ic0341441 | [Cu(bipy)(H 2 O) 2 (Au(CN) 4 ) 0.5 ][Au(CN) 4 ] 1.5 (5). Toa4mL aqueous solution of an excess of Cu(ClO 4 ) 2 ‚6H 2 O (0.054 g, 0.147 mmol) was addeda4mLmethanolic solution of bipy (0.011 g, 0.074 mmol). While stirring,a4mLaqueous solution of KAu(CN) 4 (0.050 g, 0.147 mmol) was added dropwise to this blue solution. | [] | [] | ["[Cu(bipy)(H 2 O) 2 (Au(CN) 4 ) 0.5 ][Au(CN) 4 ] 1.5"] | ["Cu(ClO 4 ) 2 ‚6H 2 O--0.054 g, 0.147 mmol", "KAu(CN) 4--0.050 g, 0.147 mmol"] | [] | ["bipy--0.011 g, 0.074 mmol"] | [] | [] | ["aqueous solution--4 mL", "methanolic solution--4 mL"]
ejic.201800349 | 1.25 mL methyllithium solution (1.6 M in Et 2 O, 1 equiv., 2.00 mmol) were added dropwise and the mixture was stirred overnight, allowing it to warm to room temperature. The reaction proceeds almost cleanly and simple evacuating to dryness and washing with hexane generates the product in high yields, pure enough for most applications. For further purification L1Li can be crystallized by layering the reduced solution (ca. 3 mL) with 9 mL of hexane. Yield after crystallization: 311 mg (0.835 mmol, 42 %). | [] | [] | ["L1Li"] | [] | [] | ["methyllithium solution--1.25 mL (1.6 M in Et 2 O, 1 equiv., 2.00 mmol)"] | ["room temperature"] | ["overnight"] | ["hexane--9 mL"]
ic2001943 | Synthesis of Na 4 Cs 3 DyH[Dy 2 (H 2 O) 6.5 (C 2 H 4 O 2 ) 0.5 Si 2 W 18 O 66 ] Cl 3 17H 2 O (Dy-2). The above synthetic procedure was applied using 0.197 g (0.450 mmol) of Dy(NO 3 ) 3 3 5H 2 O instead of Gd(NO 3 ) 3 3 6H 2 O. Colorless blocklike crystals were obtained after about 1 week. Yield: 15.2% (based on Na 10 [A-R-SiW 9 O 34 ] 3 23H 2 O). FT-IR (cm 1 ): 1002 (s), 940 (s), 882 (vs), 817 (s), 716 (s), 551 (w), 528 (w).Elem anal. Calcd (found): W, 56.19 (53.30); Dy, 8.27 (8.11); Cs, 6.77 (7.05); Na, 1.56 (1.61); H, 0.85 (0.99); C, 0.20 (0.16). The number of water molecules has been confirmed by TGA (cf. Figure S5 in the Supporting Information). | [] | [] | ["Na 4 Cs 3 DyH[Dy 2 (H 2 O) 6.5 (C 2 H 4 O 2 ) 0.5 Si 2 W 18 O 66 ] Cl 3 17H 2 O (Dy-2)"] | ["Dy(NO 3 ) 3 3 5H 2 O--0.197 g (0.450 mmol)"] | [] | [] | [] | ["about 1 week"] | []
j.ica.2007.01.022 | 2.3. Preparation of the complexes The aqueous solutions of 2,6-dimethoxynicotinic acid or trans -3-(3-pyridyl)-acrylic acid and equimolar quantity of sodium hydroxide (4 mmol) were slowly added to the aqueous solutions (40 cm 3 ) of copper(II) sulfate (2 mmol) and reﬂuxed for 15 min. The green and blue precipitates of [Cu{2,6-(MeO) 2 nic} 2 (H 2 O)] 2 (1)and [Cu(3-pyacr) 2 (H 2 O) 2 ] n (3), respectively, were collected by ﬁltration, washed with ethanol and dried in vacuo. | [] | [] | ["[Cu{2,6-(MeO) 2 nic} 2 (H 2 O)] 2", "[Cu(3-pyacr) 2 (H 2 O) 2 ] n"] | ["copper(II) sulfate--2 mmol"] | [] | ["2,6-dimethoxynicotinic acid--equimolar quantity", "trans-3-(3-pyridyl)-acrylic acid--equimolar quantity"] | [] | ["15 min"] | ["water--40 cm3"]
cg901431r | Synthesis of {[Pb(4-PDIP)(glu)] 3 H 2 O} n (5). The preparation of 5 was similar to that of 1 except that glutaric acid (0.013 g, 0.1 mmol) was used instead of 1,4-H 2 bdc, 4-PDIP was used instead of 3-PDIP, and Pb(NO 3 ) 2 (0.033, 0.1 mmol) was used instead of PbSO 4 . Yellow block crystals of 5 were obtained. Yield 25% based on Pb(II). Anal. | [] | [] | ["{[Pb(4-PDIP)(glu)] 3 H 2 O} n"] | ["Pb(NO 3 ) 2--0.033, 0.1 mmol"] | [] | ["4-PDIP--not specified", "glutaric acid--0.013 g, 0.1 mmol"] | [] | [] | []
j.molstruc.2007.02.020 | 2.2. Synthesis of the complexes Both the complexes were prepared by the same method, as follows: a mixture of Ln 2 O 3 (0.1 mmol), H 2 PDA (0.048 g, 0.3 mmol) in H 2 O (10 mL) was adjusted to pH = 4 with HCl and sealed in a 23 mL Teﬂon-lined bomb at 160 C for 3 days, then slowly cooled to room tempe rature by 5 C/h. Colorless prismatic crystals were recovered by ﬁltration, washed by distilled water, and air-dried (Yield: 81% and 85%, based on H 2 PDA for 1 and 2, respectively). The positions of the diﬀraction peaks of the experimental and simulated XRD patterns correspond well, thus indicating phase purity of the as-synthesized samples (Figure S1 and S2). Elemental analysis calcd (%) for C 21 H 29 Dy 2 N 3 O 22 (1): C 25.20, H 2.90, N 4.20; found: C 25.22, H 2.86, N 4.23; C 21 H 25 Sm 2 N 3 O 20 (2): C 26.80, H 2.66, N 4.47; found: C 26.81, H 2.63, N 4.49. IR for 1 (KBr cm 1 ) 3486(br), 1602(s), 1443(s), 1380(s), 1280(m), 1194(m), 1081(m), 1019(m), 773(m), 715(m), 669(m), 590(w); for 2 3327(br ), 1736(m), 1634(s), 1602(s), 1575(s), 1559(s), 1439(s), 1388(s), 1373(s), 1271(m), 1186(m), 1073(m), 761(w), 726(w), 652(m). | [] | [] | ["Ln 2 O 3", "C 21 H 29 Dy 2 N 3 O 22", "C 21 H 25 Sm 2 N 3 O 20"] | ["Ln 2 O 3--0.1 mmol"] | [] | ["H 2 PDA--0.048 g, 0.3 mmol"] | ["160 \nC"] | ["3 days"] | ["H 2 O--10 mL"]
c2dt12392d | d, and then cooled to room temperature. Colorless crystals of 1 were obtained (yield: 20% based on H 3 BTB).Synthesis of [Cd 3 (BTB) 2 (H 2 O) 2 (dmpu) 2 ] n (2): A mixture of H 3 BTB (0.0146 g, 0.0333 mmol), Cd(NO 3 ) 2 ·(H 2 O) 4 (0.0308 g, 0.1000 mmol) and N (Et) 4 ·ClO 4 (0.0230 g, 0.1000 mmol), together with mixed dmpu (4 mL)/ water (1 mL) solution, was placed in a 20 mL vial and heated at 120 °C for 3 d, and then cooled to room temperature. Colorless crystals of 2 were obtained (yield: 35% based on H 3 BTB).Each crystal was glued to a glass ﬁber with epoxy resin and mounted on a Bruker APEX II diffractometer equipped with a ﬁne focus, 2.4 kW sealed tube X-ray source (MoKα radiation, λ = 0.71073 Å) operating at 50 kV and 30 mA. The empirical absorption correction was based on equivalent reﬂections. | [] | [] | ["[Cd 3 (BTB) 2 (H 2 O) 2 (dmpu) 2 ] n"] | ["Cd(NO 3 ) 2 ·(H 2 O) 4--0.0308 g, 0.1000 mmol", "N (Et) 4 ·ClO 4--0.0230 g, 0.1000 mmol"] | [] | ["H 3 BTB--0.0146 g, 0.0333 mmol"] | ["120 \n°C"] | ["3 d"] | ["dmpu --4 mL", "water--1 mL"]
j.ica.2004.07.026 | Anal. Cal c. for C 52 H 44 Cu 2 N 2 P 4 S 2 (unsolvated) C, 61.71; H; 4.38; N, 2.77; S, 6.34. Found: C, 61.82; H, 4.52; N, 2.083; S, 5.97. K m (CH 2 Cl 2 ,10 3 M): 6 X 1 mol 2 cm 1 ; K m (MeCN, 10 3 M): 46 X 1 mol 2 cm 1 . | [] | [] | ["C 52 H 44 Cu 2 N 2 P 4 S 2 (unsolvated)"] | [] | [] | [] | [] | [] | []
acs.inorgchem.5b02372 | Preparation of L-andD-GdZn(IN) 3 (C 2 H 4 O 2 )(3 an d 6).Compounds 3 and 6 were synthesized in a manner similar to that described for 2 and 5, except that Sm 2 O 3 was replaced by Gd 2 O 3 (0.30 mmol, 0.1088 g). Colorless block crystals of 3 and 6 were obtained. | [] | [] | ["L-andD-GdZn(IN) 3 (C 2 H 4 O 2)", "3", "6"] | ["Gd 2 O 3--0.30 mmol, 0.1088 g"] | [] | [] | [] | [] | []
ic5019357 | The THF fraction was separated from the aqueous. Then the aqueous fraction was extracted with three 50 mL portions ethyl acetate. The combined organic fractions were dried over MgSO 4 and ﬁltered, and solvent was removed by rotary evaporation to leave 1.60 g (97%) of pIC 6 H 4 CH(pz) 2 as a white solid. Mp, 100−101 °C.1 H NMR (400 MHz, CDCl 3 ) δ H 7.70 (d, J = 8.5 Hz, 2 H, Ar), 7.66 (s, 1H, C meth H), 7.63 (d, J = 1.5 Hz, 2 H, H 3 pz), 7.53 (d, J = 2.3 Hz, 2 H, H 5 pz), 6.75 (d, J = 8.5 Hz, 2 H, Ar), 6.35 (pst, J app = 2 Hz, H 4 pz) ppm.13 C NMR (100.5 MHz, CDCl 3 ) δ C 141.1, 138.0, 136.1, 129.9, 128.9, 107.0, 95.6, 77.4 ppm.The following two compounds were prepared in a similar manner. | [] | [] | ["pIC 6 H 4 CH(pz) 2"] | [] | [] | [] | [] | [] | ["THF--NaN", "ethyl acetate--150 mL", "MgSO 4--NaN"]
c0nj00278j | After 2 h, no more gas was evolved and the solution was cooled to room temperature and 1,2-diaminopentane (0.40 mL, 3.40 mmol) was added, precipitating a colourless solid. The suspension was stirred for 15 min, ﬁltered under suction and washed with acetone (2  15 mL) to give the product as a white solid 1,5-diaminopentane. Yield: 0.92 g, 2.69 mmol (46%). Mp: 168–170 1C; 1 HNMR(DMSO-d 6 , 400 MHz, d/ppm, J/Hz):8.60(2H,s, NH), 8.51 (2H, d, J = 2.7, PyH), 8.08 (2H, dd, J = 1.5, 4.6, PyH),7.87(2H,ddd,J = 1.5, 2.7, 8.3, PyH), 7.23 (2H, dd, J = 4.6, 8.3), 6.29 (2H, t, J = 6.5, NH), 3.09 (4H, q, J =6.5, CH 2 ), 1.45 (4H, m, J =7.4,CH 2 ), 1.31 (2H, m, CH 2 ); 13 C{ 1 H} NMR (DMSO-d 6 ,100MHz,d/ppm): 155.1 (C), 141.9 (CH), 139.5 (CH), 137.2 (C), 124.3 (CH), 123.4 (CH), 39.1 (CH 2 ), 29.4 (CH 2 ), 23.7 (CH 2 ); EI-MS (m/z): 121 [PyNHCO] + , 223 [PyNHCONH(CH 2 ) 5 NH + 2H] + , 343 [M + H] + ,365 [M + Na] + , 707 [2M + Na] + ;analysiscalc.forC 17 H 22 N 6 O 2 : C 59.63, H 6.48, N 24.54%; found: C 59.55, H 6.47, N 24.57%; IR (n/cm 1 ): 3332 (m, (N–H) str ), 1627 (strong, sharp, (CQO) str ), 1556 (strong, sharp, (N–H) def ). | [] | ["15 min"] | ["1,5-diaminopentane"] | [] | ["1,2-diaminopentane--0.40 mL, 3.40 mmol"] | [] | [] | ["2 h"] | []
chem.201201820 | ACHTUNGTRENNUNG[Cu 2 ACHTUNGTRENNUNG(dmcapz) 2 OH 2 ]n·4.5nH 2 O(1a ’ ): Solid 1a was suspended in water for 24 h, filtered and dried in air to give the water-exchanged, sky blue 1a ’ material. Eleme ntal analysis calcd (%) for Cu 2 ACHTUNGTRENNUNG(C 6 H 6 N 2 O 2 ) 2 ACHTUNGTRENNUNG(H 2 O)ACHTUNGTRENNUNG(H 2 O) 4.5 (502.42): C 28.69, H 4.61, N 11.15; found C 28.77, H 4.25, N 11.07. | [] | [] | ["Cu 2(dmcapz) 2 OH 2 ]n·4.5nH 2 O", "Cu 2(dmcapz) 2 OH 2 ]n·4.5nH 2 O"] | [] | [] | ["dmcapz--NaN"] | [] | ["24 h"] | ["water--NaN"]
j.poly.2010.12.024 | 2.3. Preparation of [Cu 2 ( l -SCN) 2 (SCN) 2 (dpa) 2 ](2) A solution of NH 4 SCN (0.092 g, 1.2 mmol) in methanol (10 ml) was slowly added to the methanolic solution (15 ml) of CuCl 2 2H 2 O (0.1 g; 0.59 mmol) and 2,2 0 -dipyridylamine (0.105 g; 0.61 mmol) and stirred at room temperature for 6 h. The resulting solution was kept for evaporation at room temperature, and after a few days green crystals of [Cu 2 ( l -SCN) 2 (SCN) 2 (dpa) 2 ] were obtained, ﬁltered off and dried. Yield 80%. The crystals suitable for X-ray investigation were obtained by recrystallization from methanol. | [] | [] | ["[Cu 2 ( l -SCN) 2 (SCN) 2 (dpa) 2 ]"] | ["CuCl 2 ?2H 2 O--0.1 g; 0.59 mmol"] | [] | ["2,2 0 -dipyridylamine--0.105 g; 0.61 mmol"] | ["room temperature"] | ["6 h"] | ["methanol--10 ml"]
s1600536811044187 | Experimental Reaction mixture of cadmium perchlorate hexahydrate (49.4 mg, 0.1 mmol), cyclohexane-1,2-dicarboxylic acid (17.2 mg, 0.1 mmol) and potassium hydroxide (11.2 mg, 0.2 mmol) in 12 ml H 2 O was sealed in a 16 ml Teflon-lined stainless steel container and heated to 393 K for 3 days. After cooling to room temperature, colorless block crystals of the title complex were obtained. | [] | [] | [] | ["cadmium perchlorate hexahydrate--49.4 mg, 0.1 mmol"] | ["potassium hydroxide--11.2 mg, 0.2 mmol"] | ["cyclohexane-1,2-dicarboxylic acid--17.2 mg, 0.1 mmol"] | ["393 K"] | ["3 days"] | ["H 2 O--12 ml"]
j.poly.2005.03.091 | 2.2.2. [Cu(en) 2 CdI 1.64 (O 2 CMe) 2.36 ] n (2) Copper powder (0.32 g, 0.005 mol), Cd(O 2 CMe) 2 (1.73 g, 0.0075 mol), NH 4 I (0.72 g, 0.005 mol), dmf (20 cm 3 ) and ethylenediamine (0.7 cm 3 , 0.01 mol) were heated to 5 0–60 C and stirred magnetically until total dissolution of the copper metal was observed (40 min).In the course of the reaction a light brown powder, later found to be cadmium(II) oxide, precipitated. The resulting reaction mixture was ﬁltered and dark violet crystals suitable for X-ray crystallography were formed after three days from the violet solution. Yield: 1.15 g, 35%. | [] | [] | ["[Cu(en) 2 CdI 1.64 (O 2 CMe) 2.36 ] n"] | ["Copper powder--0.32 g, 0.005 mol", "Cd(O 2 CMe) 2--1.73 g, 0.0075 mol", "NH 4 I--0.72 g, 0.005 mol"] | [] | ["dmf--20 cm 3", "ethylenediamine--0.7 cm 3, 0.01 mol"] | ["50-60 \nC"] | ["3 days"] | []
j.poly.2011.10.010 | 119 Sn NMR [(CD 3 ) 2 SO, ppm] d: 142.3. ½ a  22 D (c = 1, EtOH) = 14.0°.4.2.2. {(Bu 3 Sn) 4 [C 3 H 6 (COO) 2 ] 2 } n (2) Complex 2 was prepared in the same way as complex 1; tri-nbutyltin chloride (0.651 g, 2 mmol) was added to (R)-(+)-methylsuccinic acid (0.132 g, 1 mmol) and sodium ethoxide (0.136 g, 2 mmol). The solid was then recrystallized from diethyl ether and colorless crystals of complex 2 were recovered. Yield: 83%. | [] | [] | ["{(Bu 3 Sn) 4 [C 3 H 6 (COO) 2 ] 2} n", "Complex 2"] | ["tri-nbutyltin chloride--0.651 g, 2 mmol"] | [] | ["(R)-(+)-methylsuccinic acid--0.132 g, 1 mmol", "sodium ethoxide--0.136 g, 2 mmol"] | [] | [] | []
zaac.201300622 | [Cu II ] 2 (bbcbco) 2 (H 2 O) 2 : 1,4-bis(Carboxyphenylethynyl)bicyclo[2.2.2]octane (H 2 bbcbco) (1.83 mg, 4.60.10 –3 mmol) was dissolved in dimethylformamide (750 μL). Afterwards ethanol (750 μL) was added to give a clear solution, which was slowly added to a solution of Cu(NO 3 ) 2 ·6H 2 O (20 mg, 8.60 10 –2 mmol) in water (500 μL), yielding a biphasic solution. The latter is left standing for 4 weeks. Bulky blue crystals were harvested and filtered. No degradation of the crystals occured after several months standing out of their mother solution. | [] | [] | ["[Cu II ] 2 (bbcbco) 2 (H 2 O) 2", "1,4-bis(Carboxyphenylethynyl)bicyclo[2.2.2]octane"] | ["Cu(NO 3 ) 2 ·6H 2 O--20 mg, 8.60 10 –2 mmol"] | [] | ["H 2 bbcbco--1.83 mg, 4.60.10 –3 mmol"] | [] | ["4 weeks"] | ["dimethylformamide--750 μL", "ethanol--750 μL", "water--500 μL"]
ic201172r | Detailed characterization of L is available in the Supporting Information, SI.Synthesis of [(CuCl) 3 L](PF 6 ) 3 3 5H 2 O (1). To a stirred solution of L (30.0 mg, 0.032 mmol) in 10 mL of DCM at room temperature was added 14.5 mg of CuCl 2 (0.106 mmol, 3.3 equiv) dissolved in 5 mL of MeOH. The resulting clear green-blue solution was stirred overnight to give a clear blue solution. The volume of the solution at this stage was about 3 mL due to evaporation of the solvent. To this clear blue solution was added 50.0 mg of solid NH 4 (PF 6 ) (0.30 mmol), which resulted in immediate precipitation. The precipitate was redissolved by addition of 2.0 mL of MeCN, and the resulting clear solution was diluted with an additional 10 mL of MeOH. Slow evaporation of this solution at room temperature afforded large blue crystalline cubes of 1 in 5 days. The crystals were harvested by filtration and washed with MeOH (50.0 mg, yield 90%). FTIR data (2% KBr pellet): 3442 (br, s), 2928 (br, m), 1633 (sh), 1611 (s), 1575 (m), 1483 (s), 1447 (s), 1389 (w), 1366 (w), 1305 (m), 1289 (m), 1251 (m), 1211 (m), 1184 (m), 1161 (m), 1128 (w), 1092 (m), 1067 (w), 1054 (m), 1031 (m), 992 (m), 961 (m), 938 (m), 842 (s), 766 (s), 739 (w), 655 (m), 558 (s), 508 (w), 483 (m), 424 (m). | [] | [] | ["[(CuCl) 3 L](PF 6 ) 3 3 5H 2 O", "1"] | ["CuCl 2--14.5 mg, 0.106 mmol"] | ["NH 4 (PF 6 )--50.0 mg, 0.30 mmol"] | ["L--30.0 mg, 0.032 mmol"] | [] | ["overnight", "5 days"] | ["DCM--10 mL", "MeOH--5 mL", "MeCN--2.0 mL"]
a703167j | Solution B was added with stirring to A and stirring was continued for 1 d. After 2 d of standing, well formed crystals were observed; this ﬁrst batch was ﬁltered out {Found: C, 35.2; N, 4.0; H, 5.6. Calc. for [SnMe 2 (H 2 O)(PN 2 2H)]?0.5H 2 O: C, 35.0; N, 4.1; H, 5.5%}. M.p. >300 8C. Yield (ﬁrst batch) 18%. Main metallated signals in the EI mass spectrum: m/z 299 {[SnMe 2 (PN 2 2H 2 OH)], 42.2}, 285 {[SnMe 2 (PN 2 2H 2 CH 2 OH)], 15.7}, 150 ([SnMe 2 ], 65.8), 135 ([SnMe], 54.9) and 120 ([Sn], 37.5%). Besides these the spectrum showed signals for pyridoxine and its fragments, and the FAB spectrum signals at 632 ([{SnMe 2 (PN 2 2H)} 2 ], 2.6) and 317 {[SnMe 2 (PN 2 H)], 4.9%}. Infrared and Raman (in parentheses), cm 21 : 1678m, 1640m, 1617w, δ(OH); 1588m (1587w), 1556m (1557w), 1532m, ν(ring); 1025vs (br), ν(CO); 569m (571m), ν asym (Sn]C); 525 (sh) (523vs), ν sym (Sn]C). Λ M (dmso) 0.3 S cm 2 mol 21 . | [] | ["2 d"] | ["[SnMe 2 (H 2 O)(PN 2 2H)]?0.5H 2 O"] | ["Solution B--NaN", "Solution A--NaN"] | [] | ["PN 2 2H--NaN"] | [] | ["1 d"] | []
inorganics8110060 | 3.2.4. Synthesis of {[Cu(tr 2 ad)(NO 3 )](NO 3 )} n Tr 2 ad (0.054 g, 0.2 mmol) was dissolved in methanol (5 mL) and the obtained solution was left under stirring at room temperature for 5 min. Then, Cu(NO 3 ) 2 · 2.5H 2 O (0.037 g, 0.2 mmol) was added, and the resulting solution was introduced into a high-pressure glass tube and heated at 100 ◦ C for 24 h. A green precipitate was formed, which was ﬁltered oﬀ, washed three times with hot methanol, dried under vacuum and identiﬁed as [Cu(tr 2 ad)(NO 3 )](NO 3 ). Yield: 70%. [Cu(tr 2 ad)(NO 3 )](NO 3 ) is insoluble in alcohols, acetone, acetonitrile, chlorinated solvents, DMF, DMSO and water. Elem.Anal. calc. for C 14 H 18 CuN 8 O 6 (FW = 457.95 g/mol): C, 36.72; H, 3.96; N, 24.47%. Found: C, 36.35; H, 3.73; N, 24.19%. IR (cm −1 ): 3136(m), 3016(vw) ν (C–H aromatic ), 2916(m), 2856(w) ν (C–H aliphatic ), 1755(vw), 1733(vw), 1551(s) ν (C=N), 1439(s) ν asym (coordinated NO 3 ), 1394(vs) ν asym (uncoordinated NO 3 ), 1346(vs) ν sym (uncoordinated NO 3 ), 1329(vs), 1282(vs) ν sym (coordinated NO 3 ), 1210(s), 1180(m), 1119(w), 1089(s), 1073(m), 1054(m), 1019(s), 867(vs), 826(m), 787(w), 738(m), 716(w), 681(m). | [] | [] | ["[Cu(tr 2 ad)(NO 3 )](NO 3 )", "C 14 H 18 CuN 8 O 6"] | ["Cu(NO 3 ) 2 · 2.5H 2 O--0.037 g, 0.2 mmol"] | [] | ["Tr 2 ad--0.054 g, 0.2 mmol"] | ["100 \nC"] | ["24 h"] | ["methanol--5 mL"]
ejic.201500684 | Syntheses of Compounds 1–5: A mixture of Mn(CH 3 COO) 2 ·4H 2 O (0.5 mmol), 2,2-bipy (1.5 mmol), AgI (0.3 mmol), KI (0.3 mmol), acetonitrile (3.0 mL), and aqueous HI solution (47%, 3.0 mL) was sealed in a stainless steel reactor with a 15 mL Teflon ® liner, heated at 140 °C for 5 d, and then allowed to cool slowly to room temperature. A large amount of orange block-shaped crystals of 1 were obtained and subsequently determined to be [Mn(2,2-bipy) 3 ]Ag 3 I 5 .The crystals were easily collected by hand and washed with distilled water and ethanol (63 % yield based on Ag). C 30 H 24 Ag 3 I 5 MnN 6 (1481.60): calcd. C 24.32, H 1.63, N 5.67; found C 24.39, H 1.55, N 5.58. | [] | [] | ["[Mn(2,2-bipy) 3 ]Ag 3 I 5", "C 30 H 24 Ag 3 I 5 MnN 6"] | ["Mn(CH 3 COO) 2 ·4H 2 O--0.5 mmol", "AgI--0.3 mmol", "KI--0.3 mmol"] | [] | ["2,2-bipy--1.5 mmol"] | ["140 \nC"] | ["5 d"] | ["acetonitrile--3.0 mL", "aqueous HI solution (47%)--3.0 mL"]
cg9008575 | Elemental analysis, found: C, 22.04; H, 3.47; N, 2.53%; calcd. for C 9 H 18 NO 13 Nd (fw = 492.48) C, 21.95; H, 3.68; N, 2.84%. IR (KBr, cm -1 ): ν = 3321.0vs, 1596.8vs, 1430.9s, 1369.3s, 1145.5 m, 806.1 m, 649.9 m. Crystals of 2 were also obtained under hydrothermal conditions: the same mixture as above was placed in a 25 mL Teflon high temperature kettle, under autogenous pressure at 140 °C for 24 h, and then cooled to 100 °C at a rate of 2 °C 3 h -1 and then cooled to room temperature at a rate of 1 °C 3 h -1 . | ["100 \nC"] | [] | ["C 9 H 18 NO 13 Nd"] | [] | [] | [] | ["140 \nC"] | ["24 h"] | []
c0dt01011a | Synthesis 1,3,5-trimethylimidazole-2,4,6-triethylbenzene (1). To a degassed mixture of 1,3,5-tribromomethyl-2,4,6-triethylbenzene (4.5 g, 10.2 mmol) and imidazole (15.0 g, 220.0 mmol) was added dry MeOH (200 mL). The mixture was heated at reﬂux for 48 h under nitrogen. The solvent was removed in vacuo resulting in yellow oil. Water (100 mL) was added to give a white precipitate, which was ﬁltered and washed with water (2 ¥ 50 mL). Colourless crystals were grown by slow cooling of a hot water solution. Yield: 2.48 g (60%). | [] | [] | ["1,3,5-trimethylimidazole-2,4,6-triethylbenzene (1)"] | [] | [] | [] | [] | ["48 h"] | ["MeOH--200 mL", "Water--100 mL"]
cg500162x | CoCl 2 ·6H 2 O (1 mmol, 0.291 g) with constant stirring at room temperature (25 °C). An aqueous solution (10 mL) of disodium 1,4phenylenediacrylate (Na 2 ppda) (1 mmol, 0.262 g) was added to the resulting light-red reaction mixture and stirred for 3 h. A deep-red complex separated out. Single crystals suitable for X-ray analysis were obtained by diﬀusing a methanolic solution (10 mL) of dpyo and CoCl 2 ·6H 2 O (1:1) mixture into an aqueous (10 mL) layer containing disodium 1,4-phenylenediacrylate (Na 2 ppda) in a tube. Deep-pink crystals deposited at the junction of the two layers after a few days. | [] | [] | [] | ["CoCl 2 ·6H 2 O--1 mmol, 0.291 g"] | [] | ["disodium 1,4phenylenediacrylate (Na 2 ppda)--1 mmol, 0.262 g", "dpyo--not specified"] | ["room temperature (25 °C)"] | ["3 h"] | ["aqueous solution--10 mL", "methanolic solution--10 mL", "aqueous layer--10 mL"]
ic801278j | Synthesis of [Co(tbip)(bipy)] n (2). The synthesis was similar to that described for 1, except that 0.2 mmol of NaOH was used instead of 0.1 mmol of NaOH. Pink crystals of 2 were obtained.Elem anal. (%) calcd for C 22 H 20 CoN 2 O 4 : C, 60.70; H, 4.63; N, 6.43.Found: C, 60.78; H, 4.56; N, 6.32. IR (cm -1 ): 3400 m, 2964 m, 1685 s, 1606 m, 1550 m, 1367 m, 759 m, 631 m.Synthesis of {[Co 3 (tbip) 3 (dpe) 3 ] · 0.5(dpe) · 3H 2 O} n (3). A mixture of 5-tert-butyl isophthalic acid (0.1 mmol, 23.1 mg), 1,2-di(4pyridyl)ethylene (0.1 mmol, 18.1 mg), Co(OAc) 2 · 4H 2 O (0.05 mmol, 12.0 mg), NaOH (0.2 mmol, 8.0 mg), and H 2 O (15 mL) was placed in a Teﬂon-lined stainless steel vessel, heated to 120 °C for 3 days, and then cooled to room temperature over 24 h. | [] | [] | ["[Co(tbip)(bipy)] n", "C 22 H 20 CoN 2 O 4", "{[Co 3 (tbip) 3 (dpe) 3 ] · 0.5(dpe) · 3H 2 O} n"] | ["Co(OAc) 2 · 4H 2 O--0.05 mmol, 12.0 mg"] | ["NaOH--0.2 mmol, 8.0 mg"] | ["tbip--0.1 mmol, 23.1 mg", "bipy--not available", "dpe--0.1 mmol, 18.1 mg"] | ["120 °C"] | ["3 days", "24 h"] | ["H 2 O--15 mL"]
j.molstruc.2015.08.068 | 2.2.2. Synthesis of [Zn 2 (tdc) 2 (bib) 2 ] n ·2n(DMA) (2) A mixture of Zn(NO 3 ) 2 $6H 2 O (0.152 g, 0.5 mmol), H 2 tdc(0.085 g, 0.5 mmol), bib (0.095 g, 0.5 mmol) and DMA (3 mL) was sealed in a 23 mL Teﬂonelined stainless steel reactor under autogenous pressure at 120  C for 72 h and then cooled to room temperature slowly. Colorless block crystals of 2 were obtained in 54% yield based on Zn(NO 3 ) 2 $6H 2 O. Elemental analyses for C 40 H 50 N 10 O 10 S 2 Zn 2 (1025.80): Calcd. (%) C, 46.79; H, 4.87; N, 13.65. | [] | [] | ["[Zn 2 (tdc) 2 (bib) 2 ] n ·2n(DMA)", "C 40 H 50 N 10 O 10 S 2 Zn 2"] | ["Zn(NO 3 ) 2 $6H 2 O--0.152 g, 0.5 mmol"] | [] | ["H 2 tdc--0.085 g, 0.5 mmol", "bib--0.095 g, 0.5 mmol"] | ["120  C"] | ["72 h"] | ["DMA--3 mL"]
ic060155t | [Ag 4 (µ 2 -L 2 ) 6 (CH 3 CN) 2 ](AsF 6 ) 4 ‚2H 2 O (2). A solution of AgAsF 6 (0.20 mmol) in acetonitrile (10 mL) was slowly added into a H 2 O solution (10 mL) of L 2 (0.4 mmol). The mixture was stirred for about 30 min and filtered. Colorless crystals suitable for X-ray analyses were obtained by slow evaporation of the filtrate in the dark, and the yield was 65% [based on Ag(I) salts]. Elem anal.Calcd for 2: C, 28.62; H, 2.40; N, 14.96. Found: C, 28.35; H, 2.27; N, 14.56.1 H NMR (DMSO-d 6 , ppm): 8.91 (s, 1H), 8.79 (s, 2H), 7.56-7.51 (d, 1H), 7.35-7.32 (t, 1H), 6.90-6.87 (m, 2H), 3.52 (s, 1H). | [] | [] | ["[Ag 4 (µ 2 -L 2 ) 6 (CH 3 CN) 2 ](AsF 6 ) 4 ‚2H 2 O", "2"] | ["AgAsF 6--0.20 mmol"] | [] | ["L 2--0.4 mmol"] | [] | ["30 min"] | ["acetonitrile--10 mL", "H 2 O--10 mL"]
ic010363f | {[∆Ru(bpy) 3 ][ClO 4 ][∆Mn∆Cr(ox) 3 ]} n 1-∆. A tetramethoxysilane gel is formed by mixing Si(OMe) 4 (5 cm 3 ) and MeOH (5 cm 3 ) and posterior addition of an aqueous solution (5 cm 3 ) containing 70 mg (0.16 mmol) of [NH 4 ][Cr(ox) 3 ]‚3H 2 O. The solution was homogenized and distributed into five test tubes. After a few days the gel is formed, and 10 cm 3 of a mixture of water-acetone (1:1) containing 150 mg of [∆Ru(bpy) 3 ]I 2 ‚6H 2 O, 35 mg of MnCl 2 ‚4H 2 O, and two drops of HClO 4 was added. After two weeks, the red crystals formed inside the gel were hand picked (2-5 mg from each tube). IR (KBr): 1647, s; 1619, vs; 1377, m; 1095, s; 814, m; 770, m; 541, m; 476, m; 420, m. Anal. | [] | [] | ["[∆Ru(bpy) 3 ][ClO 4 ][∆Mn∆Cr(ox) 3 ]} n 1-∆"] | ["[NH 4 ][Cr(ox) 3 ]‚3H 2 O--70 mg (0.16 mmol)", "MnCl 2 ‚4H 2 O--35 mg"] | [] | [] | [] | ["two weeks"] | ["Si(OMe) 4--5 cm 3", "MeOH--5 cm 3", "aqueous solution--5 cm 3", "water-acetone (1:1)--10 cm 3"]
j.jssc.2009.12.027 | 2.2.4. Synthesis of [Pr(oqa) 2 (NO 3 )(H 2 O)] (4) A mixture of Pr(NO 3 ) 3  6H 2 O (0.435 g, 1.0 mmol), Hoqa (0.102 g, 0.50 mmol), triethylamine (0.2 mL) and H 2 O (10 mL) was sealed in a 20 mL Teﬂon-lined stainless-steel reactor and heated to 120 1C for 48 h under autogenous pressure. Light-green block crystals of 4 were obtained and washed with water. Yield: 52%. Calcd for C 22 H 18 N 3 O 10 Pr (625.30): C 42.26, H 2.90, N 6.72; found: C 42.37, H 3.08, N 6.85%. IR (KBr, cm 1 ): 3429br, 1618vs, 1559vs, 1487s, 1443w, 1412m, 1320m, 1295m, 1282m, 1240s, 1212m, 1184m, 1147m, 1054s, 969m, 923m, 842s, 765s, 587s.2.2.5. Synthesis of [Eu(oqa) 2 (NO 3 )(H 2 O)] (5) The synthesis of 5 was similar to the above description as 4 except that Pr(NO 3 ) 3 was replaced by Eu(NO 3 ) 3 (0.446 g, 1.0 mmol). Colorless block crystals of 5 were obtained with a yield of 56%. Calcd for C 22 H 18 EuN 3 O 10 (636.35): C 41.52, H 2.85, N 6.60; found: C 41.69, H 2.96, N 6.73%. IR (KBr, cm 1 ): 3402s, 1650m, 1616s, 1567vs, 1495m, 1463m, 1411s, 1312s, 1270w, 1239s, 1208w, 1181m, 1147m, 1058m, 1037s, 971m, 929m, 839s, 761s, 585m. | [] | [] | ["[Pr(oqa) 2 (NO 3 )(H 2 O)] (4)", "C 22 H 18 N 3 O 10 Pr"] | ["Pr(NO 3 ) 3 \n6H 2 O--0.435 g, 1.0 mmol"] | [] | ["Hoqa--0.102 g, 0.50 mmol"] | ["120 1C"] | ["48 h"] | ["triethylamine--0.2 mL", "H 2 O--10 mL"]
ejic.200500704 | Complexes with L 3 The reaction of L 3 with one equivalent of [Cu(CH 3 CN) 4 ]BF 4 in ethanol resulted in a suspension from which an offwhite solid was isolated after filtration. The infrared spectrum showed a broad band centred around 1083 cm –1 for the BF 4 – counterions and the FAB mass spectrum showed peaks consistent with 1:1, 1:2 and 2:2 Cu/L 3 fragments; the elemental analysis was consistent with a 1:1 metal/ligand ratio.X-ray quality crystals were grown by diffusion of diethyl ether vapour into a solution of the complex in MeCN. The | [] | [] | [] | ["[Cu(CH 3 CN) 4 ]BF 4--one equivalent"] | [] | ["L 3--not specified"] | [] | [] | ["ethanol--not specified", "MeCN--not specified"]
j.jorganchem.2009.12.020 | Anal. Calc. for (1): C, 16.21; N, 7.56; H, 2.45. Found: C, 16.08; N, 7.42; H, 2.59%. IR (KBr, cm 1 ): 3398(s), 1640(s), 1512(s), 1449(m), 1137(m), 1098(s), 985(s), 883(s), 653(s), 558(m).3.3. Synthesis of [Mn 2 (bbi)(V 2 O 6 ) 2 (H 2 O) 2 ](2) A mixture of V 2 O 5 (1 mmol), bbi (1 mmol), MnSO 4 H 2 O (1 mmol), and H 2 O (555.6 mmol) was stirred for ca. 2 h in air until it was homogeneous. Then the pH was adjusted to 9.0 by 1 M NaOH solution. The mixture was sealed in a 23 ml Teﬂon-lined stainless steel container and kept at 120 °C for 3 days. After slow cooling to room temperature at 10 °C/h, the red crystals of 2 were obtained. (yield: ca. 28% based on vanadium). Anal. Calc. for (2): C, 16.55; N, 6.89; H, 2.50. Found: C, 16.38; N, 6.71; H, 2.63%. IR (KBr, cm 1 ): 3438(s), 1638(s), 1520(s), 1458(m), 1216(m), 1087(s), 982(s), 878(s), 806(s), 656(s), 556(m). | [] | [] | ["[Mn 2 (bbi)(V 2 O 6 ) 2 (H 2 O) 2 ](2)"] | ["V 2 O 5--1 mmol", "MnSO 4 H 2 O--1 mmol"] | [] | ["bbi--1 mmol"] | ["120 \nC"] | ["3 days"] | ["H 2 O--555.6 mmol"]
cg300932a | Selected IR (KBr pellet, cm −1 ): 3460(w,br), 3079(w), 1612(s), 1529(s), 1467(s), 1408(vs), 1355(s), 1298(m), 1190(m), 1032(m), 962(m), 866(s), 843(s), 795(m), 670(m), 636(w), 417(w). Complex 2, Anal. Calcd C 60 H 36 Eu 3 N 13 O 21 : C, 41.63; N, 10.52; H, 2.10%. | [] | [] | ["C 60 H 36 Eu 3 N 13 O 21"] | [] | [] | [] | [] | [] | []
b9nj00361d | 1386 m, 1218 s, 1115 s, 1062 s, 930 m, 869 m, 766 m, 661 s, 551 m.1 H-NMR (400 MHz, D 2 O): 7.93 ppm (s, 2H). CsL: For C 3 H 3 CsN 2 O 3 S, calculated/found: C, 12.86/13.12%; H, 1.08/1.20%; N, 10.01/10.56%. IR (KBr, cm 1 ): 3210 s, 3138 m, 3071 m, 3005 m, 2961 m, 2876 m, 2828 m, 1549 m, 1491 m, 1381 m, 1230 s, 1180 s, 1052 s, 964 m, 936 m, 862 m, 779 m, 654 s, 548 m. | [] | [] | ["C 3 H 3 CsN 2 O 3 S"] | [] | [] | [] | [] | [] | []
j.ica.2003.06.003 | The colorless solution was allowed to stand at room temperature in air avoiding illumination for 48 h. Large colorless prismatic crystals of 1 were obtained, which were collected by ﬁltration, washed with aqueous MeCN and dried in a vacuum desiccator ov er silica gel. The ﬁnal yield was 217 mg (35%).1 H NMR (500 MHz, D 2 O): d 1.90 (br., 4H, C–CH 2 –C), 2.84 (t, 8H, N–CH 2 ), 4.98 (s, 2H, N–CH), 7.37 (s, 4H, Ar–H). Main IR bands (KBr, m,cm 1 ): 3381(m, br.), 3209(m), 2922(m), 2866(m), 1764(w), 1641(m), 1381(s), 1080(m), 1051(m), 914(w), 883(w), 820(m), 641(w), 544(w ), 490(w). Calc. | [] | [] | [] | [] | [] | [] | [] | ["48 h"] | []
ic801329g | The remainder of this crystalline product was washed with ethanol and dried under vacuum before analysis. Yield, 42%. Anal. Calcd (%) for C 96 H 156 Cl 12 N 12 O 12 Zn 6 · H 2 O: C, 46.01; H, 6.35; N, 6.71.Found: C, 46.84; H, 6.36; N, 6.86. IR (KBr pellet/cm -1 ): 3500(m), 3070(w), 2944(w), 2859(w), 1610(m), 1551(s), 1437(w), 1336(m), 1258(w), 1213(w), 1116(w), 1015(w), 952(m), 795(w), 478(w), 446(w).Synthesis of Zn 6 (L 1 ) 3 (L 2 ) 3 Cl 12 · H 2 O (5). ZnCl 2 · 2H 2 O (140 mg, 1 mmol) in ethanol (10 mL) was slowly added to a stirred solution of L 1 (278 mg, 1.00 mmol) and L 2 (278 mg, 1.00 mmol) in ethanol (30 mL). Stirring was continued for 30 min, and the white precipitate that formed was collected by ﬁltration, washed with ethanol, and dried under vacuum before analysis. Yield: 56%. | [] | [] | ["Zn 6 (L 1 ) 3 (L 2 ) 3 Cl 12 · H 2 O", "C 96 H 156 Cl 12 N 12 O 12 Zn 6"] | ["ZnCl 2 \n2H 2 O--140 mg, 1 mmol"] | [] | ["L 1--278 mg, 1.00 mmol", "L 2--278 mg, 1.00 mmol"] | [] | [] | ["ethanol--10 mL"]
cg9004938 | Hydrothermal Reaction. For a typical reaction, the precursor solid 1 (0.127 g, 0.143 mmol) was treated with thiourea (0.543 g, 0.713 mmol) in 25 mL of H 2 O (precursor: 5 sulfur source) in a Teflon-lined stainless steel autoclave. The autoclave was then placed in an oven at the desired temperature and time. The obtained product was washed several times with water and ethanol and dried under vacuo. The reaction conditions were varied to explore the effect of different reaction parameters on the size and morphology of the product. | [] | [] | [] | [] | [] | ["thiourea--0.543 g, 0.713 mmol"] | [] | [] | ["H 2 O--25 mL"]
acs.cgd.0c00056 | [Hg(Cl) 2 (L2)] n (6): Quantities: HgCl 2 (0.06 g, 0.22 mmol), L2 (0.08 g, 0.22 mmol). Yield: 0.11 g, 78.4 % (based on metal). Mp: 135 o C (d). IR (KBr) cm -1 : 3618 (b), 3447 (B), 3059 (m), 2928 (s), 2858 (m), 1564 (s), 1527 (s), 1476 (s), 1395 (s), 1216 (s), 1088 (s), 962 (s), 922 (s), 777 (s), 695 (s), 577 (s). Anal. Calcd. for C 16 H 20 Cl 2 HgN 7 O 2 P: C, 29.80; H, 3.13; N, 15.20. Found: C, 29.73; H, 3.24; N, 15.07. [Co(Cl) 2 (L2) 2 (MeOH)] n (7): Quantities: CoCl 2 (0.05 g, 0.38 mmol), L2 (0.14 g, 0.38 mmol). Yield: 0.114 g, 59.0 % (based on metal). Mp: 104 o C (d). IR (KBr) cm -1 : 3445 (b), 3105 (m), 3070 (m), 2934 (s), 2477 (m), 2293 (m), 1756 (m), 1467 (b), 1378 (m), 1194 (s), 1020 (s), 923 (s), 844 (s), 772 (s), 700 (s), 629 (s), 605 (s) 578 (s). Anal. Calcd. for C 32 H 40 Cl 2 CoN 14 O 4 P 2 (loss of MeOH): C, 43.85; H, 4.60; N, 22.37. Found: C, 43.37; H, 4.33; N, 21.96.X-ray Crystallography The crystal parameters for the ligand L2 and complexes 1-7 are given in Tables 1 and 2. The crystal data are collected on a Bruker SMART CCD diffractometer using a MoK α (λ = 0.71073 Page 7 of 31 ACS Paragon Plus Environment Crystal Growth & Design 1 2 3 4 5 6 7 8 9 10 11 12 13 14 15 16 17 18 19 20 21 22 23 24 25 26 27 28 29 30 31 32 33 34 35 36 37 38 39 40 41 42 43 44 45 46 47 48 49 50 51 52 53 54 55 56 57 58 59 60 | [] | [] | ["Hg(Cl) 2 (L2)] n", "[Co(Cl) 2 (L2) 2 (MeOH)] n"] | ["HgCl 2--0.06 g, 0.22 mmol", "CoCl 2--0.05 g, 0.38 mmol"] | [] | ["L2--0.08 g, 0.22 mmol", "L2--0.14 g, 0.38 mmol"] | [] | [] | []
ic0485918 | (C) The Tl III -CN -H 2 O solutions were also prepared by addition of a calculated volume of a sodium cyanide solution to the stock solution of thallium(III) perchlorate as described previously. | [] | [] | [] | ["thallium(III) perchlorate--NaN", "sodium cyanide--NaN"] | [] | [] | [] | [] | ["H 2 O--NaN"]
j.poly.2014.10.011 | Solid Bu 4 NMnO 4 (0.12 mmol, 0.0434 g) was added under stirring to a colorless solution of Mn(ClO 4 ) 2 6H 2 O (0.36 mmol, 0.1303 g) in 12 mL MeCN. The color of the solution immediately turned brown. Terephthalic acid (0.72 mmol, 0.1196 g) dissolved under heating at 70 °C in 8 mL dmf. The resultant colorless dmf solution was ﬁnally added to the brown MeCN solution of the metals. The ﬁnal brown solution was stirred for half hour, and ﬁltered off. Layer of the ﬁnal solution with Et 2 O afforded colorless crystals of 12n(dmf) suitable for X-ray structure analysis after one month along with traces of a brownish colloidal precipitation. Small quantities of the crystals were separated under microscope for further use. C 50 H 62 Mn 4 N 6 O 24 requires C, 44.46; H, 4.63; N, 6.22. Found: C, 44.28; H, 4.61; N, 6.19%. FT-IR (KBr pellets, cm 1 ): 3400(s), 1646(s), 1595(s), 1550(s), 1505(s), 1440(m), 1386(s), 1311(m), 1253(m), 1150(m), 1107(s), 1060(m), 1016(m), 888(m), 840(s), 819(s), 750(s), 662(m), 522(s).2.2.1.2. Method B.Solid terephthalic acid (0.72 mmol, 0.1196 g) dissolved under heating at 70 °C in 8 mL dmf. The resultant colorless dmf solution was added to a colorless solution of Mn(ClO 4 ) 2 6H 2 O (0.36 mmol, 0.1303 g) in 12 mL MeCN. The ﬁnal colorless solution was stirred for half hour, and ﬁltered off. Layer of the ﬁnal solution with Et 2 O afforded colorless crystals of 12n(dmf) which were identiﬁed by unit cell determination (at 113 °C: a = 16.081(6), b = 10.428(3), c = 17.325(7) Å, b = 90.77(2)°, V = 2905.02 Å 3 , Table 1). The crystals were ﬁltered off and dried in vacuo. (Yield: 0.024 g, 20% based on the metal). | [] | ["half hour"] | ["Bu 4 NMnO 4"] | ["Mn(ClO 4 ) 2 6H 2 O--0.36 mmol, 0.1303 g"] | [] | ["Terephthalic acid--0.72 mmol, 0.1196 g"] | [] | [] | ["MeCN--12 mL", "dmf--8 mL"]
b618461h | IR frequencies (in cm −1 ): 3435(s), 1602(m), 1495(m), 1473(s), 1444(s), 1312(w), 1256(w), 1154(w), 1059(w), 1034(w), 962(m), 946(s), 918(s), 826(m), 791(s), 769(w) and 623(s).Synthesis of [Zn(phen) 3 ][V 2 O 6 ]·10H 2 O(3) The reaction of ZnCl 2 (0.5 g, 3.669 mmol), V 2 O 5 (0.4 g, 2.198 mmol), phen (0.2 g, 10.09 mmol) and H 2 O (20 ml) was carried out at 180 ◦ C for 3 days. Red columnar crystals were isolated in ∼50% yield (based on V). Anal. Calcd. for C 36 H 44 N 6 O 16 V 2 Zn: C, 43.90; H, 4.47; N, 8.53%. Found: C, 43.85; H, 4.38; N, 8.45%. IR frequencies (in cm −1 ): 3400(s), 1624(m), 1586(m), 1518(s), 1425(s), 1341(w), 1226(w), 1145(w), 1103 (w), 1039(w), 941(m), 909(s), 851(s), 806(s), 724(s), 642(s) and 614(w). | [] | [] | ["[Zn(phen) 3 ][V 2 O 6 ]·10H 2 O", "C 36 H 44 N 6 O 16 V 2 Zn"] | ["ZnCl 2--0.5 g, 3.669 mmol", "V 2 O 5--0.4 g, 2.198 mmol"] | [] | ["phen--0.2 g, 10.09 mmol"] | ["180 ◦ C"] | ["3 days"] | ["H 2 O--20 ml"]
c2jm30867c | Synthesis of Pd( II)–Tm-MOF. Supported palladium was prepared via a simple impregnation method. Typically, 15 mg of PdCl 2 (CH 3 CN) 2 was dispersed in 3 mL of acetone and was stirred for 0.5 h at room temperature. 100 mg of activated TmMOF was slowly added to the above solution. The reaction mixture was allowed to stand unperturbed for 24 hours. The impregnated Tm-MOF sample was washed with acetone till the ﬁltrate became colorless and then immersed in fresh acetone for 12 h. Finally, these dark yellow crystals were slowly dried in air at room temperature for 1 h to obtain Pd( II)–Tm-MOF. | ["room temperature"] | ["12 h"] | ["Pd( II)–Tm-MOF"] | ["PdCl 2 (CH 3 CN) 2--15 mg"] | [] | ["TmMOF--100 mg"] | [] | ["24 hours"] | ["acetone--3 mL"]
s1070328413050114 | Synthesis of complex I. H 2 PDA (0.09705 g, 0.5 mmol) and 2,2 ' Bipy (0.07807 g, 0.5 mmol) were dissolved in the mixture of 15 mL N,Ndimethylformamide and 10 mL H 2 O. Then an aqueous solution of sodium hy droxide was added dropwise with stirring to adjust the pH value of the solution being 6. At last, 10 mL aqueous solution of Cu(NO 3 ) 2 ⋅ 3H 2 O (0.1206 g, 0.5 mmol) was input. The mixture was kept stirring for 6 h at 70 ° C and then filtered. The filtrate was kept at room tempera ture and a few days later Xray quality blue block single crystals were obtained. The crystals were isolated, washed with ethanol and dried at room temperature. | [] | ["a few days"] | ["Complex I"] | ["Cu(NO 3 ) 2 ⋅ 3H 2 O--0.1206 g, 0.5 mmol"] | ["sodium hydroxide--aqueous solution"] | ["H 2 PDA--0.09705 g, 0.5 mmol", "2,2 ' Bipy--0.07807 g, 0.5 mmol"] | ["70 \nC"] | ["6 h"] | ["N,Ndimethylformamide--15 mL", "H 2 O--10 mL"]
a804945i | [CM-TTF)][CuCl 2 ] 3. This compound was synthesized in a similar manner to that for 2. The compound CM-TTF (18.7 mg, 0.04 mmol) in 4 cm 3 of thf was added to an acetone solution (4 cm 3 ) containing CuCl 2 ?2H 2 O (6.8 mg, 0.04 mmol).The mixture was treated as that for 2 and gave the ﬁnal product as black plate crystals (Found: C, 28.21; H, 2.65; N, 4.39. | [] | [] | ["[CM-TTF)][CuCl 2 ]"] | ["CuCl 2 ?2H 2 O--6.8 mg, 0.04 mmol"] | [] | ["CM-TTF--18.7 mg, 0.04 mmol"] | [] | [] | ["thf--4 cm 3 ", "acetone--4 cm 3 "]
chem.200600031 | ACHTUNGTRENNUNG[H 2 pip][CuACHTUNGTRENNUNG(SeO 3 ) 2 ] (1): A mixture of CuCN (0.049 g, 0.547 mmol), SeO 2 (0.224 g, 2.020 mmol), piperazine (0.083 g, 0.964 mmol), ethanol (5 mL) and H 2 O (1 mL) was stirred under ambient conditions until it was homogeneous. The resulting mixture was sealed into an autoclave equipped with a Teflon liner (25 mL) and heated at 1008C for 4 d. The initial and final pH values of the solution did not show appreciable change and were close to 5.0. Blue brick-shaped crystals of 1 were collected in ca. | [] | [] | ["[H 2 pip][Cu(SeO 3 ) 2 ]"] | ["CuCN--0.049 g, 0.547 mmol"] | [] | ["piperazine--0.083 g, 0.964 mmol"] | ["1008C"] | ["4 d"] | ["ethanol--5 mL", "H 2 O--1 mL"]
c5dt01448d | In a similar reaction where the o-C 6 H 4 (PMe 2 ) 2 to Pb(SiF 6 )·2H 2 O ratio used was 2 : 1.[Pb{Me 2 P(CH 2 ) 2 PMe 2 }{Me 2 (O)P(CH 2 ) 2 P(O)Me 2 }][BF 4 ] 2 · 1 2 MeNO 2 To a degassed solution of Me 2 P(CH 2 ) 2 PMe 2 (0.087 g, 0.58 mmol) in MeNO 2 (6 mL) was added Pb(BF 4 ) 2 as a 50% aqueous solution (0.229 g, 0.30 mmol) that had been degassed (bubbling with N 2 ) beforehand. A small amount of white precipitate rapidly formed, which was removed by filtration, then Et 2 O (10 mL) was layered onto the colourless filtrate, giving a few small colourless crystals. | [] | [] | ["[Pb{Me 2 P(CH 2 ) 2 PMe 2 }{Me 2 (O)P(CH 2 ) 2 P(O)Me 2 }][BF 4 ] 2 · 1 2 MeNO 2"] | ["Pb(BF 4 ) 2--0.229 g, 0.30 mmol"] | [] | ["Me 2 P(CH 2 ) 2 PMe 2--0.087 g, 0.58 mmol"] | [] | [] | ["MeNO 2--6 mL", "Et 2 O--10 mL"]
cg100060p | Complex 1 was easily assembled in a one-pot procedure, while the slow dropwise addition of 4,4 0 -bpy or 4,4 0 -bpy/py to a methanolic solution containing Cu(CF 3 SO 3 ) 2 ,pzH,and NaOH allowed the isolation of 2-4. Blue crystals were isolated after slow MeOH evaporation. The crystals of 3-4 become opaque when dried under vacuum, but no loss of crystallinity was observed during the collection of X-ray diffraction data, even though the crystals were exposed to the atmosphere at ambient conditions. Complexes 2-4 were only isolated from methanolic solutions, while the analogous trinuclear complex 1 was easily obtained from a wide variety of solvents including acetone, THF, and CH 2 Cl 2 .Complex1 is well soluble in common organic solvents, while 2 is soluble in MeOH, DMF, DMSO, and MeCN, and partially soluble in EtOH and acetone. Complexes 3 and 4 are insoluble in organic solvents with the exception of coordinating solvents, DMSO and DMF. | [] | [] | [] | ["Cu(CF 3 SO 3 ) 2 --NaN"] | [] | ["pzH--NaN", "4,4 0 -bpy--NaN", "4,4 0 -bpy/py--NaN"] | [] | [] | ["methanol--NaN", "acetone--NaN", "THF--NaN", "CH 2 Cl 2 --NaN", "DMF--NaN", "DMSO--NaN", "MeCN--NaN", "EtOH--NaN", "acetone--NaN"]
ic049260y | [Cu(MeCOO) 2 (3,4,5-Me 3 pzH)] 2 (9). Compound 9 was prepared by reaction of 1 mmol of 3,4,5-Me 3 pzH with 1 mmol of Cu(MeCOO) 2 ‚H 2 O in refluxed ethanol (20 mL). After 24 h petroleum ether (40-60 °C) was added, and a pale green precipitate formed that was identified as compound 10 (56% yield). Anal. Calcd for C 20 H 32 Cu 2 N 4 O 8 : C, 41.16; H, 5.53; N, 9.60; O, 21.93. Found: C, 41.20; H, 5.81; N, 9.60; O, 22.43%. IR (Nujol, cm -1 ): 3200s, 3156m, 3098m, 1644s, 1612s, 1586s, 1521s, 1426s, 1374s, 1341m, 1292m, 1211m, 1162m, 1120w, 1048s, 1035m, 1013m, 944w, 785w, 722m, 681s, 626m, 480w, 348s. 288m, 268m. ESI MS (+) (H 2 O/MeOH) (higher peaks; relative abundance, %): m/z 111 (10) [Me 3 pzH 2 ] + , 282 (40) [Cu(3,4,5-Me 3 pzH)(MeCOO)(H 2 O)(MeOH)] + , 515 (20) [Cu 2 (3,4,5-Me 3 pzH)(MeCOO)(3,4,5-Me 3 pz) 2 ] + , 573 (10) [Cu 2 (3,4,5-Me 3 pzH) 2 (MeCOO)(3,4,5-Me 3 pz)] + . µ eff (296 K): 1.498 µ B . Λ M (EtOH, 1 × 10 -3 M): 0.3 Ω -1 mol 2 cm -1 . | [] | [] | ["[Cu(MeCOO) 2 (3,4,5-Me 3 pzH)] 2", "C 20 H 32 Cu 2 N 4 O 8"] | ["Cu(MeCOO) 2 ‚H 2 O--1 mmol"] | [] | ["3,4,5-Me 3 pzH--1 mmol"] | ["refluxed"] | ["24 h"] | ["ethanol--20 mL", "petroleum ether (40-60 °C)--NaN"]
j.jssc.2016.04.021 | 2.2. Syntheses of compounds 1–2 General procedure for the preparation of {[Zn 2 (TPPBDA)(oba) 2 ]  DMF  1.5H 2 O} n (1): A mixture of H 2 O/DMF/CH 3 CN containing the TPPBDA (79.6 mg, 0.1 mmol), 4,4′-H 2 oba (25.8 mg, 0.1 mmol) and Zn(NO 3 ) 2  6H 2 O (29.7 mg, 0.1 mmol) was mixed in a Teﬂon vessel within the autoclav e. The vessel was heated at 85 °Cfor72hand then cooled to room temperature. Transpar ent pale yellow block crystals were collected (yield based on TPPBD A ligand:  20% for 1). | [] | [] | ["{[Zn 2 (TPPBDA)(oba) 2 ] \n DMF \n 1.5H 2 O} n"] | ["Zn(NO 3 ) 2 \n 6H 2 O--29.7 mg, 0.1 mmol"] | [] | ["TPPBDA--79.6 mg, 0.1 mmol", "4,4′-H 2 oba--25.8 mg, 0.1 mmol"] | ["85 °C"] | ["72 h"] | ["H 2 O/DMF/CH 3 CN--not specified"]
j.poly.2012.07.079 | 2.3. Synthesis of [Ag 6 (L) 4 (NO 3 ) 6 ](2) Complex 2 was obtained in a yield of 47% by the same method used for the preparation of 1, except that the AgBF 4 was replaced by AgNO 3 (5.1 mg, 0.03 mmol). Anal. Calc. for C 32 H 32 Ag 6 N 14 O 22 : C, 23.84; H, 2.00; N, 12.17. Found: C, 23.92; H, 1.95; N, 12.25%. IR (KBr pellet, cm 1 ): 3050 (w), 1644 (s), 1604 (m), 1551 (w), 1500 (w), 1377 (vs), 1306 (s), 1255 (s), 1111 (m), 1009 (w), 931 (m), 828 (m), 743 (w), 675 (m), 570 (w). | [] | [] | ["[Ag 6 (L) 4 (NO 3 ) 6 ]"] | ["AgNO 3--5.1 mg, 0.03 mmol"] | [] | [] | [] | [] | []
c7ta03849f | [Cd 2 (L)(BPDC) 2 ]$DMF$9H 2 O (5). 5 was also obtained by the same procedure used for 3, except that H 2 BPDC (8.72 mg, 0.036 mmol) was employed instead of H 2 BDC. Aer being cooled to room temperature, colorless block crystals of 5 were obtained in 53% yield. Anal. calcd for C 44 H 61 N 7 O 18 Cd 2 : C 44.01, H 5.12, N 8.17; found: C 44.05, H 5.18, N 8.15. IR (KBr pellet, cm 1 , Fig. S1 in the ESI†): 3263 (w), 3132 (w), 1664 (m), 1582 (s), 1527 (s), 1396 (s), 1280 (w), 1177 (w), 1145 (w), 1052 (w), 1006 (w), 978 (w), 854 (s), 774 (s), 679 (m). | [] | [] | ["[Cd 2 (L)(BPDC) 2 ]$DMF$9H 2 O", "C 44 H 61 N 7 O 18 Cd 2"] | [] | [] | ["H 2 BPDC--8.72 mg, 0.036 mmol"] | [] | [] | ["DMF--9H 2 O"]
j.jorganchem.2013.12.034 | Calc. for C 18 H 16 Br 2 N 4 O 4 : C, 42.21; H, 3.15; N, 10.94%; Found: C, 42.42; H, 3.35; N, 10.73%. IR (KBr, cm 1 ): n (NH/OH), 3100e3200 br; n (C]O), 1667; n (C]N), 1615.2.4. Synthesis of (Me 2 Sn) 2 L a (1) To a stirring solution of H 4 L a (0.082 g, 0.2 mmol) in ethanol (20 mL) triethylamine (0.8 mmol) was added. This solution was stirred for 30 min. Then a solution of Me 2 SnCl 2 (0.106 g, 0.5 mmol) in ethanol (20 mL) was added. The solution was reﬂuxed for 3 h.Then the yellow product was ﬁltered and washed with ethanol.This product was obtained as needle crystals and directly used for X-ray crystallography. Yield: 0.19 g (54%). m.p. 146  C; Anal. Calc. for C 24 H 32 N 4 O 6 Sn 2 : C, 40.59; H, 4.79; N, 7.89%; Found: C, 40.21; H, 4.31; N, 8.19%. IR (KBr, cm 1 ): n (C]N), 1609; n as (SneC), 642; n (SneO), 566; n s (SneC), 524; n (SneN), 465. | [] | [] | ["(Me 2 Sn) 2 L a", "C 24 H 32 N 4 O 6 Sn 2"] | ["Me 2 SnCl 2--0.106 g, 0.5 mmol"] | ["triethylamine--0.8 mmol"] | ["H 4 L a--0.082 g, 0.2 mmol"] | ["reflux"] | ["3 h"] | ["ethanol--20 mL"]
j.jssc.2009.07.022 | 2.3. Synthesis of [Ag(biim)] 2 V 4 O 11 2 A mixture of NH 4 VO 3 (0.3 mmol), AgNO 3 (0.1 mmol), biim (0.1 mmol), four drops of Et 3 N/CH 3 CN mixture (1: 9), CH 3 CN (3 mL), and H 2 O (2 mL) was placed in a Parr Teﬂon-lined stainless steel vessel (15 mL), and then the vessel was sealed and heated at 120 1C for three days. After the mixture was slowly cooled to room temperature, pale-yellow crystals of 2 were obtained (yield: 61% based on V). The initial and ﬁnal pH of the solutions are 5.67 and 7.01, respectively. Anal. Calcd. for C 20 H 28 Ag 2 N 8 O 11 V 4 : C, 24.61; H, 2.89; N, 11.4 8; V, 20.88; Ag, 22.10%. Found: C, 24.67; H, 2.95; N, 11.43; V, 20.84; Ag, 22.06%. IR spectrum (cm 1 ): 3154(w), 3116(vs), 2992(m), 2876(w), 2856(w), 1515(s), 1446(s), 1401(m), 1360(m), 1343(vs), 1314(w), 1281(vs), 1250(s), 1223(vs), 1177(w), 1156(m), 1115(s), 1095(vs), 1082(vs), 1039(w), 1027(w), 977(vs), 969(vs), 953(vs), 939(s), 886(vs), 834(s), 783(vs), 768(vs), 673(s), 657(s), 472(s). | [] | [] | ["[Ag(biim)] 2 V 4 O 11"] | ["NH 4 VO 3--0.3 mmol", "AgNO 3--0.1 mmol"] | [] | ["biim--0.1 mmol"] | ["120 \nC"] | ["three days"] | ["Et 3 N/CH 3 CN mixture--four drops", "CH 3 CN--3 mL", "H 2 O--2 mL"]
cg070356n | [Zn(BTA)(ap) 0.5 ] n (3). The colorless block single crystals of 3 suitable for X-ray analysis were obtained by adopting the procedure similar to 1 only with the use of H 2 ap instead of H 2 tp. Yield: 43% based on Zn. Anal. Calcd for C 9 H 8 N 3 O 2 Zn: C, 42.30; H, 3.16; N, 16.44.Found: C, 42.41; H, 3.20; N, 16.53. IR (KBr, cm-1): 1538s, 1442s, 1409s, 1358m, 1277m, 1162s, 747s. | [] | [] | ["[Zn(BTA)(ap) 0.5 ] n", "C 9 H 8 N 3 O 2 Zn"] | [] | [] | [] | [] | [] | []
cg9007476 | Synthesis of [Cd 1.5 Li(5-Bu t -m-BDC) 2 (DMF) 2 ](5). Colorless prismatic crystals of 5 were obtained in a way similar to 1 except that 5-Bu t -m-H 2 BDC was used instead of p-H 2 BDC and the solvent was pure DMF (yield: 200 mg, 79% based on Cd(NO 3 ) 2 3 4H 2 O). | [] | [] | ["[Cd 1.5 Li(5-Bu t -m-BDC) 2 (DMF) 2 ]", "5"] | ["Cd(NO 3 ) 2 3 4H 2 O--not available"] | [] | ["5-Bu t -m-H 2 BDC--not available"] | [] | [] | ["DMF--pure"]
s10870-007-9276-8 | Yield: 70%. Anal. Calcd. for: C 22 H 28 N 22 O 2 S 4 Co 2 (%): C, 30.04; H, 3.19; N, 35.05. Found: C, 29.12; H, 3.08; N, 35.27. | [] | [] | [] | [] | [] | [] | [] | [] | []
ejic.201500069 | The formulas were determined by atomic absorption spectroscopy (AAS) and elemental analyses. Compound 1a: C 53 H 36 N 8 O 8 Zn 1.95 Co 0.05 (1043.33): calcd. C 61.01, H 3.48, N 10.74; found C 60.32, H 3.65, N 10.01. IR (KBr disk): ν ˜ = 3432 (m), 3136 (m), 1612 (s), 1561 (m), 1522 (s), 1367 (s), 1312 (m), 1270 (w), 1126(w), 1068 (s), 966 (m), 827 (m), 750 (s), 728 (m), 655 (m), 561 (w) cm –1 . Compound 2a·H 2 O: C 53 H 38 Co 0.46 N 8 O 9 Zn 1.54 (1058.69): calcd. C 60.12, H 3.62, N 10.58; found C 59.78, H 3.92, N 10.29. IR (KBr disk): ν ˜ = 3431 (m), 3136 (m), 1612 (s), 1563 (m), 1522 (s), 1368 (s), 1312 (m), 1270 (w), 1125 (m), 1068 (s), 966 (m), 828(m), 750 (s), 728 (m), 652 (m), 561 (w) cm –1 .Crystallographic Data Collection and Refinement: Single crystals of 1, 2·0.5CH 3 CN, 1a and 2a·H 2 O suitable for X-ray analysis were obtained directly from the above preparations. With an enhanced X-ray source (Mo-K α , λ = 0.71073 Å), the data for 1 and 1a were recorded with a Rigaku Saturn 724 CCD diffractometer, the data for 2 were recorded with a Bruker D8 QUEST diffractometer, and the data for 2a were recorded with an Aglient Gemini Atlas diffractometer. Each single crystal was mounted on a glass fibre at 293 K. The cell parameters were refined with the programs CrystalClear (version 1.3, Rigaku Inc.), Bruker-SAINT and CrysAlisPro (version 1.171.36.32, Agilent Technologies), respectively, and absorption corrections (multiscan) were applied. The reflection data were also corrected for Lorentz and polarization effects. | [] | [] | ["1a: C 53 H 36 N 8 O 8 Zn 1.95 Co 0.05", "2a·H 2 O: C 53 H 38 Co 0.46 N 8 O 9 Zn 1.54"] | [] | [] | [] | [] | [] | []
acs.cgd.5b01297 | [Mg 5 (OH) 2 (NDC) 4 (DMA) 3 (H 2 O)]·solvent (CPM-205). In a 20 mL glass vial, 102.6 mg of Mg(NO 3 ) 2 ·6H 2 O and 43.2 mg of H 2 NDC were dissolved in a mixture of 4.0 g of DMA and 2.0 g of DMPU. After addition of 28 μL of HFP, the vial was sealed and placed in a 120 °C oven for 5 days. Colorless block crystals were obtained after cooling to room temperature. The yield was about 66% based on Mg. Pure sample was obtained by ﬁltering and washing the raw product with DMA. | [] | [] | ["[Mg 5 (OH) 2 (NDC) 4 (DMA) 3 (H 2 O)] n", "CPM-205"] | ["Mg(NO 3 ) 2 \n6H 2 O--102.6 mg"] | [] | ["H 2 NDC--43.2 mg"] | ["120 \n°C"] | ["5 days"] | ["DMA--4.0 g", "DMPU--2.0 g", "HFP--28 μL"]
s1600536805019288 | Experimental Bis(pyrimidin-2-ylsulfanyl)methane (L) was prepared according to a reported procedure (Zheng et al., 2003) and the product was characterized by NMR and IR spectroscopy. A solution containing a 1:1 molar ratio of AgBF 4 (0.2 mmol, 0.08 g) and the ligand (0.2 mmol, 0.04 g) in acetonitrile–chloroform (1:1) was stirred for 30 min. The mixture was ﬁltered and the solvent allowed to evaporate to afford colourless crystals. CHN elemental analyses conﬁrmed the formulation determined from the diffraction study. FT–IR data (KBr pellet, cm 1 ): 3073 (m), 3011 (w), 2933 (w), 1560 (s), 1582 (s), 1057 (s), 752 (m), 693 (m), 494 (w). | [] | [] | ["Bis(pyrimidin-2-ylsulfanyl)methane"] | ["AgBF 4--0.2 mmol, 0.08 g"] | [] | ["L--0.2 mmol, 0.04 g"] | [] | ["30 min"] | ["acetonitrile-chloroform (1:1)--not specified"]
ic051286h | [Co(HPO 3 )(C 14 H 14 N 4 )(H 2 O) 2 ]‚2H 2 O (1). A mixture of cobalt(II) fluoride (29.1 mg, 0.3 mmol), phosphorus acid (49.2 mg, 0.6 mmol), sodium hydroxide (20.0 mg, 0.5 mmol), 1,2-bis(imidazol1-ylmethyl)benzene (107.1, 0.45 mmol), and distilled water (20 mL) was stirred for 5 min and then was allowed to stand for 2 days at room temperature to yield a pink crystalline product. Yield: 89% on the basis of cobalt(II) fluoride. FT-IR (cm -1 ): 3133(w), 2378(w), 1517(m), 1409(m), 1277(m), 1240(m), 1102 (s), 1083(s), 1047(m), 1027(s), 962(m), 940(s), 843(s), 760(m), 717(s), 670(m). Anal. | [] | [] | ["[Co(HPO 3 )(C 14 H 14 N 4 )(H 2 O) 2 ]‚2H 2 O", "NaN"] | ["cobalt(II) fluoride--29.1 mg, 0.3 mmol"] | ["phosphorus acid--49.2 mg, 0.6 mmol", "sodium hydroxide--20.0 mg, 0.5 mmol"] | ["1,2-bis(imidazol1-ylmethyl)benzene--107.1, 0.45 mmol"] | [] | ["2 days"] | ["distilled water--20 mL"]
zaac.200700134 | A solution of 4,5-bis[(2⬘-hydroxyethyl)thio]1,3-dithiole-2-thione (0.100 g 0.349 mmol) dissolved in THF (5 mL) was added to the mercury solution while a temperature of 60 °C was maintained.The resulting clear yellow solution was stirring during 45 min and then filtrated. The filtrate was then reduced to ca 10 mL and cooled to allow formation of yellow crystals (0.169 g; 65 % yield) suitable for X-ray measurement. m.p: 72-74 °C. C 7 H 10 S 5 O 2 HgI 2 (Mw⫽ 740 g.mol ⫺1 ); C 11.18 (C 11.35); H 1.30 (H 1.35) %. UV-Vis: λ max (in CH 2 Cl 2 ) ⫽ 221 (0.504), 270 (0.27), 380 (0.197 ) nm. ATRIR: ν (OH) 3240, ν (CH) 2964, ν (C⫽S) 1031, ν (C-S) 796 cm ⫺1 . | [] | [] | ["C 7 H 10 S 5 O 2 HgI 2 "] | [] | [] | ["4,5-bis[(2⬘-hydroxyethyl)thio]1,3-dithiole-2-thione--0.100 g, 0.349 mmol"] | ["60 \nC"] | ["45 min"] | ["THF--5 mL"]
15533174.2010.503220 | Synthesis of the Complex 1 A solution of H 4 L (0.05 mmol) and pp (0.05 mmol) in CH 3 OH (10 mL) in the presence of excess 2,6-dimethylpyridine (ca. 0.05 mL for adjusting the pH value to basic condition) was carefully layered on top of a H 2 O solution (15 mL) of Cd(ClO 4 ) 2 ·6H 2 O (0.1 mmol) in a test tube. Colorless cubic single crystals suitable for X-ray analysis appeared at the tube wall after ca. two weeks at room temperature. Yield: ∼30% based on H 4 L. Anal. (%) calcd for C 24 H 25 Cd 2 N 6 O 12.5 : C 35.06, H 3.06, N 10.22%. Found: C 35.24, H 2.92, N 10.37%. IR (KBr pellet, cm −1 ): 3417 (s, br), 2001 (w), 1590 (vs), 1430 (s), 1393 (s), 1318 (m), 1297 (m), 1258 (w), 1220 (w), 1159 (w), 1138 (w), 1085 (m), 1016 (w), 990 (w), 968 (w), 940 (w), 897 (w), 852 (w), 829 (w), 775 (s), 691 (m), 639 (m), 614 (m), 529 (w), 488 (w). | [] | [] | ["Complex 1", "C 24 H 25 Cd 2 N 6 O 12.5"] | ["Cd(ClO 4 ) 2 ·6H 2 O--0.1 mmol"] | ["2,6-dimethylpyridine--ca. 0.05 mL"] | ["H 4 L--0.05 mmol", "pp--0.05 mmol"] | ["room temperature"] | ["two weeks"] | ["CH 3 OH--10 mL", "H 2 O--15 mL"]
ic301482e | The reaction yielded 155 mg (89%) of a colorless microcrystalline powder. Anal. Calcd. C 6 H 6 N 9 Nd (4): C, 20.68; N, 36.18; H, 1.74.Found: C, 21.0; N, 36.6; H, 2.3%. MIR (KBr): (3120 m, 2420 w, 1750 w, 1687 w, 1628 w, 1439 m, 1429 w, 1413 w, 1214 s, 1160 vs, 1099 s, 1092 vs, 988 s, 956 vs, 878 w, 826 m, 814 vs, 715 w, 431 w) cm −1 . | [] | [] | [] | [] | [] | [] | [] | [] | []
j.ica.2013.12.027 | 2.6. Synthesis of [Zn(m-PDOA)(bix)] n (5) The same synthetic method as that of 3 was used except that Cd(CH 3 COO) 2 2H 2 O(26.7 mg, 0.1 mmol) was replaced by Zn(CH 3 COO) 2 2H 2 O (21.9 mg, 0.1 mmol). Pale yellow crystals were obtained (26.9 mg). Yield 51% (based on Zn). Anal. Calc. for C 24 H 22ZnN 4 O 6 (M r = 527.83): C, 54.61; H, 4.20; N, 10.61. Found: C, 54.87; H, 4.03; N, 10.76%. IR (KBr pellet, cm 1 ): 3425 w, 3242 w, 1681 m, 1502 s, 1446 m, 1349 m, 1280 s, 1226 s, 1077 s, 924 m, 818 m, 768 s, 748 s, 675 s.2.7. Synthesis of {[Zn(m-PDOA)(bib)]2H 2 O} n (6) The same synthetic method as that of 5 was used except that bix (23.8 mg, 0.1 mmol) was replaced by bib (19.0 mg, 0.1 mmol). | [] | [] | ["[Zn(m-PDOA)(bix)] n", "C 24 H 22ZnN 4 O 6"] | ["Zn(CH 3 COO) 2 2H 2 O--21.9 mg, 0.1 mmol"] | [] | ["m-PDOA--not specified", "bix--not specified"] | [] | [] | []
j.ica.2009.03.014 | 1 HNMR (DMSO–d 6 ): d 7.96 (m, 2H, C 6 H 4 ,NH 2 ), 7.82 (m, 1H, C 6 H 4 ), 7.67 (m, 3H, C 6 H 4 ,NH 2 ), 5.54 (s, 2H, CH 2 ), and 4.28 ppm (s, 3H, CH 3 ). | [] | [] | [] | [] | [] | [] | [] | [] | []
1061027031000090064 | for C 40 H 36 CdCl 2 N 8 : C, 59.16; H, 4.47; N, 13.80%.Found: C, 59.07; H, 4.76; N, 13.64%.[Cd(bimb)(DMF)Cl 2 ]·DMF 2 A white powder was obtained after mixing an ethanol solution (2.5 ml) of Cd(Cl) 2 ·2.5H 2 O (11.4 mg, 0.05 mmol) and bimb (15.7 mg, 0.05 mmol) in ethanol (2.5 ml) at room temperature. The powder was dissolved in N,N 0 -dimethylformamide (DMF) (10 ml) and colorless crystals were obtained in 70% yield by slow diffusion of diethyl ether into the DMF solution over several days at room temperature. | ["room temperature"] | ["several days"] | ["[Cd(bimb)(DMF)Cl 2 ]·DMF 2", "C 40 H 36 CdCl 2 N 8"] | ["Cd(Cl) 2 ·2.5H 2 O--11.4 mg, 0.05 mmol"] | [] | ["bimb--15.7 mg, 0.05 mmol"] | [] | [] | ["ethanol--2.5 ml", "N,N 0 -dimethylformamide (DMF)--10 ml"]
acs.inorgchem.6b00077 | [Ce(PDAH)(PDA)] 2 [Ce(PDAH)(PDA)] (2). CeCl 3 ·7H 2 O (0.0303 mmol, 0.0113 g), PDAH 2 ·H 2 O (0.0674 mmol, 0.0193 g), and water (200 μ L) were added to a 10 mL PTFE liner. The liner was then sealed into a Parr 4749 autoclave and heated to 180 °C for 1 day. The reaction was allowed to cool to room temperature at a rate of 5 °C/h. | [] | [] | ["[Ce(PDAH)(PDA)] 2 [Ce(PDAH)(PDA)]"] | ["CeCl 3 ·7H 2 O--0.0303 mmol, 0.0113 g"] | [] | ["PDAH 2 ·H 2 O--0.0674 mmol, 0.0193 g"] | ["180 \nC"] | ["1 day"] | ["water--200 μ L"]
c1ce05154g | Synthesis [NaMn 2 (dmdn) 3 (H 2 O) 6 ]$4.5H 2 O (1). To a solution of 90% 6mercaptonicotinic acid (0.225 mmol, 0.0388 g) and 5 ml H 2 O was added 0.45 ml aqueous solution of NaOH (0.5 M). After stirring for 30 min, 0.25 mmol MnCl 2 $4H 2 O (0.0495 g) was added and stirred for an additional 2 h. Then the resulting solution was ﬁltered and slowly evaporated under room temperature. After two weeks, ﬁne yellow crystals were obtained to give about 7.5% yield based on Mn. Anal. calcd. for NaMn 2 C 36 N 6 S 6 H 49 O 27 (%): C, 34.81, H, 3.25, N, 6.77. Found: C, 32.58; H, 3.51; N, 6.46. The deviation between the calculated value and experimental value of the elemental analysis could be atributed to the loss of the free water in Complex 1. IR data (KBr, cm 1 ): 3255.43 (m), 1588.51 (s), 1541.07 (m), 1398.30 (s), 1377.90 (s), 1154.67 (w), 1095.02 (m), 848.90 (w), 779.91 (m). | [] | ["two weeks"] | ["[NaMn 2 (dmdn) 3 (H 2 O) 6 ]$4.5H 2 O", "NaMn 2 C 36 N 6 S 6 H 49 O 27"] | ["MnCl 2 $4H 2 O--0.25 mmol, 0.0495 g"] | ["NaOH--0.45 ml, 0.5 M"] | ["6-mercaptonicotinic acid--0.225 mmol, 0.0388 g"] | [] | ["30 min", "2 h"] | ["H 2 O--5 ml"]
s1387-7003(03)00111-4 | A 0.2828 g (1.006 mmol) amount of CoSO 4  7H 2 O, a 0.1037 g (0.4757 mmol) portion of 1,4-butylenediphosphonic acid and a 0.0399 g (0.2554 mmol) amount of 4,4 0 bipyridine were dissolved in 10 ml distilled water. The pH of the solution was adjusted to 4.13 with 1:000 mol L 1 NaOH. Then the solution was ﬁltered into a 25 ml ﬂask and placed in a desiccator ﬁlled with silica gel. After three months, red block crystals of 1 appeared. The block crystals were washed by distilled water, dried at ambient temperature. The yield of 1 is about 25% based on 4,4 0 bipyridine. Anal. Calcd for 1: C 31.18, H 5.61, N 5.19, Co 10.92%; Found: C 31.28, H 5.05, N 5.10, Co 10.72%. IR (KBr pellet, cm 1 ): 3597w, 3533w, 3396m, 3242w, 3064w, 2943m, 2870w, 2434w, 2364w, 1670w, 1610s, 1539m, 1489m, 1458w, 1417m, 1327m, 1290w, 1225m, 1192m, 1124s, 1103s, 1084s, 1051s, 1011m, 910s, 829s, 636m.Inorganic Chemistry Communications 6 (2003) 827–829 www.elsevier.com/locate/inoche * Corresponding author. Tel.: +86-591-379-2837; fax: +86-591-3714946.E-mail address: wxt@ms.fjirsm.ac.cn (X.-T. Wu).1387-7003/03/$ - see front matter Ó 2003 Elsevier Science B.V. All rights reserved. | [] | [] | ["1"] | ["CoSO 4 ?7H 2 O--0.2828 g (1.006 mmol)"] | ["NaOH--1:000 mol L"] | ["1,4-butylenediphosphonic acid--0.1037 g (0.4757 mmol)", "4,4 0 bipyridine--0.0399 g (0.2554 mmol)"] | [] | ["three months"] | ["distilled water--10 ml"]
j.jssc.2008.09.020 | 2.2. Preparation of [Co(glu)(dpa)] n (1) CoCl 2 .6H 2 O (88 mg, 0.37 mmol), dpa (127 mg, 0.73 mmol), and glutaric acid (49 mg, 0.37 mmol) were placed into 10 mL distilled H 2 O in a 23 mL Teﬂon-lined Parr acid digestion bomb. The bomb was sealed and heated at 120 1C for 48 h, whereupon it was cooled slowly to 25 1C. Large single crystalline blocks of 1 (110 mg, 82% yield based on Co) were isolated after washing with distilled water, ethanol, and acetone and drying in air. Crystals of 1 display pleochroism, appearing brown, orange, or violet depending on their orientation with respect to a bright light source. Anal. Calc. | [] | [] | ["[Co(glu)(dpa)] n"] | ["CoCl 2 .6H 2 O--88 mg, 0.37 mmol"] | [] | ["dpa--127 mg, 0.73 mmol", "glutaric acid--49 mg, 0.37 mmol"] | ["120 1C"] | ["48 h"] | ["distilled H 2 O--10 mL"]
j.ica.2020.120019 | 4.2. The synthesis Synthesis of compound 1: CuCl 2 ·2H 2 O (0.085 g, 0.50 mmol), pentaﬂuorobenzoic acid (0.424 g, 2.0 mmol) and were mixed in ethanol (10 ml) and triethylamine (0.06 ml) in a ﬂask equipped with a condenser, and the mixture was heated at 353 K for 4 h. During this period, the color of solution changed from green to yellow-green. Cooled the reaction mixture to room temperature, the solution was ﬁltered and volatilized in the air. The green block-shaped crystals formed after one week (yield 60% based on Cu 2+ ). Analysis calculated for C 54 H 32 F 30 N 2 O 12 Cu 2 : C 40.58, H 2.02, N 1.75%; found: C 40.61, H 2.05, N 1.73%. IR (KBr, cm −1 ): 1670 (s), 1581 (s), 1500 (s), 1410 (s), 1112 (m), 997 (s), 943 (m), 759 (s). | [] | ["one week"] | ["Cu(pentaﬂuorobenzoate) 2 (H 2 O) 2", "C 54 H 32 F 30 N 2 O 12 Cu 2"] | ["CuCl 2 ·2H 2 O--0.085 g, 0.50 mmol"] | [] | ["pentaﬂuorobenzoic acid--0.424 g, 2.0 mmol"] | ["353 K"] | ["4 h"] | ["ethanol--10 ml", "triethylamine--0.06 ml"]
znb-2015-0028 | 2.2 Synthesis of {[Cd(immb)(I) 2 ]·DMF} n (1) CdI 2 (0.05 mmol) and immb (0.05 mmol) were dissolved in a H 2 O-CH 3 OH-DMF mixed solvent (7 mL, 5:1:1 [v/v/v]). Then the resultant solution was poured into a 25 mL Teflon-lined stainless steel vessel. The vessel was sealed and heated at 100 °C for 72 h. After cooling to room temperature at a rate of 10 °C h –1 , light yellow crystals of 1 suitable for X-ray diffraction were obtained. Yield: 41 %. − Anal. for C 15 H 18 CdI 2 N 5 O (650.54): calcd. C 27.69, H 2.79, N10.77; found: C 26.96, H 2.65, N 10.84. − FT-IR (KBr, cm –1 ): ν = 3442(m), 3115(m), 2923(w), 1654(s), 1519(s), 1492(m), 1434(m), 1387(m), 1093(m), 741(m), 599(m). | [] | [] | ["{[Cd(immb)(I) 2 ]·DMF} n", "C 15 H 18 CdI 2 N 5 O"] | ["CdI 2--0.05 mmol"] | [] | ["immb--0.05 mmol"] | ["100 \nC"] | ["72 h"] | ["H 2 O-CH 3 OH-DMF mixed solvent--7 mL, 5:1:1 [v/v/v]"]
c1dt11070e | [NaEr(TFA) 4 (diglyme)] (4). NaH (0.039 g, 1.62 mmol), TFAH (0.12 ml, 1.60 mmol), Er(TFA) 3 (H 2 O) 3 (0.86 g, 1.53 mmol), diglyme (0.22 ml, 1.55 mmol). Yield, 1.06 g (89%). Anal. Calcd. for C 14 H 14 F 12 ErNaO 11 (776.3): C, 21.64; H, 1.80; Na, 2.96; Er, 21.55.Found: C, 21.61; H, 1.80; Na, 2.98; Er, 21.62%. FT-IR (Nujol, cm -1 ): 1746 s, 1682 s (n as CO 2 ), 1456 s, 1422 s, 1378 s, 1355 s, 1243 s, 1154 s (n C–F , n C–O ), 1017 m, 862 s, 836 s, 800 s, 722 s, 605 m, 521 s, 454 m, 436 m.[NaTm(TFA) 4 (diglyme)] (5). NaH (0.108 g, 4.50 mmol), TFAH (0.35 ml, 4.60 mmol), Tm(TFA) 3 (H 2 O) 3 (2.525 g, 4.50 mmol), diglyme (0.65 ml, 4.54 mmol). Yield, 3.26 g (93%). | [] | [] | ["NaEr(TFA) 4 (diglyme)", "NaTm(TFA) 4 (diglyme)"] | ["NaH--0.039 g, 1.62 mmol", "NaH--0.108 g, 4.50 mmol"] | [] | ["TFAH--0.12 ml, 1.60 mmol", "TFAH--0.35 ml, 4.60 mmol", "Er(TFA) 3 (H 2 O) 3--0.86 g, 1.53 mmol", "Tm(TFA) 3 (H 2 O) 3--2.525 g, 4.50 mmol"] | [] | [] | ["diglyme--0.22 ml, 1.55 mmol", "diglyme--0.65 ml, 4.54 mmol"]
cg500646r | [Co(tfa) 2 (bpe) 4 ]·H 2 O(4). To a hot solution of Co(tfa) 2 ·4H 2 O (0.036 g, 0.1 mmol) in 30 mL CH 3 OH, a hot solution of bpe (0.036 g, 0.2 mmol) in 20 mL mixture of CH 3 OH:dmf (1:1) was added. The reaction mixture was heated for 30 min. Orange-red plate-shaped crystals of 4 precipitated upon cooling, were ﬁltered, washed with CH 3 OH, and dried in air. Yield: 0.03 g, 42%. Anal. Calcd for C 28 H 24 CoF 6 N 4 O 5 : C, 50.28; H, 3.61; N, 8.37%. Found: C, 49.98; H, 3.36; N, 8.14%. IR (suspension in Nujol, cm −1 ): ν = 2926 (w), 1600 (s), 1555 (s), 1488 (m), 1436 (s), 1406 (s), 1338 (w), 1226 (w), 1217 (m), 1067 (m), 1044 (m), 1005 (m), 935 (m), 883 (m), 820 (s), 732 (s), 670 (m), 622 (m), 473 (m), 421 (v.w). | [] | [] | ["Co(tfa) 2 (bpe) 4 ·H 2 O", "C 28 H 24 CoF 6 N 4 O 5"] | ["Co(tfa) 2 ·4H 2 O--0.036 g, 0.1 mmol"] | [] | ["bpe--0.036 g, 0.2 mmol"] | [] | ["30 min"] | ["CH 3 OH--30 mL", "mixture of CH 3 OH:dmf (1:1)--20 mL"]
asia.201901123 | Synthesis of CP-1–3 To 12 mL of aqueous cadmium nitrate (15.3 mg,0.048 mmol) solution, 23 mg (0.048 mmol) L,0.5 mL DMF and 0.048 mmol of corresponding isophthalic acids were added in aglass tube. It was sealed and heated at 1008Cfor 48 hrs and then slowly cooled down to room temperature. Single crystals of complexes suitable for X-ray diffraction were obtained with the yields of 72 %, 66% and 68%for CP-1,2 and 3 respectively. | [] | [] | ["CP-1", "CP-2", "CP-3"] | ["cadmium nitrate--15.3 mg, 0.048 mmol"] | [] | ["L--23 mg, 0.048 mmol", "corresponding isophthalic acids--0.048 mmol"] | ["100 \b8C"] | ["48 hrs"] | ["DMF--0.5 mL"]
ic102167t | [Zn[{η 6 -C 6 H 5 COO}Cr(CO) 3 ] 2 (bpe)] n (2). To a solution of [Zn(CH 3 COO) 2 3 (H 2 O) 2 ] (44 mg; 0.200 mmol) in DMF, [{η 6 C 6 H 5 COOH}Cr(CO) 3 ] (101 mg; 0.400 mmol) was added. The subsequent mixture was stirred for 1 h. Then, 1,2-bis(4-pyridyl)ethane (37 mg; 0.200 mmol) was added, and the solution was stirred for another 6 h. While stirring a yellowish orange precipitate was formed. The precipitate was dissolved by heating and kept for crystallization. Within one day yellow crystals were formed. Yield: 135 mg. (74%). Anal. Calcd for C 38 H 36 Cr 2 N 4 O 12 Zn: C, 50.15; H, 3.98; N, 6.17 Found: C, 50.37; H, 4.23; N, 6.44. | [] | ["1 day"] | ["[Zn[{η 6 -C 6 H 5 COO}Cr(CO) 3 ] 2 (bpe)] n", "C 38 H 36 Cr 2 N 4 O 12 Zn"] | ["[Zn(CH 3 COO) 2 3 (H 2 O) 2 ]--44 mg; 0.200 mmol"] | [] | ["[{η 6 C 6 H 5 COOH}Cr(CO) 3 ]--101 mg; 0.400 mmol", "1,2-bis(4-pyridyl)ethane--37 mg; 0.200 mmol"] | [] | ["6 h"] | ["DMF--not specified"]
j.poly.2011.11.020 | 2.3. Preparation of [Cu(dmtp) 2 (bpym)(H 2 O) 2 ](ClO 4 ) 2 H 2 O(3) and {[Cd(dmtp)(H 2 O)( l -bpym) 2 Cd(dmtp) 2 ](ClO 4 ) 4 dmtpH 2 O} n (4) Over a 15 mL-aqueous solution containing 0.4 mmol of the respective metal perchlorate (Cu(ClO 4 ) 2 6H 2 O, 0.148 g; Cd(ClO 4 ) 2  H 2 O, 0.0124 g) and 0.8 mmol of dmtp ligand (0.118 g), an ethanolic solution of 2,2 0 -bipyrimidine (0.4 mmol, 0.065 g, 10 mL) was added. | [] | [] | ["[Cu(dmtp) 2 (bpym)(H 2 O) 2 ](ClO 4 ) 2 ?H 2 O", "{[Cd(dmtp)(H 2 O)( l -bpym) 2 Cd(dmtp) 2 ](ClO 4 ) 4 ?dmtp?H 2 O} n"] | ["Cu(ClO 4 ) 2 ?6H 2 O--0.148 g", "Cd(ClO 4 ) 2 ? H 2 O--0.0124 g"] | [] | ["dmtp ligand--0.8 mmol, 0.118 g", "2,2 0 -bipyrimidine--0.4 mmol, 0.065 g"] | [] | [] | ["ethanolic solution--10 mL"]
cg701213g | Preparation of Metal Derivatives. The free-base porphyrins PyTIPP or PyDIPP (∼0.05 g) were dissolved in 25 mL of CHCl 3 . To each of these samples M(OAc) 2 hydrate, where M ) Co(II) and Zn(II) (0.09-0.125 g, 0.05 mol) in 2 mL of methanol, was added and heated for 10 min on a water bath at 75 °C and evaporated to dryness. The crude porphyrin was washed with water. The metal complexes were dried under vacuum and their yields were found to be almost quantitative. [Zn-PyTIPP]: 1 H NMR (DMSO-d 6 ): 8.98 (d, 2H, J ) 5.8 Hz), 8.79 (m, 8H), 8.16 (asymmetric t, 8H, J ) 5.76 Hz, J ) 8.2 Hz), 7.94 (d, 6H, J ) 8.2 Hz). UV–vis in CH 2 Cl 2 /pyridine mixture: λ max , nm (log ε) 429(5.69), 562(4.15), 602(3.69). FAB-mass spectrum (m/z) for C 43 H 24 N 5 I 3 Zn: found 1057, Calcd. 1056.8. [Co-PyTIPP]: UV–vis in CH 2 Cl 2 /pyridine mixture: λ max , nm (log ε) 411(5.51), 531(4.20). | [] | [] | ["Zn-PyTIPP", "Co-PyTIPP"] | ["Zn(OAc) 2 hydrate--0.09-0.125 g, 0.05 mol", "Co(OAc) 2 hydrate--0.09-0.125 g, 0.05 mol"] | [] | ["PyTIPP or PyDIPP--∼0.05 g"] | ["75 \nC"] | ["10 min"] | ["CHCl 3--25 mL", "methanol--2 mL"]
ic030165j | (4,4′-bipy)V 2 Se 2 O 8 (3). A reaction mixture of V 2 O 5 (0.091 g, 0.5 mmol), SeO 2 (0.550 g, 5 mmol), 4,4′-bipy (C 10 H 8 N 2 , 0.194 g, 1 mmol), TMAOH‚5H 2 O (0.182 g, 1 mmol), and H 2 O (5 mL, 278 mmol) in a molar ratio of 1:10:2:2:555 was heated in a sealed Teflon-lined steel autoclave at 160 °C for 120 h. The resulting green block crystals were filtered, washed with distilled water, and dried in air at ambient temperature. Anal. Calcd (found) for 3 (wt %): V, 18.75 (18.68); Se, 29.05 (28.68); C, 22.13 (22.81); H, 1.47 (1.87); N, 5.21 (4.89). IR (KBr pellet, cm -1 ): 1607(m), 1539(m), 1494(m), 1427(m), 1225(s), 1079(m), 1011(m), 854(s), 808(s), 685(m), 640(m), 516(s), 449(m). | [] | [] | ["V 2 Se 2 O 8", "C 10 H 8 N 2 V 2 Se 2 O 8"] | ["V 2 O 5--0.091 g, 0.5 mmol"] | ["SeO 2--0.550 g, 5 mmol", "TMAOH‚5H 2 O--0.182 g, 1 mmol"] | ["4,4′-bipy--0.194 g, 1 mmol"] | ["160 °C"] | ["120 h"] | ["H 2 O--5 mL, 278 mmol"]
j.saa.2012.12.093 | Preparation of Ag[(C 6 H 5 NO 2 )(C 6 H 4 NO 2 )(H 2 O) 4 ](2) A solution of HNA (0.06 g, 0.5 mmol) in H 2 O (5 mL) was added to a solution of AgNO 3 (0.18 g (1.13 mmol) in H 2 O (5 mL) under constant stirring. Then a solution of amino acetic acid (0.04 g, 0.5 mmol) in H 2 O (5 mL) was added to above mixed solution and the colorless pellucid solution which was adjusted to pH  6 using NaOH solution (1.0 molL –1 ) and became slightly turbid liquid. The ﬁnal solution was heated at 40 °C for 10 min under stirring and transferred into a Teﬂon-lined autoclave, which was heated at 90 °C for 6 days. After crystallizing one week, the solution was ﬁltered and then colorless crystals of 2 were obtained. The yield Table 1 Crystallographic data and structure reﬁnement parameters for complexes 1–3. | ["40 \nC"] | ["10 min"] | ["Ag[(C 6 H 5 NO 2 )(C 6 H 4 NO 2 )(H 2 O) 4 ]", "2"] | ["HNA--0.06 g, 0.5 mmol", "AgNO 3--0.18 g (1.13 mmol)"] | [] | ["amino acetic acid--0.04 g, 0.5 mmol"] | ["90 \nC"] | ["6 days"] | ["H 2 O--5 mL"]
cplu.201600025 | Synthesis of 1 A mixture of MnSO 4 ·H 2 O (0.017 g, 0.1 mmol), H 3 OAIP (0.024 g, 0.1 mmol), DMA (5 mL), and H 2 O (2 mL) was sealed in a 25 mL Teflon-lined stainless-steel vessel. The vessel was heated at 130 8C for 72 h and then cooled to room temperature at a rate of 58Ch 1 to give colorless crystals of 1 (55%). FTIR (KBr,): n ˜ = 3439 (vs), 2937 (w), 1645 (s), 1609 (s), 1572 (s), 1445 (m), 1406 (m), 1381 (m), 1248 (m), 1042 (m), 966 (m), 785 (m), 679 cm 1 (w); elemental analysis calcd (%) for C 14 H 17 Mn 2 NO 10 : C 35.84, H 3.65, N 2.99; found: C 35.71, H 3.58, N 3.07. | [] | [] | [] | ["MnSO 4 \b·H 2 O--0.017 g, 0.1 mmol"] | [] | ["H 3 OAIP--0.024 g, 0.1 mmol"] | ["130 8C"] | ["72 h"] | ["DMA--5 mL", "H 2 O--2 mL"]
ic061115s | {Cu 2 (µ-SC 3 H 6 N 2 ) 2 (µ-SCN) 2 } n (2). A solution of 1,3-imidazolidine-2-thione (0.025 g, 0.25 mmol) in acetonitrile (10 mL) was added to a suspension of copper(I) thiocyanate (0.029 g, 0.24 mmol) in acetonitrile (10 mL), followed by stirring for2hatroom temperature until a clear solution was obtained, which on slow evaporation at room temperature yielded light-yellow prismatic crystals of 2 (yield: 0.035 g, 67%). Mp: 158-160 °C. Anal. Calcd for C 8 H 12 Cu 2 N 6 S 4 : C, 21.5; H, 2.68; N, 18.79. Found: C, 21.8; H, 2.70; N, 18.34. IR bands (KBr, cm -1 ): ν(N-H) 3300(s), ν(CH) 2940(w), ν(C-N) 1482(s), ν(C-S) thione 895(s). IR and NMR bands for SCN: ν(CtN) 2060(s), ν(C-S) SCN 725(m); δ(SCN) 470(m). NMR data (δ, ppm; CD 3 CN): δ 6.66 (2H, NH), 3.65 (4H, CH 2 ).{Cu 2 (µ-SC 3 H 6 N 2 ) 2 (η 1 -SC 3 H 6 N 2 ) 2 Br 2 } (3). A solution of 1,3imidazolidine-2-thione (0.025 g, 0.25 mmol) in acetonitrile (10 mL) was added to a solution of copper(I) bromide (0.018 g, 0.12 mmol) in acetonitrile (10 mL) followed by stirring for 30 min at room temperature. To this clear solution was added chloroform (5 mL), and the contents was stirred for a further period of 2 h. The reduction of volume to nearly half of its original volume by evaporation of the solution at room temperature formed prismatic crystals of polymer {Cu 6 (µ 3 -SC 3 H 6 N 2 ) 2 (µ-SC 3 H 6 N 2 ) 4 (µ-Br) 4 Br 2 } n (3a). | [] | [] | ["Cu 2 (µ-SC 3 H 6 N 2 ) 2 (µ-SCN) 2 } n", "Cu 2 (µ-SC 3 H 6 N 2 ) 2 (η 1 -SC 3 H 6 N 2 ) 2 Br 2"] | ["copper(I) thiocyanate--0.029 g, 0.24 mmol", "copper(I) bromide--0.018 g, 0.12 mmol"] | [] | ["1,3-imidazolidine-2-thione--0.025 g, 0.25 mmol"] | ["room temperature"] | ["2 h", "30 min"] | ["acetonitrile--10 mL", "chloroform--5 mL"]
b916127a | Synthesis of [Pr 3 (mal 0 )(phth) 3 (H 2 O) 3 ]$H 2 O (5) The complex was prepared by hydrothermal reaction. A mixture of Pr(NO 3 ) 3 $6H 2 O (0.12 g, 0.28 mmol), maleic acid (H 2 mal, 0.10 g, 0.82 mmol), and 1,2-benzenedicarboxylic acid (0.10 g, 0.55 mmol), 1 mol L 1 KOH (0.5 mL), and H 2 O (12 mL) was sealed in a Teﬂon-lined autoclave and heated at 180  C for two days then 160  C for one day, then cooled at 10  C every 3 h to 100  C, followed by slow cooling to room temperature. Light green block crystals for 5 were obtained in ca. 57.25% yield (based on Pr). | [] | [] | ["[Pr 3 (mal 0 )(phth) 3 (H 2 O) 3 ]$H 2 O"] | ["Pr(NO 3 ) 3 $6H 2 O--0.12 g, 0.28 mmol"] | ["1 mol L 1 KOH--0.5 mL"] | ["maleic acid (H 2 mal)--0.10 g, 0.82 mmol", "1,2-benzenedicarboxylic acid--0.10 g, 0.55 mmol"] | ["180 \nC", "160 \nC", "100 \nC"] | ["two days", "one day"] | ["H 2 O--12 mL"]
cg4011289 | [Mn(III)Mn(II)LCl 3 (DMF)] n (2). A mixture of TDPAP (2.60 mg, 0.002 mmol) and MnCl 2 .4H 2 O (4.00 mg, 0.020 mmol) in MeCN and DMF (1: 4, 4.0 mL) was sealed in a small vial, and heated to 120 °C for 90 h. After cooling to room temperature, green block crystals of 2 suitable for X-ray diffraction analyses were obtained in the yield of ~56%. Anal. (%) calcd. for C 93 H 77 Cl 3 Mn 2 N 19 O 3 : C, 64.75; H, 4.50; N, 15.43. Found: C, 64.53; H, 4.39; N, 15.66. IR (KBr pellet, cm -1 ): 3413(br), 2920(w), 1652(s), 1615(m), 1583(vs), 1494(s), 1384(w), 1340 (m), 1312(w), 1283(w), 1217(m), 1103(w), 1061(w), 1010(s), 937(w), 816(m), 736(m), 626(m), 531(m), 472(m). | [] | [] | ["[Mn(III)Mn(II)LCl 3 (DMF)] n", "C 93 H 77 Cl 3 Mn 2 N 19 O 3"] | ["MnCl 2 .4H 2 O--4.00 mg, 0.020 mmol"] | [] | ["TDPAP--2.60 mg, 0.002 mmol"] | ["120 \nC"] | ["90 h"] | ["MeCN and DMF--1: 4, 4.0 mL"]
c0ce00474j | Compounds 9, 10 and 11. These three products were prepared by the same synthetic strategy. A mixture of either Nd(NO 3 ) 3 $6H 2 O (8.6 mg, 0.02 mmol) or Sm(NO 3 ) 3 $6H 2 O (9 mg) or Ce(NO 3 ) 3 $6H 2 O (8.7 mg), H 4 L 00 (4 mg, 0.01 mmol), 2,2 0 -bipyridine (1.5 mg, 0.01 mmol) and H 2 O (7 mL) was placed in a capped glass vessel and heated at 100  C for 48 h. The yields of the corresponding crystalline products obtained after slow cooling (at 0.2  C min 1 rate) were approximately 21% based on Ln. For (9), FT-IR (KBr, cm 1 ): 3386 (bs, n O–H coordinated water), 2955 (w, n C–H ), 1664 (s, n C]O ), 1608 (m) 1545 (s, n C]O asymmetric), 1454 (s, n C]C ), 1390 (s, n C]O symmetric), 1332 (w), 1265 (m, n C–O ), 1132 (m), 1063 (s), 930 (w), 772 (s), 733 (w), 684 (m). For (10), FT-IR (KBr, cm 1 ): 3421 (bs, n O–H coordinated water), 2945 (w, n C–H ), 1667 (s, n C]O ), 1607 (m) 1554 (s, n C]O asymmetric), 1455 (s, n C]C ), 1391 (s, n C]O symmetric), 1267 (m, n C–O ), 1132 (m), 1065 (s), 1005 (w), 772 (s), 728 (w). For (11), FT-IR (KBr, cm 1 ): 3428 (bs, n O–H coordinated water), 3172 (bs, n C–H ), 1714 (s, n C]O ), 1608 (m) 1551 (s, n C]O asymmetric), 1387 (s, n C]O symmetric), 1330 (w), 1273 (m, n C–O ), 1203 (s), 1133 (s), 1065 (m), 1002 (m), 894 (w), 820 (w), 769 (m), 728 (s). | [] | [] | ["Nd(H4L)(2,2'-bipyridine)(H2O)2", "Sm(H4L)(2,2'-bipyridine)(H2O)2", "Ce(H4L)(2,2'-bipyridine)(H2O)2"] | ["Nd(NO3)3 $6H2O--8.6 mg, 0.02 mmol", "Sm(NO3)3 $6H2O--9 mg", "Ce(NO3)3 $6H2O--8.7 mg"] | [] | ["H4L00--4 mg, 0.01 mmol", "2,2'-bipyridine--1.5 mg, 0.01 mmol"] | ["100 \nC"] | ["48 h"] | ["H2O--7 mL"]
cg701137d | Synthesis of [Zn 2 (OH)(bta)(bpp)] (4). A mixture of Zn(NO 3 ) 2 · 6H 2 O (0.15 mmol), H 3 bta (0.1 mmol), bpp (0.1 mmol), NaOH (0.3 mmol) and H 2 O (8 mL) was sealed in a 18 mL Teﬂon lined stainless steel container and heated at 140 °C for 72 h. Paleyellow block crystals were collected and dried in air at room temperature. Yield: 81%. Anal. Calcd for C 25 H 24 N 2 O 7 Zn 2 : C, 50.44; H, 4.06; N, 4.71%. Found: C, 50.42; H, 4.02; N, 4.75%. IR (KBr pellet, cm -1 ): 3651(s), 3452 (m), 2908 (w), 1609 (m), 1583 (s), 1548 (m), 1426(m), 1385 (s), 1323(w), 1285 (w), 1252 (w), 1177 (w), 1018 (w), 945(w), 837 (w), 823 (w), 755(w), 632 (w), 565 (w). | [] | [] | ["[Zn 2 (OH)(bta)(bpp)] (4)", "C 25 H 24 N 2 O 7 Zn 2"] | ["Zn(NO 3 ) 2 \b6H 2 O--0.15 mmol"] | ["NaOH--0.3 mmol"] | ["H 3 bta--0.1 mmol", "bpp--0.1 mmol"] | ["140 °C"] | ["72 h"] | ["H 2 O--8 mL"]
s11243-010-9393-7 | 16 g of distilled water and stirred at ambient temperature for 30 min. The resulting homogeneous suspension, with approximate molar composition of 1:1:1/2, was transferred to an autoclave (ca. 40 mL) and heated at 140 °C for 72 h. | [] | [] | [] | [] | [] | [] | ["140 \nC"] | ["72 h"] | ["distilled water--16 g"]
j.poly.2009.01.020 | 2.2.2. [Ag(4bpytm)](ClO 4 )(2) and [Ag(4bpytm)](ClO 4 ) ½CH 2 Cl 2 ½dmf (2Solv) A solution of AgClO 4 (0.166 g, 0.80 mmol) in MeOH (10 mL) was added dropwise to a solution of 4bpytm (0.187 g, 0.80 mmol) in CHCl 3 (10 mL). The suspension was stirred for 24 h and the resulting white precipitate was ﬁltered off, washed with CHCl 3 and dried under vacuum. Single crystals of 2Solv were obtained when a solution of bis(4-pyridylthio)methane (4bpytm) (59 mg, 0.25 mmol) in CH 2 Cl 2 (3 mL) was slowly added to a solution of AgClO 4 (52 mg, 0.25 mmol) in CH 3 CN (3 mL) layered with dmf (1.5 mL) in a test tube. The reagents were allowed to mix slowly by diffusion to form colorless crystals of 2Solv.Data for 2: Yield: 76%. Anal. Calc. for C 11 H 10 N 2 S 2 O 4 ClAg: C, 29.9; H, 2.2; N, 6.3; S, 14.4. Found: C, 29.1; H, 2.0; N, 6.0; S, 13.9%. IR (KBr, cm 1 ): 1596s, 1537m, 1481m, 1230s, 1144–1084s,b,sh, 797m, 734m, 630s, 492m. UV–Vis (k max ,cm 1 ): 38461. | [] | [] | ["[Ag(4bpytm)](ClO 4 )", "[Ag(4bpytm)](ClO 4 ) ½CH 2 Cl 2 ½dmf (2Solv)"] | ["AgClO 4--0.166 g, 0.80 mmol", "AgClO 4--52 mg, 0.25 mmol"] | [] | ["4bpytm--0.187 g, 0.80 mmol", "bis(4-pyridylthio)methane (4bpytm)--59 mg, 0.25 mmol"] | [] | ["24 h"] | ["MeOH--10 mL", "CHCl 3--10 mL", "CH 2 Cl 2--3 mL", "CH 3 CN--3 mL", "dmf--1.5 mL"]
s0036023620070098 | trated HCl and then carefully evaporated to dry chloride salts.Synthesis of Ln(Htba) 3 ∙ 3H 2 O (Ln = Yb (I), Er (II), Ho (III)). Hydrates of lanthanide salts (0.11 mmol) were dissolved in water (10 mL) to add solid H 2 tba (0.05 g, 0.35 mmol), thereupon the mixture was neutralized with a 1 M NaOH solution to pH of 4. The formed fine-crystalline precipitates composed, according to X-ray diffraction data, predominantly of corresponding octahydrates were dissolved under heating in a great excess of distilled water (200–300 mL), and the solutions allowed to vaporize for several weeks at room temperature to the formation of crystals suitable for X-ray diffraction analysis. The yield of complexes I–III increased during the evaporation of water to attain 20–30% at a water volume of 100–150 mL. The elemental analysis results for complexes I–III are given in Table 1. | ["room temperature"] | ["several weeks"] | ["Ln(Htba) 3 ∙ 3H 2 O (Ln = Yb (I), Er (II), Ho (III)"] | [] | [] | ["H 2 tba--0.05 g, 0.35 mmol"] | [] | [] | ["water--10 mL", "distilled water--200–300 mL"]
j.ica.2006.12.050 | Yield: 85%.Anal. Calc. for C 6 H 8 CdCl 2 N 2 : C, 24.71; H, 2.75; N, 9.60; Cd, 38.57. Found: C, 24.66; H, 2.72; N, 9.58; Cd, 38.53%.1 H NMR (DMSO- d 6 ): (chemical shift in ppm) 8.60–8.62 (d H 6 ), 7.92–7.97 (t H 5 ), 7.44–7.50 (t + d H 3 ,H 4 ), 3.97 (s –NH 2 ), 3.51 (s –CH 2 ). | [] | [] | ["C 6 H 8 CdCl 2 N 2"] | [] | [] | [] | [] | [] | []
acs.organomet.9b00507 | 1 H NMR (C 6 D 6 , TMS, ppm): 3.09 (s, 3H, OCH 3 ); 3.03 (s, 1H, SiH); 0.14, 0.12, 0.10, 0.05 (s, each 9H, Si(CH 3 ) 3 ); 0.24, 0.16, 0.11, 0.08 (s, each 3H, Si(CH 3 ) 2 . IR (neat): 2950 (w), 2925 (w), 2841 (w), 1608 (w), 1590 (w) 1592 (w), 1529 (w), 1508 (w), 1459 (m), 1387 (w), 1367 (m), 1284 (m), 1253 (m), 1183 (m), 1120 (s), 1073 (s), 955 (w), 862 (m), 840 (m), 791 (s), 755 (s), 682 (s), 566 (s), 518 (m), 464 (s) cm −1 . HRMS Calcd for (C 17 H 52 OSi 9 + )(M + ): 524.1942. Found: 524.1940.Reduction of 1,1-Dibromo-3,3,4,4-tetramethyl-2,2,5,5tetrakis(trimethylsilyl)-cyclopentasilane in the Presence of Et 3 SiH. First, 350 mg of 1,1-dibromo-3,3,4,4-tetramethyl-2,2,5,5tetrakis(trimethylsilyl)-cyclopentasilane (0.54 mmol) was dissolved in 10 mL of benzene and 10 mL of Et 3 SiH. The solution was then slowly added to a suspension of 390 mg of freshly prepared magnesium(I) dimer[{(MesNacnac)Mg−} 2 ] (0.55 mmol) in 40 mL of benzene. The mixture was stirred for 20 min. At this time, reaction control by NMR spectroscopy showed the conversion of the starting material to silylene trapping product 3. Volatiles were removed in vacuo, and the residue extracted with n-hexane (3 × 15 mL). After removal of the solvents, a solid residue was obtained. The solid residue was dissolved in pentane and ﬁltered through silica gel giving white crystals of 3. | [] | [] | ["1,1-Dibromo-3,3,4,4-tetramethyl-2,2,5,5tetrakis(trimethylsilyl)-cyclopentasilane"] | [] | ["magnesium(I) dimer[{(MesNacnac)Mg−} 2 ]--390 mg, 0.55 mmol"] | [] | [] | ["20 min"] | ["benzene--10 mL", "Et 3 SiH--10 mL", "benzene--40 mL", "n-hexane--3 × 15 mL", "pentane--unknown"]
j.ica.2004.11.041 | [{Pr 4 Cu 2 (pydc) 8 (H 2 O) 8 } Æ 18H 2 O] n (2). An analogous procedure was followed to prepare 2 except that La 2 O 3 was replaced by Pr 2 O 3 . A mixture of Pr 2 O 3 (0.090 g, 0.25 mmol), CuO (0.040 g, 0.5 mmol), 2,6pyridinedicarboxylic acid (0.133 g, 1.0 mmol), and H 2 O (20 mL) in a mole ratio of about 1:2:4:300 was heated in a 25-mL stainless-steel reactor with a Teﬂon liner at 140 C for 80 h. Blue crystals of 2 formed. Yield 78%. Elemental analysis for C 24 H 42 N 6 O 30 Cu 3 Pr 2 (%).Anal. Calc.: C, 20.57; H, 3.00; N, 6.00. Found: C, 20.21; H, 3.29; N, 5.64%. IR (KBr pellet):  m ¼ 3407 (br, vs), 3094 (s), 1621 (vs), 1585 (vs), 1434 (s), 1385 (vs), 1280 (s), 1185 (m), 1084 (m), 771 (m), 732 (m), 689 (s), 593 (m) 443 (m) cm 1 . | [] | [] | ["{Pr 4 Cu 2 (pydc) 8 (H 2 O) 8 } \n18H 2 O] n", "C 24 H 42 N 6 O 30 Cu 3 Pr 2"] | ["Pr 2 O 3--0.090 g, 0.25 mmol", "CuO--0.040 g, 0.5 mmol"] | [] | ["2,6pyridinedicarboxylic acid--0.133 g, 1.0 mmol"] | ["140 \nC"] | ["80 h"] | ["H 2 O--20 mL"]
ic0509377 | Synthesis of the Copper Compounds. The general procedure for the synthesis of the copper compounds was as follows. Fifty milligrams (0.15 mmol) of 1,3,5-benzenetriphosphonic acid (abbreviated as BTP) was dissolved in 2 mL of water. CuCl 2 ‚6H 2 Oor Cu(ClO 4 ) 2 ‚6H 2 O (0.15 mmol) and 0.15 mmol of organic bases [4,4′bipyridine, (C 5 H 4 N) 2 and 4,4′-trimethylenedipyridine, (C 5 H 4 NCH 2 CH 2 CH 2 -C 5 H 4 N)] were dissolved in 2 mL DMF; then the two solutions were mixed. The solution was sealed into a Teflon-lined pressure vessel and heated at 150 °C for 24 h. After the mixture was cooled to room temperature, blue and deep-blue crystals were recovered. Crystals were recovered for all three compounds in ca. | [] | [] | ["NaN"] | ["CuCl 2 ‚6H 2 Oor Cu(ClO 4 ) 2 ‚6H 2 O--0.15 mmol"] | [] | ["1,3,5-benzenetriphosphonic acid (BTP)--50 mg, 0.15 mmol", "4,4′bipyridine (C 5 H 4 N) 2--0.15 mmol", "4,4′-trimethylenedipyridine (C 5 H 4 NCH 2 CH 2 CH 2 -C 5 H 4 N)--0.15 mmol"] | ["150 °C"] | ["24 h"] | ["water--2 mL", "DMF--2 mL"]
b500698h | Reaction of 1 with Ag(NO 3 ) 0.132 g (0.78 mmol) of AgNO 3 was dissolved in 30 ml of acetonitrile and then added to a 30 ml solution of 0.33 g (1.56 mmol) of 1 in CH 2 Cl 2 . After stirring for 10 minutes a light yellow precipitate was isolated by ﬁltration. 0.231 g, 77% yield based on [Ag1][NO 3 ]. Mp 232 1C (decomp.). l max (solid-state) 275 nm. Major IR peaks (Nujol, cm 1 ); 1615, 1320, 1310, 1220, 820, 680. Anal. Calcd for C 12 H 10 AgO 3 N 5 : C, 37.92; H, 2.65; N, 18.43. Found C, 37.32; H, 2.59; N, 18.09%.Reaction of 2 with Ag(BF 4 ) A solution of Ag(BF 4 ) (0.156 g, 0.80 mmol) in 30 ml of acetonitrile was added to 30 ml of a CH 2 Cl 2 solution of 2 (0.329 g, 1.57 mmol). After stirring for 10 minutes a pale yellow precipitate of [Ag2][BF 4 ] was collected by ﬁltration. 0.084 g, 26% yield based on [Ag2][BF 4 ]  CH 3 CN. Mp 193 1C (decomp.). Major IR peaks (KBr, cm 1 ); 3095, 2990, 1620, 1420, 1312, 1050, 805, 702. | [] | [] | ["1", "2"] | ["Ag(NO 3 )--0.132 g (0.78 mmol)", "Ag(BF 4 )--0.156 g (0.80 mmol)"] | [] | ["1--0.33 g (1.56 mmol)", "2--0.329 g (1.57 mmol)"] | [] | ["10 minutes"] | ["acetonitrile--30 ml", "CH 2 Cl 2--30 ml"]
ic2027708 | Found: C 55.08; H 3.41; N 15.89. IR (KBr) /cm −1 : 3428 (m), 2135 (s), 2074 (s), 2046 (s), 1719 (s), 1646 (sh), 1611 (s), 1544(m), 1469 (sh), 1445 (m), 1386 (w), 1319 (s). | [] | [] | [] | [] | [] | [] | [] | [] | []
acs.inorgchem.0c01537 | Synthesis of [Co 2 (μ-Cl)(L-CH 3 ) 2 (H 2 O) 2 ](NO 3 )·5H 2 O·8DMF (6).A mixture of CoCl 2 ·6H 2 O (15.0 mg, 0.06 mmol), L-CH 3 (10.0 mg, 0.03 mmol), MeOH (0.5 mL), DMF (2.0 mL), and HCl (50 μL) was placed in a glass vial (23 mL). After it was heated to 75 °C for 3 days, the liquid was then cooled to room temperature and left for 3 weeks to produce red hexagonal crystals (yield: 40%). Anal. Calcd (found) for C 60 H 96 ClCo 2 N 13 O 22 : C, 47.89 (47.68); H, 6.43 (6.55); N, 12.10 Scheme 1. Schematic Representation of rtl, ant, and Chiral anh Topology MOFs (1−6) Synthesized with Tritopic Ligands (L-H, L-OCH 3 , and L-CH 3 ) Inorganic Chemistry pubs.acs.org/IC Article https://dx.doi.org/10.1021/acs.inorgchem.0c01537 Inorg. Chem. XXXX, XXX, XXX−XXX B (12.33). IR (KBr, cm −1 ): 3365, 3053, 1660, 1610, 1567, 1500, 1455, 1399, 1384, 1314, 1222, 1099, 1066, 840, 640. | [] | ["3 weeks"] | ["[Co 2 (μ-Cl)(L-CH 3 ) 2 (H 2 O) 2 ](NO 3 )·5H 2 O·8DMF", "C 60 H 96 ClCo 2 N 13 O 22"] | ["CoCl 2 ·6H 2 O--15.0 mg, 0.06 mmol"] | ["HCl--50 μL"] | ["L-CH 3--10.0 mg, 0.03 mmol"] | ["75 °C"] | ["3 days"] | ["MeOH--0.5 mL", "DMF--2.0 mL"]
cg900352e | [Cu I (bpp)][Cu I (bpp)(R-Mo 8 O 26 ) 0.5 ] 3 H 2 O(7). A mixture of (NH 4 ) 6 Mo 7 O 24 3 4H 2 O (0.124 g, 0.1 mmol), bpp (0.099 g, 0.5 mmol), Cu(OAc) 2 3 H 2 O (0.099 g, 0.5 mmol) and H 2 O (6 mL) was adjusted to pH 4.5 with a base (NaOH or en or TEA) (1 M), and the resulting mixture was stirred for 0.5 h. The reaction mixture was then transferred into a 25 mL Teflon-lined stainless steel container and sealed. After being heated at 150 °C for 72 h, it was cooled to room temperature at a rate of 10 °Ch -1 . Yellow crystals of 7 were collected in 47.5% yield based on Mo. Calcd for C 26 H 30 Cu 2 Mo 4 N 4 O 14 (1133.38): C, 27.55; H, 2.67; N, 4.94; Mo, 33.86; Cu, 11.21%. Found: C, 27.42; H, 2.74; N, 5.07; Mo, 33.77; Cu, 11.13%.Figure 2. (a) Coordination environment of the Cu I centers in compound 2 (all hydrogen atoms and water molecules are omitted for clarity). #1 -x, -y,1- z. #2 0.5 - x, -0.5 þ y , 0.5 - z. (b) Ball-and-stick representation of the 2D (4,4) sheet in 2. (c) Schematic view of the 3D (3,4)connected framework with the (6 2 3 8 1 ) 2 (6 2 3 8 2 3 10 2 ) topology in 2 (blue balls represent 3-connected nodes Cu2 cations, and purple balls represent 4-connected nodes (β-Mo 8 O 26 ) 4anion). (d) Schematic view of the 3D polythreaded network of 2. | [] | [] | ["[Cu I (bpp)][Cu I (bpp)(R-Mo 8 O 26 ) 0.5 ] 3 H 2 O", "C 26 H 30 Cu 2 Mo 4 N 4 O 14"] | ["(NH 4 ) 6 Mo 7 O 24 3 4H 2 O--0.124 g, 0.1 mmol", "Cu(OAc) 2 3 H 2 O--0.099 g, 0.5 mmol"] | ["NaOH or en or TEA--1 M"] | ["bpp--0.099 g, 0.5 mmol"] | ["150 \nC"] | ["72 h"] | ["H 2 O--6 mL"]
acs.cgd.9b00873 | Synthesis of Compound IPM-312. A methanolic solution of ligand (8.86 mg, 0.02 mmol) was prepared. This was layered over ethanol (1 mL) which was layered over an aqueous solution of Cd(SO 4 )·xH 2 O (5.13 mg, 0.02 mmol). Single crystals of IPM-312 were formed after 2 weeks at room temperature and were isolated in 30% yield. These crystals were dipped in MeOH solution for 2 days at room temperature to exchange the occluded solvents and heated under a vacuum at 75 °C to obtain the guest-free phase. We could not estimate the solvent molecules in the structure crystallographically due to high disorder. The formula for the guest-free phase was estimated to be {[Cd 2 (SO 4 ) 2 (L) 2 ]} n . Anal. calcd (activated): C/N 3.55, C/H 15.019. Found C/N 3.45, C/H 15.42. | ["75 \nC"] | ["2 days"] | ["{[Cd 2 (SO 4 ) 2 (L) 2 ]} n "] | ["Cd(SO 4 )·xH 2 O--5.13 mg, 0.02 mmol"] | [] | ["ligand--8.86 mg, 0.02 mmol"] | [] | ["2 weeks"] | ["methanol--8.86 mg, 0.02 mmol", "ethanol--1 mL", "aqueous solution--5.13 mg, 0.02 mmol", "MeOH solution--not specified"]
zaac.200900082 | Complexes Synthesis [Ag 2 (μ 2 -teda)(μ 2 -fbc) 2 ] (1) Ag 2 O (0.5 mmol, 116 mg) and 4-fluorobenzoic acid (Hfbc) (1 mmol, 140 mg) were dissolved in a 30 % aqueous ammonia solution (10 mL), and the mixture was stirred for ca 15 minutes until a clear solution was obtained. Then, 1,4-diazabicyclo[2,2,2]octane (1 mmol, 112 mg) was added to the above solution. The mixture was stirred at room temperature for 20 minutes to give a colorless clear solution. The resulting solution was kept in air for 10 days with ammonia gas escaping and the crystals of 1 were formed at the bottom of the vessel. Colorless crystals were collected and washed with water, and then dried in a vacuum desiccator with CaCl 2 (yield 37 %). Anal. C 20 H 20 Ag 2 F 2 N 2 O 4 : C 39.63, H 3.33, N 4.62 %; Found: C 39.11, H 3.57, N 4.02 %. | [] | ["10 days"] | ["[Ag 2 (μ 2 -teda)(μ 2 -fbc) 2 ]", "1", "C 20 H 20 Ag 2 F 2 N 2 O 4"] | ["Ag 2 O--0.5 mmol, 116 mg"] | [] | ["4-fluorobenzoic acid (Hfbc)--1 mmol, 140 mg", "1,4-diazabicyclo[2,2,2]octane--1 mmol, 112 mg"] | [] | ["20 minutes"] | ["30 % aqueous ammonia solution--10 mL"]
c0ce00969e | Synthesis of 3, [Fe 4 (2PyHCH 2 PO 3 ) 4 (H 2 O) 12 (Cl)(ClO 4 ) 7 $xH 2 O] In a glass scintillation vial Fe(ClO 4 ) 2 (0.074 g, 0.29 mmol) and 2-pyridylmethylphosphonic acid (0.05 g, 0.29 mmol) were dissolved in EtOH/H 2 O and gently heated to 60  C with stirring. | [] | [] | ["[Fe 4 (2PyHCH 2 PO 3 ) 4 (H 2 O) 12 (Cl)(ClO 4 ) 7 $xH 2 O]"] | ["Fe(ClO 4 ) 2--0.074 g, 0.29 mmol"] | [] | ["2-pyridylmethylphosphonic acid--0.05 g, 0.29 mmol"] | ["60 C"] | [] | ["EtOH/H 2 O--NaN"]
ic0301425 | Then the temperature was lowered, and air was allowed into the flask. The final tetraethyl phosphonate was hydrolyzed by refluxing with concentrated hydrochloric acid (125 mL) for 7-8h.The resulting yellow liquid was left at room temperature overnight. The stirring of this saturated solution resulted in the formation of a white solid. The solid was filtered off, washed thoroughly with deionized water and acetone, and air-dried (6.7 g, 67%). IR: ν as (CH 2 ) 2930 cm -1 (s); ν s (CH 2 ) 2851 cm -1 (s); ν(PO-H); 2δ(POH) 2800-2100 cm -1 (m, mw, w); δ s (CH 2 ) 1466 cm -1 (mw); δ(CH 2 P) 1403 cm -1 (w); τ(CH 2 ), ω(CH 2 ) 1339-1298 cm -1 (w); ν(PdO) 1238, 1216 cm -1 (s); δ(POH) 1082 cm -1 (s); ν(P-OH) 1008, 949 cm -1 (vs). | [] | ["overnight"] | [] | [] | [] | [] | [] | [] | []
b813672f | Synthesis of [Cu 2 (LH) 6 ]$2Cl 1 To a reﬂuxing solution of LH (104mg, 0.93 mmol) in MeCN (5 cm 3 ) was added a mixture of [Cu(MeCN) 4 ]BF 4 (100.6 mg, 0.32 mmol) and NaCl (38.4 mg, 0.65 mmol) in MeCN (8 cm 3 ). After addition of all the reagents, the reaction mixture was cooled to room temperature and left for ca. 5 days. Orange plate-like crystals of 1 were collected and dried in vacuum (20 mg, 15% yield). 1 can also be prepared by reaction of CuCl and LH in MeOH in a sealed tube. Slow diffusion of diethyl ether into the reaction mixture results in the formation of a microcrystalline sample of 1. Elemental analysis: Found (calc for [Cu(SC 5 H 5 N) 3 ]$Cl}) %: C 41.57 (41.66), H 3.60 (3.50), N 9.63 (9.72).1 H NMR (300 MHz, d 6 DMSO) d ppm: 13.3 (s, broad, 1H, NH); 7.85 (d, 2H, C(py)-H); 7.55 (d, 2H, C(py)-H); IR (KBr disk) cm 1 : 3455; 3038; 2855; 2631; 1614; 1466; 1411; 1204; 1104; 808; 716. mass spectrum (ESI+) m/z: 396 (8.4%) [Cu(LH) 3 ] + ; 285 (66%) [Cu(LH) 2 ] + ; 221 (100%) [(L) 2 H] + . | [] | [] | ["[Cu 2 (LH) 6 ]$2Cl", "[Cu(SC 5 H 5 N) 3 ]$Cl"] | ["[Cu(MeCN) 4 ]BF 4--100.6 mg, 0.32 mmol", "NaCl--38.4 mg, 0.65 mmol", "CuCl--NaN"] | ["diethyl ether--NaN"] | ["LH--104 mg, 0.93 mmol"] | [] | ["ca. 5 days"] | ["MeCN--5 cm 3", "MeOH--NaN"]
zaac.200700379 | S. Petric ˇ ek larly as other [LnCl 3 (DME) 2 ] [17]. The suspension was stirred for three days at room temperature. The solution was partly filtered off and crystals of 1 grew out of the solution during a slow evaporation of the solvent. The residual suspension was dried in vacuum, 0.240 g (91.7 % yield) of the complex 1 was gained. Compound C 6 H 14 Cl 3 NdO 3 : C 18.90 (calc. 18.73), H 3.50 (calc. 3.67) %, IR (Nujol): 1290 w, 1260 s, 1082 s, 1213 w, 1091 vs, 1048 vs, 1006 s, 953 m, 834 m, 803 m cm ⫺1 . | [] | [] | ["C 6 H 14 Cl 3 NdO 3"] | ["LnCl 3 (DME) 2--NaN"] | [] | [] | ["room temperature"] | ["three days"] | []
ejic.201900957 | [Ni(cyclen)(H 2 O)][(UO 2 ) 2 (ADC) 3 ]·H 2 O(4):H 2 ADC (22 mg, 0.10 mmol), UO 2 (NO 3 ) 2 ·6H 2 O (35 mg, 0.07 mmol), and [Ni(cyclen)(NO 3 ) 2 ] (18 mg, 0.05 mmol) were dissolved in a mixture of water (0.6 mL), DMF (0.2 mL), and acetonitrile (0.2 mL). Yellow-green crystals of complex 4 were obtained within four days (20 mg, 39 % yield based on U). C 44 H 66 N 4 NiO 18 U 2 (1473.77): calcd. C 35.86, H 4.51, N 3.80; found C 34.95, H 4.48, N 4.20. | [] | [] | ["[Ni(cyclen)(H 2 O)][(UO 2 ) 2 (ADC) 3 ]·H 2 O", "C 44 H 66 N 4 NiO 18 U 2"] | ["UO 2 (NO 3 ) 2 ?6H 2 O--35 mg, 0.07 mmol", "[Ni(cyclen)(NO 3 ) 2 ]--18 mg, 0.05 mmol"] | [] | ["H 2 ADC--22 mg, 0.10 mmol"] | [] | ["four days"] | ["water--0.6 mL", "DMF--0.2 mL", "acetonitrile--0.2 mL"]
s10904-011-9572-9 | 2.2.3 Synthesis of Complexes 5–8 The synthetic procedure is similar to 1. The acid (1.0 mmol), sodium ethoxide (0.068 g, 1.0 mmol) and trimethyltin chloride (0.199 g, 1.0 mmol) were reacted for 12-h at 45 ° C.The properties of 1–8 are list in Table 1. The IR and NMR data for 1–8 are list in Tables 2 and 3. | [] | [] | [] | [] | [] | [] | ["45 ° C"] | ["12-h"] | []
zaac.201300360 | {[Zn 2 (L)(bpy)]·2H 2 O} n (1): A mixture of Zn(NO 3 ) 2 ·6H 2 O (0.2 mmol, 0.0595 g), terphenyl-2,2⬘,4,4⬘-tetracaboxylc acid (0.1 mmol, 0.0406 g), NaOH (0.4 mmol, 0.0160 g) and 4,4⬘-bpy (0.1 mmol, 0.0156 g) in water (10 mL) was stirred for 30 min in air and further sealed in a 25 mL Teflon-lined stainless steel container, which was heated to 160 °C for 72 h. After cooling to room temperature at a rate of 5 °C per hour, the colorless block crystals were obtained in about 56% yield based on Zn. C 32 H 22 N 2 O 10 Zn 2 (725.26): calcd. C 52.99, H 3.06, N 3.86%; found: C 52.96, H 3.00, N 3.89%. IR (KBr): ν ˜ = 3447 m, 1603 s, 1520 m, 1483 m, 1401 m, 1360 m, 1070 m, 766 m, 735 m, 637 w, 446 w cm –1 . | [] | [] | ["{[Zn 2 (L)(bpy)]\b2H 2 O} n", "C 32 H 22 N 2 O 10 Zn 2"] | ["Zn(NO 3 ) 2 \b6H 2 O--0.2 mmol, 0.0595 g"] | [] | ["terphenyl-2,2⬘,4,4⬘-tetracaboxylc acid--0.1 mmol, 0.0406 g", "4,4⬘-bpy--0.1 mmol, 0.0156 g"] | ["160 \b0C"] | ["72 h"] | ["water--10 mL"]
1099-0682(20021)2002:1<171::aid-ejic171>3.0.co;2-k | HgI 2 (bzimtH 2 ) (3): A solution of benzo-1,3-imidazole-2-thione (0.15 g, 0.99 mmol) in 10 mL of methanol was added dropwise to a solution of mercuric iodide (0.4 g, 0.88 mmol) in 20 mL of methanol. After a few days, the yellow crystals were filtered off, washed with cold methanol and dried in air. Yield: 0.50 (94%).C 7 H 6 I 2 HgN 2 S (604.6): calcd. C 13.89, H 0.99, Hg 33.18, N 4.63; found C 14.38, H 1.54, Hg 33.32, N 5.22. | [] | [] | ["HgI 2 (bzimtH 2 )", "C 7 H 6 I 2 HgN 2 S"] | ["mercuric iodide--0.4 g, 0.88 mmol"] | [] | ["benzo-1,3-imidazole-2-thione--0.15 g, 0.99 mmol"] | [] | ["a few days"] | ["methanol--10 mL"]
acs.inorgchem.6b01901 | Found: C, 20.68; H, 0.70; N, 18.60.Synthesis of {Fe(Fpz)[Au(CN) 2 ] 2 }. Microcrystalline samples of FpzAu were prepared in Ar atmosphere by adding dropwise, under vigorous stirring, an aqueous solution of K[Au(CN) 2 ] (0.4 mmol, 5 mL) to an aqueous solution containing Fe(BF 4 ) 2 ·6H 2 O (0.4 mmol, 3 mL) and ﬂuoropyrazine (0.4 mmol, 3 mL). The resulting yellowish solid was stirred for 15 min, ﬁltered, washed with water, and dried in air (yield ca. 85%). Suitable single crystals for X-ray studies were prepared by layering of the components as follows: the bottom layer contained a mixture of FeCl 2 ·4H 2 O (0.2 mmol, 39.8 mg), ﬂuoropyrazine (0.2 mmol, 19.6 mg), and a few crystals of ascorbic acid in 3 mL of water. Then an interphase was generated adding 10 mL of a H 2 O:MeOH (3:1) mixture. Finally, a solution of K[Au(CN) 2 ] (0.4 mmol, 2 mL) in a H 2 O:MeOH (1:2) mixture was gently poured on top of the interphase. EDX analysis conﬁrms the stoichiometric relationship between metallic coordination centers: [Fe:Au] = [1:2]. | [] | [] | ["{Fe(Fpz)[Au(CN) 2 ] 2 }", "FpzAu"] | ["K[Au(CN) 2 ]--0.4 mmol, 5 mL", "Fe(BF 4 ) 2 ·6H 2 O--0.4 mmol, 3 mL", "FeCl 2 ·4H 2 O--0.2 mmol, 39.8 mg"] | [] | ["fluoropyrazine--0.4 mmol, 3 mL"] | [] | ["15 min"] | ["aqueous solution--3 mL", "H 2 O:MeOH (3:1) mixture--10 mL", "H 2 O:MeOH (1:2) mixture--2 mL"]
j.poly.2015.07.005 | 2.2.2. Synthesis of [(4-ClC 6 H 4 Se) 2 Hg] n (2) To a solution of (4-ClC 6 H 4 Se) 2 (0.3820 g; 1.0 mmol) in methanol and chloroform (12 mL, 1:1), NaBH 4 (0.7562 g; 2.0 mmol) was added until the solution became colorless. This was followed by dropwise addition of a solution of HgCl 2 (0.2715 g; 1.0 mmol) in methanol and H 2 O (5 mL, 1.0:0.2). The resulting solution was stirred at room temperature for 1 h. The yellow solid obtained by ﬁltration and was washed three times with ethanol, dried in a desiccator, and recrystallized in a tetrahydrofuran:methanol:pyridine solvent system (15 mL, 1:1:1), yielding yellow needles suitable for X-ray analysis. Properties: Yellow, air-stable crystalline substance; C 12 H 8 Cl 2 HgSe 2 (FW. 581.59). Yield: 0.4950 g (85%) based on the (4-ClC 6 H 4 Se) 2 used. M.p. 218–220 °C. Elemental analysis: Calc. (%): C, 24.78; H, 1.38. Found: C, 24.61; H, 1.31%. IR (KBr, m /cm 1 ) 3077 ( m S -C–H arom.), 1558, 1384 ( m S -C@C), 1095, 1010 (d s -C–H arom.), 813 (d s -C–H arom.out-of-plane), [34,35]. EDX analysis: found (%): Hg (52.68), Se (35.99); structural analysis from X-ray data: Hg (46.70), Se (36.70). | [] | [] | ["[(4-ClC 6 H 4 Se) 2 Hg] n", "C 12 H 8 Cl 2 HgSe 2"] | ["HgCl 2--0.2715 g; 1.0 mmol"] | [] | ["(4-ClC 6 H 4 Se) 2--0.3820 g; 1.0 mmol"] | ["room temperature"] | ["1 h"] | ["methanol and chloroform--12 mL, 1:1", "methanol and H 2 O--5 mL, 1.0:0.2", "tetrahydrofuran:methanol:pyridine--15 mL, 1:1:1"]
cg301306m | Synthesis. Compounds I-III, IIa, and IIIa were synthesized under hydrothermal conditions. In a typical synthesis, for I, Co(OAc) 2 ·4H 2 O (0.249 g, 1 mM) was dissolved in 10 mL of water. To this, 4,4′-oxybis(benzoic acid) (0.26 g, 1 mM) and NaOH (0.08 g, 2 mM) were added under continuous stirring. The mixture was homogenized for 30 min at room temperature. The ﬁnal mixture was then sealed in a 23 mL PTFE lined autoclave and heated at 110 °C for 2 days under autogenous pressure. The initial pH of the reaction mixture was 5, and there was no change in pH after the reaction. The ﬁnal product, containing reddish pink colored plate like crystals, was ﬁltered and washed with deionized water under a vacuum, and dried at ambient conditions (yield ∼75% based on Co). The complete synthesis conditions and yields of the products for the compounds I−III, IIa and IIIa are given in T able 1. The synthesis, structure, and characterization of the compounds III and IIa have been reported earlier by us 23 and others, 24 respectively. | [] | [] | ["I", "IIa", "III", "IIIa"] | ["Co(OAc) 2 ·4H 2 O--0.249 g, 1 mM"] | ["NaOH--0.08 g, 2 mM"] | ["4,4'-oxybis(benzoic acid)--0.26 g, 1 mM"] | ["110 °C"] | ["2 days"] | ["water--10 mL"]
j.ica.2009.06.002 | C 10 H 12 O 6 Mn: C, 42.38; H, 4.24. Found: C, 42.44; H, 4.23%. Magnetic moment (RT) 4.3BM. Complex II : Yield: 68%. IR (KBr, cm 1 ) 3307 (bw), 3126(bw), 1557(s), 1426(s), 1385(s), 1305(w), 1176(m), 1141(m), 848(s), 772(m), 726(s), 715(w). Elemental Anal. Calc. for C 20 H 24 N 2 O 8 Mn: C, 50.49, H, 5.05. Found: C, 50.47; H, 5.10%. Magnetic moment (RT) 5.78BM. Complex III: Yield: 67%. It is identiﬁed by comparing its spectroscopic data and crystal structure with reported structure [7]. Coordination polymer IV: Yield: 69%. IR (KBr, cm 1 ) 3409(bs), 2925 (w), 1578 (s), 1562(s), 1450(m), 1384(s), 1217(m), 1159(w), 1071(w), 763(w), 698(m). Elemental Anal. Calc. for C 20 H 22 N 2 O 6 Cu: C, 53.34; H, 4.89. Found: C, 53.52; H, 5.01%. Magnetic moment (RT) 1.70BM. Coordination polymer V : Yield: 80%. IR (KBr, cm 1 ) 3067(bw), 2966(w), 1599(s), 1557(s), 1414(m), 1392(s), 1305(m), 1222(w), 1142(m), 1070(w), 817(w), 770(s), 701(s), 663(m). Elemental Anal. Calc. for C 15 H 15 NO 5 Zn: C, 50.75; H, 4.23. Found: C, 50.81; H, 4.31%. Coordination polymer VI: Yield: 88%. IR (KBr, cm 1 ) 3400(bs), 3039 (bw), 2950(w), 1595(s), 1573(s), 1444(m), 1397(s), 1215(w), 1151(w), 753(m), 751(m), 699(s). Elemental Anal. Calc. for C 20 H 24 N 2 O 7 Cd: C, 46.44; H, 4.64. Found: C, 46.45; H, 4.62%.3. Results and discussion The reaction of p-phenylenediacetic acid with manganese (+2) acetate tetrahydrate under ambient condition leads to a coordination polymer I as shown in Scheme 1. The coordination polymer has six coordinated environments around the manganese centers. | [] | [] | ["C 10 H 12 O 6 Mn", "C 20 H 24 N 2 O 8 Mn", "C 20 H 22 N 2 O 6 Cu", "C 15 H 15 NO 5 Zn", "C 20 H 24 N 2 O 7 Cd"] | ["manganese (+2) acetate tetrahydrate--NaN"] | [] | ["p-phenylenediacetic acid--NaN"] | [] | [] | []
chem.201300144 | Synthesis of MOF-2: A solid-state mixture of H 6 L (0.033 g, 1/30 mmol) and NiACHTUNGTRENNUNG(OAc) 2 ·4H 2 O, (0.024 g, 1/10 mmol) was dissolved in a mixture of DMF (7 mL) and H 2 O (1 mL). The mixture was placed in a Teflon reactor (15 mL) and heated at 78 8 C for three days. Green cubic crystals were isolated by washing with DMF and dried in air. Yield: 38%. Elemental analysis (%) calcd for C 129 H 183 N 9 O 60 Ni 3 : C 51.72, H 6.16, N 4.21; found: C 51.68, H 6.31, N 4.29; IR (KBr): n˜ = 3392 (w), 3068 (m), 2931 (m), 1660 (w), 1574 (w), 1486 (w), 1437 (w), 1392 (w), 1312 (m), 1280 (w), 1230 (w), 1105 (w), 1057 (s), 1015 (w), 992 (s), 936 (s), 910 (s), 867 (s), 769 (w), 684 (m), 665 (m), 444 cm 1 (s).Acknowledgements We thank the National Natural Science Foundation of China (Grant No.21071028, 21001023, 21277022), the Science Foundation of Jilin Province (201215005, 20100109) and the Fundamental Research Funds for the Central Universities for support. | [] | [] | ["MOF-2", "C 129 H 183 N 9 O 60 Ni 3"] | ["NiACHTUNGTRENNUNG(OAc) 2 \n4H 2 O--0.024 g, 1/10 mmol"] | [] | ["H 6 L--0.033 g, 1/30 mmol"] | ["78 8 C"] | ["three days"] | ["DMF--7 mL", "H 2 O--1 mL"]
c2ce06550a | [Ag 2 (bmimen) 2 ][ClO 3 ] 2 $CH 3 OH (3) [Ag 2 (bmimen) 2 ][ClO 3 ] 2 $CH 3 OH (3) was prepared by the procedure described for complex 1, using AgClO 3 (0.66 mmol, 127.5 mg) instead of AgCF 3 SO 3 .1 H NMR (CD 3 CN): d 8.44 (2H, imine), 7.21 (2H, imidazole ring), 6.95 (2H, imidazole ring), 4.00 (4H, NCH 2 ) and 3.75 (6H, CH 3 ). Reaction with Ag:bmimen ¼ 1 : 2 produced the same result.[Ag 3 (bmimen) 2 ] 2 [m-CF 3 SO 3 ] 2 [CF 3 SO 3 ] 4 (4) A solution of AgCF 3 SO 3 (0.25 mmol, 64.13 mg) in ethanol (1.0 ml) was layered on a solution of bmimen (0.25 mmol, 30.00 mg) in CH 2 Cl 2 (1.2 ml). The mixture was left in the dark for six weeks covered by a septum with a venting needle to grow the crystals by concentrating the mixture by slow evaporation of the solvent in air.1 H NMR (CD 3 CN): d 8.43 (2H, imine), 7.21 (2H, imidazole ring), 6.95 (2H, imidazole ring), 4.00 (4H, NCH 2 ) and 3.75 (6H, CH 3 ).[Ag(bmimpn)] n [CF 3 SO 3 ] n (5) [Ag(bmimpn)] n [CF 3 SO 3 ] n (5) was prepared by the procedure described for complex 1 using 1,3-diaminopropane (0.66 mmol, 55.9 ml) instead of 1,2-diaminoethane. Crystals were obtained after two weeks. | [] | [] | ["[Ag 2 (bmimen) 2 ][ClO 3 ] 2 $CH 3 OH (3)", "[Ag 3 (bmimen) 2 ] 2 [m-CF 3 SO 3 ] 2 [CF 3 SO 3 ] 4 (4)", "[Ag(bmimpn)] n [CF 3 SO 3 ] n (5)"] | ["AgClO 3 --0.66 mmol, 127.5 mg", "AgCF 3 SO 3 --0.25 mmol, 64.13 mg"] | [] | ["bmimen--0.25 mmol, 30.00 mg", "1,3-diaminopropane--0.66 mmol, 55.9 ml"] | [] | ["six weeks", "two weeks"] | ["CH 3 OH --3", "ethanol --1.0 ml", "CH 2 Cl 2 --1.2 ml"]
ic034258c | Anal. Found: C, 45.59; H, 2.57; N, 4.31. Calcd: C, 45.58; H, 3.19; N, 4.43. IR (KBr pellet, cm -1 ): 3416m(br), 1624s, 1546m, 1444m, 1388s, 1143w, 864w, 849m, 752m, 700m, 655w.[Eu(1,4-BDC) 3/2 (phen)(H 2 O)] n (3). A 0.111 g sample of EuCl 3 ‚ 6H 2 O (0.3 mmol), 0.050 g of 1,4-H 2 BDC (0.3 mmol), 0.059 g of phen (0.3 mmol), 0.7 mL of a 0.65 M NaOH aqueous solution (0.5 mmol), and 10 mL of deionized water were sealed in a Teflonlined stainless steel vessel (25 mL), heated at 190 °C for 1 d and 180 °C for 1 d under autogenous pressure, and then cooled slowly to room temperature. Colorless and sticklike crystals were obtained and washed with ethanol. Yield: 35 mg (29%). Anal. Found: C, 48.07; H, 2.35; N, 4.90. Calcd: C, 48.33; H, 2.70; N, 4.70. IR (KBr pellet, cm -1 ): 3443m(br), 1639m, 1589m, 1550m, 1501m, 1393s, 1141w, 1101w, 844m, 750m, 730m, 636w. | [] | [] | ["[Eu(1,4-BDC) 3/2 (phen)(H 2 O)] n "] | ["EuCl 3 ‚ 6H 2 O--0.111 g, 0.3 mmol"] | [] | ["1,4-H 2 BDC--0.050 g, 0.3 mmol", "phen--0.059 g, 0.3 mmol"] | ["190 \nC", "180 \nC"] | ["1 d", "1 d"] | ["NaOH aqueous solution--0.7 mL of 0.65 M", "deionized water--10 mL"]
ic011305x | (m), 1382 (s), 1308 (m), 1234 (m), 1058 (m), 1016 (m), 947 (w).Anal. Calcd: C, 39.09; H, 3.01; N, 14.01. Found: C, 39.41; H, 2.83; N, 14.18. | [] | [] | [] | [] | [] | [] | [] | [] | []
j.ica.2011.01.090 | 2.5. Preparation of [Cu 2 I 2 (admtz)] n (4) A mixture of CuI (45 mg, 0.25 mmol), admtz (56 mg, 0.5 mmol), KI (83 mg, 0.5 mmol) and H 2 O (5 mL) was stirred for 1 min at room temperature and then transferred into a 15-ml Teﬂon-lined reactor and heated at 180 °C for 2 days. The mixture was then cooled to 70 °C at a rate of 5 °C/min and then naturally cooled to room temperature. Yellow block-shaped crystals were obtained and the ﬁltered, washed with water, and dried in air (yield ca.41%). Anal.Calc. for C 4 H 8 Cu 2 I 2 N 4 : C, 9.74; H, 1.64; N, 11.36. Found: C, 9.85; H, 1.70; N, 11.28%. IR (KBr, cm 1 ): 3314(vs), 3214(s), 1626(m), 1549(s), 1418(br, m), 1257(m), 1037(w), 890(s), 771(m), 729(w), 534(w). | [] | [] | ["[Cu 2 I 2 (admtz)] n"] | ["CuI--45 mg, 0.25 mmol", "KI--83 mg, 0.5 mmol"] | [] | ["admtz--56 mg, 0.5 mmol"] | ["180 \nC"] | ["2 days"] | ["H 2 O--5 mL"]
c3ce42305k | 4H 2 O (3.2 mg, 9.3 mol) in MeOH (1 mL) was carefully added. Slow diffusion at room temperature produced after several days colourless crystals suitable for X-ray diffraction 85 studies. Formula: Cd(C 64 H 68 N 4 O 4 S 4 )Br 2 .4CHCl 3 . Anal. Calcd.: C, 44.50%; H, 3.75%; N, 3.05%; Found: C, 45.57%; H, 4.28%; N, 2.87%. 3-CdCl 2 : The same procedure as described for 3-CdBr 2 was applied using CdCl 2 .4H 2 O (3.2 mg, 12.5 mol). 90 Formula: Cd(C 64 H 68 N 4 O 4 S 4 )Cl 2 .3CHCl 3 . Anal. Calcd.: C, 49.46%; H, 4.40%; N, 3.44%; Found: C, 49.57%; H, 4.34%; N, 3.34%. 4-CdBr 2 : A solution of compound 4 (5 mg, 4.35 mol) in CHCl 3 (1 mL) was mixed with a solution of CdBr 2 . | [] | [] | ["Cd(C 64 H 68 N 4 O 4 S 4 )Br 2 .4CHCl 3"] | ["CdBr 2 .4H 2 O--3.2 mg, 9.3 \tmol"] | [] | [] | [] | ["several days"] | ["MeOH--1 mL"]
c2dt32362a | Synthesis of [Co 2 (1,2-chedc) 2 (Im) 2 ] (1) An aqueous solution of CoCl 2 ·6H 2 O (0.237 g, 1 mmol) in 10 mL of de-ionized water and triethylamine (0.100 g, 1 mmol) was added to a suspension of 3,4,5,6-tetrahydrophthalic anhydride (0.168 g, 1 mmol) and imidazole (0.136 g, 2 mmol) in 10 mL of de-ionized water. The resulting mixture was stirred and kept under reflux for 2 h to give a purple-colored solution, from which crystals appeared upon cooling (yield 0.27 g, 75%).Anal. Calc. (C 16 H 16 CoN 4 O 4 ): C, 49.62; H, 4.16, N 14.47; Found: C, 49.80; H, 4.08; N, 14.35%. | [] | [] | ["[Co 2 (1,2-chedc) 2 (Im) 2 ]", "C 16 H 16 CoN 4 O 4"] | ["CoCl 2 ·6H 2 O--0.237 g, 1 mmol"] | ["triethylamine--0.100 g, 1 mmol"] | ["3,4,5,6-tetrahydrophthalic anhydride--0.168 g, 1 mmol", "imidazole--0.136 g, 2 mmol"] | ["reflux"] | ["2 h"] | ["de-ionized water--10 mL"]
s00044-017-2002-y | CuS nanoparticles (8) were synthesized in a solvothermal method taking a mixture of 4 (0.5 mmol, 0.285 g) and HH (15 mL) in a 50 mL two-necked round bottom ﬂask equipped with a condenser and thermocouple adaptor. The ﬂask was degassed at room temperature for 5 min and then ﬁlled with inert nitrogen gas. The resulting solution was then gradually heated to 180 °C and maintained the reaction temperature for 60 min. The black precipitate formed was collected through centrifugation and washed 4 to 5 times with ethanol. Dry powder of copper sulﬁde nanocrystals were collected by evaporating ethanol at 100 °C for 1 h in oven. | ["100 \nC"] | ["1 h"] | ["CuS nanoparticles"] | ["4--0.5 mmol, 0.285 g"] | [] | [] | ["180 \nC"] | ["60 min"] | ["HH--15 mL"]
ejic.200700657 | [Cu(bdmpp)(N 3 ) 2 ]·1.5H 2 O (2·1.5H 2 O): NaN 3 (0.013 g, 0.2 mmol) was added to a blue solution containing CuCl 2 ·2H 2 O (0.017 g, 0.1 mmol) in MeOH (5 mL) and H 2 O (5 mL). The solution turned deep brown instantly and bdmpp (0.027 g, 0.1 mmol) was added.The resulting deep green solution was stirred for about 0.5 h and then filtered. Slow evaporation of solvents from the solution for 2 weeks produced deep green crystals of 2·1.5H 2 O (0.033 g, 75 % based on bdmpp). IR (KBr disc): ν ˜ = 3144 (w), 2924 (w), 2068 (vs), 2040 (vs), 1614 (vs), 1562 (s), 1488 (vs), 1418 (s), 1392 (s), 1319 (s), 1139 (m), 1054 (m), 986 (m), 799 (m), 740 (m), 675 (w) cm –1 . | [] | ["2 weeks"] | ["Cu(bdmpp)(N 3 ) 2 ·1.5H 2 O", "NaN 3"] | ["CuCl 2 ·2H 2 O--0.017 g, 0.1 mmol"] | [] | ["bdmpp--0.027 g, 0.1 mmol"] | [] | ["0.5 h"] | ["MeOH--5 mL", "H 2 O--5 mL"]
ic202769e | Synthesis of Co 2 (oda) 2 (4,4′-bipy)·DMF (1·DMF). A mixture of Co(NO 3 ) 2 ·6H 2 O (0.29 g, 1 mmol), oxydiacetic acid (0.13 g, 1 mmol), 4,4′-bipyridine (0.16 g, 1 mmol), and DMF (10 mL) was sealed in a 40 mL Teﬂon-lined stainless steel autoclave and heated at 120 °C for 48 h, then left to cool naturally to room temperature. Red, blocky crystals suitable for X-ray analysis were ﬁltered, washed with DMF, and dried at 50 °C under vacuum overnight. Yield: 0.241 g or 78% based on Co II . CCDC 841684. Anal. Calcd for 1·DMF: C, 41.26; H, 3.79; N, 6.87. Found: C, 42.50; H, 4.46; N, 6.43. | ["50 °C"] | ["overnight"] | ["Co 2 (oda) 2 (4,4′-bipy)·DMF", "1·DMF"] | ["Co(NO 3 ) 2 ·6H 2 O--0.29 g, 1 mmol"] | [] | ["oxydiacetic acid--0.13 g, 1 mmol", "4,4′-bipyridine--0.16 g, 1 mmol"] | ["120 °C"] | ["48 h"] | ["DMF--10 mL"]
j.solidstatesciences.2003.10.013 | 2.3. Synthesis of [{Ni(tpyprz)} 2 V 4 O 12 ]•0.25H 2 O (2•0.25H 2 O) A solution of V 2 O 5 (0.042 g, 0.231 mmol), Ni(CH 3 CO 2 ) 2 •4H 2 O (0.056 g, 0.225 mmol), tpyprz (0.087 g, 0.224 mmol), and H 2 O (10.03 g, 557 mmol) in the mole ratio 1.03:1.00:1.00:2487 was stirred brieﬂy before heating to 180 ◦ C for 100 h. The initial and ﬁnal pH values were 4.5 and 3.0, respectively. Pale green plates of 2 suitable for X-ray diffraction were isolated in 30% yield. IR (KBr pellet, cm −1 ): 3396(broad), 1598(w), 1477(w), 1403(m), 1151(w), 974(m), 925(m), 863(m), 782(s), 707(s). | [] | [] | ["[{Ni(tpyprz)} 2 V 4 O 12 ]•0.25H 2 O", "2•0.25H 2 O"] | ["V 2 O 5--0.042 g, 0.231 mmol", "Ni(CH 3 CO 2 ) 2 •4H 2 O--0.056 g, 0.225 mmol"] | [] | ["tpyprz--0.087 g, 0.224 mmol"] | ["180 ◦ C"] | ["100 h"] | ["H 2 O--10.03 g, 557 mmol"]
ic034614r | IR (KBr, cm -1 ): 3419 vs, 3273-2780 s (br), 1678 m, 1627 m, 1569 w, 1496 m, 1413 w, 1133 vs, 1005 m, 921 s, 788 m, 673 w, 571 s, 499 vw, 467 w. | [] | [] | [] | [] | [] | [] | [] | [] | []
c4ce00387j | Synthesis of H 3 sersal To a solution of 500 mg of L-serine (4.8 mmol) and 190 mg of NaOH (4.8 mmoles) in 20 mL of a methanol : water mixtur e (v/v 1 : 1) was added 0.5 mL (4.8 mmol) of salicylaldehyde.The resulting yellow solution was stirred for an hour at room temperature. 181 mg of NaBH 4 (4.8 mmol) was added to it at 0 °C and the solution was stirred until the yellow color disappeared. The p H of the solution was adjusted to 5 using (~2mL)glacialaceticacidandstirredforhalfanhour.A white precipi tate th us fo rmed was filtered off, washed with methanol and air dried. Yield: 0.824 g (82%). MS (ESI-TOF): m/z calcd for [(H 3 sersal)H] + , 212.0923; found, 212.0939. Anal. | [] | [] | ["H 3 sersal"] | [] | [] | ["L-serine--500 mg, 4.8 mmol", "salicylaldehyde--0.5 mL, 4.8 mmol"] | ["room temperature", "0 °C"] | ["1 hour", "half an hour"] | ["methanol : water mixture--20 mL (v/v 1 : 1)", "glacial acetic acid--~2 mL"]
c2ce25076d | {Zn(o-pda)(biim-3)} n (1). A mixture of Zn(CH 3 COO) 2 ?2H 2 O (0.10 mmol, 22.0 mg), o-pda (0.10 mmol, 19.4 mg), biim-3 (0.05 mmol, 8.8 mg), NaOH (0.20 mmol, 8.0 mg) and H 2 O (10 mL) was stirred under air atmosphere for half an hour. The solution was placed in a sealed 25 mL Teflon-lined stainless steel container, which was heated at 160 uC for 72 h and then cooled down to room temperature at a rate of 5 uCh 21 . Light yellow prism-shaped crystals were collected by filtration and washed with water and ethanol: yield, 58% (25.16 mg, based on Zn). | [] | [] | ["{Zn(o-pda)(biim-3)} n"] | ["Zn(CH 3 COO) 2 ?2H 2 O--0.10 mmol, 22.0 mg"] | ["NaOH--0.20 mmol, 8.0 mg"] | ["o-pda--0.10 mmol, 19.4 mg", "biim-3--0.05 mmol, 8.8 mg"] | ["160 uC"] | ["72 h"] | ["H 2 O--10 mL"]
j.jorganchem.2005.04.041 | Method 2. To a suspension containing 4-Hpya (0.050 g, 0.33 mmol) in H 2 O (5 ml) was added 0.25 ml of aqueous ammonia. The resulting colorless solution was then treated with a solution of EuCl 3 Æ 6H 2 O (0.040 g, 0.11 mmol) in 5 ml EtOH. A large amount of white precipitate of 1 was observed to form within seconds and stirred for 10 min. The white solid was ﬁltered and washed with EtOH and Et 2 O and dried in vacuo. Yield: 0.061 g (88%). | [] | [] | ["1"] | ["EuCl 3 Æ 6H 2 O--0.040 g, 0.11 mmol"] | ["aqueous ammonia--0.25 ml"] | ["4-Hpya--0.050 g, 0.33 mmol"] | [] | ["10 min"] | ["H 2 O--5 ml", "EtOH--5 ml", "Et 2 O--not specified"]
j.ica.2013.05.009 | 2.3. Preparation of [Cu 2 (dmg) 2 (3-pina)] n (2) Cu(NO 3 ) 2 2.5H 2 O (50 mg, 0.21 mmol), 3,3-dimethylglutaric acid (33 mg, 0.21 mmol) and 3-pina (45 mg, 0.23 mmol) were placed into 10 mL distilled H 2 O in a 23 mL Teﬂon-lined Parr acid digestion bomb, followed by 0.5 mL of 1.0 M NaOH solution. The bomb was sealed and heated in an oven at 120 °C for 24 h, whereupon it was cooled slowly to 25 °C. Green blocks of 2 (44 mg, 42% yield based on Cu) were isolated after washing with distilled water and acetone, and drying in air. Anal. Calc. for C 25 H 29 Cu 2 N 3 O 9 2: C, 46.73; H, 4.55; N, 6.54. Found: C, 46.81; H, 4.40; N, 6.59%. IR (cm 1 ): 3258 (w), 3135 (w), 3079 (w), 3048 (w), 2947 (w), 2905 (w), 2866 (w), 1980 (w), 1684 (m), 1607 (s), 1540 (s), 1483 (m), 1470 (m), 1419 (s), 1401 (s), 1378 (m), 1360 (m), 1326 (m), 1302 (m), 1242 (m), 1220 (m), 1196 (m), 1131 (m), 1162 (m), 110 (m), 1074 (m), 1051(m), 1029 (m), 1010 (m), 989 (m), 937 (w), 910 (w), 892 (m), 883 (m), 858 (m), 836 (m), 797 (m), 733 (m), 722 (m), 699 (m), 662 (m). | [] | [] | ["[Cu 2 (dmg) 2 (3-pina)] n", "C 25 H 29 Cu 2 N 3 O 9 2"] | ["Cu(NO 3 ) 2 ?2.5H 2 O--50 mg, 0.21 mmol"] | [] | ["3,3-dimethylglutaric acid--33 mg, 0.21 mmol", "3-pina--45 mg, 0.23 mmol"] | ["120 \nC"] | ["24 h"] | ["distilled H 2 O--10 mL"]
chem.200700597 | Method B: CaI 2 (0.302 g, 1.03 mmol) was dried for 30 min under vacuum at 300 8C and then dissolved in a 1:1 mixture of freshly dried and distilled THF/DME (30 mL), heating to reflux under magnetic stirring to give the starting material [CaI 2 ACHTUNGTRENNUNG(dme) 2 ACHTUNGTRENNUNG(thf)]. At room temperature, a 1m solution of LiOtBu in THF (4 equiv, 4.1 mL) was added dropwise under nitrogen, followed by the same workup as in method A (yield of 70% with respect to CaI 2 ). Elemental analysis calcd (%) for C 36 H 77 Li 4 CaIO 10 (864.72 gmol 1 ): C 50.00, H 8.97; found: C 44.71, H 8.07% (large discrepancies due to solvent loss during preparation of the sample); IR: n˜ = 2885 (w), 1462 (w), 1357 (m), 1200 (s), 1036 (m), 957 (s), 902 (m), 758 (w), 655 (w), 594 cm 1 (m); 7 Li NMR data (233.23 MHz, [D 8 ]THF): d = 0.953 ppm; 13 C NMR data (CD 3 CN): d = 26.16 (m, CH 2 ), 31.33 (s, CH 3 ), 68.21 ppm (m, CH 2 O); 1 H NMR data (CD 3 CN): d = 1.17 (s, CH 3 ), 1.80 (m, CH 2 ), 3.64 ppm (m, CH 2 O). | [] | [] | ["[CaI 2 ACHTUNGTRENNUNG(dme) 2 ACHTUNGTRENNUNG(thf)]"] | ["CaI 2--0.302 g, 1.03 mmol"] | [] | ["LiOtBu--4 equiv, 4.1 mL"] | [] | [] | ["THF/DME--30 mL"]
j.jssc.2007.05.033 | Compound 3 was prepared from the mixture of Cd(NO 3 ) 2  4H 2 O (0.061 g, 0.20 mmol); adipate (0.058 g, 0.40 mmol); 4,4 0 -bpy (0.031 g, 0.20 mmol), and 8 mL of H 2 O. The mixture was stirred for 20 min and sealed in a 23-mL Teﬂon-lined stainless steel bomb. The bomb was kept at 160 1C under autogenous pressure for 4 days. The reaction system was then cooled to room temperature during 24 h; after cooling the reaction system to room temperature during 24 h, yellow block crystals of 3 were obtained. Yield: 0.059 g, 71% (based on Cd). Elem. anal.calcd.: C, 46.54%; H, 3.91%; N, 6.79%. Found: C, 46.66%; H, 3.82%; N, 6.91%. IR: (cm 1 ): 3434 (m), 3055 (m), 3010 (w), 2952 (m), 2931 (m), 2893 (m), 1587 (s), 1546 (v), 1504 (s), 1461 (m), 1421 (s), 1345 (w), 1324 (m), 1292 (m) , 1161 (m), 1154 (m), 856 (s), 827 (m), 728 (s). | [] | ["24 h"] | ["Compound 3"] | ["Cd(NO 3 ) 2 ?4H 2 O--0.061 g, 0.20 mmol"] | [] | ["adipate--0.058 g, 0.40 mmol", "4,4 0 -bpy--0.031 g, 0.20 mmol"] | ["160 \nC"] | ["4 days"] | ["H 2 O--8 mL"]
s10904-011-9633-0 | 2.3.4 Synthesis of {[Sm 3 (H 2 PDA) 2 (HPDA) 2 (PDA)(OH) 5 (H 2 O) 3 ]2dta4H 2 O} n (4) A mixture of Sm(NO 3 ) 3 5H 2 O (85.4 mg, 0.2 mmol), pyridine-2,6-dicarboxylic acid (100.3 mg, 0.6 mmol), and isonicotinic acid (73.8 mg, 0.6 mmol), distilled water (7 mL), and diethyl amine (1 mL) was stirred for 30 min, the ﬁnal pH is at 2.5–3.0, then the mixture was sealed in a 15 mL Teﬂon-lined reactor and heated at 160 °C for 6 days. After slowly cooling down to room temperature, well-shaped, light and yellow complex 4 single crystals, which was suitable for X-ray diffraction analysis were obtained (yield ca. 46%, based on Sm). Elemental analysis for 4:C 43 H 62 N 7 O 32 Sm 3 (Mr: 1640.05). Calcd: C, 31.49; N, 5.98; H, 3.91%. Found: C, 31.63; N, 6.05; H, 3.78%. IR (KBr, cm -1 ): 3544 (s), 3022 (s), 2775 (s), 2487 (s), 1615 (vs), 1467 (s), 1432 (vs), 1388 (vs), 1279 (s), 1191 (s), 1074 (s), 1021 (s), 917 (m), 867 (m), 818 (m), 768 (s), 730 (vs), 697 (m), 664 (m). | [] | [] | ["[Sm 3 (H 2 PDA) 2 (HPDA) 2 (PDA)(OH) 5 (H 2 O) 3 ]?2dta?4H 2 O} n", "C 43 H 62 N 7 O 32 Sm 3"] | ["Sm(NO 3 ) 3 ?5H 2 O--85.4 mg, 0.2 mmol"] | [] | ["pyridine-2,6-dicarboxylic acid--100.3 mg, 0.6 mmol", "isonicotinic acid--73.8 mg, 0.6 mmol"] | ["160 \nC"] | ["6 days"] | ["distilled water--7 mL", "diethyl amine--1 mL"]
j.ica.2014.09.025 | 2.2. Synthesis of complexes 2.2.1. Synthesis of [Cd(bmimx) 0.5 (1,2-BDC)] n (1) A mixture of Cd(OAc) 2 2H 2 O (26.7 mg, 0.1 mmol), bmimx (32.3 mg, 0.1 mmol) and 1,2-H 2 BDC (16.6 mg, 0.1 mmol) in 8 mL of the component solvent (H 2 O/CH 3 CH 2 OH = 1:1) was sealed in a 25 mL Teﬂon-lined stainless steel vessel and heated to 150 °C for 70 h. After the mixture was cooled to room temperature at a rate of 5 °Ch 1 , colorless crystals of 1 were obtained with a yield of 75% (based on Cd). Anal. Calc for C 18 H 17 N 2 O 4 Cd: C, 49.39; H, 3.91; N, 6.40. Found: C, 49.30; H, 3.93; N, 6.43%. IR (cm 1 , KBr): 3167w, 3136m, 2924w, 1610m, 1587m, 1558s, 1399s, 1264s, 1140w, 1081w, 1035w, 1003w, 960m, 837m, 776m, 739w, 700s, 672w, 661w. | [] | [] | ["[Cd(bmimx) 0.5 (1,2-BDC)] n", "C 18 H 17 N 2 O 4 Cd"] | ["Cd(OAc) 2 \n2H 2 O--26.7 mg, 0.1 mmol"] | [] | ["bmimx--32.3 mg, 0.1 mmol", "1,2-H 2 BDC--16.6 mg, 0.1 mmol"] | ["150 °C"] | ["70 h"] | ["H 2 O/CH 3 CH 2 OH--1:1, 8 mL"]
ic402846v | Synthesis of {[PtBr(dien)] 2 (dach)}(NO 3 ) 4 (2). The synthetic procedure for 2 is almost the same as that for 1.A water/methanol (2:3) solution containing {[Pt(dien)] 2 (dach)}(NO 3 ) 4 (19 mg, 0.020 mmol) and {[PtBr 2 (dien)] 2 (dach)}Br 4 ·4H 2 O (28 mg, 0.020 mmol) was carefully layered on a water/methanol solution (1:1) containing an excess amount of (CH 3 ) 4 NNO 3 (1.5 g, 11 mmol) in a capped test tube (25 mL) at rt. Needle-shaped blue single crystals of 2 were obtained after two weeks (yield: 31 mg, 69%). Elemental analysis (%). Calcd for C 14 H 40 Br 2 N 12 O 12 Pt 2 : C, 15.03; H, 3.60; N, 15.03. Found: C, 14.94; H, 3.45; N, 14.77. | [] | [] | ["{[PtBr(dien)] 2 (dach)}(NO 3 ) 4", "C 14 H 40 Br 2 N 12 O 12 Pt 2"] | ["{[Pt(dien)] 2 (dach)}(NO 3 ) 4--19 mg, 0.020 mmol", "{[PtBr 2 (dien)] 2 (dach)}Br 4 ·4H 2 O--28 mg, 0.020 mmol"] | [] | ["(CH 3 ) 4 NNO 3--1.5 g, 11 mmol"] | [] | ["two weeks"] | ["water/methanol--2:3", "water/methanol--1:1"]
j.dyepig.2014.01.032 | For {[Pr(BDOA) 1.5 (H 2 O)]$H 2 O} n (II). Elemental analysis calculated (%) for: C 15 H 16 O 11 Pr (513.19): C, 34.78; H, 3.10. Found: C, 35.11; H, 3.14. IR data (KBr pellet, cm 1 ): 3632(w), 3493(w), 3423(br), 2918(w), 1653(s), 1581(s), 1512(s), 1454(s), 1434(s), 1353(m), 1333(m), 1290(w), 1252(w), 1239(w), 1208(s), 1116(w), 1076(m), 1034(m), 954(w), 839(w), 826(m), 742(w), 713(w), 669(w), 620(w), 602(w), 572(w), 533(w), 391(w), 376(w). | [] | [] | ["{[Pr(BDOA) 1.5 (H 2 O)]$H 2 O} n", "C 15 H 16 O 11 Pr"] | [] | [] | [] | [] | [] | []
j.jorganchem.2005.11.062 | 2.2. Synthesis of { [R 2 Sn(O 2 CC 4 H 3 N 2 )] 2 O } 2 (R = n-octyl 1, 2-ClC 6 H 4 CH 2 3, 2-FC 6 H 4 CH 2 5, 4-FC 6 H 4 CH 2 7) The diorganotin oxide (2.0 mmol) and the 2-pyrazinecarboxylic acid (2.0 mmol) were dissolved in dry benzene (30 ml) and stirred at reﬂux for 7 h (for complexes 3, 5 and 7 stirred 14 h). After cooling to room temperature, the solvent was evaporated under vacuum. The crude adduct was recrystallized from dichloromethane–hexane to give colorless crystals .2.2.1.{ [(n-C 8 H 17 ) 2 Sn(O 2 CC 4 H 3 N 2 )] 2 O } 2 (1) Yield: 81%. m.p. 103–104 °C. Anal. Calc. for C 84 H 148 N 8 O 10 Sn 4 : C, 52.96; H, 7.83; N, 5.88. Found: C, 52.92; H, 7.80; N, 5.91%. IR (KBr, cm 1 ): m as (COO), 1663, 1639; m s (COO), 1400, 1374; m(–(CH 2 ) n –), 725; m(Sn– C), 577; m(Sn–O), 479; m(Sn–O–Sn), 620; m(Sn–N), 443. | [] | [] | ["{ [(n-C 8 H 17 ) 2 Sn(O 2 CC 4 H 3 N 2 )] 2 O } 2", "C 84 H 148 N 8 O 10 Sn 4"] | ["diorganotin oxide--2.0 mmol"] | [] | ["2-pyrazinecarboxylic acid--2.0 mmol"] | ["reflux"] | ["7 h"] | ["dry benzene--30 ml"]
00958972.2015.1014348 | Found: C, 58.55; H, 4.08; N, 2.74%. ATR-IR: 3434 w, 1662 w, 1583 m, 1558 s, 1478 m, 1435 s, 1379 s, 1190 w, 1096 s, 1043 m, 997 m, 846 s, 752 s, 691 s.1 H NMR (CDCl 3 , ppm): 7.33–7.51 (m, 15H, C 6 H 5 ), 8.34–8.36 (m, 4H, C 5 H 3 N).13 C NMR (CDCl 3 , ppm): 123.09, 128.73, 129.30, 130.44, 130.87, 131.39, 131.65, 132.32, 134.24, 137.64, 151.56, 170.78. | [] | [] | [] | [] | [] | [] | [] | [] | []
s1600536809049083 | S2. Experimental A mixture of CoSO 4 .7H 2 O(0.141 g, 0.5 mmol), benzimidazole-5,6-dicarboxylic acid(0.103 g, 0.5 mmol), H 2 O(16 ml)and 4-sulfophthalic(1 ml)(solution pH = 5) was sealed in a 25 ml Teflon-lined stainless steel reactor and heated at 393 k for 3 d. On completion of the reaction, the reactor was cooled slowly to room temperature and the mixture was filtered, giving red single crystals suitable for X-ray analysis in 30% yield.S3. Refinement H-atoms were positioned geometrically and included in the refinement using a riding-model approximation [C–H = 0.93, O–H = 0.84 and N-H = 0.86Å] with U iso (H) = 1.2U eq (C,N) or 1.5U eq (O). | [] | [] | ["NaN"] | ["CoSO 4 .7H 2 O--0.141 g, 0.5 mmol"] | [] | ["benzimidazole-5,6-dicarboxylic acid--0.103 g, 0.5 mmol", "4-sulfophthalic--1 ml"] | ["393 K"] | ["3 d"] | ["H 2 O--16 ml"]
j.poly.2019.05.034 | 6 Syntheses. The precursor salts (NBu 4 ) 3 [Cr(C 6 O 4 Cl 2 ) 3 ] (A) and (NBu 4 ) 3 [Cr(C 6 O 4 Br 2 ) 3 ] (B) were prepared as reported in the literature. | [] | [] | ["(NBu 4 ) 3 [Cr(C 6 O 4 Cl 2 ) 3 ]", "(NBu 4 ) 3 [Cr(C 6 O 4 Br 2 ) 3 ]"] | [] | [] | [] | [] | [] | []
j.ica.2011.01.051 | 2.2.3. Synthesis of [Ni(L)(tp)]6H 2 O(2) To a DMF (5 mL) solution of [Ni(L)](ClO 4 ) 2 (67 mg, 0.1 mmol) was added a stoichiometric amount of sodium terephthalate (21 mg, 0.1 mmol) dissolved in water (5 mL), which was allowed to stand in an open beaker at ambient temperature. After 1 week, pink needle crystals of 2 were obtained. Suitable crystals of 2 were picked up under a microscope while they were wet for X-ray diffraction studies and subsequent spectroscopic measurements.Yield: 90%. Anal. Calc. for C 28 H 54 N 10 O 10 Ni (2): C, 44.9; H, 7.3; N, 18.7. Found C, 45.2; H, 7.0; N, 19.0%. IR (Nujol, cm 1 ): 3390 ( m OH), 3149 ( m NH), 1585 ( m as COO), 1290 ( m s COO). | [] | [] | ["[Ni(L)(tp)]6H 2 O", "C 28 H 54 N 10 O 10 Ni"] | ["[Ni(L)](ClO 4 ) 2--67 mg, 0.1 mmol"] | [] | ["sodium terephthalate--21 mg, 0.1 mmol"] | [] | ["1 week"] | ["DMF--5 mL", "water--5 mL"]
j.poly.2018.04.021 | at room temperature with a Jasco J-810 (S) spectropolarimeter (KBr pellets). Synthesis of [Co(L)(bimb)] (1). A mixture of L (69.0 mg, 0.2 mmol), CoCl 2 (47.0 mg, 0.2 mmol), bimb (63.0 mg, 0.2 mmol), methanol (5 mL) and H 2 O (5 mL) was stirred for 2h in air with adjusting to pH = 8 by dilute sodium hydroxide and then sealed in a Teflon-lined stainless steel container (15 mL), which was heated at 110 o C for 2 days and then cooled to room temperature slowly. Purple crystals of CCP 1 were obtained in 58% yield (based on Co). Elemental analysis: Calcd for C 36 H 29 CoN 5 O 8 (718.57)： C, 60.17%; H, 4.04%; N, 9.75%. Found: C, 59.48%; H, 3.92%; N, 9.35%. IR (KBr, cm −1 ): 3429 (w), 3123 (w), 1612 (m), 1503 (s), 1392 (m), 1229 (s), 1191 (m), 1090 (m), 841 (w), 752 (m), 657 (m), 515 (w). Synthesis of [Cd(L)(bimb)] (2). The same procedure as that for 1 was conducted except that CoCl 2 was replaced by CdCl 2 (45 mg, 0.2 mmol). Colorless crystals of 2 were obtained in 61% yield (based on Cd). Elemental analysis: Calcd for C 36 H 29 CdN 5 O 8 (772.04): C, 56.00%; H, 3.76%; N, 9.07%. Found: C, 55.84%, H, 3.57%; N, 9.03%. IR (KBr, cm −1 ): 3416 (w), 3115 (m), 1603 (w), 1508 (w), 1384 (s), 1237 (s), 1196 (m), 1091 (s), 1045 (m), 938 (s), 833 (m), 752 (m), 656 (m), 516 (m). Synthesis of [Zn(L)(bimb)] (3). The preparation of 3 was the same as those for 1 and 2 except that Zn(OAc) 2 (44 mg, 0.2 mmol) was used with methanol (2 mL) and H 2 O (6 mL) as the solvent. Colorless crystals of 3 were obtained in 53% yield (based on Zn). Elemental analysis: Calcd for C 36 H 29 ZnN 5 O 8 (725.03): C, 59.64%; H, 3.99%; N, 9.66%. Found: C, 59.21%, H, 3.69%; N, 9.82%. IR (KBr, cm −1 ): 3443 (w), 3123 (m), 1625 (s), 1523 (s), 1499 (s), 1351 (s), 1232 (s), 1191 (s), 1092 (s), 950 (s), 828 (m), 751 (s), 654 (s), 514 (m). Sensing properties toward Fe 3+ ion A solution of various metal ions with a concentration of 0.1 mol·L -1 (M = Cr 3+ , Ba 2+ , Pb 2+ , Ni 2+ , Mg 2+ , Zn 2+ , Cd 2+ , K + , Co 2+ , Cu 2+ , H 2 O, Fe 3+ ) was prepared with distilled water.20μL solution of different metal ions was added into the suspension of CCPs in ethanol and stirred for 12h. The luminescence of the CCPs suspension was then measured with a Shimadzu RF-5301 spectrophotometer. Photo Catalytic Properties Certain amount of CCP was mixed with 30 mL of aqueous solution of 15mg/L MB dye. The suspension was stirred vigorously and kept in visible light at room temperature. The absorption intensity was measured in the Shimadzu UV-2700 ultraviolet spectrophotometer. | [] | [] | ["[Co(L)(bimb)]", "[Cd(L)(bimb)]", "[Zn(L)(bimb)]"] | ["CoCl 2--47.0 mg, 0.2 mmol", "CdCl 2--45 mg, 0.2 mmol", "Zn(OAc) 2--44 mg, 0.2 mmol"] | ["dilute sodium hydroxide--adjusting to pH = 8"] | ["L--69.0 mg, 0.2 mmol"] | ["110 o C", "room temperature", "room temperature"] | ["2h", "2 days", "2 days"] | ["methanol--5 mL", "H 2 O--5 mL", "methanol--2 mL", "H 2 O--6 mL"]
c0dt01007c | Synthesis of Co 12 (OH) 18 (ox) 3 (pip) (1). Cobalt hydroxide (100 mg, 1.07 mmol), [pipH 2 ][oxH] 2 (71 mg, 0.27 mmol) and H 2 O (8 ml) were heated in a 23 ml capacity Teﬂon-lined autoclave (Parr) to 225 ◦ C under autogenous pressure for 12 h. After cooling, the product is obtained as a blue, microcrystalline solid, with a hexagonal prismatic morphology. The product was physically separated from a small amount of solid Co 2 (OH) 2 (ox) 21 through differences in ‘bouyancy’ in the components of the mixture in an upwards liquid ﬂow. Speciﬁcally the mixture was placed in a glass tube with an upwards ﬂow of water. The ﬂow rate is adjusted until the downward force of gravity on one type of crystal components of the mixture is countered by the force of the ﬂowing ﬂuid. | [] | [] | ["Co 12 (OH) 18 (ox) 3 (pip)", "NaN"] | ["Cobalt hydroxide--100 mg, 1.07 mmol"] | [] | ["[pipH 2 ][oxH] 2--71 mg, 0.27 mmol"] | ["225 \tC"] | ["12 h"] | ["H 2 O--8 ml"]
cm0112136 | (C 2 O 4 ) 4 (NH 4 ) 2 ‚3.9H 2 O(I) and cadmium zirconium ethylenediamine oxalateCdZr(C 2 O 4 ) 4 (C 2 N 2 H 10 )‚4.4H 2 O(II) were obtained by soft chemistry routes. The compounds were synthesized from a mixture of 0.50 g of cadmium nitrate Cd(NO 3 ) 2 ‚4H 2 O (Merck) and 0.37 g of zirconium oxynitrate ZrO(NO 3 ) 2 ‚xH 2 O from Alpha [whose correct formula is Zr(OH) 2 (NO 3 ) 2 ‚(1 + x)H 2 O] 12 in 50 mL of water. This solution was titrated by a 0.1 mol L -1 oxalic acid solution in excess until a white precipitate was formed. The solution was heated to 90 °C, and 2 mL of NH 4 OH (I) or ethylenediamine C 2 N 2 H 8 (II) was added under stirring. Finally, a few milliliters of concentrated HNO 3 was added slowly until complete dissolution. The evaporation of the solution at room temperature led to the formation of bipyramidal transparent crystals for compound I (average size ) 100 µm) and hexagonal-shaped plates (average size ) 500 µm) for compound II. The crystals were then filtered, washed with deionized water andethanol, and dried under air. Powder X-ray diffraction patterns of the powdered crystals, obtained with a Siemens D500 diffractometer (λ ) 1.5406 Å) indicated that the products were pure new materials. It was subsequently verified that the powder data were indexed by the structural results reported in the present study. Thermogravimetric (TG)analysis was carried out with a Rigaku Thermoflex instrument. Temperature-dependent X-ray diffraction (TDXD) was performed under dynamic air with a powder diffractometer combining a curved position-sensitive detector (PSD) from INEL (CPS 120) and a high-temperature attachment from Rigaku. Thedetector was used in a semi-focusing arrangement by reflection (Cu KR 1 radiation) as described elsewhere. | ["room temperature"] | [] | ["(C 2 O 4 ) 4 (NH 4 ) 2 ‚3.9H 2 O", "cadmium zirconium ethylenediamine oxalateCdZr(C 2 O 4 ) 4 (C 2 N 2 H 10 )‚4.4H 2 O"] | ["cadmium nitrate Cd(NO 3 ) 2 ‚4H 2 O--0.50 g", "zirconium oxynitrate ZrO(NO 3 ) 2 ‚xH 2 O--0.37 g"] | [] | ["oxalic acid--0.1 mol L -1", "NH 4 OH--2 mL", "ethylenediamine C 2 N 2 H 8--not specified"] | ["90 °C"] | [] | ["water--50 mL"]
00958970410001662444 | EXPERIMENTAL Synthesis Some 25 cm 3 of an aqueous solution of sodium benzoate (0.500 g, 3.47 mmol) was mixed with 25 cm 3 of an aqueous solution of zinc sulfate (0.280 g, 1.73 mmol). The pH of the solution was adjusted to 6 using free benzoic acid. After 30 min stirring, the solution was filtered and 3-pyridinemethanol (0.378 g, 3.47 mmol) was added to the filtrate. The reaction mixture was stirred for 3 h then filtered and left to stand at room temperature. After tw o days colourless prisms crystallised. The crystals were filtered off, washed with water and dried. Yield 79%. Anal, Calcd. for C 26 H 24 N 2 O 2 Zn (%): C, 59.38; H, 4.60; N, 5.33; Zn, 12.43. Found: C, 59.12; H, 4.23; N, 5.45; Zn, 12.78. IR (KBr disc): 3436m, 3057w, 2932w, 2866w, 1618vs, 1607vs, 1552vs, 1482w, 1437 s, 1392vs, 1351s, 1313m, 1249m, 1216m, 1197m, 1177w, 1113m, 1059s, 1033w, 993vw, 951vw, 926w, 824s, 794m, 718vs, 703s, 650s, 618w, 557w, 454m, 414w, cm 1 . | ["room temperature"] | ["two days"] | ["C 26 H 24 N 2 O 2 Zn"] | ["zinc sulfate--0.280 g, 1.73 mmol"] | ["free benzoic acid--adjust pH to 6"] | ["sodium benzoate--0.500 g, 3.47 mmol", "3-pyridinemethanol--0.378 g, 3.47 mmol"] | [] | ["3 h"] | ["water--25 cm3"]
chem.200801373 | General procedure for the synthesis of complexes 10–20: The respective ligand (1.00 mmol) was added at once to a stirred suspension of cobalt acetylacetonate (514 mg, 2.00 mmol; for complexes 10 and 11 cobalt acetate was used) in dry methanol (10 mL). After 16 h the precipitate was isolated by filtration, washed three times with small quantities of methanol and dried in a vacuum.General procedure for removing coordinated methanol: The corresponding cobalt acetylacetonate complex was heated at 100 8 C in high vacuum for 48 h. During that time the color change gradually from orange (12)or red (19) to brown. | ["100 8 C"] | ["48 h"] | [] | ["cobalt acetylacetonate--514 mg, 2.00 mmol"] | [] | [] | [] | ["16 h"] | ["dry methanol--10 mL"]
acs.inorgchem.5b02949 | 5. Yield: 0.054 g (40%). Mp: >250 °C. Elem anal. Calcd for C 68 H 84 I 4 N 4 O 20 P 4 Zn 4 (M r = 2170.5): C, 37.63; H, 3.90; N, 2.58. Found: C, 37.58; H, 3.73; N, 3.18. IR (KBr, cm −1 ): 3406 (br), 2962 (s), 2866 (w), 1617 (s), 1441 (b), 1334 (s), 1182 (br), 1018 (s), 913 (w), 793 (w), 681 (w), 593 (w), 541 (w). | [] | [] | ["C 68 H 84 I 4 N 4 O 20 P 4 Zn 4"] | [] | [] | [] | [] | [] | []
acs.inorgchem.5b00495 | 2. Yield: 0.38 g (72%). Mp: >250 °C. Anal. Calcd for C 80 H 108 N 4 Br 4 O 16 P 4 Zn 4 (M r = 2086.8): C, 46.04; H, 5.22; N, 2.68.Found: C, 45.81; H, 4.98; N, 3.18. FT-IR (KBr, cm −1 ): 2967 (s), 2868 (m), 1624 (s), 1572 (w), 1452 (m), 1382 (w), 1187 (s), 1020 (s), 910 (w), 800 (s), 683 (w), 539 (w). | [] | [] | ["C 80 H 108 N 4 Br 4 O 16 P 4 Zn 4"] | [] | [] | [] | [] | [] | []
cg300080a | Synthesis of [{[Cu 3 (μ 3 -OH)(μ-pz) 3 (HCOO) 2 (H 2 O)][ Cu 3 (μ 3 -OH) (μpz) 3 (HCOO) 2 (H 2 O) 2 ]} 2 (μ-C 10 H 8 N 2 )]·6H 2 O, 2b. The reaction was carried out as in the case of 2a, yielding well-formed blue crystals suitable for a single-crystal XRD determination. The obtaining of 2a or 2b seems due only to fortuitous small diﬀerences in the crystallization process, as compound 2b diﬀers from 2a only for the coordination of a water molecule instead of MeOH. | [] | [] | ["[{[Cu 3 (μ 3 -OH)(μ-pz) 3 (HCOO) 2 (H 2 O)][ Cu 3 (μ 3 -OH) (μpz) 3 (HCOO) 2 (H 2 O) 2 ]} 2 (μ-C 10 H 8 N 2 )]·6H 2 O"] | [] | [] | [] | [] | [] | []
nmat1927 | Fourier-transform infrared (KBr, 4,000 −400 cm −1 ): 3,422(br), 3,067(br), 2,930(w), 2,858(w), 1,672(s), 1,601(s), 1,572(w), 1,468(s), 1,439(m), 1,408(w), 1,385(s), 1,342(w), 1,313(s), 1,285(m), 1,234(s), 1,205(w), 1,186(m), 1,173(w), 1,096(m), 1,063(w), 1,038(w), 1,016(m), 991(w). 918(s), 816(m), 793(m), 660(m), 644(m), 613(m), 565(w), 467(w), 420(w).ZIF -23: Zn(4-Azabenzimidazolato) 2 ·(H 2 O) 0.25 . A solid mixture of zinc nitrate tetrahydrate Zn (NO 3 ) 2 ·4H 2 O (52 mg, 0.20 mmol) and 4-azabenzimidazole (119 mg, 1.00 mmol, Aldrich) was dissolved in 1 ml DMF in a 4 ml vial. The vial was tightly capped and heated at 100 ◦ C in an isothermal oven for 1 day to yield pale yellow prism crystals. After unassisted cooling of the vial to room temperature, the crystals were rinsed three times with DMF (5 ml) and dried in air for 30 min (yield: 55 mg, 90% based on Zn (NO 3 ) 2 ·4H 2 O). The same product was obtained in reactions at diﬀerent temperatures (65 and 150 ◦ C), at which ZIF-20 and ZIF-22 were synthesized, respectively. Reaction with a diﬀerent ligand/metal ratio (1:10, instead of 1:5) as used in the synthesis of ZIF-21 also gave the same compound. | [] | [] | ["ZIF-23: Zn(4-Azabenzimidazolato) 2 ·(H 2 O) 0.25"] | ["zinc nitrate tetrahydrate Zn (NO 3 ) 2 ·4H 2 O--52 mg, 0.20 mmol"] | [] | ["4-azabenzimidazole--119 mg, 1.00 mmol"] | ["100 ◦ C"] | ["1 day"] | ["DMF--1 ml"]
ejic.200600382 | 2b: The method of synthesis for 2b is like the procedure for the preparation of 2a. From 1.97 g (ca. 2.5 mmol) of KL 3 and 0.90 g (4.03 mmol) of ZnBr 2 , 650 mg (38%) of 2b was obtained as a colorless powder, m.p. 260 °C. C 27 H 48 BBrN 10 O 6 Zn·1.5H 2 O (679.80 + 27.03): calcd. C 44.74, H 6.40, N 17.39; found C 44.94, H 6.22, N 17.39.1 H NMR (CD 3 OD): δ = 1.48 (s, 27 H, tBu), 2.46 [s, 9 H, Me(pz)], 6.55 [s, 3 H, H(pz)] ppm. IR(KBr): ν ˜ = 3397 w (NH), 2500 w (BH), 1650 vs and 1605 vs (CO) cm –1 . | [] | [] | ["2b", "C 27 H 48 BBrN 10 O 6 Zn·1.5H 2 O"] | ["ZnBr 2--0.90 g (4.03 mmol)"] | [] | ["KL 3--1.97 g (ca. 2.5 mmol)"] | [] | [] | []
zaac.200500480 | Preparation of [Co(PDCO)(bix)(2H 2 O) 2 ·H 2 O] n (2) A mixture of Co(NO 3 ) 2 ·6H 2 O (174.2 mg, 0.6 mmol), PDCO (109.3 mg, 0.6 mmol), bix(142.6 mg, 0.6 mmol), NaOH (48.6 mg, 1.2 mmol) and H 2 O (5 mL) was heated at 120 °Cfor3 days analogous to the procedure for 1. After the reacant mixture was slowly cooled to room temperature, orange crystals of 2 were obtained (yield: 65 % based on Co). Anal. Calc for C 42 H 46 Co 2 N 10 O 16 (%): C, 47.38; H 4.35; N 13.16. Found (%): C, 47.42; H 4.30; N 13.21. IR spectrum/cm ⫺1 : 3296 (s), 3134 (s), 1626 (s), 1595 (s), 1518 (s), 1472(w), 1401 (s), 1359 (s), 1280 (m), 1232 (m), 1189 (m), 1110 (m), 1083 (m), 1031 (w), 937 (m), 834 (m), 770 (m), 761 (m), 715 (m), 700 (m), 661 (m), 624 (w), 594 (m), 552 (w), 512 (m), 482 (m), 406 (w). | [] | [] | ["[Co(PDCO)(bix)(2H 2 O) 2 ·H 2 O] n", "C 42 H 46 Co 2 N 10 O 16"] | ["Co(NO 3 ) 2 ·6H 2 O--174.2 mg, 0.6 mmol"] | ["NaOH--48.6 mg, 1.2 mmol"] | ["PDCO--109.3 mg, 0.6 mmol", "bix--142.6 mg, 0.6 mmol"] | ["120 °C"] | ["3 days"] | ["H 2 O--5 mL"]
s00775-007-0285-z | [Zn(BnMIm 2 Ac)Cl 2 ] To a hot solution of BnMIm 2 Ac (259 mg, 0.84 mmol) in dry methanol (5 mL) was added a solution of anhydrous ZnCl 2 (115 mg, 0.84 mmol) in dry MeOH (5 mL) via a cannula. The reaction mixture was stirred at elevated temperature for 1 h and gradually the product formed as a white precipitate. The product [Zn(BnMIm 2 Ac)Cl 2 ] was separated by centrifugation and was obtained as a white powder in quantitative yield. Single crystals suitable for Xray analysis were obtained by slow evaporation of a solution of [Zn(BnMIm 2 Ac)Cl 2 ] in acetone.1 HNMR (300 MHz, CD 3 CN, 25 C): d = 3.79 (2, 6H, CH 3 ), 5.12 (s, 2H, CH 2 ), 5.60 (s, 1H, CH), 7.13 (d, 2H, J = 0.75 Hz, H im ), 7.22 (d, 2H, J = 0.75 Hz, H im ), 7.25 (m, 2H, H Ph ), 7.33 (m, 3H, H Ph ) ppm. | [] | [] | ["NaN"] | ["anhydrous ZnCl 2--115 mg, 0.84 mmol"] | [] | ["BnMIm 2 Ac--259 mg, 0.84 mmol"] | ["elevated temperature"] | ["1 h"] | ["dry methanol--5 mL", "acetone--NaN"]
ic062269a | Synthesis of [Zn 2 (trz)(OH)(SO 4 )] (4). A solution of ZnSO 4 ‚ 7H 2 O (0.462 g, 1.607 mmol), 1,2,4-triazole (0.232 g, 3.359 mmol), and H 2 O (10.00 g, 556 mmol) in the mol ratio 0.48:1.00:166 was stirred briefly before heating to 200 °C for 48 h (initial and final pH values of 4.5 and 7.5, respectively). Colorless crystals of 4 were isolated in 85% yield. IR (KBr pellet, cm -1 ): 3430 (s), 3148 (m), 1560 (m), 1524 (m), 1292 (m), 1208 (m), 1174 (m), 1113 (s), 1077 (s), 1008 (m), 900 (m), 873 (m), 826 (m), 644 (m), 620 (m). | [] | [] | ["[Zn 2 (trz)(OH)(SO 4 )]", "NaN"] | ["ZnSO 4 ‚ 7H 2 O--0.462 g, 1.607 mmol"] | [] | ["1,2,4-triazole--0.232 g, 3.359 mmol"] | ["200 °C"] | ["48 h"] | ["H 2 O--10.00 g, 556 mmol"]
ch19193 | The crystals were washed with DMF (2 5 mL) before being allowed to dry in air.(Et 4 N)[La(can) 2 (H 2 O)] (1). Yield 37.0 mg, 46 %. n max (attenuated total reflectance (ATR))/cm 1 1680 (n C–O ), 1662 (n C–O ), l4/ml4/mcm –H 2 O Vacuum 5 h 5000 Pa 60°C Fig. 3. The conversion of (Et 4 N)[Nd(can) 2 (H 2 O)] (3) to (Et 4 N)[Nd(can) 2 ](3a) on heating at 608C under vacuum. The coordinated water molecule has been removed resulting in the increase of symmetry in space group from I4/m (3)to I4/mcm (3a).Table 2. The C–C and C–O bond stretches determined from Raman spectroscopy of compounds 1–5 Compound number Metal n C–C n C–O n C–O 1 La 1348 1604 1618 2 Ce 1352 1608 1620 3 Nd 1350 1608 1617 4 Sm 1360 1606 1620 5 Eu 1369 1610 1624 400 600 800 1000 1600 1800 2000 La Ce Nd Sm Eu 1200 Raman shift [cm –1 ] Intensity 1400 Fig. 4. Raman spectroscopy of compounds 1–5 over the range 2000– 400 cm 1 on excitation at 433 nm.F C. Hua et al. 1373 (n C–C ). Anal. Calc. for C 20 H 21 Cl 4 LaNO 9 1.53C 3 H 7 NO: C 36.33, H 4.06, N 4.56; found: C 36.33, H 3.764, N 4.93 %. | ["60°C"] | ["5 h"] | ["(Et 4 N)[La(can) 2 (H 2 O)]"] | ["La--NaN"] | [] | ["can--NaN"] | [] | [] | ["DMF--2 x 5 mL"]
acs.inorgchem.6b00001 | 1: To a solution of L 1A (10 mg, 0.015 mmol) in THF (1 mL), kept in a 10 cm long glass tube, was slowly layered a methanolic solution of ZnI 2 (10 mg, 0.031 mmol). The layered solutions in the tube were kept at room temperature for 2 days to get colorless crystals of 1. FTIR data in powdered sample (cm −1 ): 2956, 2924, 1605, 1581, 1482, 1432, 1262, 1193, 1135, 1062, 799, 700, 655. Anal. Calcd for C 32 H 36 Zn 2 I 4 N 4 O 4 Si 4 : C, 29.76; H, 2.81; N, 4.34. Found: C, 29.65; H, 2.73; N, 4.40. | [] | [] | ["L 1A", "C 32 H 36 Zn 2 I 4 N 4 O 4 Si 4"] | ["ZnI 2--10 mg, 0.031 mmol"] | [] | ["L 1A--10 mg, 0.015 mmol"] | ["room temperature"] | ["2 days"] | ["THF--1 mL", "methanolic solution--not specified"]
zaac.201300627 | Synthesis of [Co(bpndc)(bpy) 1.5 ] n ·0.25n(bpy)·0.25nH 2 O (2). A mixture of H 2 bpndc (0.027 g, 0.1 mmol), CoCl 2 ·6H 2 O (0.024 g, 0.1 mmol), bpy (0.019 g, 0.1 mmol), NaOH aqueous solution (0.15 mL, 0.65 mol·L –1 ), and deionized water (5 mL) was sealed in a Teflon-lined stainless vessel (25 mL) and heated at 140 °C for 72 h Interpenetration and Polycatenation Structures with a V-shape Ligand under autogenous pressure. Afterwards, the vessel was cooled slowly to room temperature. Dark red single crystals were obtained by filtration, washed with water, and dried in air. Yield: 0.014g (23.1%).C 32.50 H 22.50 N 3.50 O 5.25 Co: C, 64.47; H, 3.72; N, 8.10%; found C, 64.36; H, 3.93; N, 8.49 %. IR (KBr): ν ˜ = 3450 (s), 1659 (m), 1607 (s), 1541 (m), 1413 (s), 1385 (s), 1260 (m), 811 (m), 731 (s), 629 (m) cm –1 .The sharp and strong IR speaks in the range of 1300–1700 cm –1 could be attributed to the carboxylate and carbonyl groups. | [] | [] | ["[Co(bpndc)(bpy) 1.5 ] n ·0.25n(bpy)·0.25nH 2 O", "C 32.50 H 22.50 N 3.50 O 5.25 Co"] | ["CoCl 2 ·6H 2 O--0.024 g, 0.1 mmol"] | ["NaOH aqueous solution--0.15 mL, 0.65 mol·L –1"] | ["H 2 bpndc--0.027 g, 0.1 mmol", "bpy--0.019 g, 0.1 mmol"] | ["140 °C"] | ["72 h"] | ["deionized water--5 mL"]
ic400777c | The colorless block-shaped crystals were obtained, washed with DMF, and dried in air (47% yield bas ed on Eu). Anal. Calcd for C 23.5 H 24.5 N 0.5 O 13.5 Eu 1 : C, 41.39; H, 3.62; N, 1.02; O, 31.67. Found: C, 41.10; H, 3.52; N, 0.98; O, 31.43. IR (KBr, cm −1 ): 3422 (s), 2925 (w), 1622 (s), 1550 (s), 1450 (m), 1410 (m), 1384 (m), 785 (w), 757 (w), 761 (w).X-ray Crystallographic Determination. The single-crystal structure data of three complexes were determined by Rigaku Mercury CCD area detector diﬀractometer equipped with graphite-monochromatic Mo Kα (λ = 0.71073 Å) radiation using the ω-scan mode at room temperature. Absorption corrections were applied by using the multiscan program SADABS. | [] | [] | ["Eu(1,10-phenanthroline) 3 (H 2 O) 2 (DMF)"] | ["Eu--NaN"] | [] | ["1,10-phenanthroline--NaN"] | [] | [] | ["DMF--NaN", "H 2 O--NaN"]
00958972.2015.1056739 | at an applied magne tic ﬁeld of 1000 Oe from 5 to 300 K using a Superconducting Quantum Interference Device (SQUID-MPMS-5, USA). The results are shown as plots of χ m , χ m -1 , and χ m T versus T (χ m molar magnetic susceptibility) using Origin software [32]. The effective magnetic moments, μ eff , were calculated by applying the relation μ eff = 2.828 (χ m T) 1/2 in Bohr magnetons (μ B )[33].2.2. Synthesis 2.2.1. Synthesis of C 14 H 7 ErN 2 O 8 (1). A mixture of PDAH 2 (84 mg, 0.5 mmol), sodium azide (33 mg, 0.5 mmol), erbium chloride hexahydrate (ErCl 3 ·6H 2 O; 90 mg, 0.25 mmol), and 7 mL distilled water was sealed in a 23-mL Teﬂon-lined stainless steel autoclave and heated to 170 °C at a rate of 60 °C h ‒1 for 24 h and cooled to room temperature at a rate of 30 °C h ‒1 . Pink cube-like crystals were directly ﬁltered from the resultant mixture, washed with plenty of water, and dried at ambient temperature. Analysis (%) Calcd for C 14 H 7 N 2 O 8 Er (498.48): N, 5.62; C, 33.70; H, 1.40. Found: N, 5.51; C, 33.78; H, 1.52.Yield ca. 60%. Warning: metal azides are potentially explosive; we found no problems in this work, but only small amounts should be used by taking appropriate safety precaut ions. | [] | [] | ["C 14 H 7 ErN 2 O 8 (1)"] | ["erbium chloride hexahydrate (ErCl 3 ·6H 2 O)--90 mg, 0.25 mmol"] | [] | ["PDAH 2--84 mg, 0.5 mmol", "sodium azide--33 mg, 0.5 mmol"] | ["170 \nC"] | ["24 h"] | ["distilled water--7 mL"]
j.jssc.2013.09.022 | 2.1.1. Synthesis of [Pb 2 (mpic) 4 (H 2 O)]  0.5H 2 O (1) Pb(CH 3 COO) 2  3H 2 O (0.1896 g, 0.5 mmol) and 3-methyl picolinonitrile (0.118 g, 1 mmol) were dissolved in 10 mL water. The transparent solution was poured into a 25 mL Teﬂon lined bomb and heated at 120 1C for 72 h. After cooling the solution to room temperature colourless hexagonal single crystals were isolated by ﬁltering the supernatant liquid. The crystals were washed with deionised water, ethanol and dried in air. Yield: 70%. Anal. Calc. for C 28 H 27 N 4 O 9.50 Pb 2 (985.92): C, 34.11; H, 2.76; N, 5.68%. Found: C, 34.09; H, 2.71; N, 5.64%. IR (cm  1 ): 733(w), 782(w), 861(m), 949 (w), 1027(w), 1107(w), 1142(w), 1236(w), 1401(s), 1567(s), 1647(w), 3423(Broad). | [] | [] | ["[Pb 2 (mpic) 4 (H 2 O)] ? 0.5H 2 O", "C 28 H 27 N 4 O 9.50 Pb 2"] | ["Pb(CH 3 COO) 2 ?3H 2 O--0.1896 g, 0.5 mmol"] | [] | ["3-methyl picolinonitrile--0.118 g, 1 mmol"] | ["120 \nC"] | ["72 h"] | ["water--10 mL"]
j.ica.2010.12.034 | 2.2.2. {[Co 2 (BT)(DPS) 2 (H 2 O) 6 ]10H 2 O} n (CoBTDPS) Color: pink. Yield: 35%. Anal. Calc. for Co 2 C 30 O 24 H 50 N 4 S 2 :C, 35.51; H, 4.77; N, 5.52%. Found: C, 35.32; H, 4.72; N, 5.53%. IR (KBr, cm 1 ): 3385(F), 1601(o), 1590(F), 1559(F), 1485(F), 1420(F), 1378(F), 1328(F), 1224(m), 1176(mf), 1135(m), 1106(m), 1018(m), 817(F), 725(F). Raman (1064 nm, cm 1 ): 3070(F), 1602(F), 1589(F), 1547(f), 1492(f), 1432(m), 1373(f), 1323(F), 1232(m), 1187(f), 1121(F), 1068(m), 1015(F), 829(f), 721(f), 663(f). | [] | [] | ["{[Co 2 (BT)(DPS) 2 (H 2 O) 6 ]\n10H 2 O} n", "CoBTDPS"] | [] | [] | [] | [] | [] | []
ic048159q | Calcd. C 7 H 11 N 1 O 8 ClLa: C, 20.43; H, 2.69; N, 3.40%. Found: C, 21.01; H, 2.52; N, 3.56%.[La(pdc)(H 2 O) 4 ]‚NO 3 , 2. When La(NO 3 ) 3 ‚6H 2 O was taken in place of the chloride salt keeping the hydrothermal reaction condition same as in 1, compound 2 could be isolated in ∼50% yield as colorless prismatic crystals. Anal. Calcd. C 7 H 11 N 2 O 11 La: C, 19.19; H, 2.53; N, 6.39%. Found: C, 19.81; H, 2.61; N, 6.52%. | [] | [] | ["[La(pdc)(H 2 O) 4 ]‚NO 3", "C 7 H 11 N 1 O 8 ClLa"] | ["La(NO 3 ) 3 ‚6H 2 O--not specified"] | [] | ["pdc--not specified"] | [] | [] | []
c0dt00864h | The purity was checked by XRPD measurements (see Fig. S12† in the ESI). Calculated for C 8 H 4 FeN 8 (268.02): C 35.85, H 1.50, N 41.81; found: C 35.61, H 1.58, N 41.68. IR (KBr): n max = 3442 (br), 2306 (s), 2284 (m), 2267 (m), 2253 (s), 2189 (vs), 1632 (w), 1561 (w), 1454 (w), 1425 (w), 1346 (m), 1311 (m), 1071 (w), 976 (w), 958 (w), 945 (w), 771 (w), 747 (w), 673 (w), 525 (w), 505 (w) cm -1 (see Fig. S20† in the ESI).Single crystals suitable for X-ray structure determination were prepared by the reaction of FeSO 4 ·7H 2 O (278.0 mg, 1.0 mmol) and Na(dca) (178.1 mg, 2.0 mmol) in 5 mL water. This mixture was stirred for several minutes and overlaid with pyridazine (40.0 mg, 0.5 mmol) in 3 mL diethyl ether. After two days a few yellow rod-shaped single crystals were grown at the interface.Synthesis of catena[(l 2 -dicyanamido-N,N¢¢)-(l 3 -dicyanamidoN,N¢,N¢¢ )-(pyridazine-N)-cobalt( II)] (2-Co) Bulk material was prepared by thermal decomposition reaction, as a residue in the ﬁrst TG step of the precursor compound 1-Co. | [] | [] | ["Fe(dca)(pyridazine)"] | ["FeSO 4 ·7H 2 O--278.0 mg, 1.0 mmol"] | [] | ["Na(dca)--178.1 mg, 2.0 mmol", "pyridazine--40.0 mg, 0.5 mmol"] | [] | ["two days"] | ["water--5 mL", "diethyl ether--3 mL"]
cg301573c | {[Cd 2 (pptpz)(bpta)(H 2 O)]·H 2 O} n (3). A mixture of 3CdSO 4 ·8H 2 O (51 mg, 0.067 mmol), Hpptpz (45 mg, 0.15 mmol), H 3 bpta (43 mg, 0.15 mmol), NaOH (12 mg, 0.30 mmol), and 13 mL of H 2 O was sealed in a 25 mL Teﬂon-lined stainless steel autoclave and heated at 170 °C for 3 days, and then slowly cooled to room temperature.Yellow crystals of 3 were obtained in 73% yield. Anal. Calcd for C 32 H 22 Cd 2 N 6 O 8 : C, 45.57; H, 2.63; N, 9.96. Found: C, 45.17; H, 2.73; N, 9.69. IR (KBr pellet, cm −1 ): 3474 (vs), 1601 (vs), 1546 (vs), 1402 (vs), 1366 (vs), 770 (m), 731 (m).{[Cd(Hpptpz)(bpba)]·2H 2 O} n (4). Synthesis of 4 was similar to that of 3, but the H 3 bpta was replaced by H 2 bpba (35 mg, 0.20 mmol).Colorless crystals of 4 were obtained in 53% yield. Anal. Calcd for C 31 H 24 CdN 6 O 6 : C, 54.04; H, 3.51; N, 12.20. Found: C, 54.21; H, 3.73; N, 12.37. IR (KBr pellet, cm −1 ): 3436 (vs), 1600 (vs), 1530 (vs), 1388 (vs), 1143 (m), 1013 (m), 974 (m), 816 (m), 756 (m). | [] | [] | ["[Cd 2 (pptpz)(bpta)(H 2 O)]·H 2 O", "[Cd(Hpptpz)(bpba)]·2H 2 O"] | ["3CdSO 4 \n8H 2 O--51 mg, 0.067 mmol"] | ["NaOH--12 mg, 0.30 mmol"] | ["Hpptpz--45 mg, 0.15 mmol", "H 3 bpta--43 mg, 0.15 mmol", "H 2 bpba--35 mg, 0.20 mmol"] | ["170 \nC", "NaN"] | ["3 days", "3 days"] | ["H 2 O--13 mL"]
c1ce05668a | When 1 was kept in the mother liquor at RH higher than 50% for about one week, the blue crystal transferred slowly into red block-shaped crystals of 2. It not possible to obtain a pure phase of 2 as it always coexisted with 1 and 4 and was very unstable in air, so characterization except IR and X-ray single crystal diffraction experiments failed. The IR experiment was carried out as soon as possible and a small area of crystal remained unchanged during the experiment. IR: 3000–3700(brs), 3002s, 2987s, 2960s, 2924s, 2900s, 2894s, 2861s, 2761m, 2698m, 2761m, 2698m, 2389m, 2360m, 2332m, 2295m, 2198m, 2149m, 2129m, 2090m, 2075m, 1961w, 1948w, 1940w, 1899w, 1888w, 1867w, 1631s, 1555m, 1540m, 1521m, 1504m, 1453s, 1438s, 1370s, 1296s, 1258s, 1105s, 1078s, 1044s, 908m, 889s, 866s (Fig. S1†). | [] | ["about one week"] | [] | [] | [] | [] | [] | [] | []
c1ce05210a | [Cu(AcNTB)](CH 3 C 6 H 4 SO 3 )$CH 3 OH (3-OTs). A solution of HAcNTB (0.025 mmol, 12 mg) in MeOH (5 mL) was added to an MeOH solution of Cu(CH 3 C 6 H 4 SO 3 ) 2 $6H 2 O (0.025 mmol, 15 mg). The resulting mixture was left to the air at room temperature. After two weeks, block green crystals were obtained. Yield: 70%. IR (KBr, cm 1 ): 3425(m), 3059(m), 2922 (m), 2780(w), 1665(m), 1623(m), 1545(w), 1496(m), 1477(m), 1453(m), 1383(s), 1337(w), 1278(m), 1220(m), 1167(m), 1121(w), 1035(w), 1008(w), 915(w), 885(w), 748(m). | [] | [] | ["[Cu(AcNTB)](CH 3 C 6 H 4 SO 3 )$CH 3 OH (3-OTs)"] | ["Cu(CH 3 C 6 H 4 SO 3 ) 2 $6H 2 O--0.025 mmol, 15 mg"] | [] | ["HAcNTB--0.025 mmol, 12 mg"] | [] | ["two weeks"] | ["MeOH--5 mL"]
j.inoche.2016.06.032 | Two compounds were prepared from the reaction of Zn(NO 3 ) 2 ·4H 2 O, H 3 PIDC, HNO 3 , DMF/H 2 O or DMF/FMA unde r solvothermal conditions [12]. The phase purity is further conﬁrmed by the evident similar between the simulated and as-synthesized PXRD patterns (Fig. S1 and Fig. S2)·Crystal data as well as details of the data collection and reﬁnements [13] are summarized in Table 1. | [] | [] | [] | ["Zn(NO 3 ) 2 ·4H 2 O--NaN"] | [] | ["H 3 PIDC--NaN"] | [] | [] | ["DMF/H 2 O--NaN", "DMF/FMA--NaN"]
s00706-006-0449-5 | [Hg(-Me 2 dmit)I 2 ] n (1,(C 5 H 6 HgI 2 S 5 ) n ) To a solution of 59 mg HgI 2 (0.13 mmol) in 10 cm 3 hot toluene was added a solution of 1 equiv of 4,5-bis(methylthio)-1,3-dithiole-2-thione (30 mg, 0.13 mmol) in 2 cm 3 toluene. After stirring 0.5 h at 110  C, the solution was cooled at rt and ﬁltered. Red crystals (63 mg, 71%) in the form of ﬁne needles suitable for an X-ray measurement were obtained after cooling the solution over night at 4  C. IR (KBr):   ¼ 2925, 2851, 1445, 1416, 1019 cm 1 .[Hg(-Me 2 dmit)Br 2 ] n (2,(C 5 H 6 Br 2 HgS 5 ) n ) and [Hg(-Me 2 dmit)Cl 2 ] n (3,(C 5 H 6 Br 2 HgS 5 ) n ) These were synthesized in a similar manner as described for 1 from equimolar HgX 2 (X ¼ Br, Cl) and L solutions. Dark-red crystals of 2 for X-ray measurement were obtained by slow evaporation of an acetonitrile solution of 2 (65% yield). IR (KBr):   ¼ 2988, 2907, 1440, 1404, 1057 cm 1 . Red ﬁne needles of 3 suitable for X-ray diffraction were obtained by slow evaporation of a diethoxyether solution of 3 (42% yield). IR (KBr):   ¼ 2959, 2851, 1435, 1409, 1058 cm 1 . | ["4 \nC"] | ["overnight"] | ["[Hg(-Me 2 dmit)I 2 ] n", "[Hg(-Me 2 dmit)Br 2 ] n", "[Hg(-Me 2 dmit)Cl 2 ] n"] | ["HgI 2--59 mg, 0.13 mmol", "HgBr 2--equimolar", "HgCl 2--equimolar"] | [] | ["4,5-bis(methylthio)-1,3-dithiole-2-thione--30 mg, 0.13 mmol", "L solutions--equimolar"] | ["110 \nC", "rt"] | ["0.5 h"] | ["toluene--10 cm 3 hot", "toluene--2 cm 3", "acetonitrile--slow evaporation", "diethoxyether--slow evaporation"]
c5nj01223f | 22a Syntheses Na[Co(L 1 ) 2 ] (1). The ligand H 2 L 1 (0.50 g, 1.49 mmol) was dissolved in N 2 flushed DMF (10 mL) and treated with solid NaH (0.075 g, 3.129 mmol). The resulting solution was stirred for 30 min at room temperature. Solid [Co(H 2 O) 6 ](ClO 4 ) 2 (0.272 g, 0.745 mmol) was added to the aforementioned solution followed by the bubbling of O 2 for 2 min. The solution was finally stirred for 1 h. The solution was filtered and the DMF was removed under reduced pressure. The crude product was isolated after washing with diethyl ether. This product was re-dissolved in DMF and subjected to vapor diﬀusion of diethyl ether that produced a dark green crystalline product within two days. Yield 0.8 g (72%). | [] | ["two days"] | ["Na[Co(L 1 ) 2 ] ", "H 2 L 1 ", "[Co(H 2 O) 6 ](ClO 4 ) 2 "] | ["[Co(H 2 O) 6 ](ClO 4 ) 2--0.272 g, 0.745 mmol"] | ["NaH--0.075 g, 3.129 mmol"] | ["H 2 L 1 --0.50 g, 1.49 mmol"] | ["room temperature"] | ["30 min", "2 min", "1 h"] | ["DMF --10 mL"]
j.poly.2009.09.005 | 2.1.3. Synthesis of [Cd(azim)(bcp)] n (1) A mixture of azim (1 mmol), bcpH 2 (1 mmol) and Cd(NO 3 ) 2 6H 2 O (2 mmol) was dissolved in 4 ml DMF. The mixture was placed in a Teﬂon-lined stainless steel autoclave. The vessel was sealed and heated to 110 °C for 72 h and then cooled to room temperature at the rate of 1 °C per minute. Orange rectangular crystals were collected in 50% yield from the reaction mixture. | [] | [] | ["[Cd(azim)(bcp)] n"] | ["Cd(NO 3 ) 2 \n6H 2 O--2 mmol"] | [] | ["azim--1 mmol", "bcpH 2--1 mmol"] | ["110 °C"] | ["72 h"] | ["DMF--4 ml"]
zaac.200500199 | Preparation of [Ni(bpp)(NIP)(H 2 O)] n Nickel(II) acetate tetrahydrate (0.5 mmol), 5-nitroisophthalic acid (0.5 mmol) and 1,3-di(4-pyridyl)propane (0.5 mmol) were placedin a 30 ml, Teflon-lined, stainless-steel Parr bomb together with water (20 ml). The bomb was heated at 423K for six days. The bomb was cooled slowly to room temperature to furnish green crystals. Yield: 0.125g, 52 %, (Found: C: 52.13, H: 3.97, N: 8.59: calculated for C 21 H 19 N 3 NiO 7 ; C: 52.05, H: 3.92, N: 8.67 %). Three-dimensional Polymeric Ni II Complex Fig. 2 The coordination sphere of the nickel atom in [Ni(bpp)(NIP)(H 2 O)] n .Selected bond lengths/A ˚ and bond angles/°: Ni1-O3 ii 2.03(5), Ni1O7 2.08(6), Ni1-N1 2.08(6), Ni1-O1 2.09(5), Ni1-N2 i 2.10(7), Ni1O2 2.30(6), O3 ii -Ni1-O7 87.2(2), O3 ii -Ni1-N1 91.8(2), O7-Ni1-N1 91.6(3), O3 ii -Ni1-O1 172.6(2), O7-Ni1-O1 88.1(2), N1-Ni1-O1 94.1(2), O3 ii -Ni1-N2 i 91.4(3), O7-Ni1-N2 i 175.2(2), N1-Ni1-N2 i 93.1(3), O1-Ni1-N2 i 92.7(3), O3 i -Ni1-O2 114.3(2), O7-Ni1-O2 86.2(2), N1-Ni1-O2 153.6(2), O1-Ni1-O2 59.6(2), N2 i -Ni1-O2 90.2(3). | [] | [] | ["[Ni(bpp)(NIP)(H 2 O)] n", "C 21 H 19 N 3 NiO 7"] | ["Nickel(II) acetate tetrahydrate--0.5 mmol"] | [] | ["5-nitroisophthalic acid--0.5 mmol", "1,3-di(4-pyridyl)propane--0.5 mmol"] | ["423K"] | ["six days"] | ["water--20 ml"]
ejic.201600309 | The pH of the mixture was adjusted to 2 by adding 10 % HNO 3 After the reaction, the vessel was cooled to room temperature slowly and precipitate was filtered out by washing with distilled water and acetone. Light green, rectangular plates were obtained with 10 % yield. Compound 1 starts to decompose at about 400 °C and decomposition continues until approximately 850 °C. C 5 H 5 CuO 4 P (223,61): calcd. C 26.86, H 2.25; found C 26.76, H 2.31. | [] | [] | ["C 5 H 5 CuO 4 P"] | ["NaN--NaN"] | ["HNO 3--10 %"] | ["NaN--NaN"] | [] | [] | ["NaN--NaN"]
j.ica.2008.02.021 | 2.1. Preparation of the dicarboxylic (S en ,S pr ,S bu ) acids Thiosalicylic acid (130 mmols, 20 g), potassium hydroxide (285 mmols, 16 g) and 65 mmols of the appropriate dihaloalkane (1,2-dichloroethane, 1,3-dibromopropane, 1,4-dibromobutane) in 600 ml ethanol were reﬂuxed under nitrogen for 2 h forming a white precipitate. The mixture was poured into 200 ml distilled water to give a yellow solution. The solution was acidiﬁed with conc. HCl resulting in the precipitation of a white solid. The mixture was left to stand overnight. The solid was collected by ﬁltration, washed with distilled water, methanol, acetone and diethyl-ether then dried in a vacuum oven at 70 °C for 8 h. Typical yield 80%. | ["70 °C"] | ["overnight"] | [] | [] | [] | ["Thiosalicylic acid--130 mmols, 20 g", "potassium hydroxide--285 mmols, 16 g", "dihaloalkane (1,2-dichloroethane, 1,3-dibromopropane, 1,4-dibromobutane)--65 mmols"] | [] | ["2 h"] | ["ethanol--600 ml"]
j.ica.2020.119608 | 2. Experimental 2.1. Samples preparation Synthesis of compounds: (1) 1-NTAA (0.056 g, 0.3 mmol) was dissolved in CH 3 OH (6 mL) of Cu(CH 3 CN) 4 BF 4 (0.095 g, 0.3 mmol) under ultrasonication, then bpy (0.047 g, 0.3 mmol) was added. The solution color was changed from light-green to black after 10 min. Then the solution was sealed and heated to 70 ℃ for 20 h. After cooling to room temperature, the solution was ﬁltered. Slow evaporation of the green ﬁltrate aﬀorded the product as green crystals. Yield: 0.0595 g, 37%. IR (KBr, cm −1 ): 3422 (br, OH); 3063 (w, CH); 1604/1448, 1584/1397 (vs, C]O); 1568 (s, C]N); 1543 (m, C]C); 1064 (vs, BF 4 − ). (2) 1-NTAA (0.056 g, 0.3 mmol) was dissolved in CH 3 CN (6 mL) of Cu(CH 3 CN) 4 BF 4 (0.095 g, 0.3 mmol) under ultrasonication, then Imidazole (0.02 g, 0.3 mmol) was added. The solution color was changed from light-green to turquoise after 10 min. Then the solution was sealed and heated to 70 ℃ for 20 h. After cooling to room temperature, the solution was ﬁltered. Slow evaporation of the blue ﬁltrate aﬀorded the product as green crystals. Yield: 0.0261 g, 34%. IR (KBr, cm −1 ): 3045, 3007, 2936 (w, CH); 1615, 1398 (vs, C]O); 1511 (m, C]C). (3) The reaction was similar to (2), except 2-NTA was instead of 1-NTAA. Yield: green crystals, 0.0095 g, 13%. IR (KBr, cm −1 ): 3056, 2920 (m, CH); 1603, 1407 (vs, C]O); 1564 (m, C]C). | [] | [] | ["1-NTAA", "1-NTAA", "2-NTA"] | ["Cu(CH 3 CN) 4 BF 4--0.095 g, 0.3 mmol", "Cu(CH 3 CN) 4 BF 4--0.095 g, 0.3 mmol", "Cu(CH 3 CN) 4 BF 4--0.095 g, 0.3 mmol"] | [] | ["bpy--0.047 g, 0.3 mmol", "Imidazole--0.02 g, 0.3 mmol", "Imidazole--NaN"] | ["70 ℃", "70 ℃", "NaN"] | ["20 h", "20 h", "NaN"] | ["CH 3 OH--6 mL", "CH 3 CN--6 mL", "CH 3 CN--NaN"]
b317043h | Syntheses 1-(1-Imidazolyl)-3,5-bis(imidazol-1-ylmethyl)benzene (3). 1Bromo-3,5-dimethylbenzene was treated with N-bromosuccinimide to give 1-bromo-3,5-bis(bromomethyl)benzene, which was then treated with imidazole in DMSO to generate 1-bromo-3,5-bis(imidazole-1-ylmethyl)benzene. 1-Bromo-3,5-bis(imidazole-1-ylmethyl)benzene (2.52 g, 8.0 mmol), imidazole (1.63 g, 24.0 mmol), K 2 CO 3 (1.46 g, 10.4 mmol), and CuSO 4 (0.05 g, 0.20 mmol) were mixed and heated at 180 1C for 12 h under a nitrogen atmosphere. The mixture was cooled to room temperature and was then washed with water. The residue was extracted with CH 2 Cl 2 (5  30 ml). The organic layer was separated, dried over sodium sulfate and evaporated to dryness to give the crude product 3, which was recrystallized from water and methanol. Yield: 40%. | [] | [] | ["1-(1-Imidazolyl)-3,5-bis(imidazol-1-ylmethyl)benzene"] | ["CuSO 4--0.05 g, 0.20 mmol"] | ["K 2 CO 3--1.46 g, 10.4 mmol"] | ["1-Bromo-3,5-bis(imidazole-1-ylmethyl)benzene--2.52 g, 8.0 mmol", "imidazole--1.63 g, 24.0 mmol"] | ["180 \nC"] | ["12 h"] | ["DMSO--not specified"]
acs.cgd.7b00174 | Synthesis of Complex 6. A similar procedure as complex 3 was employed to prepare complex 6 by changing the organic acid to fumaric acid (10 mmol, 1.16 g). Colorless crystals of 6 suitable for Xray diﬀraction were isolated after being cooled slowly to room temperature. This complex can also be synthesized by using CdCl 2 . | [] | [] | ["Complex 6"] | ["CdCl 2--not specified"] | [] | ["fumaric acid--10 mmol, 1.16 g"] | [] | [] | []
00958970802051041 | 2.2. Synthesis of [Cd(imdt) 2 (Ac) 2 ] (1) A mixture of Cd(Ac) 2  2H 2 O (0.1333 g, 0.5 mmol) (Ac ¼ acetate) and imdt (0.1022 g, 1 mmol) was placed into a test tube containing ethanol (10 mL). Then the test tube was placed into a glass bottle containing ethanol (10 mL) and Et 3 N (3 mL). The bottle was sealed and kept at 2  C in a refrigerator for one month to yield colorless crystals of 1.The crystals were collected by filtration and dried at room temperature (Yield: 70% on the basis of cadmium). Anal. Calcd (C 10 H 18 CdN 4 O 4 S 2 ): N, 12.9; C, 27.6; H, 4.17. | [] | [] | ["[Cd(imdt) 2 (Ac) 2 ]", "C 10 H 18 CdN 4 O 4 S 2"] | ["Cd(Ac) 2 \n2H 2 O--0.1333 g, 0.5 mmol"] | ["Et 3 N--3 mL"] | ["imdt--0.1022 g, 1 mmol"] | [] | ["one month"] | ["ethanol--10 mL"]
s11243-008-9176-6 | Synthesis of [Co(HBTC)(bix)] n (1) A mixture of CoCl 2  6H 2 O (0.0356 g, 0.15 mmol), 1,3, 5-H 3 btc (0.0210 g, 0.1 mmol), bix (0.0369 g, 0.15 mmol) and H 2 O (6 mL) was placed in a Teﬂon-lined stainless vessel (12 mL) which was sealed and held at 140 °C for 72 h. After the mixture was slowly cooled to room temperature, purple crystals of compound 1 were obtained and washed with water, then ethanol and THF (yield: 0.0308 g, 61% based on Co). C 23 H 18 N 4 O 6 Co: Found C 54.6, H 3.6, M. Liu  X. Li  J. Li  W. Sun  Z. Yang  F. Gong  J. Chen  J. Ma  G. Yang (&) Beijing National Laboratory for Molecular Sciences, CAS Key Laboratory of Photochemistry, Institute of Chemistry, Chinese Academy of Sciences, Beijing 100080, People’s Republic of China e-mail: gqyang@iccas.ac.cn 123 Transition Met Chem (2009) 34:185–190 DOI 10.1007/s11243-008-9176-6 | [] | [] | ["[Co(HBTC)(bix)] n", "C 23 H 18 N 4 O 6 Co"] | ["CoCl 2 \n6H 2 O--0.0356 g, 0.15 mmol"] | [] | ["1,3, 5-H 3 btc--0.0210 g, 0.1 mmol", "bix--0.0369 g, 0.15 mmol"] | ["140 °C"] | ["72 h"] | ["H 2 O--6 mL"]
j.ica.2006.01.029 | 2.2.2. 3-(Sulfanylmethyl)pyridine 3-(Chloromethyl)pyridine hydrochloride (840 mg, 5.12 mmol) and thiourea (391 mg, 5.12 mmol) were reﬂuxed in MeOH (13.5 mL) for 1 h, ﬁltered and reduced in volume. The resulting isothiouronium salt was dissolved in H 2 O (14 mL) with excess KOH (800 mg) and reﬂuxed for 22 h. The solution was cooled and neutralised to pH 7 with 9 M H 2 SO 4 . The organic portion was extracted with CH 2 Cl 2 (2 · 100 mL) and reduced to give a yellow oil (yield 328 mg, 51%). | [] | [] | [] | [] | ["KOH--800 mg"] | ["3-(Sulfanylmethyl)pyridine--840 mg, 5.12 mmol", "3-(Chloromethyl)pyridine hydrochloride--840 mg, 5.12 mmol", "thiourea--391 mg, 5.12 mmol"] | [] | ["1 h", "22 h"] | ["MeOH--13.5 mL", "H 2 O--14 mL", "CH 2 Cl 2--2 · 100 mL"]
s1600536807011580 | 30 min in air. The mixture was then transferred to a 23 ml Teﬂonlined hydrothermal bomb. The bomb was kept at 413 K for 72 h under autogenous pressure. Blue single crystals of (I) suitable for X-ray analysis were obtained from the reaction mixture after cooling. | [] | ["30 min"] | [] | [] | [] | [] | ["413 K"] | ["72 h"] | []
j.molstruc.2006.03.082 | 2.2.2. [Mn(btb) 2 (NO 3 ) 2 ] n (2) A dichloromethane solution (10 ml) of btb (0.192 g, 1.0 mmol) was added to an ethanolic solution (10 ml) of Mn(NO 3 ) 2 (0.090 g, 0.5 mmol) with slow-stirring. The colorless crystals 2 suitable for X-ray analysis were obtained from the airproof ﬁltrate within a day. Yield: 0.221 g (78%). C 16 H 24 MnN 14 O 6 (563.43): calcd. C 34.11, H 4.29, N 34.81%; found: C 34.05, H 4.25, N 34.76. IR data (cm 1 ): 3145w, 1527m, 1434s, 1382vs, 1314s, 1274m, 1209m, 1131s, 1038w, 1111m, 981m, 910w, 873w, 825w, 747w, 676m, 643w, and 462w.2.2.3. {[Mn(btb) 2 (H 2 O) 2 ] (NO 3 ) 2 (H 2 O) 2 } n (3) 2 (0.113 g, 0.2 mmol) was dissolved in 10 ml aqueous solution. The colorless crystals 3 suitable for X-ray analysis were obtained after two weeks. Yield: 0.108 g (85%).C 16 H 32 MnN 14 O 10 (635.50): calcd. C 30.24, H 5.08, N 30.86%; found: C 30.21, H 5.02, N 30.83. IR data (cm 1 ): 3458m, 3288m, 3141m, 1526m, 1382vs, 1274m, 1208w, 1132s, 1011m, 982m, 902w, 867w, 831w, 741w, 677s, 646m and 465w. | [] | [] | ["[Mn(btb) 2 (NO 3 ) 2 ]", "C 16 H 24 MnN 14 O 6", "[Mn(btb) 2 (H 2 O) 2 ] (NO 3 ) 2 (H 2 O) 2", "C 16 H 32 MnN 14 O 10"] | ["Mn(NO 3 ) 2--0.090 g, 0.5 mmol", "Mn(NO 3 ) 2--0.113 g, 0.2 mmol"] | [] | ["btb--0.192 g, 1.0 mmol", "btb--0.113 g, 0.2 mmol"] | [] | ["within a day", "two weeks"] | ["dichloromethane--10 ml", "ethanol--10 ml", "aqueous solution--10 ml"]
00958972.2010.500665 | 2.2.2. Synthesis of 2-benzoyl benzoic acid (HL 3 ). HL 3 was prepared by the same procedure as HL 1 ; in which the mixture of phthalic anhydride (5.92 g, 0.04 mol), anhydrous aluminum chloride (10.67 g, 0.08 mol), and dry benzene (60 mL) gave a pure white powder whose yield was 58%, m.p. 138–140  C, IR (KBr, cm 1 ):  sym (COO) 1413, 1555;  as (COO) 1584, 1606; (O–H) 3445; 1 H NMR (CDCl 3 ) : 7.26–8.13 (m, 9H, Ar–H), 11.13 (s, 1H, –COOH). Anal. Calcd for C 14 H 10 O 3 (%): C, 74.33; H, 4.46. Found (%): C, 74.26; H, 4.42.2.2.3. Synthesis of [(C 6 H 11 ) 2 Sn] 4 (L 1 ) 2 O 2 (OH) 2 ] (1). A mixture of dicyclohexyltin oxide (0.301 g, 1 mmol) and HL 1 (0.268 g, 1 mmol) in dry benzene (40 mL) was refluxed 2318 A.M. Sakho et al. | [] | [] | ["2-benzoyl benzoic acid (HL 3)", "[(C 6 H 11 ) 2 Sn] 4 (L 1 ) 2 O 2 (OH) 2"] | [] | [] | ["phthalic anhydride--5.92 g, 0.04 mol", "anhydrous aluminum chloride--10.67 g, 0.08 mol", "dicyclohexyltin oxide--0.301 g, 1 mmol", "HL 1--0.268 g, 1 mmol"] | ["refluxed"] | [] | ["dry benzene--60 mL", "dry benzene--40 mL"]
b511909j | pyridine (py) (0.6 mL, y6 mmol) were sealed in a 20 mL Teflon-lined stainless steel autoclave. The autoclave was heated to 150 uC during 1 hour, and kept at this temperature for 3 days under autogenous pressure, then cooled to room temperature during 2 hours. Light yellow rhombohedral crystals of 1a were obtained in 30% yield (0.35 g). Anal. | [] | ["2 hours"] | [] | [] | [] | ["pyridine (py)--0.6 mL, y6 mmol"] | ["150 uC"] | ["1 hour", "3 days"] | []
ic3011635 | Found: C, 21.18; H, 1.63; N, 16.09.2.5. Synthesis of [Ag(H 2 BPZ)(BF 4 )] (4). H 2 BPZ (0.067 g, 0.5 mmol) was dissolved in 30 mL of acetonitrile under gentle warming (45 °C). Then, (MeCN) 4 AgBF 4 (0.358 g, 1 mmol) was added. The resulting white suspension was left under stirring at room temperature for 4 h, obtaining a white precipitate that was ﬁltered oﬀ, washed twice with acetonitrile, and dried under vacuum. Yield: 80%. 4 is insoluble in chlorinated solvents, alcohols, acetone, acetonitrile, DMSO and water. | [] | [] | ["[Ag(H 2 BPZ)(BF 4 )]", "4"] | ["(MeCN) 4 AgBF 4--0.358 g, 1 mmol"] | [] | ["H 2 BPZ--0.067 g, 0.5 mmol"] | ["room temperature"] | ["4 h"] | ["acetonitrile--30 mL"]
j.jorganchem.2012.03.026 | 4: Yield: 220 mg, 56.6%. Elem. Anal. Calcd for [Cu 3 (OH)(pz) 3 (MeFum)(Hpz)]: C, 33.75; H, 3.00; N, 18.52. Found: C, 33.71; H, 2.95; N, 18.74. IR (KBr, cm 1 ): 3423, 3151, 3110, 1654, 1620, 1612, 1581, 1559, 1510,1490,1431,1424,1395, 1381,1367,1336,1289,1274,1182, 1175, 1070,1061, 940, 808, 763, 685, 624, 614. | [] | [] | ["[Cu 3 (OH)(pz) 3 (MeFum)(Hpz)]"] | [] | [] | [] | [] | [] | []
j.jinorgbio.2006.09.018 | 2.3.3. Preparation of [Cu( SMeL-cys) (dpq)(H 2 O)](ClO 4 )(3) A methanol solution (10 ml) of Cu(ClO 4 ) 2 Æ 6H 2 O (0.37 g, 1.0 mmol) was initially reacted with SMeL-cysteine (0.16 g, 1.0 mmol) taken in an aqueous medium (10 ml) with NaOH (0.040 g, 1.0 mmol) followed by an addition of a methanol solution (20 ml) of dpq (0.23 g, 1.0 mmol) to the reaction mixture that was stirred for 2 h at 60 C. | [] | [] | ["[Cu( SMeL-cys) (dpq)(H 2 O)](ClO 4 )"] | ["Cu(ClO 4 ) 2 Æ 6H 2 O--0.37 g, 1.0 mmol"] | [] | ["SMeL-cysteine--0.16 g, 1.0 mmol", "dpq--0.23 g, 1.0 mmol"] | ["60 \nC"] | ["2 h"] | ["methanol--10 ml"]
cryst9120614 | ( 2 ) Yield. 0.082 g (56%). Anal.Calcd. (%) for 2· 2CH 2 Cl 2 : C, 49.61; H, 3.76; N, 3.73. Found (%): C, 49.82; H, 3.82; N, 3.92. FT-IR (cm −1 ): 3065 w, 2992 w, 2150w d, 2130 w, 1595 s, 1484 w, 1436 s, 1408 s, 1345 w, 1316 w, 1108 s, 996 m, 758 m, 722 vs, 685 vs. ESI − , m/z = 549 [(PPh 4 )Pd(CN) 4 ] − ; 991 [M-(PPh 4 )] − ; 1433 [M+Rh 2 (O 2 CCH 3 ) 4 -(PPh 4 )] − . | [] | [] | [] | [] | [] | [] | [] | [] | []
adma.200702356 | Experimental Synthesis of 1: In a typical hydrothermal reaction, a mixture of MnCl 2  4H 2 O (0.198 g, 1 mmol), trans-1,2-chdcH 2 or cis-1,2-chdcH 2 (0.172 g, 1 mmol), and NaOH (0.080 g, 2.0 mmol) in deionized water (10 mL) was sealed in a 23 mL Teﬂon-lined autoclave and heated at 160 8C for 3 days to give colorless plate-like crystals of 1 (yield 0.127 g, 55%), which was veriﬁed by powder X-ray diffraction (PXRD) to be phase pure (Fig. S4a). IR: n ¼ 3408 (m), 2928 (s), 2856 (m), 1596 (vs), 1561 (vs), 1441 (vs), 1345 (m), 1279 (m), 1229 (m), 1114 (w), 1043 (w), 913 (w), 861 (w), 770 (w), 712 (w), 585 (w), 513 cm 1 (w); Anal. Calcd for 1:C 32 H 42:50 Mn 4 O 17:25 C 41.64, H 4.64; Found: C 41.69, H 4.59%. | [] | [] | ["C 32 H 42:50 Mn 4 O 17:25"] | ["MnCl 2 \t4H 2 O--0.198 g, 1 mmol"] | [] | ["trans-1,2-chdcH 2 or cis-1,2-chdcH 2--0.172 g, 1 mmol", "NaOH--0.080 g, 2.0 mmol"] | ["160 8C"] | ["3 days"] | ["deionized water--10 mL"]
b102888j | After cooling, block-shaped, black–blue crystals of 2 were collected by ﬁltration. Yield: 65%. Anal. Calc. for C 20 H 12 CuN 2 O 4 : C, 58.89; H, 2.94; N, 6.87%. Found: C, 58.72; H, 2.94; N, 6.98%.IR (KBr, cm ⫺1 ): 3385(br, vs), 1614(vs), 1605(vs), 1516(s), 1421(s), 1371(s), 1344(vs), 850(m), 825(s), 742(s), 723(m).[Zn(ta)(phen)(H 2 O)] n 3. A mixture of Zn(CH 3 CO 2 ) 2 ⴢ2H 2 O (0.11 g, 0.5 mmol), 1,4-dicyanobenzene (0.065 g, 0.5 mmol), 1,10-phenanthroline (0.1 g, 0.5 mmol) and H 2 O (16 ml) in the molar ratio of ca. 1:1:1:1777 was sealed in a 25 ml stainlesssteel reactor with Teﬂon liner and was heated at 170 ⬚C for 72 h. | [] | [] | ["C 20 H 12 CuN 2 O 4", "[Zn(ta)(phen)(H 2 O)] n"] | ["Zn(CH 3 CO 2 ) 2 ⴢ2H 2 O--0.11 g, 0.5 mmol"] | [] | ["1,4-dicyanobenzene--0.065 g, 0.5 mmol", "1,10-phenanthroline--0.1 g, 0.5 mmol"] | ["170 ⬚C"] | ["72 h"] | ["H 2 O--16 ml"]
ejic.200500881 | Di-, Hexa-, and Polymeric Ag–H 2 biim Complexes FULL PAPER 0.5 mmol) in 10 mL of aqueous H 2 SO 4 (0.05 ) was added to the resulting solution. The mixture was stirred at room temperature for two hours, then the resulting solution was filtered off and the filtrate was left in air to evaporate to form crystals of 1 after a few days. The crystals were collected by filtration, washed with ethanol, and dried in air (0.114 g, 74% yield based on Ag).C 12 H 16 Ag 2 N 8 O 6 S (616.13): calcd. C 23.39, H 2.62, N 18.19; found Table 1. Crystallographic data for compounds 1–4. | [] | [] | ["C 12 H 16 Ag 2 N 8 O 6 S"] | [] | [] | [] | ["room temperature"] | ["two hours"] | ["aqueous H 2 SO 4--10 mL, 0.05 M", "ethanol--not specified"]
s1600536810027406 | Experimental A mixture of CdCl 2 (0.183 g; 1 mmol), 2-cyanopyrazine (0.105 g; 1 mmol), oxalic acid (0.09 g; 1 mmol) and NaN 3 (0.065, 1 mmol) in water (10 ml) was stirred vigorously for 30 min and then sealed in a Teflon-lined stainless-steel autoclave (20 ml capacity). The autoclave was heated and maintained at 422 K for 50 h, and then cooled to room temperature at 5 K h -1 . | [] | [] | ["Cd-MOF"] | ["CdCl 2 --0.183 g; 1 mmol"] | [] | ["2-cyanopyrazine--0.105 g; 1 mmol", "oxalic acid--0.09 g; 1 mmol", "NaN 3 --0.065, 1 mmol"] | ["422 K"] | ["50 h"] | ["water--10 ml"]
j.ica.2016.09.016 | 2.3. Synthesis of {[Ag 2 (H 2 L)(4,4 0 -bipy)( l 3 -OH)]} n (1) A mixture of Ag(NO 3 ) 3 6H 2 O (29.7 mg, 0.10 mmol), H 3 L (35.2 mg, 0.20 mmol), 4,4 0 -bipy (15.6 mg, 0.10 mmol) and H 2 O (8 mL) was placed in a parr Teﬂon-lined stainless steel reactor (25 mL) and heated at 150 °C for 72 h and then slowly cooled to room temperature. Followed by washing with deionized water and drying in air, colorless speculated crystals of 1 were gained (Yield: 71% based on H 3 L). Calcd for Ag 2 C 25 H 18 N 2 O 8 : C, 43.70; H, 2.20; N, 4.08%; found: C, 43.68; H, 2.19; N, 4.06%. IR spectrum (cm 1 ): 3340(m), 1602(s), 1568(s), 1471(w), 1382(s), 1230(m), 977(w), 806(m) (Fig. S4). | [] | [] | ["{[Ag 2 (H 2 L)(4,4 0 -bipy)( l 3 -OH)]} n", "1", "Ag 2 C 25 H 18 N 2 O 8"] | ["Ag(NO 3 ) 3 \n6H 2 O--29.7 mg, 0.10 mmol"] | [] | ["H 3 L--35.2 mg, 0.20 mmol", "4,4 0 -bipy--15.6 mg, 0.10 mmol"] | ["150 °C"] | ["72 h"] | ["H 2 O--8 mL"]
c2ce06479k | Synthesis of [Cd 3 (L) 2 (H 2 O) 2 ] (5). The preparation of 5 was similar to that of 3 except that Cd(OAc) 2 $2H 2 O (0.040 g, 0.15 mmol) was used instead of Zn(OAc) 2 $2H 2 O. Colorless crystals of 5 were collected in 57% yield. Anal. Calcd for C 28 H 24 Cd 3 O 12 P 2 (M r ¼ 951.61): C, 35.34; H, 2.55. Found: C, 35.28; H, 2.49. IR (cm 1 ): 3362(m), 3013(w), 2916(w), 1672(w), 1539(s), 1482(m), 1420(m), 1262(w), 1158(w),1022(s), 966(s), 868(w), 828(w), 760(m), 703(w), 610(w), 574(m), 514(m), 440(w). | [] | [] | ["[Cd 3 (L) 2 (H 2 O) 2 ]", "C 28 H 24 Cd 3 O 12 P 2"] | ["Cd(OAc) 2 $2H 2 O--0.040 g, 0.15 mmol"] | [] | [] | [] | [] | []
c0ce00393j | Synthesis The ligand 1,3,5-triazine-2,4,6-triamine hexaacetic acid (H 6 TTHA) was synthesized according to the method described in the literature. | [] | [] | ["H 6 TTHA"] | [] | [] | [] | [] | [] | []
s1600536802020573 | Experimental All chemicals were obtained from commercial sources and used as received. To a solution of Cd(NO 3 ) 2 6H 2 O (0.629 g, Aldrich) in distilled water (12.5 g), 4,4 0 -trimethylenedipyridine (TMD, 0.407 g, Aldrich) was added and the mixture was stirred thoroughly for 1 h at ambient temperature. The suspension, with the Cd 2+ :TMD:H 2 O composition 1:1.01:339, was placed in a Parr stainless steel Te¯onlined vessel (21 ml, 50% ®lled). The reaction took place under autogeneous pressure and static conditions in a preheated oven at 418 K for 3 h. The vessel was then cooled slowly inside the oven to 298 K at a rate of 5 K h ÿ1 before opening. The microcrystalline product was then cooled to 277 K. The solvent was allowed to evaporate at this temperature over a period of two months. Crystals of (I) were collected by vacuum ®ltration. Bulk homogeneity was con®rmed using powder X-ray diffraction and CHN elemental analysis; calculated (using single-crystal data): C 52.91, H 5.47, N 12.66%; found: C 52.1, H 5.23, N 12.39%. | ["277 K"] | ["two months"] | ["(I)"] | ["Cd(NO 3 ) 2 \n6H 2 O--0.629 g"] | [] | ["4,4 0 -trimethylenedipyridine (TMD)--0.407 g"] | ["418 K"] | ["3 h"] | ["distilled water--12.5 g"]
b212236g | [Ni 3 (dpa) 4 (4-PyCOO) 2 ], 1. AgSO 3 CF 3 (514 mg, 2.0 mmol) was added to a solution of [Ni 3 (dpa) 4 Cl 2 ] (926 mg, 1.0 mmol) in CH 2 Cl 2 (25 mL) at room temperature. The resulting mixture was stirred for 30 min and then ﬁltered. A CH 3 OH solution (10 mL) of 4-PyCOO ⫺ (CH 3 ) 4 N ⫹ , which was prepared in situ from nicotinic acid (264 mg, 2.0 mmol) and (CH 3 ) 4 NOH (0.81 ml, 2.0 mmol), was added to the ﬁltrate. After stirring for 30 min, the mixture was ﬁltered. The solvent was removed via rotary evaporation to aﬀord the desired product. Dark purple crystals were obtained from crystallization by slow diﬀusion of diethyl ether vapor into the solution of product in CH 2 Cl 2 . | [] | [] | ["[Ni3(dpa)4(4-PyCOO)2]"] | ["AgSO3CF3--514 mg, 2.0 mmol", "[Ni3(dpa)4Cl2]--926 mg, 1.0 mmol"] | [] | ["4-PyCOO--prepared in situ from nicotinic acid (264 mg, 2.0 mmol) and (CH3)4NOH (0.81 ml, 2.0 mmol)"] | [] | [] | ["CH2Cl2--25 mL", "CH3OH--10 mL", "diethyl ether--vapor"]
cg070388a | Anal. found (wt %): C, 22.10; H, 4.11. Calculated (wt %): C, 22.08; H, 4.14.Synthesis of [Mg( D-C 4 H 4 O 6 )]‚H 2 O, 4. A mixture of Mg(CH 3 COO) 2 ‚ 4H 2 O (1.00 mmol), D-tartaric acid (1.00 mmol), and 10 mL of DI water was placed in a 23 mL PTFE lined stainless steel autoclave and stirred for 10 min. The autoclave was then sealed and heated at 125-150 °C for 48 h (initial and final pH ∼ 4). The final product, consisting of colorless crystals, was washed with water and dried in air at 60 °C. | ["60 \n°C"] | [] | ["[Mg(D-C 4 H 4 O 6)]‚H 2 O", "Mg(C 4 H 4 O 6)‚H 2 O"] | ["Mg(CH 3 COO) 2 ‚ 4H 2 O--1.00 mmol"] | [] | ["D-tartaric acid--1.00 mmol"] | ["125-150 \n°C"] | ["48 h"] | ["DI water--10 mL"]
j.inoche.2011.10.038 | Polymer 1 was synthesized by the hydrothermal reaction of Zn (NO 3 ) 2 ,H 2 BDC, L, in the ratio of 1:1:1 and 6 ml H 2 O at 160 °C for 3 days [17]. The phase purity of the bulk samples is conﬁrmed by EA and XRD studies (see Supplementary Data, Fig. S1). The TG analysis suggests the loss of guest water molecules is about 30–210° (exp.15.8%, calc. 16.3%), and the loss of coordination water molecules cause the chemical decomposition of this compound, see Fig. S2.The single crystal X-ray diffraction shows that polymer 1 crystallizes in monoclinic, P2 1 /c space group [18]. As shown in Fig. 1, the Zn(II) ions are ﬁve-coordinated by two BDC 2− oxygen atoms, one L nitrogen, and two terminal water molecules, resulting in the axiselongated triangular bipyramidal geometry, where Zn–O(water) lengths range from 2.139(3)Å to 2.121(3) Å, Zn–O(BDC 2− ) lengths range from 1.981(2)Å to 2.007(2)Å, and Zn–N(L) length is 2.067(3)Å. | [] | [] | ["Polymer 1"] | ["Zn (NO 3 ) 2--NaN"] | [] | ["H 2 BDC--NaN", "L--NaN"] | ["160 °C"] | ["3 days"] | ["H 2 O--6 ml"]
j.cclet.2014.05.026 | Anal.calcd.for 60 C 20 H 16 N 2 O 4 (%): C 68.96, H 4.63, N 8.04.Found (%): C 68.82, H 61 4.68, N 8.13.IR (KBr, cm 1 ): 3342(w), 3288(w), 3037(m), 1728(m), 62 1640(m), 1301(s), 1130(s), 750(s), 671(s). | [] | [] | ["C 20 H 16 N 2 O 4"] | [] | [] | [] | [] | [] | []
c1dt10603a | Preparation of [Ag 2 (l-7atp) 2 ](ClO 4 ) 2 (3) An aqueous solution of 7atp ligand (0.4 mmol, 0.541 g, 15 mL) was gently poured over an aqueous solution of AgClO 4 ·H 2 O(0.4 mmol, 0.083 g, 5 mL) and the resulting clear yellow mixture was heated to 80 ◦ C for 30 min in darkness. A few hours after keeping the solution cooling at room temperature, yellow prismatic crystals of 3 suitable for XRD analysis were isolated. Yield: 82%. | [] | [] | ["[Ag 2 (l-7atp) 2 ](ClO 4 ) 2", "3"] | ["AgClO 4 ·H 2 O--0.4 mmol, 0.083 g"] | [] | ["7atp ligand--0.4 mmol, 0.541 g"] | ["80 ◦ C"] | ["30 min"] | ["water--15 mL"]
j.poly.2016.03.037 | 2.4. Synthesis of [Co(cpfa)(bimb)]EtOHH 2 O(1) A mixture of H 2 cpfa (64.0 mg, 0.2 mmol), CoCl 2 (28.0 mg, 0.2 mmol), bimb (63.0 mg, 0.2 mmol), ethanol (5 mL) and H 2 O (5 mL) was stirred for 2 h in air and then transferred and sealed in a Teﬂon reactor (15 mL). The reaction mixture was heated at 120 °C for 3 days and then cooled to room temperature at a rate of 10 °Ch 1 . Red crystals of complex 1 were obtained in 53% yield (based on Co). Elemental Anal. Calc. for C 38 H 37 CoFN 4 O 8 (755.65): C, 60.40; H, 4.94; N, 7.4. Found: C, 60.73, H, 4.61; N, 7.73%. IR (KBr, cm 1 ): 3117 (w), 2975 (w), 1657 (m), 1500 (s), 1437 (m), 1205 (s), 1089 (m), 943 (w), 846 (w). | [] | [] | ["[Co(cpfa)(bimb)]EtOHH 2 O(1)"] | ["CoCl 2--28.0 mg, 0.2 mmol"] | [] | ["H 2 cpfa--64.0 mg, 0.2 mmol", "bimb--63.0 mg, 0.2 mmol"] | ["120 °C"] | ["3 days"] | ["ethanol--5 mL", "H 2 O--5 mL"]
acs.inorgchem.5b00024 | Synthesis. Compound 1: A mixture of UO 2 (NO 3 ) 2 ·6H 2 O (0.1 mmol, 0.0502 g), pmbH 4 (0.2 mmol, 0.0532 g), tetrapropylammonium hydroxide (0.1 mmol, 0.100 mL), H 2 O (2 mL), and two drops of HF (40%) was placed in a 15 mL Teﬂon-lined stainless steel vessel and heated to 120 °C in 2 h and then cooled to 25 °C in 72 h. The pH before and after heating is in the range of 2.40− 2.42 and 2.28−2.55, respectively. Yellow block crystals were collected as a single phase. | [] | ["72 h"] | ["Compound 1"] | ["UO 2 (NO 3 ) 2 \n6H 2 O--0.1 mmol, 0.0502 g"] | ["tetrapropylammonium hydroxide--0.1 mmol, 0.100 mL", "HF (40%)--two drops"] | ["pmbH 4--0.2 mmol, 0.0532 g"] | ["120 °C"] | ["2 h"] | ["H 2 O--2 mL"]
b404703f | Preparation of {[Tl(bipy)][Tl(bipy) 0.5 (THF)][Au(C 6 Cl 5 ) 2 ] 2 } n (3) 4,4′-Bipyridine (12 mg, 0.075 mmol) was added to a THF solution of [AuTl(C 6 Cl 5 ) 2 ] n (90 mg, 0.1 mmol) and stirred for half an hour. Concentration of the solution and addition of 20 mL of n-hexane led to precipitation of 3 as a red solid. Yield: 73%. Anal.(%) Calcd. for C 43 H 20 Au 2 Tl 2 Cl 20 N 3 O (2106.41): C, 24.52; H, 0.96; N, 2.00. Found: C, 24.57; H, 1.02; N, 2.35.  M = 120  −1 cm 2 mol −1 . | [] | [] | ["{[Tl(bipy)][Tl(bipy) 0.5 (THF)][Au(C 6 Cl 5 ) 2 ] 2 } n", "C 43 H 20 Au 2 Tl 2 Cl 20 N 3 O"] | ["[AuTl(C 6 Cl 5 ) 2 ] n--90 mg, 0.1 mmol"] | [] | ["4,4'-Bipyridine--12 mg, 0.075 mmol"] | [] | ["half an hour"] | ["THF--solution", "n-hexane--20 mL"]
j.poly.2006.02.020 | 2.2.2. [Cu 2 (phen) 4 (V 4 O 12 )] Æ 4H 2 O(4) About 20 g KCl was dissolved in water (170 ml) and solid CuSO 4 Æ 5H 2 O (0.25 g, 1 mmol) was added. The yellow-green solution obtained was mixed with a hot solution of KVO 3 (1.65 g, 12 mmol in 30 ml H 2 O). Finally, solid 1,10-phenanthroline (0.3 60 g, 2 mmol) was added. After a short reﬂux (30 min), the solution was left to crystallize at room temperature, the initial pH was 8.1. Blue crystals were isolated after 3 months and the ﬁnal pH value was 6.9. Anal. Calc. for C 48 H 40 N 8 O 16 Cu 2 V 4 (1315.73): C, 43.8; H, 3.1; N, 8.5; V, 15.5. Found: C, 44.2; H, 2.9; N, 8.6; V, 15.1%. | [] | [] | ["[Cu 2 (phen) 4 (V 4 O 12 )] Æ 4H 2 O", "C 48 H 40 N 8 O 16 Cu 2 V 4"] | ["CuSO 4 Æ 5H 2 O--0.25 g, 1 mmol", "KVO 3--1.65 g, 12 mmol"] | [] | ["1,10-phenanthroline--0.360 g, 2 mmol"] | [] | ["30 min", "3 months"] | ["water--170 ml", "H 2 O--30 ml"]
ch14540 | Ag 3 L 1 2 (NO 3 ) 3 L 1 (130 mg, 0.33 mmol) in MeOH (5 mL) was added to a solution of AgNO 3 (85 mg, 0.50 mmol) in a mixture of MeOH : MeCN (7 : 3, 10 mL). The resulting white precipitate was filtered off and recrystallised from MeCN (0.12 g, 56 %).Anal. Calc. for C 46 H 54 Ag 3 N 9 O 15 2H 2 O: C 41.45, H 4.38, N 9.46. Found: C 41.46, H 4.31, N 9.52 %. m/z HR-ESI Anal.Calc. C 46 H 54 Ag 3 N 8 O 12 [Ag 3 L 1 2 (NO 3 ) 2 ] þ requires 1235.1011.Found 1235.0907.[Ag 2 L 2 (NO 3 ) 2 ] n L 2 (110 mg, 0.30 mmol) in MeOH (5 mL) was added to a solution of AgNO 3 (80 mg, 0.47 mmol) dissolved in MeCN. The solution was taken to dryness under vacuum and the resulting solid was recrystallised from MeOH and washed with ether. | [] | [] | ["Ag 3 L 1 2 (NO 3 ) 3 L 1 ", "C 46 H 54 Ag 3 N 9 O 15 2H 2 O", "Ag 2 L 2 (NO 3 ) 2 ] n L 2 "] | ["AgNO 3--85 mg, 0.50 mmol"] | [] | ["L 1 --130 mg, 0.33 mmol"] | [] | [] | ["MeOH--5 mL", "MeOH : MeCN--7 : 3, 10 mL", "MeCN--0.12 g"]
s10904-013-9828-7 | 2.2 Synthesis of Compounds Compounds 1 and 2 were prepared under the similar conditions. A mixture of 3,3 0 -H 2 bpdc (24.2 mg, 0.10 mmol), 2,2 0 -bpy (15.6 mg, 0.10 mmol), H 2 O (7 mL), NaOH (8.0 mg, 0.20 mmol) solution and the corresponding metal salt, Zn(NO 3 ) 2 2H 2 O (20.7 mg, 0.10 mmol) for 1 and Cd(NO 3 ) 2 2H 2 O (25.4 mg, 0.10 mmol) for 2, was stirred in air for 0.5-h. The solution was transferred to a 25 mL stainless steel reactor with a Teﬂon liner and heated at 140 °C for 180-h. The reaction was cooled to room temperature and white crystals, (1 or 2) were obtained. For 1: Yield, 59 % (based on Zn); Anal. Calc.(%) for C 24 H 16 N 2 O 4 Zn: C, 62.42; H, 3.49; N, 6.07; Found: C, 62.44; H, 3.51; N, 6.13. IR (cm -1 ): 3152 (w), 1608 (w), 1590 (m), 1542 (s), 1476(w), 1413(s), 1266 (w), 1222 (w), 1154 (w), 1027 (m), 904 (w), 860 (s), 931 (w), 813 (m), 773 (w), 753 (s), 735 (m), 701 (s), 688 (m); For 2: Yield, 59 % (based on Cd); Anal. Calc. (%) for: C 24 H 16 N 2 O 4 Cd:C, 56.65; H, 3.17; N, 5.51. Found: C, 56.68; H, 3.20; N, 5.54 %. IR: 3068 (w), 1658 (w), 1582 (m), 1543 (s), 1475 (m), 1440 (m), 1413 (m), 1376 (s), 1314(m), 1261 (w), 1157 (m), 1081 (w), 1016 (m), 911 (w), 858 (m), 769 (m), 749 (s), 737 (w), 696 (s), 669 (s), 656 (s). | [] | [] | ["C 24 H 16 N 2 O 4 Zn", "C 24 H 16 N 2 O 4 Cd"] | ["Zn(NO 3 ) 2 \n2H 2 O--20.7 mg, 0.10 mmol", "Cd(NO 3 ) 2 \n2H 2 O--25.4 mg, 0.10 mmol"] | ["NaOH solution--8.0 mg, 0.20 mmol"] | ["3,3 0 -H 2 bpdc--24.2 mg, 0.10 mmol", "2,2 0 -bpy--15.6 mg, 0.10 mmol"] | ["140 \nC"] | ["180-h"] | ["H 2 O--7 mL"]
acs.inorgchem.0c02447 | For CP-1, a mixture of Ln(NO 3 ) 3 ·nH 2 O (0.025 mmol, 0.0111, 0.0112, and 0.0109 g for Ln = Sm, Eu, and Tb, respectively), Htpbz (0.025 mmol, 0.0088 g), 2 mL of CH 3 CN, and 1 mL of deionized water was loaded into a 5 mL Teﬂon-lined autoclave. For CP-2,a mixture of Ln(NO 3 ) 3 ·nH 2 O(n = 5 or 6; 0.025 mmol, 0.0111, 0.0112, and 0.0109 g for Ln = Sm, Eu, and Tb, respectively), Htpbz (0.025 mmol, 0.0088 g), H 2 bdc (0.025 mmol, 0.0042g), 50 μLof concentrated HCl, 2 mL of CH 3 CN, and 1 mL of deionized water was loaded into a 5 mL Teﬂon-lined autoclave. For CP-3, a mixture of Ln(NO 3 ) 3 ·nH 2 O(n = 5 or 6; 0.025 mmol, 0.0111, 0.0112, and 0.0109 g for Ln = Sm, Eu, and Tb, respectively), H 2 tdc (0.025 mmol, 0.0043 g), Htpbz (0.025 mmol, 0.0088 g), 2 mL of CH 3 CN, and 1 mL of deionized water was loaded into a 5 mL Teﬂon-lined autoclave. Then, the mixtures were sealed and heated to 160 °C for 1 day, followed by cooling to room temperature for 1 day. The products were washed with a deionized water and ethanol solution, and the crystals suitable for X-ray di ﬀ raction analysis were collected. CP-1−CP-3 were obtained as pure phases with yields ranging from 50% to 72%, based on Htpbz. | ["room temperature"] | ["NaN", "NaN", "NaN"] | ["CP-1", "CP-2", "CP-3"] | ["Ln(NO 3 ) 3 ·nH 2 O--0.025 mmol, 0.0111 g (Sm)", "Ln(NO 3 ) 3 ·nH 2 O--0.025 mmol, 0.0112 g (Eu)", "Ln(NO 3 ) 3 ·nH 2 O--0.025 mmol, 0.0109 g (Tb)"] | ["concentrated HCl--50 μL"] | ["Htpbz--0.025 mmol, 0.0088 g", "Htpbz--0.025 mmol, 0.0088 g", "Htpbz--0.025 mmol, 0.0088 g", "H 2 bdc--0.025 mmol, 0.0042 g", "H 2 tdc--0.025 mmol, 0.0043 g"] | ["160 °C"] | ["1 day", "1 day", "1 day"] | ["CH 3 CN--2 mL", "deionized water--1 mL"]
b822767e | Light-red crystals of 1 were collected with yields of 60% (based on L a ).For 2, a mixture of cis,cis,cis-L b (0.061 g, 0.25 mmol), 4,4 0 -bpy (0.079 g, 0.5 mmol), Zn(NO 3 ) 2 $6H 2 O (0.304 g, 1.0 mmol), NaHCO 3 (0.041 g, 0.5 mmol) and H 2 O (10 ml) with initial pH 2.5, was sealed in a Teﬂon-lined reaction vessel. This vessel was heated at 105  C for 60 h and then cooled to room temperature over a period of 60 h. Colorless crystals of 2 were collected with yields of 65% (based on L a ). | [] | [] | ["1", "2"] | ["Zn(NO 3 ) 2 $6H 2 O--0.304 g, 1.0 mmol"] | [] | ["cis,cis,cis-L b--0.061 g, 0.25 mmol", "4,4 0 -bpy--0.079 g, 0.5 mmol", "NaHCO 3--0.041 g, 0.5 mmol"] | ["105  C"] | ["60 h"] | ["H 2 O--10 ml"]
chem.200304957 | [Co 2 (im) 4 ÊPy] 8 (1): Co(Ac) 2 ¥4H 2 O (1.245 g, 5.0 mmol) was dissolved in pyridine (15 mL) and a solution of imidazole (10 mmol) in 3-methyl-1butanol (MB, 15 mL) was added. The mixture was stirred at room temperature for 12 h to give a heterogeneous violet mixture which was then placed into a Teflon-lined autoclave (34 mL). The autoclave was sealed and heated at 140 8 C for 24 h. After the mixture was cooled to room temperature, violet crystals were collected and washed with ethanol (3î 15 mL; yield: 80%). Elemental analysis calcd (%) for C 17 H 17 N 9 Co 2 ([Co 2 (im) 4 ¥Py] 8 ): C 43.88, H 3.68, N 27.10; found: C 43.64, H 3.71, N 26.68.[Co 2 (im) 4 ÊCyhol] 8 (2): Co(Ac) 2 ¥4H 2 O (1.245 g, 5.0 mmol) was dissolved in cyclohexanol (10 mL) and then a cyclohexanol solution (20 mL containing 10 mmol imidazole and 5 mmol piperazine) was added. The heterogeneous mixture was stirred at room temperature for 12 h and then was placed into a Teflon-lined autoclave (34 mL). The autoclave was sealed and heated at 140 8 C for 24 h. After the mixture was cooled to room temperature, violet crystals were collected and washed with ethanol (3î 15 mL; yield: 85 %). Elemental analysis calcd (%) for C 18 H 24 N 8 OCo 2 (Co 2 (im) 4 ¥Ch] 8 ): C 44.45, H 4.97, N 23.05; found: C 44.31, H 4.65, N 22.64. | [] | [] | ["[Co 2 (im) 4 ÊPy] 8", "[Co 2 (im) 4 ÊCyhol] 8"] | ["Co(Ac) 2 ¥4H 2 O--1.245 g, 5.0 mmol"] | [] | ["imidazole--10 mmol", "3-methyl-1butanol (MB)--15 mL", "piperazine--5 mmol"] | ["room temperature"] | ["12 h"] | ["pyridine--15 mL", "cyclohexanol--10 mL", "cyclohexanol solution--20 mL"]
acs.inorgchem.9b02177 | Synthesis of Nd-MDIA. The synthetic method was similar to that of Tb-MDIA. Colorless crystals were similarly found and collected (yield = 75% based on H 4 MDIA). Elem anal. Calcd for [Nd(HMDIA)(H 2 O) 3 ]·(H 2 O) 2 : C, 35.47; H, 3.33; O, 36.14. Found: C, 35.52; H, 3.45; O, 36.21. | [] | [] | ["[Nd(HMDIA)(H 2 O) 3 ]·(H 2 O) 2"] | [] | [] | [] | [] | [] | []
j.ica.2019.119024 | Compound POMAs-4 and POMAs-5 were prepared similar to those of compound POMAs-1, 2 and 3, but the phen (0.1 mmol, 18.0 mg) was used instead of bipy (0.1 mmol, 15.6 mg). Colorless crystals of POMAs-4 and POMAs-5 were obtained in very low yield based on Mo. The detailed synthesized procedure is as follows. A mixture of MoO 3 (0.6 mmol, 86.4 mg), Ni(CH 3 COO) 2 ·4H 2 O (0.2 mmol, 49.8 mg) for POMAs-4 or Cd(CH 3 COO) 2 ·2H 2 O (0.2 mmol, 53.3 mg) for POMAs-5, H 2 L 1 (0.25 mmol, 50.5 mg), phen (0.1 mmol, 18.0 mg) and deionized water (10 mL) was put into a Parr Teflon-lined autoclave (20 mL). Its pH value was adjusted to about 2.0 by HF, | [] | [] | [] | ["MoO 3--0.6 mmol, 86.4 mg", "Ni(CH 3 COO) 2 \n4H 2 O--0.2 mmol, 49.8 mg"] | [] | ["phen--0.1 mmol, 18.0 mg", "H 2 L 1--0.25 mmol, 50.5 mg"] | [] | [] | ["deionized water--10 mL"]
b708165k | Anal. Calcd for 1 C 14 H 10 CuLaN 2 O 9 : C, 30.42; H, 1.82; N, 5.07.Found: C, 30.58; H, 2.33; N, 4.87. IR bands (cm −1 )for1: 3439(m), 1605(vs), 1548(m), 1403(vs), 1312(w), 1225(w), 1056(w), 859(w), 790(m), 772(m), 691(m), 504(w), 445(w).Preparation of 2–9. AmixtureofLn 2 O 3 (Pr 6 O 11 , 0.174 g; Nd 2 O 3 , 0.168 g; Sm 2 O 3 , 0.174 g; Eu 2 O 3 , 0.175 g; Gd 2 O 3 , 0.182 g; Tb 4 O 7 , 0.187 g; Dy 2 O 3 , 0186 g; Er 2 O 3 , 0.192 g), Hina (0.246 g), orotic acid (0.158 g), CuCl 2 ·2H 2 O (0.034 g), and H 2 O (10 mL) was sealed in a 30 ml Telfon-lined bomb at 170 ◦ C for 7 days and then slowly cooled to room temperature. Red prismatic crystals of 2–3 and yellow prismatic crystals of 4–9 were recovered by ﬁltration, washed with distilled water and dried in air, respectively (yield 12– 30%basedonLn 2 O 3 for 2–9). Anal. Calcd for 2 C 14 H 10 CuPrN 2 O 9 : C, 30.31; H, 1.82; N, 5.05. Found: C, 30.59; H, 2.30; N, 4.92. | [] | [] | ["1 C 14 H 10 CuLaN 2 O 9", "2 C 14 H 10 CuPrN 2 O 9", "3 C 14 H 10 CuNdN 2 O 9", "4 C 14 H 10 CuSmN 2 O 9", "5 C 14 H 10 CuEuN 2 O 9", "6 C 14 H 10 CuGdN 2 O 9", "7 C 14 H 10 CuTbN 2 O 9", "8 C 14 H 10 CuDyN 2 O 9", "9 C 14 H 10 CuErN 2 O 9"] | ["Ln 2 O 3 (Pr 6 O 11--0.174 g", "Ln 2 O 3 (Nd 2 O 3--0.168 g", "Ln 2 O 3 (Sm 2 O 3--0.174 g", "Ln 2 O 3 (Eu 2 O 3--0.175 g", "Ln 2 O 3 (Gd 2 O 3--0.182 g", "Ln 2 O 3 (Tb 4 O 7--0.187 g", "Ln 2 O 3 (Dy 2 O 3--0.186 g", "Ln 2 O 3 (Er 2 O 3--0.192 g", "CuCl 2 ·2H 2 O--0.034 g"] | [] | ["Hina--0.246 g", "orotic acid--0.158 g"] | ["170 \nC"] | ["7 days"] | ["H 2 O--10 mL"]
j.poly.2009.05.072 | was puriﬁed by column chromatography (alumina, grade IV, weakly acidic, 150 mesh with column dimensions: height 50 cm and diameter 3 cm). Elution with 3:1 acetonitrile/toluene gave a yellow–green band, which was collected, evaporated to dryness, and then recrystallized by slow evaporation of a 1:1 acetonitrile/ acetylacetone solution of the complex. After 4 days at room temperature, yellow–green single-crystals suitable for X-ray crystallography were formed in a yield of 63%. Anal. Calc. for C 39 H 32 ClF 12 N 8 O 2 P 2 Rh: C, 43.65; H, 3.00; N, 10.44. Found: C, 43.94; H, 2.97; N, 10.60%. | [] | [] | ["Rh(C 39 H 32 ClF 12 N 8 O 2 P 2 )"] | [] | ["acetonitrile/toluene--3:1", "acetonitrile/acetylacetone--1:1"] | [] | [] | ["4 days"] | []
c2ce25561h | Synthesis of 4 An aqueous solution (2 mL) of L1 (6 mg, 0.032 mmol), Cd(OAc) 2 (6.8 mg, 0.030 mmol) and 4,49-bipyridine) (5 mg, 0.032 mmol) was sealed in a glass tube and heated at 150 uC for 2 days, and then exposed to ambient light for a week to generate colorless crystals of 4 ({Cd(L1) 2 (4,49-bipyridine)?2(H 2 O)} n , 5.5 mg, 50% based on L1). IR (KBr pellet, cm 21 ): 3250(w), 3176(m), 3027(w), 2992(w), 1639(vs), 1600(vs), 1587(vs), 1538(s), 1464(m), 1424(s), 1362(s), 1266(m), 1195(m), 1064(m), 1039(m), 879(m), 805(m), 756(s), 636(s), 534(m), 471(m), 395(m).1 H NMR (300 MHz, DMSO-d 6 ,25uC, TMS, ppm): 12.14 (br, 2H, Ar–OH), 8.94 (m, 2H, ArH), 8.25 (m, 2H, ArH), 8.14 (d, 4H, ArH, J = 8.1 Hz), 7.54 (m, 2H, ArH), 7.44 (d, 4H, ArH, J = 8.1 Hz), 7.22 (m, 2H, ArH), 6.85 (s, 2H, Py-H). Anal. Calcd for C 30 H 24 CdN 4 O 8 : C, 52.91; H, 3.55; N, 8.23. Found: C, 53.01; H, 3.59; N, 8.17. | [] | ["a week"] | ["4", "C 30 H 24 CdN 4 O 8"] | ["Cd(OAc) 2--6.8 mg, 0.030 mmol"] | [] | ["L1--6 mg, 0.032 mmol", "4,49-bipyridine--5 mg, 0.032 mmol"] | ["150 \nC"] | ["2 days"] | ["aqueous solution--2 mL"]
j.poly.2007.04.024 | 2.5. Lithium 2-ethyl-4-methylimidazole-5-sulfonate (3) Lithium carbonate (1.13 g, 15.3 mmol ) and 2 (2.89 g, 15.2 mmol) were combined in 25 mL H 2 O and heated to boiling on a hotplate. Mixture was decanted hot from 0.49 g (recovered) undissolved Li 2 CO 3 , and vacuum evaporated to dryness, redissolved in cold H 2 O, ﬁltered, and the solvent removed aﬀording 2.98 g 3 (100%), which was identiﬁed by its NMR spectrum. Lithium hydroxide was prepared by slow addition of Li powder (0.232 g, 33.4 mmol) to water under inert atmosphere and added to 2 (3.16 g, 16.6 mmol). A portion was crystallized by slow evapo ration under N 2 aﬀording crystals of 3 Æ H 2 O that were used for the X-ray structure. NMR: 1 H 4.84 (N–H, exch), 2.63 (q), 2.34 (s), 1.20 (t); 13 C 152.2, 136.8, 131.2 (C 3 N 2 ring), 23.5 (CH 2 ), 14.5 (Me), 12.2. | [] | [] | ["3"] | [] | [] | ["Lithium carbonate--1.13 g, 15.3 mmol", "2--2.89 g, 15.2 mmol", "Li powder--0.232 g, 33.4 mmol"] | ["boiling"] | [] | ["H 2 O--25 mL"]
ic100887c | Hydrothermal reactions were prepared by sealing the reactants in a 23 mL Teflon-lined Parr bomb and placing them in an isothermal oven for 3 days, after which time the bomb was removed and left on the bench to cool to room temperature over approximately 8 h. The mother liquor was decanted, and the remaining solids were washed in water and ethanol. Although none of the products were obtained as pure phases, optimal conditions for synthesis of the novel compounds reported in this study are summarized in Table 1. Optimization reflects both the growth of crystals suitable for single-crystal X-ray diffraction and contribution by the compound to the powder X-ray diffraction pattern. | [] | ["8 h"] | [] | [] | [] | [] | [] | ["3 days"] | []
chem.200601786 | 1·Nd: Yield 10 mg (40% based on Nd). Elemental analysis (%) calcd for C 30 H 24 N 6 O 18 P 6 Cu 3 Nd 2 ·4H 2 O: C 24.12, H 2.16, N 5.63; found: C 24.22, H 2.14, N 5.65; IR (KBr): n˜ = 3448(br), 1653(w), 1639(w), 1593(w), 1582(w), 1460(w), 1421(w), 1280(w), 1177(m), 1131(s), 1063(s), 1027(s), 974(s), 779(m), 736(m), 593(s), 564(m), 536(m) cm 1 . | [] | [] | ["C 30 H 24 N 6 O 18 P 6 Cu 3 Nd 2 ·4H 2 O"] | [] | [] | [] | [] | [] | []
s10876-014-0824-z | Synthesis of [Cu 3 (H 2 O) 4 (DBrS) 2 ](DBrS M )4H 2 O 2 Dropwise addition of NaOH (0.105 g, 2.2 mmol) to a stirred aqueous solution of CuCl 2 2H 2 O (0.176 g, 1.0 mmol) in H 2 O (8.0 ml) produced the blue precipitate Cu(OH) 2 yH 2 O, which was then centrifuged and washed with double-distilled water until no Cl anions were detectable in the supernatant. The precipitate was subsequently moved to a stirred suspension of dibromosuccinic acid (0.272 g, 1 mmol) in CH 3 OH (10.0 ml) and H 2 O (10.0 ml) to give a blue solution (pH 2.64).About 2 months later, well-shaped blue crystals were grown in extremely low yield.The crystals were efﬂorescence in air, so further characterizations were not made for this compound. | [] | [] | ["[Cu 3 (H 2 O) 4 (DBrS) 2 ](DBrS M )\n4H 2 O"] | ["CuCl 2 \n2H 2 O--0.176 g, 1.0 mmol"] | ["NaOH--0.105 g, 2.2 mmol"] | ["dibromosuccinic acid--0.272 g, 1 mmol"] | [] | [] | ["H 2 O--8.0 ml", "CH 3 OH--10.0 ml"]
a708796i | The remaining solution was reduced in volume further to yield an orange precipitate. This was removed by cannula ﬁltration and identiﬁed as [Cu(dmp)(µ-bpe)]BF 4 4 (Found: C, 57.10; H, 4.10; N, 10.35. Calc. for C 26 H 22 BCuF 4 N 4 : C, 57.75; H, 4.10; N, 10.35%). IR ν˜ /cm 21 : 1604s (bpe), 1587s (dmp), 1498s (dmp), 1358m (dmp), 1154m (dmp), 1054 (br) (BF 4 2 ), 988s (bpe), 858s (dmp), 828s (bpe), 730m, (dmp), 550s (bpe or dmp). Orange crystals of 4 suitable for X-ray diﬀraction studies were grown by the vapour-phase diﬀusion of ether into the mother-liquor. | [] | [] | ["[Cu(dmp)(µ-bpe)]BF 4 4"] | [] | [] | [] | [] | [] | []
cplu.201300360 | Preparation of [Cu(L 2 ) 2 ·1.5H 2 O] 1 (3; HL 2 =thiazole-5-carboxylic acid) Copper(II) methoxide (Cu(OMe) 2 , 0.05 g, 0.39 mmol) was dissolved in acetonitrile (8 mL). Thiazole-5-carboxylic acid (0.1 g, 0.78 mmol, 2 equiv) was added to the blue-gray solution, and the resulting greenish mixture was transferred to a Teflon-lined stainless-steel autoclave (inner Teflon beaker volume ca. 15 mL), sealed and heated at 908C for 24 h under autogeneous pressure. After slow overnight cooling, dark green crystals of 3 were collected, washed with ethanol (4 10 mL) and petroleum ether (4  10 mL), and finally dried under a nitrogen stream at room temperature. Yield: 0.09 g (66%). The phase purity was checked through XRPD, comparing the experimental diffractogram with that calculated from the single-crystal structure (Figure S9). IR (KBr): n ˜ = 3435 (m; n(O H)), 3123 (m; n(CH)), 1607 (s; n(COO)), 1542 (s), 1405 (s), 1353 (vs), 1298 (m), 1224 (w), 1104 (s), 922 (m), 891 (w), 849 (w), 822 (m), 774 (m), 692 (w), 617 (m), 534 (w), 423 cm 1 (w); elemental analysis calcd (%) for C 8 H 7 CuN 2 O 5.5 S 2 (346.83): C 27.70, H 2.03, N 8.08, S 18.49; found: C 27.78, H 2.01, N 8.08, S 18.47. | [] | [] | ["[Cu(L 2 ) 2 ·1.5H 2 O] 1", "C 8 H 7 CuN 2 O 5.5 S 2"] | ["Copper(II) methoxide (Cu(OMe) 2--0.05 g, 0.39 mmol"] | [] | ["thiazole-5-carboxylic acid--0.1 g, 0.78 mmol"] | ["908C"] | ["24 h"] | ["acetonitrile--8 mL"]
ic980374h | Preparation of Dicalcium Glutarylbis(phosphonate) Dihydrate Single Crystals. Single crystals were prepared by geldiffusion methods. Single crystals of CaGlBPD were grown in U tubes in gelatin gel (7% mass fraction gelatin, pH ) 5.8) relatively easily at room temperature (23 °C) in about 2-3 weeks, but they were too small for single-crystal studies. Larger crystals, suitable for X-ray structure analysis, were grown in silica gel at 32 °C and pH ) 7.35. Initially, an aqueous solution of Na 2 H 2 GlBP (10 mL, 100 mmol/L, pH ) 7.0) was placed on the silica gel in one arm of a U tube and an aqueous solution of Ca(NO 3 ) 2 (10 mL, 200 mmol/L, pH ) 7.0) was placed in the other arm, all at room temperature. When there was no appreciable crystal growth even after 2 months at this temperature, the U tube was placed in an oven at 32 °C. Thin rectangular plates (0.2-0.5 mm width, several mm long, and 0.02-0.06 mm thick) formed at the bottom of the U tube after an additional 2 months. The crystals were retrieved from the gel, washed with distilled water, and air-dried. | ["room temperature (23 \nC)", "32 \nC"] | ["2-3 weeks", "2 months"] | ["Dicalcium Glutarylbis(phosphonate) Dihydrate"] | ["Ca(NO 3 ) 2--10 mL, 200 mmol/L"] | [] | ["Na 2 H 2 GlBP--10 mL, 100 mmol/L"] | [] | [] | ["water--aqueous solution"]
cg900937e | Preparation of {[ Cu (1,2-phda)(dpa)] 3 H 2 O} n (1). CuCl 2 3 2H 2 O (52 mg, 0.31 mmol), dpa (127 mg, 0.74 mmol), and 1,2-phenylenediacetic acid (75 mg, 0.39 mmol) were placed into 10 mL of distilled H 2 O in a 23 mL Teflon-lined Parr acid digestion bomb. The bomb was sealed and heated at 90 C for 24 h, whereupon it was cooled slowly to 25 C. Purple blocks of 1 (94 mg, 0.21 mmol, 68% yield based on Cu) were isolated after washing with distilled water, hot ethanol, and acetone and drying in air. Use of Cu(NO 3 ) 2 3 3H 2 Oas the copper salt resulted in a powdery purple solid. Anal. Calc. for C 20 H 19 N 3 O 5 Cu 1: C, 53.98; H, 4.30; N, 9.44% Found: C, 54.61; H, 4.00; N, 9.47%. IR (cm -1 ): 3184 w, b, 3048 w, b, 1590 s, 1558 w, 1523 s, 1488 m, 1446 m, 1352 s, 1307 m, 1212 s, 1168 w, 1139 w, 1086 w, 1073 w, 1058 w, 1021 m, 945 w, b, 910 w, 825 m, 813 m, 776 w, 741 m, 727 w, 700 m, 683 w, 668 m, 663 m. | [] | [] | ["{[ Cu (1,2-phda)(dpa)] 3 H 2 O} n", "C 20 H 19 N 3 O 5 Cu 1"] | ["CuCl 2 3 2H 2 O--52 mg, 0.31 mmol"] | [] | ["dpa--127 mg, 0.74 mmol", "1,2-phenylenediacetic acid--75 mg, 0.39 mmol"] | ["90 \nC"] | ["24 h"] | ["distilled H 2 O--10 mL"]
j.jssc.2019.04.013 | Yield: 62%.1 H NMR (400 MHz, D 2 O, ppm): δ ¼ 5.81 (s, 2H), 7.45 (s, 2H), 8.06 (t, 1H), 8.89 (d, 1H), 8.95 (d, 1H), 9.33 (s, 1H). | [] | [] | [] | [] | [] | [] | [] | [] | []
ejic.201402611 | [Cu 2 (L)(NCMe) 2 ](PF 6 ) 2 (1): The ligand (L) (10.0 mg, 0.019 mmol) in diethyl ether (7 mL) was added at room temperature to a solution of [Cu(NCMe) 4 ](PF 6 ) (14.7 mg, 0.038 mmol) in diethyl ether (5 mL). The reaction was left to stir for 24 h and the supernatant was removed to obtain an orange-brown solid. This solid was purified by recrystallization from CH 2 Cl 2 /diethyl ether, which yielded orange-brown crystals of 1 (12.0 mg, 0.011 mmol, 62% yield). | [] | [] | ["[Cu 2 (L)(NCMe) 2 ](PF 6 ) 2"] | ["[Cu(NCMe) 4 ](PF 6 )--14.7 mg, 0.038 mmol"] | [] | ["ligand (L)--10.0 mg, 0.019 mmol"] | [] | ["24 h"] | ["diethyl ether--7 mL"]
ic200902g | Preperation of {Sm 3 (H 2 O) 8 [Cl@Q[5]] 2 } 3 5NO 3 3 2Cl 3 21H 2 O (4).A mixture of Q[5] 3 10H 2 O (50 mg, 0.05 mmol) and a 4-fold excess of CuCl 2 3 2H 2 O (34 mg, 0.20 mmol) were dissolved in ∼5 mL of 1.0 mol L 1 HCl at 50 °C while being stirred until the Q[5] and CuCl 2 dissolved completely. A 6-fold excess of Sm(NO 3 ) 3 3 6H 2 O (132 mg, 0.30 mmol) was added with stirring. The solution was allowed to stand Table 1. Crystallographic Data for Complexes 1 5 12 3 45 empirical formula C 30 H 60 N 21 O 28 SmCl 2 C 60 H 140 N 40 O 65 Sm 3 Cl 9 C 60 H 122 N 42 O 56 Sm 2 NiCl 8 C 60 H 118 N 45 O 64 Sm 3 Cl 4 C 66 H 104 N 46 O 59 Sm 2 fw 1384.32 3232.22 2971.01 3086.84 2786.65 cryst syst monoclinic triclinic orthorhombic monoclinic monoclinic space group P2 1 /nP1 Pnnm P2 1 /cP2 1 /n a, Å 15.4151(8) 13.955(4) 15.278(4) 20.855(3) 15.273(2) b, Å 14.7704(8) 14.408(4) 23.987(6) 19.540(3) 21.836(3) c, Å 23.7057(12) 34.004(10) 14.607(3) 26.642(4) 16.089(2) R, deg 90.00 95.933(3) 90.00 90.00 90.00 β, deg 104.561(2) 96.422(3) 90.00 112.022(4) 101.622(4) γ, deg 90.00 118.848(3) 90.00 90.00 90.00 V,Å 3 5224.1(5) 5853(3) 5353(2) 10 065(2) 5255.5(13) Z422 42 λ, Å 0.710 73 0.710 73 0.710 73 0.710 73 0.710 73 D calcd ,gcm -3 1.760 1.834 1.843 2.037 1.761 T, K 233 233 233 233 233 μ(Mo KR), mm -1 1.337 1.810 1.577 1.973 1.235 unique reﬂns 10 080 19 989 5308 19 308 10 110 obsd reﬂns 8741 14 492 4762 16 517 8600 params 622 1279 384 1390 744 R int 0.0420 0.0517 0.0290 0.0539 0.0440 R a [I >2σ(I)] 0.0390 0.0425 0.0356 0.1002 0.0474 R w b [I >2σ(I)] 0.1118 0.0982 0.1024 0.2770 0.1385 a Conventional R on Fhkl: Σ¦¦F o ¦  ¦F c ¦¦/Σ¦F o ¦. | [] | [] | ["{Sm 3 (H 2 O) 8 [Cl@Q[5]] 2 } 3 5NO 3 3 2Cl 3 21H 2 O"] | ["CuCl 2 3 2H 2 O--34 mg, 0.20 mmol", "Sm(NO 3 ) 3 3 6H 2 O--132 mg, 0.30 mmol"] | [] | ["Q[5] 3 10H 2 O--50 mg, 0.05 mmol"] | ["50 \nC"] | ["4 h"] | ["1.0 mol L 1 HCl--∼5 mL"]
acs.inorgchem.5b00048 | Found: C, 36.11; H, 5.67; N, 4.87. IR (KBr, cm −1 ): ν(OH) 3362 (s br), ν(CH) 2864 (s br), ν as (COO) 1602 (s), 1566 (s), and 1528 (s), ν s (COO) 1453 (s) and 1377 (s), 1320 (m), ν(C−X) (X = C, N, O) 1253 (s), 1142 (m), and 1066 (s br), 887 (m br), 834 (w), 768 (m), 712 (w), 639 (w), 585 (w), 494 (w). ESI-MS(±) (MeCN/H 2 O): selected fragments with relative abundance >5%. MS(−): m/z 994 (100%) [Cu 4 (H 2 edte) 2 (sal) 2 − H] − , 949 (15%) [Cu 4 (H 2 edte) 2 (sal) 2 − CH 2 CH 2 OH] − . MS(+): m/z 858 (5%) [Cu 4 (Hedte) 2 (Hsal)] + , 796 (15%) [Cu 3 (H 2 edte) 2 (Hsal)] + , 641 [Cu 4 (Hedte)(sal)(H 2 O)] + , 597 (100%) [Cu 4 (Hedte)(sal)(H 2 O) − CH 2 CH 2 OH] + . | [] | [] | ["{Cu 4 (H 2 edte) 2 (sal) 2 }"] | [] | [] | [] | [] | [] | []
s11243-014-9820-2 | Synthesis of complex 1 A mixture of Co(OAc) 2 4H 2 O (0.1 mmol, 25 mg), L1 (0.1 mmol, 36.7 mg), H 4 btec (0.1 mmol, 25.4 mg), and H 2 O (12 mL) was stirred for 1 h, and then, the pH was adjusted to 6.5 by the addition of 0.1 mol/dm 3 NaOH solution. The resulting mixture was sealed in a 25-mL Teﬂon-lined stainless steel vessel, which was heated at 140 °C for 72 h, and then cooled to room temperature at a rate of 5 °C/h. Purple block-shape crystals of complex 1 suitable for single-crystal X-ray diffraction were obtained in 45 % yield (based on Co(OAc) 2 4H 2 O). Calcd. for C 29 H 23 CoN 4 O 4 (Fw = 550.46): C 63.3, H 4.2, N 10.2 %; found: C 63.0, H 4.0, N 9.9 %. FTIR (KBr pellet, cm -1 ): 3,426 m, 1,654 m, 1,515 m, 1,403 s, 1,284 m, 1,157 m, 989 m, 855 m, 764 s, 433 m. | [] | [] | ["complex 1"] | ["Co(OAc) 2 4H 2 O--0.1 mmol, 25 mg"] | ["NaOH solution--0.1 mol/dm 3"] | ["L1--0.1 mmol, 36.7 mg", "H 4 btec--0.1 mmol, 25.4 mg"] | ["140 °C"] | ["72 h"] | ["H 2 O--12 mL"]
c1dt11293g | [Fe(iqc)(CN) 3 ][Mn(5-Clsalen)]·MeOH·1.5H 2 O(4).[Mn(5Clsalen)(H 2 O)]Cl (0.050 mmol, 22 mg) in MeCN/H 2 O(2:1 v/v, 9 mL) was slowly added to K[Fe(iqc)(CN) 3 ]·2.5H 2 O (0.050 mmol, 26 mg) in MeOH (10 mL), affording a brown solution.After stirring for 5 min, the solution was evaporated to give plate-like brown crystals. The crystals were collected by ﬁltration and air-dried. Yield = 50%. Elemental analysis (%) calcd for C 39 H 31 Cl 2 FeMnN 8 O 5.5 (4): C, 53.14; H, 3.55; N, 12.71. Found: C, 53.21; H, 3.54; N, 12.66.[Fe(iqc)(CN) 3 ][Mn(5-Brsalen)]·3MeCN·H 2 O(5). Reaction of [Mn(5-Brsalen)(H 2 O)]Cl (0.050 mmol, 27 mg) in MeCN/H 2 O (1:1:1 v/v, 10 mL) with 1 (0.050 mmol, 39 mg) in MeCN (10 mL) yielded a brown solution. After stirring for 5 min the reaction mixture was ﬁltered. N,N-Diethylformamide (1 mL) was added to the resulting solution which stood undisturbed. Plate-like brown crystals precipitated and were then ﬁltered. The product was airdried and obtained in 55% yield. Elemental analysis (%) calcd for C 44 H 35 Br 2 FeMnN 11 O 4 (5): C, 50.22; H, 3.35; N, 14.64. Found: C, 50.17; H, 3.18; N, 14.50. | [] | [] | ["[Fe(iqc)(CN) 3 ][Mn(5-Clsalen)]·MeOH·1.5H 2 O", "[Mn(5Clsalen)(H 2 O)]Cl", "[Fe(iqc)(CN) 3 ][Mn(5-Brsalen)]·3MeCN·H 2 O", "[Mn(5-Brsalen)(H 2 O)]Cl"] | ["Mn(5-Clsalen)--NaN", "Mn(5-Brsalen)--NaN"] | [] | ["Fe(iqc)(CN) 3--NaN"] | [] | ["5 min", "5 min"] | ["MeCN--9 mL", "H 2 O--NaN", "MeOH--10 mL", "MeCN--10 mL", "H 2 O--10 mL"]
j.inoche.2013.08.041 | Typically, 65 mg of NiSO 4 ·6H 2 Oand50mgofH 3 L were dissolved in 5mLofH 2 O, and 300 μLofdabco(0.89MinH 2 O) was added to adjust the pH of the system to 3.5. The mixture was stirred to form a homogeneous mixture and was subsequently transferred into a sealed Teﬂo n-line d steel autoclave. The mixture was then heated under autogenous pressure at 180 °C for 4 days and subsequently cooled to room temperature. Translucent green crystals of complex 1 were collected and air-dried at room temperature. | [] | [] | ["complex 1"] | ["NiSO 4 ·6H 2 O--65 mg"] | [] | ["H 3 L--50 mg"] | ["180 °C"] | ["4 days"] | ["H 2 O--5 mL", "dabco--300 μL"]
j.poly.2006.02.020 | 2.2.5. [Cu(phen) 3 ] 2 V 4 O 12 Æ phen Æ 22H 2 O(7) A mixture of CuSO 4 Æ 5H 2 O (0.25 g, 1 mmol), KVO 3 (0.276 g, 2 mmol), 1,10-phenanthroline (0.72 g, 4 mmol) and H 2 O (400 ml) was reﬂuxed for 10 h. Blue crystals of compound 12 were ﬁltered oﬀ from the hot solution. After cooling the solution, grey crystals with a metallic shine crystallized out from the solution (pH 7.4). Anal. Calc.for C 84 H 100 N 14 O 34 Cu 2 V 4 (2180.62): C, 46.3; H, 4.6; N, 9.0; V, 9.3. Found: C, 46.7; H, 4.1; N, 8.8; V, 8.8%.2492 D. Joniakova ´ et al. / Polyhedron 25 (2006) 2491–2502 2.2.6. [Cu(phen)(VO 3 ) 2 ](9) CuSO 4 Æ 5H 2 O (0.25 g, 1 mmol), KVO 3 (0.276 g, 2 mmol), 1,10-phenanthroline (0.18 g, 1 mmol) and H 2 O (70 ml) were reﬂuxed for 25 h. After several minutes of reﬂuxing, green needle-like crystals formed, which were then isolated after 25 h. The ﬁnal pH (25 C) was 6.4. | [] | [] | ["[Cu(phen)3]2V4O12ÆphenÆ22H2O", "[Cu(phen)(VO3)2]"] | ["CuSO4Æ5H2O--0.25 g, 1 mmol", "CuSO4Æ5H2O--0.25 g, 1 mmol"] | [] | ["KVO3--0.276 g, 2 mmol", "KVO3--0.276 g, 2 mmol", "1,10-phenanthroline--0.72 g, 4 mmol", "1,10-phenanthroline--0.18 g, 1 mmol"] | ["reflux", "reflux"] | ["10 h", "25 h"] | ["H2O--400 ml", "H2O--70 ml"]
j.poly.2019.02.047 | 2.2. Aqueous syntheses of Pb(H 2 O) 4 (C 4 O 4 ) precursor and PbC 4 O 4 (3) The white fine powder of Pb(H 2 O) 4 (C 4 O 4 ) was obtained by precipitation of lead cations by a squaric acid solution. The conditions to obtain a single phase material were as follows: lead nitrate Pb(NO 3 ) 2 (1.5 mmol) was dissolved at room temperature in 20 mL of distilled water. This solution was slowly titrated under constant stirring by 0.1M squaric acid solution, added in a small excess to ensure the complete precipitation. The precipitate was filtered off, washed with distilled water, and dried at room temperature.PbC 4 O 4 (3) was synthesized under hydrothermal conditions, starting from a mixture of lead nitrate Pb(NO 3 ) 2 , squaric acid H 2 C 4 O 4 and distilled water in the molar ratio 1/4/370. The suspension was stirred for 20 minutes until homogenised. The final mixture was sealed in a 23 mL Teflon-lined acid digestion bomb (Parr) and heated at 180 °C for 28 h under autogeneous pressure and then cooled down to room temperature. The white crystalline product obtained as small polygonal crystals was collected by filtration, thoroughly washed with distilled water and ethanol, and finally dried at room temperature. 2.3. Solid state synthesis of Pb(H 2 O)(C 4 O 4 ) (1). The pristine phase Pb(H 2 O) 4 (C 4 O 4 ) was heated at 40 °C overnight to form the desired compound (1). A tiny amount of phase (3) was detected in the sample. Heating the precursor at lower temperature could not lead to the full removal of the expected 3 water molecules. | [] | [] | ["Pb(H 2 O) 4 (C 4 O 4 )", "PbC 4 O 4"] | ["Pb(NO 3 ) 2--1.5 mmol"] | [] | ["squaric acid--0.1M", "H 2 C 4 O 4--in the molar ratio 1/4/370"] | ["180 °C", "40 °C"] | ["28 h", "overnight"] | ["distilled water--20 mL", "distilled water and ethanol--thoroughly washed"]
cg034011q | Light yellow crystals, suitable for X-ray analysis were separated out. They were filtered off, washed with few drops of methanol, and dried in vacuo over fused CaCl 2 . Yield, 0.15 g (55%). Anal. Found (calc. for C 22 H 18 N 4 ‚AgClO 4 ): C, 48.38 (48.40); H, 3.40 (3.32); N, 10.22 (10.27)%. FTIR/cm -1 (KBr): 576m, 615s, 768vs, 840s, 1080vs, 1113vs, 1140vs (ClO 4 ), 1238m, 1465s, 1512vs, 1584vs, 1637vs (CdN), 2907, 3446vb. | [] | [] | ["Ag(C 22 H 18 N 4 ClO 4 )"] | ["AgClO 4--not provided"] | [] | [] | [] | [] | []
acs.inorgchem.5b02614 | [1{Ni(OAc) 2 } 2 ](SbF 6 ). A solution of 40.0 mg of [1{Ni(OAc) 2 } 2 ] (45 μmol, 1 equiv) and 15.5 mg of Ag(SbF 6 ) (45 μmol, 1 equiv) in 12 mL of CH 3 CN was stirred for 3 h at room temperature. The gray precipitate of elemental silver was separated from the dark green solution by ﬁltration. After removal of the solvent, the dark green precipitate was washed with toluene and Et 2 O and dried in vacuo (48 mg, 43 μmol, 95%). Upon recrystallization from CH 2 Cl 2 , dark green crystals of [1{Ni(OAc) 2 } 2 ](SbF 6 ) were obtained. Elemental analysis (%) for C 34 H 62 F 6 N 12 Ni 2 O 8 Sb (1120.07): calcd. C 36.46, H 5.58, N 15.01, found C 37.08, H 5.58, N 15.35. IR (CsI): v  = 3463 (w), 3019 (w), 2944 (w), 2870 (w), 2815 (w), 2796 (w), 1617 (m), 1590 (m), 1546 (m), 1513 (m), 1483 (m), 1457 (s), 1420 (m), 1398 (vs), 1318 (m), 1301 (m), 1266 (m), 1228 (m), 1164 (m), 1065 (w), 1032 (m), 941 (w), 907 (w), 892 (w), 831 (w), 810 (m), 739 (w), 677 (m), 659 (s), 625 (w), 585 (w), 555 (w), 519 (w), 504 (w) cm −1 . UV-vis (CH 3 CN, c = 6.86 × 10 −5 mol L −1 ): λ max (ε, L mol −1 cm −1 ) = 234 (3.80 × 10 4 ), 306 (2.25 × 10 4 ), 448 (2.48 × 10 4 ), 635 (1.31 × 10 4 ) nm. MS (ESI + ,CH 3 CN): m/z (%) = 255.28 (22.9), 323.78 ([1{Ni(OAc)}] 2+ , 27.9), 382.31 (45.41), 411.57 (54.4), 530.40 ([1] + , 84.7), 647.27 ([1{Ni(OAc)}] + , 15.7), 706.15 ([1{Ni(OAc) 2 }] + , 65.3), 881.97 ([1{Ni(OAc) 2 } 2 ] + , 100). Crystal data for [1{Ni(OAc) 2 } 2 ](SbF 6 ): C 34 H 62 F 6 N 12 Ni 2 O 8 Sb, M r = 1120.13 g mol −1 , 0.35 mm × 0.30 mm × 0.20 mm, tetragonal, space group P4  b2, lattice constants a = 17.411(2) Å, b = 17.411(2) Å, c = 7.9700(16) Å, V = 2416.0(7) Å 3 , Z =2,d calc = 1.540 Mg m −3 ,MoK α radiation (graphitemonochromated, λ = 0.71073 Å), T = 100 K, θ range = 2.34°−33.19°.Number of reﬂections measured: 57 429, number of independent reﬂections: 4626, R int = 0.0467, ﬁnal R indices [I >2σ(I)]: R 1 = 0.0540, wR 2 = 0.1152.[1{Ni(OAc) 2 } 2 ](I 3 ) 2 . A solution of 40.0 mg [1{Ni(OAc) 2 } 2 ] (45 μmol, 3 equiv) and 11.4 mg I 2 (45 μmol, 3 equiv) in 12 mL of CH 3 CN was stirred for 2 h at room temperature. After removal of the solvent, the brown precipitate was washed with n-hexane and Et 2 O and dried in vacuo (71 mg, 43 μmol, 96%). Elemental analysis (%) for C 34 H 62 I 6 N 12 Ni 2 O 8 (1645.75): calcd. C 24.81, H 3.80, N 10.21; found C 24.36, H 3.70, N 10.16. IR (CsI): v  = 3448 (w), 3019 (w), 2964 (w), 2934 (w), 2807 (w), 1617 (vs), 1560 (m), 1529 (s), 1494 (s), 1457 (s), 1400 (vs), 1306 (vs), 1225 (m), 1170 (m), 1139 (w), 1106 (w), 1063 (m), 1028 (m), 942 (w), 897 (w), 798 (w), 745 (w), 685 (m), 622 (w), 586 (w), 506 (w), 420 (w) cm −1 . UV-vis (CH 3 CN, c = 2.83 × 10 −5 mol L −1 ): λ max (ε, L mol −1 cm −1 ) = 213 (1.54 × 10 4 ), 291 (2.18 × 10 4 ), 363 (1.10 × 10 4 ), 430 (6.58 × 10 3 ) nm.[1{Pd(OAc) 2 } 2 ](PF 6 ). A solution of 50.0 mg of [1{Pd(OAc) 2 } 2 ] (51 μmol, 1 equiv) and 16.9 mg of Fc(PF 6 ) (51 μmol, 1 equiv) in 10 mL CH 3 CN was stirred for 1.5 h at room temperature. After removal of the solvent, the dark green precipitate was washed with toluene and THF and dried in vacuo (46 mg, 41 μmol, 80%). Elemental analysis (%) for C 34 H 62 F 6 N 12 O 8 PPd 2 (1124.748): calcd. C 36.31, H 5.56, N 14.94; found C 35.44, H 5.12, N 14.82. IR (CsI): v  = 3449 (w), 3021 (w), 2945 (w), 2872 (w), 2816 (w), 1590 (m), 1543 (m), 1513 (m), 1458 (m), 1421 (m), 1398 (s), 1318 (m), 1301 (m), 1267 (m), 1229 (w), 1164 (m), 1066 (w), 1032 (m), 941 (w), 907 (w), 843 (vs), 810 (w), 739 (w), 709 (w), 675 (w), 626 (w), 585 (w), 557 (m), 518 (w), 481 (w), 423 (w) cm −1 . UV-vis (CH 3 CN, c = 1.88 × 10 −5 mol L −1 ): λ max (ε, L mol −1 cm −1 ) = 222.5 (7.50 × 10 4 ), 401 (1.22 × 10 4 ), 449.5 (9.59 × 10 3 ), 638.5 (5.95 × 10 3 ), 707.5 (7.88 × 10 3 ) nm.X-ray Crystallographic Study. Suitable crystals were taken directly out of the mother liquor, immersed in perﬂuorinated polyether oil, and ﬁxed on top of a cryo loop. Measurements were made with a Nonius-Kappa CCD diﬀractometer with a low-temperature unit, using graphite-monochromated Mo K α radiation. The temperature was set to 100 K. The data collected were processed using the standard Nonius software.64 All calculations were performed using the SHELXT-PLUS software package. Structures were solved by direct methods with the SHELXS-97 program and reﬁned with the SHELXL97 program.65,66 Graphical handling of the structural data during solution and reﬁne ment was performed with XPMA.67 Atomic Inorganic Chemistry Article DOI: 10.1021/acs.inorgchem.5b02614 Inorg. Chem. XXXX, XXX, XXX−XXX K coordinates and anisotropic thermal parameters of non-hydrogen atoms were reﬁned by full-matrix least-squares calculations. CCDC No. 1434191 {[1{Ni(OAc) 2 } 2 ](SbF 6 )}, CCDC No. 1434192 {[1{Ni(OAc) 2 } 2 ](PF 6 )}, CCDC No. 1434193 ([1{Pd(OAc) 2 } 2 ]·2CH 2 Cl 2 ), CCDC No. 1434194 ([1{Pb(OAc) 2 } 2 ]·4CH 3 CN), CCDC No.1434195 (1/n[1{Pb(OAc) 2 } 4 ] n _1D·1.2 CH 2 Cl 2 ), CCDC No.1434196 ([1{Ni(OAc) 2 } 2 ]), CCDC No. 1434197 ([1{Zn(OAc) 2 } 2 ]), CCDC No. 1434198 (1/n[1{Pb(OAc) 2 } 4 ] n _2D), and CCDC No.1434199 ([1(PdI 2 ) 2 ]I 2 ) contain the supplementary crystallographic data for this paper. These data can be obtained free of charge from The Cambridge Crystallographic Data Centre (www.ccdc.cam.ac.uk/ data_request/cif).Details of the Quantum Chemical Calculations. The DFT calculations were carried out with the TURBOMOLE 68 program package, using the BH-LYP, 69,70 B3LYP, 69,71 and TPSSh functionals 72 and the def2-SV(P) basis set.73 Compound [1{Ni(OAc) 2 } 2 ] + • has diﬀerent states that lay close in energy, because of the spin coupling of the diﬀerent unpaired electrons. To obtain estimates of the spin coupling constants J Ni−π (and J Ni−Ni ), of the three coupled spin sites, calculations of the high-spin state ( 6 A) and broken symmetry states ( (2) A and (4) A) were carried out. The coupling constants J (H = −2J ij S i S j ) were then obtained according to the work of Fliegl et al.74 TD-DFT calculations 68c were performed to obtain the electronic excitation spectrum. Within these calculations, the excitation energies for 50 states were determined. To calculate the 13 C Fermi-contact shifts, single-point DFT calculations were performed with Gaussian 09 (for details, please refer to the Supporting Information).75 ■ ASSOCIATED CONTENT * S Supporting Information The Supporting Information is available free of charge on the ACS Publications website at DOI: 10.1021/acs.inorgchem.5b02614.Molecular structure of the “one-dimensional” and “twodimensional” coordination polymers with the formula [1{Pb 4 (OAc) 8 }]. IR spectrum, UV-vis spectrum, and cyclic voltammogram of [1{Zn(OAc) 2 } 2 ]. SQUID data for [1{Ni(OAc) 2 } 2 ]. Superposition of the calculated and the experimentally obt ained structures of [1{Ni(OAc) 2 } 2 ] + • . Molecular structure, IR spectrum, and UV-vis spectrum of [1{Ni(OAc) 2 } 2 ](SbF 6 ). Comparison of the IR spectra (CsI) recorded for [1{Ni(OAc) 2 } 2 ], [1{Ni(OAc) 2 } 2 ] + • and [1{Ni(OAc) 2 } 2 ] 2+ . IR and EPR spectra of [1{Pd(OAc) 2 } 2 ](PF 6 ). Theoretical UV-vis spectrum from TD-DFT (B3LYP/SV(P)) calculations for [1{Pd(OAc) 2 } 2 ] + • . Analysis of [1{Ni(OAc) 2 } 2 ] and [1{Ni(OAc) 2 } 2 ](PF 6 ) by paramagnetic NMR (pNMR) spectroscopy. Details of the calculation of magnetic coupling constants with DFT methods. (PDF) ■ AUTHOR INFORMATION Corresponding Authors *E-mail: markus.enders@uni-heidelberg.de.*E-mail: hans-jorg.himmel@aci.uni-heidelberg.de.Notes The authors declare no competing ﬁnancial interest.■ ACKNOWLEDGMENTS The aut hors t hank the Deutsche Forschungsgemeinschaft (DFG) for continuous ﬁnancial support. A Ph.D. scholarship from the Beilstein-Institut zur Fo  rderung der Chemischen Wissenschaften is greatly appreciated (M.D.). The authors are grateful for the computational resources provided by the bwForCluster JUSTUS, funded by the Ministry of Science, Research and Arts and the Universities of the State of BadenWu  rttemberg, Germany, within the framework program bwHPC-C5. The authors also thank David Schrempp for the EPR measurements and analysis.■ REFERENCES (1) Lyons, C. T.; Stack, T. D. P. Coord. Chem. Rev. 2013, 257, 528− 540.(2) Sproules, S.; Wieghardt, K. Coord. Chem. Rev. 2011, 255, 837− 860.(3) Demir, S.; Jeon, I.-R.; Long, J. R.; Harris, T. D. Coord. Chem. Rev.2015, 289−290, 149−176.(4) Kaim, W.; Schwederski, B. Coord. Chem. Rev. 2010, 254, 1580− 1588.(5) Kaim, W. Dalton Trans. 2003, 761−768.(6) Preuss, K. E. Coord. Chem. Rev. 2015, 289−290,49−61.(7) Whittaker, J. W. Chem. Rev. 2003, 103, 2347−2364.(8) Rogers, M. S.; Dooley, D. M. Curr. Opin. Chem. Biol. 2003, 7, 189−196.(9) Chirik, P. J.; Wieghardt, K. Science 2010, 327, 794−795.(10) Broere, D. L. J.; de Bruin, B.; Reek, J. N. H.; Lutz, M.; Dechert, S.; van der Vlugt, J. I. J. Am. Chem. Soc. 2014, 136, 11574−11577.(11) (a) Kaim, W. Inorg. Chem. 2011, 50, 9752−9765. (b) Kaim, W.Coord. Chem. Rev. 2011, 255, 2503−2513.(12) Zhu, D.; Thapa, I.; Korobkov, I.; Gambarotta, S.; Budzelaar, P.H. M.Inorg. Chem. 2011, 50, 9879−9887.(13) Pierpont, C. G. Inorg. Chem. 2011, 50, 9766−9772.(14) Schauer, P. A.; Low, P. J. Eur. J. Inorg. Chem. 2012, 2012, 390− 411.(15) Lyaskovskyy, V.; de Bruin, B. ACS Catal. 2012, 2, 270−279.(16) Olivos Suarez, A. I.; Lyaskovskyy, V.; Reek, J. N. H.; van der Vlugt, J. I.; de Bruin, B. Angew. Chem. 2013, 125, 12740−12760; Angew. Chem., Int. Ed. 2013, 52, 12510−12529.(17) Broere, D. L. J.; Plessius, R.; van der Vlugt, J. I. Chem. Soc. Rev.2015, 44, 6886−6915.(18) (a) Pierpont, C. G.; Buchanan, R. M. Coord. Chem. Rev. 1981, 38,45−87. (b) Pierpont, C. G. Coord. Chem. Rev. 2001 , 216−217,99− 125. (c) Ohtsu, H.; Tanaka, K. Chem.Eur. J. 2005, 11, 3420−3426.(d) Alley, K. G.; Poneti, G.; Robinson, P. S. D.; Nafady, A.; Moubaraki, B.; Aitken, J. B.; Drew, S. C.; Ritchie, C.; Abrahams, B. F.; Hocking, R.K.; Murray, K. S.; Bond, A. M.; Harris, H. H.; Sorace, L.; Boskovic, C.J. Am. Chem. Soc. 2013, 135, 8304−8323.(19) (a) Chaudhuri, P.; Verani, C. N.; Bill, E.; Bothe, E.; Weyhermu  ller, T.; Wieghardt, K. J. Am. Chem. Soc. 2001, 123, 2213−2223. (b) Mukherjee, C.; Weyhermu  ller, T.; Bothe, E.; Chaudhuri, P. Inorg. Chem. 2008, 47, 2740−2746.(20) Chaudhuri, P.; Hess, M.; Mu  ller, J.; Hildenbrand, K.; Bill, E.; Weyhermu  ller, T.; Wieghardt, K. J. Am. Chem. Soc. 1999, 121, 9599− 9610.(21) (a) McKinnon, S. D. J.; Patrick, B. O.; Lever, A. B. P.; Hicks, R.G. Chem. Commun. 2010, 46, 773−775. (b) McKinnon, S. D. J.; Patrick, B. O.; Lever, A. B. P.; Hicks, R. G. J. Am. Chem. Soc. 2011, 133, 13587−13603. (c) Sanz, C. A.; Ferguson, M. J.; McDonald, R.; Patrick, B. O.; Hicks, R. G. Chem. Commun. 2014, 50, 11676−11678.(22) Morgan, I. S.; Mansikkama  ki, A.; Zissimou, G. A.; Koutentis, P.A.; Rouzie  res, M.; Cle  rac, R.; Tuononen, H. M. Chem.Eur. J. 2015, 21, 15843−15853.(23) (a) Peters, A.; Kaifer, E.; Himmel, H.-J. Eur. J. Org. Chem. 2008, 2008, 5907−5914. (b) Peters, A.; Trumm, C.; Rei nmuth, M.; Emeljanenko, D.; Kaifer, E.; Himmel, H.-J. Eur. J. Inorg. Chem. 2009, 2009, 3791−3800.(24) Vitske, V.; Ko  nig, C.; Kaifer, E.; Hu  bner, O.; Himmel, H.-J. Eur.J. Inorg. Chem. 2010, 2010, 115−126.(25) Bindewald, E.; Lorenz, R.; Hu  bner, O.; Brox, D.; Herten, D.-P.; Kaifer, E.; Himmel, H.-J. Dalton Trans. 2015, 44, 3467−3485.(26) Stang, S.; Kaifer, E.; Himmel, H.-J. Chem.Eur. J. 2014, 20, 5288−5297.Inorganic Chemistry Article DOI: 10.1021/acs.inorgchem.5b02614 Inorg. Chem. XXXX, XXX, XXX−XXX L (27) Wild, U.; Neuha  user, C.; Wiesner, S.; Kaifer, E.; Wadepohl, H.; Himmel, H.-J. Chem.Eur. J. 2014, 20, 5914−5925.(28) Vitske, V.; Herrmann, H.; Enders, M.; Kaifer, E.; Himmel, H.-J.Chem.Eur. J. 2012, 18 , 14108−14116.(29) Herrmann, H.; Ziesak, A.; Wild, U.; Leingang, S.; Schrempp, D.; Wagner, N.; Beck, J.; Kaifer, E.; Wadepohl, H.; Himmel, H.-J.ChemPhysChem 2014, 15, 351−365.(30) (a) Emeljanenko, D.; Peters, A.; Vitske, V.; Kaifer, E.; Himmel, H.-J. Eur. J. Inorg. Chem. 2010, 2010, 4783−4789. (b) Emeljanenko, D.; Kaifer, E.; Himmel, H.-J. Eur. J. Inorg. Chem. 2011, 2011, 2975− 2983.(31) (a) Edelmann, F. T. Adv. Organomet. Chem. 2008, 57, 183−352.(b) Edelmann, F. T. Coord. Chem. Rev. 1994, 137,403−481.(c) Barker, J.; Kilner, M. Coord. Chem. Rev. 1994, 133, 219−300.(d) Bailey, P. J.; Pace, S. Coord. Chem. Rev. 2001, 214,91−141.(e) Herres-Pawlis, S. Nachr. Chem. 2009, 57,20−23. (f) Coles, M. P.Dalton Trans. 2006, 985−1001. (g) Coles, M. P. Chem. Commun.2009, 3659−3676. (h) Himmel, H.-J. Hydrogenation and Dehydrogenation of Dinuclear Boron- and Gallium Hydrides: Quantum Chemical Calculations and Experiments. In Modeling of Molecular Properties; Comba, P., Ed.; Wiley−VCH: Weinheim, Germany, 2011.(i) Jones, C. Coord. Chem. Rev. 2010, 254, 1273−1289. (j) Edelmann, F. T. Adv. Organomet. Chem. 2013, 61,55−374.(32) Day, B. M.; Mansfield, N. E.; Coles, M. P.; Hitchcock, P. B.Chem. Commun. 2011, 47, 4995−4997.(33) Schwamm, R. J.; Day, B. M.; Mansfield, N. E.; Knowelden, W.; Hitchcock, P. B.; Coles, M. P. Dalton Trans. 2014, 43, 14302−14314.(34) Maronna, A.; Hu  bner, O.; Enders, M.; Kaifer, E.; Himmel, H.-J.Chem.Eur. J. 2013, 19 , 8958−8977.(35) (a) Schatz, M.; Raab, V.; Foxon, S. P.; Brehm, G.; Schneider, S.; Reiher, M.; Holthausen, M. C.; Sundermeyer, J.; Schindler, S. Angew.Chem. 2004, 116, 4460−4464; Angew. Chem., Int. Ed. 2004, 43, 4360− 4363. (b) Wu  rtele, C.; Gaoutchenova, E.; Harms, K.; Holthausen, M.C.; Sundermeyer, J.; Schindler, S. Angew. Chem. 2006, 118, 3951− 3954; Angew. Chem., Int. Ed. 2006, 45, 3867−3869. (c) Lanci, M. P.; Smirnov, V. V.; Cramer, C. J.; Gauchenova, E. V.; Sundermeyer, J.; Roth, J. P. J. Am. Chem. Soc. 2007 , 129, 14697−14709. (d) Maiti, D.; Lee, D.-H.; Gaoutchenova, K.; Wu  rtele, C.; Holthausen, M. C.; Narducci Sarjeant, A. A.; Sundermeyer, J.; Schindler, S.; Karlin, K. D.Angew. Chem. 2008, 120,88−91; Angew. Chem., Int. Ed. 2008, 47,82− 85. (e) Peterson, R. L.; Ginsbach, J. W.; Cowley, R. E.; Qayyum, M. F.; Himes, R. A.; Siegler, M. A.; Moore, C. D.; Hedman, B.; Hodgson, K.O.; Fukuzumi, S.; Solomon, E. I.; Karlin, K. D. J. Am. Chem. Soc. 2013, 135, 16454−16467. (f) Saracini, C.; Liakos, D. G.; Zapata Rivera, J. E.; Neese, F.; Meyer, G. J.; Karlin, K. D. J. Am. Chem. Soc. 2014, 136, 1260−1263.(36) (a) Hoffmann, A.; Binder, S.; Jesser, A.; Haase, R.; Flo  rke, U.; Gnida, M.; Salomone Stagni, M.; Meyer-Klaucke, W.; Lebsanft, B.; Gru  nig, L. E.; Schneider, S.; Hashemi, M.; Goos, A.; Wetzel, A.; Ru  bhausen, M.; Herres-Pawlis, S. Angew. Chem. 2014, 126, 305−310; Angew. Chem., Int. Ed. 2014, 53, 299−304. (b) Hoffmann, A.; Bienemann, O.; dos Santos Vieira, I.; Herres-Pawlis, S. Polymers 2014, 6, 995−1007. (c) Jesser, A.; Rohrmueller, M.; Schmidt, W. G.; HerresPawlis, S. J. Comput. Chem. 2014, 35,1−17. (d) Bienemann, O.; Hoffmann, A.; Herres-Pawlis, S. Rev. Inorg. Chem. 2011, 31,83−108.(37) (a) Neuba, A.; Haase, R.; Meyer-Klaucke, W.; Floerke, U.; Henkel, G. Angew. Chem. 2012, 124, 1746−1750; Angew. Chem., Int.Ed. 2012, 51, 1714 −1718. (b) Neuba, A.; Floerke, U.; Meyer-Klaucke, W.; Salomone-Stagni, M.; Bill, E.; Bothe, E.; Ho  fer, P.; Henkel, G.Angew. Chem. 2011, 123, 4596−4600; Angew. Chem., Int. Ed.2011, 50, 4503−4507.(38) Chiarella, G. M.; Melgarejo, D. Y.; Rozanski, A.; Hempte, P.; Perez, L. M.; Reber, C.; Fackler, J. P., Jr. Chem. Commun. 2010, 46, 136−138.(39) Oakley, S. H.; Coles, M. P.; Hitchcock, P. B. Inorg. Chem. 2004, 43, 5168−5172.(40) (a) Himmel, H.-J. Z. Anorg. Allg. Chem. 2013, 639, 1940−1952.(b) Wiesner, S.; Wagner, A.; Hu  bner, O.; Kaifer, E.; Himmel, H.-J.Chem.Eur. J. 2015, 21 , 16494−16503.(41) Trumm, C.; Hu  bner, O.; Walter, P.; Leingang, S.; Wild, U.; Kaifer, E.; Eberle, B.; Himmel, H.-J. Eur. J. Inorg. Chem. 2014, 2014, 6039−6050.(42) Roquette, P.; Ko  nig, C.; Hu  bner, O.; Wagner, A.; Kaifer, E.; Enders, M.; Himmel, H.-J. Eur. J. Inorg. Chem. 2010, 2010, 4770− 4782.(43) Roquette, P.; Maronna, A.; Peters, A.; Kaifer, E.; Himmel, H.-J.; Hauf, Ch.; Herz, V.; Scheidt, E.-W.; Scherer, W. Chem.Eur. J. 2010, 16, 1336−1350.(44) Bill, E. JulXSimulation of Molecular Magnetic Data, v. 1.6; Max Planck Institute for Bioinorganic Chemistry: Mu  lheim an der Ruhr, Germany.(45) Dei, A.; Gatteschi, D.; Pardi, L. Inorg. Chim. Acta 1991, 189, 125−128.(46) Luneau, D.; Rey, P.; Laugier, J.; Belorizky, E.; Cogne, A. Inorg.Chem. 1992, 31, 3578−3584.(47) (a) Yamamoto, Y.; Suzuki, T.; Kaizaki, S. J. Chem. Soc., Dalton Trans. 2001, 1566−1572. (b) Yamamoto, Y.; Suzuki, T.; Kaizaki, S. J.Chem. Soc., Dalton Trans. 2001, 2943−2950.(48) Barclay, T. M.; Hicks, R. G.; Lemaire, M. T.; Thompson, L. K.Chem. Commun. 2000, 2141−2142.(49) Brook, D. J. R.; Richardson, C. J.; Haller, B. C.; Hundley, M.; Yee, G. T. Chem. Commun. 2010, 46, 6590−6592.(50) Illas, F.; Martin, R. L. J. Chem. Phys. 1998, 108, 2519−2527.(51) Hu  bner, O.; Fink, K.; Klopper, W. Phys. Chem. Chem. Phys.2007, 9, 1911−1920.(52) Illas, F.; Moreira, I. de P. R.; Bofill, J. M.; Filatov, M. Theor.Chem. Acc. 2006, 116, 587−597.(53) (a) Kabsch, W. Acta Crystallogr., Sect. A: Cryst. Phys., Diffr., Theor. Gen. Crystallogr. 1976, A32, 922−923. (b) Kabsch, W. Acta Crystallogr., Sect. A: Cryst. Phys., Diffr., Theor. Gen. Crystallogr. 1978, A34, 827−828.(54) Coutsias, E. A.; Seok, C.; Dill, K. A. J. Comput. Chem. 2004, 25, 1849−1857.(55) (a) La Mar, G. N. NMR of Paramagnetic Molecules: Principles and Applications; Academic Press: New York and London, 1973.(b) Bertini, I.; Luchinat, C.; Parigi, G. Solution NMR of Paramagnetic Molecules: Applications to Metallobiomolecules and Models; Elsevier: Amsterdam, 2001. (c) Liimatainen, H.; Pennanen, T. O.; Vaara, J. Can.J. Chem.2009, 87, 954−964. (d) Banci, L.; Bertini, I.; Luchinat, C. The 1 H NMR parameters of magnetically coupled dimersThe Fe 2 S 2 proteins as an example. In Bioinorganic Chemistry, Vol. 72; Springer: Berlin−Heidelberg, Germany, 1990; pp 113−136. (e) Hilbig, H.; Hudeczek, P.; Ko  hler, F. H.; Xie, X.; Bergerat, P.; Kahn, O. Inorg.Chem. 1998, 37, 4246−4257. (f) Reger, D. L.; Pascui, A. E.; Pellechia, P. J.; Ozarowski, A. Inorg. Chem. 2013, 52, 12741−12748. (g) Kopf, P.W.; Kreilick, R. W. J. Am. Chem. Soc. 1969, 91, 6569−6573.(h) Damjanovic  , M.; Morita, T.; Katoh, K.; Yamashita, M.; Enders, M. Chem.Eur. J. 2015, 21, 14421−14432. (i) Enders, M. Assigning and Understanding NMR Shifts of Paramagnetic Metal Complexes. In Modeling of Molecular Properties; Comba, P., Ed.; Wiley−VCH: Weinheim, Germany, 2011;. (j) Roquette, P.; Maronna, A.; Reinmuth, M.; Kaifer, E.; Enders, M.; Himmel, H.-J. Inorg. Chem.2011, 50, 1942−1955. (k) Machonkin, T. E.; Westler, W. M.; Markley, J. L. Inorg. Chem. 2005, 44, 779−797.(56) Borgogno, A.; Rastrelli, F.; Bagno, A. Dalton Trans. 2014, 43, 9486−9496.(57) Gaudette, A. I.; Jeon, I.-R.; Anderson, J. S.; Grandjean, F.; Long, G. J.; Harris, T. D. J. Am. Chem. Soc. 2015, 137, 12617−12626.(58) Charnock, G. T. P.; Kuprov, I. Phys. Chem. Chem. Phys. 2014, 16, 20184−20189.(59) Hogben, H. J.; Krzystyniak, M.; Charnock, G. T. P.; Hore, P. J.; Kuprov, I. J. Magn. Reson. 2011, 208, 179−194.(60) Eberson, L. Electron-Transfer Reactions in Organic Chemistry.In Advances in Physical Organic Chemistry, Vol. 18; Gold, V., Bethell, D., Eds.; Academic Press: London, 1982; pp 79−185.(61) Findeisen, M.; Brand, T.; Berger, S. Magn. Reson. Chem. 2007, 45, 175−178.Inorganic Chemistry Article DOI: 10.1021/acs.inorgchem.5b02614 Inorg. Chem. XXXX, XXX, XXX−XXX M (62) Fulmer, G. R.; Miller, A. J. M.; Sherden, N. H.; Gottlieb, H. E.; Nudelman,A.;Stoltz,B.M.;Bercaw,J.E.;Goldberg,K.I.Organometallics 2010, 29, 2176−2179.(63) Bertini, I.; Luchinat, C. Coord. Chem. Rev. 1996, 150,77−110.(64) DENZO-SMN Data Processing Software; Nonius, 1998; available via the Internet at: http://www.nonius.nl.(65) (a) Sheldrick, G. M. SHELXS-97, Program for Crystal Structure Solution; University of Go  ttingen: Go  ttingen, Germany, 1997; available via the Internet at: http://shelx.uni-ac.gwdg.de/SHELX/index.php.(b) Sheldrick, G. M. SHELXL-97, Program for Crystal Structure Reﬁnement; available via the Internet at: http://shelx.uni-ac.gwdg.de/ SHELX/index.php.(66) International Tables for X-ray Crystallography, Vol. 4; Kynoch Press: Birmingham, U.K., 1974.(67) Zsolnai, L.; Huttner, G. XPMA; University of Heidelberg: Heidelberg, Germany, 1994; available via the Internet at: http://www.uni-heidelberg.de/institute/fak12/AC/huttner/software/software.html.(68) (a) Ahlrichs, R.; Ba  r, M.; Ha  ser, M.; Horn, H.; Ko  lmel, C. Chem.Phys. Lett. 1989, 162, 165−169. (b) Treutler, O.; Ahlrichs, R. J. Chem.Phys. 1995, 102, 346−354. (c) Bauernschmitt, R.; Ahlrichs, R. Chem.Phys. Lett. 1996, 256, 454−464.(69) (a) Becke, A. D. Phys. Rev. A: At., Mol., Opt. Phys. 1988, 38, 3098−3100. (b) Lee, C.; Yang, W.; Parr, R. G. Phys. Rev. B: Condens.Matter Mater. Phys. 1988 , 37, 785−789.(70) Becke, A. D. J. J. Chem. Phys. 1993, 98, 1372−1377.(71) (a) Stephens, P. J.; Devlin, F. J.; Chabalowski, C. F.; Frisch, M. J.J. Phys. Chem. 1994, 98, 11623−11627. (b) Becke, A. D. J. Chem. Phys.1993, 98, 5648−5652.(72) (a) Tao, J.; Perdew, J. P.; Staroverov, V. N.; Scuseria, G. E. Phys.Rev. Lett. 2003, 91, 146401−146404. (b) Staroverov, V. N.; Scuseria, G. E.; Tao, J.; Perdew, J. P. J. Chem. Phys. 2003, 119, 12129−12137.(73) (a) Weigend, F.; Ahlrichs, R. Phys. Chem. Chem. Phys. 2005, 7, 3297−3305. (b) Weigend, F. Phys. Chem. Chem. Phys. 2006, 8, 1057− 1065.(74) Fliegl, H.; Fink, K.; Klopper, W.; Anson, C. E.; Powell, A. K.; Cle  rac, R. Phys. Chem. Chem. Phys. 2009, 11, 3900−3909.(75) Frisch, M. J.; Trucks, G. W.; Schlegel, H. B.; Scuseria, G. E.; Robb, M. A.; Cheeseman, J. R.; Scalmani, G.; Barone, V.; Mennucci, B.; Petersson, G. A.; Nakatsuji, H.; Caricato, M.; Li, X.; Hratchian, H.P.; Izmaylov, A. F.; Bloino, J.; Zheng, G.; Sonnenberg, J. L.; Hada, M.; Ehara, M.; Toyota, K.; Fukuda, R.; Hasegawa, J.; Ishida, M.; Nakajima, T.; Honda, Y.; Kitao, O.; Nakai, H.; Vreven, T.; Montgomery, J. A., Jr.; Peralta, J. E.; Ogliaro, F.; Bearpark, M. J.; Heyd, J.; Brothers, E. N.; Kudin, K. N.; Staroverov, V. N.; Kobayashi, R.; Normand, J.; Raghavachari, K.; Rendell, A. P.; Burant, J. C.; Iyengar, S. S.; Tomasi, J.; Cossi, M.; Rega, N.; Millam, N. J.; Klene, M.; Knox, J. E.; Cross, J. B.; Bakken, V.; Adamo, C.; Jaramillo, J.; Gomperts, R.; Stratmann, R. E.; Yazyev, O.; Austin, A. J.; Cammi, R.; Pomelli, C.; Ochterski, J. W.; Martin, R. L.; Morokuma, K.; Zakrzewski, V. G.; Voth, G. A.; Salvador, P.; Dannenberg, J. J.; Dapprich, S.; Daniels, A.D.; Farkas, O  .; Foresman, J. B.; Ortiz, J. V.; Cioslowski, J.; Fox, D. J.Gaussian 09, Revision D.01; Gaussian, Inc.: Wallingford, CT, USA, 2009.Inorganic Chemistry Article DOI: 10.1021/acs.inorgchem.5b02614 Inorg. Chem. XXXX, XXX, XXX−XXX N | [] | [] | ["[1{Ni(OAc) 2 } 2 ](SbF 6 )", "[1{Ni(OAc) 2 } 2 ](I 3 ) 2", "[1{Pd(OAc) 2 } 2 ](PF 6 )"] | ["[1{Ni(OAc) 2 } 2 ]--40.0 mg, 45 μmol, 1 equiv", "Ag(SbF 6 )--15.5 mg, 45 μmol, 1 equiv", "I 2--11.4 mg, 45 μmol, 3 equiv", "[1{Pd(OAc) 2 } 2 ]--50.0 mg, 51 μmol, 1 equiv", "Fc(PF 6 )--16.9 mg, 51 μmol, 1 equiv"] | [] | [] | ["room temperature"] | ["3 h", "2 h", "1.5 h"] | ["CH 3 CN--12 mL"]
c3dt51691a | Synthesis of the DMT-protected 6TP nucleoside (L4) L3 (1.13 g, 3.55 mmol) was co-evaporated with dry pyridine (3 × 15 mL) and dissolved in dry pyridine (15 mL). To this, a catalytic amount of DMAP (5 mg) was added under Ar and stirred for 15 min, followed by the addition of DMT-Cl (1.51 g, 4.26 mmol). The mixture was stirred for 4.5 h at ambient temperature. The solution was further diluted with DCM (30 mL), and washed with saturated aqueous NaHCO 3 solution (20 mL) and brine (20 mL). The organic phase was dried over anhydrous MgSO 4 and evaporated to dryness, resulting in a yellow syrup. The crude product was purified by silica gel column chromatography to yield a white foamy solid. | [] | [] | ["DMT-protected 6TP nucleoside (L4)"] | [] | ["DMAP--5 mg"] | ["L3--1.13 g, 3.55 mmol", "DMT-Cl--1.51 g, 4.26 mmol"] | ["ambient temperature"] | ["4.5 h"] | ["dry pyridine--15 mL", "DCM--30 mL"]
ch14669 | Fluorescence spectra of the solid samples were determined on an Edinburgh Analytical instrument FLS920.Syntheses Synthesis of [Zn(1,4-ndc) 0.5 (taz)] n n(e-urea) (1) A mixture of Zn(NO 3 ) 2 6H 2 O (0.06 g, 0.2 mmol), 1,4-H 2 ndc (0.04 g, 0.2 mmol), Htaz (0.014 g, 0.2 mmol), and e-urea (2.0 g, 20 mmol) was sealed in an 23 mL Teflon-lined stainless steel reactor under autogenous pressure at 1308C for 60 h, and then cooled to room temperature. The colourless block crystals were obtained after washing with alcohol several times (yield: 34 % based on 1,4-H 2 ndc). Anal. Calc. for C 11 H 11 N 5 O 3 Zn (326.64): C 40.41, H 3.37, N 21.43. Found: C 40.38, H 3.40, N 21.46 %.n max (KBr)/cm 1 3392 (w), 3278 (w), 3155 (m), 1602 (s), 1433 (m), 1350 (m), 1274 (s), 1145 (m), 1024 (s), 964 (s), 859 (s), 758 (m), 644 (m), 551 (w). | [] | [] | ["[Zn(1,4-ndc) 0.5 (taz)] n n(e-urea)", "C 11 H 11 N 5 O 3 Zn"] | ["Zn(NO 3 ) 2 6H 2 O--0.06 g, 0.2 mmol"] | [] | ["1,4-H 2 ndc--0.04 g, 0.2 mmol", "Htaz--0.014 g, 0.2 mmol"] | ["1308C"] | ["60 h"] | ["e-urea--2.0 g, 20 mmol"]
acs.organomet.9b00507 | Reaction of 13 with Electrophiles (e.g., HSiCl 3 , SiCl 4 , SiBr 4 , or GeCl 4 ). First, 300 mg of 13 (0.29 mmol) was dissolved in 10 mL of toluene, and the solution was cooled to −30 °C. To this was slowly added a solution (0.30 mmol) of the electrophile. During the addition, the reaction mixture went from a dark orange color to colorless. Volatiles were removed in vacuo, and the residue was extracted with n-hexane (3 × 15 mL). After removal of the solvents, in all cases a solid residue was obtained. The obtained crude product was recrystallized from acetone, giving white crystals of 14. Yield: 105 mg (83% with HSiCl 3 as electrophile); 84 mg (66% with SiCl 4 as electrophile); 93 mg (74% with SiBr 4 as electrophile); 45 mg (35% with GeCl 4 as electrophile) of analytically pure 14 as white crystals.14: mp: 160−161 °C. Anal. Calcd for C 24 H 40 Si 4 : C, 65.38 H, 9.14%.Found: C, 65.36; H, 9.12%. | [] | [] | ["13"] | [] | ["HSiCl 3--0.30 mmol", "SiCl 4--0.30 mmol", "SiBr 4--0.30 mmol", "GeCl 4--0.30 mmol"] | [] | ["-30 \nC"] | [] | ["toluene--10 mL"]
s2053229619014451 | 2.1.2. Synthesis of (II). The same synthetic procedure as for (I) was used, except that Ni(NO 3 ) 2 6H 2 O was replaced by Co(NO 3 ) 2 6H 2 O (291.3 mg, 0.10 mmol). Purple block-shaped crystals of (II) were collected by ﬁltration, washed with H 2 O and dried in air (yield 69%, based on Co II ). Elemental analysis calculated (%) for C 70 H 64 Co 3 N 6 O 22 : C 56.07, H 4.15, N 5.34; found: C55.38 H 4.25, N 5.54. FT–IR (red line in Fig. S1 of the supporting information): 3554 (m) for O—H stretching vibrations, 1619 (s) for COO  stretching vibrations, 1574 (s) and 1537 (m) for COO  asymmetric stretching vibrations, 1386 (s) for COO  symmetric stretching vibrations, 1284 (m) and 1104 (m) for COC symmetric stretching vibrations, and 754 (w) and 668 (w) for COO  vibrations of the bridging carboxylate. | [] | [] | ["(II)", "C 70 H 64 Co 3 N 6 O 22"] | ["Co(NO 3 ) 2 ?6H 2 O--291.3 mg, 0.10 mmol"] | [] | [] | [] | [] | []
c7ta03849f | 2.2 Preparation of complexes 1– 5 [Cd 3 (BDC) 3 (DMF) 2 ] (1). A mixture of L (9.37 mg, 0.036 mmol), H 2 BDC (5.98 mg, 0.036 mmol), Cd(ClO 4 ) 2 $6H 2 O (25.16 mg, 0.06 mmol), and NaOH (0.58 mg, 0.014 mmol) in DMF/methanol/H 2 O mixed solvent (4.5 mL, v/v/v: 3/1/0.5) was sealed in a 20 mL glass vial and heated at 90  C for 72 h. A er being cooled to room temperature, yellow block crystals of 1 were obtained in 40% yield. Elemental analysis calcd (%) for C 30 H 26 N 2 O 14 Cd 3 : C 36.93, H 2.69, N 2.87; found: C 36.52, H 2.68, N 2.85. | [] | [] | ["[Cd 3 (BDC) 3 (DMF) 2 ]", "C 30 H 26 N 2 O 14 Cd 3"] | ["Cd(ClO 4 ) 2 $6H 2 O--25.16 mg, 0.06 mmol"] | ["NaOH--0.58 mg, 0.014 mmol"] | ["L--9.37 mg, 0.036 mmol", "H 2 BDC--5.98 mg, 0.036 mmol"] | ["90 \nC"] | ["72 h"] | ["DMF/methanol/H 2 O--4.5 mL, v/v/v: 3/1/0.5"]
s2053229614022256 | 2.1. Synthesis and crystallization 2.1.1. Preparation [Cd(O 2 PPh 2 ) 2 (DMF) 2 ], (I) (see Scheme 1).A capped vial containing Cd(NO 3 ) 2 4H 2 O (77 mg, 0.25 mmol) and diphenylphosphinic acid (109 mg, 0.5 mmol) dissolved in DMF (5 ml) was heated without stirring at 333 K for 3 d resulting in a colorless solution. The vial was transferred to a 278 K refrigerator for 2 d, resulting in the formation of colorless crystals (yield 0.043 g, 25% based on Cd). IR (KBr pellet, ,cm 1 ): 3563 (w), 3388 (m), 3047 (w), 2941 (w), 1676 (m), 1604 (s), 1535 (m), 1485 (w), 1436 (m), 1414 (m), 1385 (w), 1345 (w), 1318 (w), 1221 (w), 1180 (s), 1129 (s), 1052 (s), 1024 (w), 991 (w), 942 (w), 910 (m), 867 (w), 809 (m), 754 (m), 721 (s), 698 (s). | ["278 K"] | ["2 d"] | ["[Cd(O 2 PPh 2 ) 2 (DMF) 2 ]", "I"] | ["Cd(NO 3 ) 2 4H 2 O--77 mg, 0.25 mmol"] | [] | ["diphenylphosphinic acid--109 mg, 0.5 mmol"] | ["333 K"] | ["3 d"] | ["DMF--5 ml"]
b925615f | Synthesis of [Cu 2 (terpyO) 2 (phth)(H 2 O) 2 ]$11H 2 O (2) CuSO 4 $5H 2 O (10 mg, 0.04 mmol), terpyOH (10 mg, 0.04 mmol) were mixed with phthalic acid (4.2 mg, 0.025 mmol) in water (12 mL) and the solution was adjusted to pH ¼ 11.5 by addition of aqueous NaOH. The mixture was then stirred at room temperature for 20 min and transferred and sealed in a 15 mL Teﬂon-lined stainless container. The container was heated to 170  C for 3 d and then cooled to room temperature. The reaction mixture was ﬁltered to give a blue solution, pH ¼ 7.3. Blue crystals of 2 were obtained by slow evaporation in two weeks. Yield: 30%. Elem. | [] | [] | ["[Cu 2 (terpyO) 2 (phth)(H 2 O) 2 ]$11H 2 O", "CuSO 4 $5H 2 O"] | ["CuSO 4 $5H 2 O--10 mg, 0.04 mmol"] | [] | ["terpyOH--10 mg, 0.04 mmol", "phthalic acid--4.2 mg, 0.025 mmol"] | ["170  C"] | ["3 d"] | ["water--12 mL"]
j.ica.2006.04.008 | 2.2. Synthesis of [Mg(Hpcp) 2 ](1) A solution of Mg(SO 4 ) (8.5 mg, 0.07 mmol) in water (10 ml) was added to a boiling solution of H 2 pcp (40 mg, 0.135 mmol) in 60 ml of water. The resulting solution was boiled till colorless needles started separating. Then the mixture was held at ca. 80 C to complete the precipitation of the complex. The compound was ﬁltered, washed with water and dried in air, at room temperature. Yield, 26.5 mg, 62% based on magnesium. | [] | [] | ["[Mg(Hpcp) 2 ]", "Mg(SO 4 )"] | ["Mg(SO 4 )--8.5 mg, 0.07 mmol"] | [] | ["H 2 pcp--40 mg, 0.135 mmol"] | [] | [] | ["water--10 ml"]
ic101322s | The sodium salt of the pmtz ligand was prepared according to a previously described procedure.2c Preparation of the Complexes. Cu 4 (μ-pmtz) 4 (tmda) 4 ](ClO 4 ) 4 3 16H 2 O (1). To a solution of Na(pmtz) 3 (H 2 O) (0.103 g, 0.588 mmol) in 20 mL of water were successively added tmda (0.089 mL, 0.588 mmol) and Cu(ClO 4 ) 2 3 6H 2 O (0.218 g, 0.588 mmol) in methanol (10 mL), and the mixture was stirred for 30 min. After filtering a violet precipitate corresponding to the complex [Cu(tmda) 2 (ClO 4 ) 2 ], the blue filtrate solution was keptatroomtemperature.X-ray quality blue crystals of 1, together with violet crystals of [Cu(tmda) 2 (ClO 4 ) 2 ], were obtained by slow evaporation of the solution after several days. Crystals of 1 were manually separated and air-dried.Yield: 10%. Anal. Calcd for C 44 H 108 Cl 4 Cu 4 O 32 : C, 26.51; H, 5.46; N, 22.48. Found: C, 26.69; H, 5.41; N, 22.16; IR (KBr, cm -1 ): 3448 ν (OH); 1578, ν (CdC); 1473, 1398, ν (CN): 1094 ν (ClO 4 ).[Cu 2 (tren) 2 (μ-pmtz)(ClO 4 ) 3 ](2). To a solution of Na(pmtz) 3 (H 2 O) (0.103 g. 0.588 mmol) in 20 mL of H 2 O was slowly added a solution of Cu(ClO 4 ) 2 3 6H 2 O (0.436 g, 1.176 mmol) in 20 mL of acetonitrile containing tris(2-aminoethyl)amine (0.177 mL, 1.176 mmol). After stirring the solution for 30 min at 50 °Ca blue precipitate appeared, which was filtered-off and recrystallized in a methanol/water mixture 2:1 v/v. The resulting blue solution was left standing at room temperature for 2 days. Blue crystals of 2 formed, which were filtered off and air-dried. Yield: 70%. Anal. Calcd for C 17 H 35 Cl 3 N 14 Cu 2 O 12 : C, 23.60; H, 4.54; N, 22.67. Found: C, 23.42; H, 4.68; N, 22.49. IR (KBr, cm -1 ): 3355 ν as (NH 2 ); 3305 ν sym (NH 2 ); 3090 ν (C-H) pym ; 1594, ν (CdC); 1472 y 1406, ν (CN): 1087 ν (ClO 4 ). | ["room temperature"] | ["2 days"] | ["Cu 4 (μ-pmtz) 4 (tmda) 4 ](ClO 4 ) 4 3 16H 2 O", "[Cu 2 (tren) 2 (μ-pmtz)(ClO 4 ) 3 ]"] | ["Cu(ClO 4 ) 2 3 6H 2 O--0.218 g, 0.588 mmol", "Cu(ClO 4 ) 2 3 6H 2 O--0.436 g, 1.176 mmol"] | [] | ["Na(pmtz) 3 (H 2 O)--0.103 g, 0.588 mmol", "tmda--0.089 mL, 0.588 mmol", "tris(2-aminoethyl)amine--0.177 mL, 1.176 mmol"] | ["room temperature", "50 \b0C"] | ["30 min"] | ["water--20 mL", "methanol--10 mL", "acetonitrile--20 mL", "methanol/water mixture 2:1 v/v--not specified"]
j.ica.2015.03.032 | Found: C, 56.33; H, 4.23; N, 9.37%. FTIR (KBr): 3049.0(w), 2930.0(w), 1658.5(s), 1595.8(vs), 1486.6(m), 1455.8(s), 1414.8(s), 1384.2(vs), 1329.0(m), 1323.2(m), 751.3(s), 614.4(m). | [] | [] | [] | [] | [] | [] | [] | [] | []
cg301319u | Synthesis of [Cd 3 (H 2 L) 2 ][NH 2 (CH 3 ) 2 ] 6 ·4DMF·14H 2 O(3). A mixture of Cd(NO 3 ) 2 ·4H 2 O (0.031 g, 0.1 mmol) and H 8 L (0.0138 g, 0.02 mmol) in 5 mL of DMF and three drops of HCl (6 mol/L) was sealed in an autoclave equipped with a Teﬂon linear (25 mL), heated at 120 °C for 3 days, and then cooled to room temperature. Colorless rod single crystals of 3 were collected in a ca. 29% yield based on H 8 L.Elemental analysis for C 88 H 132 Si 2 Cd 3 N 10 O 50 , calcd (%):C, 41.88; H, 5.27; N, 5.55. Found (%):C, 41.70; H, 5.25; N, 5.67. IR data (KBr, cm −1 ): 3410 (s), 2795 (s), 2485 (m), 1603 (s), 1548 (s), 1352 (s), 1185 (s), 1115 (s), 1020 (s), 920 (w), 867 (m), 773 (s), 729 (s), 688 (m), 582 (m). | [] | [] | ["[Cd3(H2L)2][NH2(CH3)2]6·4DMF·14H2O", "C88H132Si2Cd3N10O50"] | ["Cd(NO3)2·4H2O--0.031 g, 0.1 mmol"] | ["HCl (6 mol/L)--three drops"] | ["H8L--0.0138 g, 0.02 mmol"] | ["120 °C"] | ["3 days"] | ["DMF--5 mL"]
ic102070c | Synthesis of {Ag I [Mo V (bdt) 3 ]} n (2). A THF (5 mL) solution of Ag I ClO 4 (68.3 mg, 0.33 mmol) was added to an olive green THF (10 mL) solution of n-Bu 4 N[Mo V (bdt) 3 ] (250 mg, 0.33 mmol) at RT. The color of the reaction mixture changed immediately to dark green. After stirring for 24 h, a black precipitate was obtained and collected by filtration. After washing with THF (5 mL  5) for removal of THF-soluble byproduct, the black powder was dried in vacuo. Yield 76%. Anal. Calcd for C 18 H 12 S 6 MoAg: C, 34.62; H, 1.94. Found: C, 34.76; H, 2.10. Black single crystals suitable for X-ray crystallographic analysis were obtained by layering a CH 3 CN solution of Ag I ClO 4 (68.3 mg, 0.33 mmol) onto an acetone solution of n-Bu 4 N[Mo V (bdt) 3 ] (250 mg, 0.33 mmol). | [] | [] | ["{Ag I [Mo V (bdt) 3 ]} n", "2"] | ["Ag I ClO 4--68.3 mg, 0.33 mmol"] | [] | ["n-Bu 4 N[Mo V (bdt) 3 ]--250 mg, 0.33 mmol"] | [] | ["24 h"] | ["THF--5 mL", "CH 3 CN--unknown", "acetone--unknown"]
c3dt51812d | –DMF system was investigated and established for a constant concentration [Fe II ] + [Fe III ] = 0.15 mol L −1 and a ratio [Fe II ]/[Fe III ] = 1 under solvothermal conditions at 120 °C under autogenous pressure (25 mL, Parr Autoclave) for 72 h. The solid products were washed with DMF and dried at room temperature.[Hdma]·(Fe 2 (H 2 O) 4 F 6 )(1) and [Hdma]·(Fe 2 (H 2 O) 4 F 6 )·0.5H 2 O (2) are obtained from a mixture of 42 mg FeF 3 (0.4 mmol), 35 mg FeF 2 (0.4 mmol), 0.329 mL HF 2.3 M (0.8 mmol), 12 mg Htaz (0.2 mmol) and 5 mL DMF (64.6 mmol). After filtration and drying, brown parallelepiped-shaped single crystals appear. | [] | [] | [] | ["FeF 3--42 mg, 0.4 mmol", "FeF 2--35 mg, 0.4 mmol"] | [] | ["Hdma--not provided", "Htaz--12 mg, 0.2 mmol"] | ["120 \nC"] | ["72 h"] | ["DMF--5 mL, 64.6 mmol"]
c1ce05561e | Synthesis of [Na 4 Zn(SSC) 2 (H 2 O) 3.5 ] n (2) A mixture of Zn(CH 3 CO 2 ) 2 $2H 2 O (0.1097 g, 0.5 mmol), sulfosuccinic acid solution (0.0708 g, 0.25 mmol) and sodium hydroxide (0.030 g, 0.75 mmol) in a 2 : 1 : 3 molar ratio in 7 mL EtOH/H 2 O (v/v ¼ 6 : 1) was introduced into a Parr Teﬂon-lined stainless steel vessel (25 mL). The vessel was sealed and heated to 120  C. The temperature was held for 3 days and then the mixture was cooled naturally to form colorless block crystals of 2. Colorless crystalline product was ﬁltered, washed with EtOH/ H 2 O, and dried at ambient temperature (yield: 0.034g, 45% based on H 3 SSC). Anal. Calcd for C 8 H 13 O 17.5 Na 4 S 2 Zn (610.63): C, 15.71; H, 2.13%. Found: C, 15.48; H, 2.26%. IR spectrum (cm 1 , KBr pellet): 3436(s), 2976(w), 2934(w), 1638(s), 1613(s), 1401(s), 1388(s), 1304(m), 1263(m), 1240(m), 1210(s), 1157(s), 1050(s), 945(w), 873(w), 753(m), 635(m), 589(m), 544(m), 515(m).X-Ray crystallographic study Single-crystal X-ray diffraction data of compounds 1 and 2 were collected on a Bruker Apex II CCD diffractometer equipped with a graphite-monochromated Mo-Ka radiation (l ¼ 0.71073  A).Data reduction was performed using SAINT and corrected for Lorentz and polarization effects. Adsorption corrections were applied using the SADABS routine.24 The structures were solved by the direct methods and successive Fourier difference syntheses, and reﬁned by the full-matrix least-squares method on F 2 (SHELXTL Version 5.1).25 All non-hydrogen atoms are reﬁned with anisotropic thermal parameters. The water oxygen atom O (15) in compound 2 was disordered with two positions related by an inversion center, which is located on the center of the line between the two positions. Hydrogen atoms attached to carbon atoms were assigned to calculated positions with isotropic thermal parameters ﬁxed at 1.2 times that of the attached carbon atom. | [] | [] | ["[Na 4 Zn(SSC) 2 (H 2 O) 3.5 ] n", "C 8 H 13 O 17.5 Na 4 S 2 Zn"] | ["Zn(CH 3 CO 2 ) 2 $2H 2 O--0.1097 g, 0.5 mmol"] | ["sodium hydroxide--0.030 g, 0.75 mmol"] | ["sulfosuccinic acid solution--0.0708 g, 0.25 mmol"] | ["120 \nC"] | ["3 days"] | ["EtOH/H 2 O--7 mL"]
cphc.200600586 | ACHTUNGTRENNUNG[LNi 2 (N 3 )ACHTUNGTRENNUNG(C 3 H 6 O) 2 ]ACHTUNGTRENNUNG(ClO 4 ) 2 ·C 3 H 6 O(1): 1 equivalent KOtBu (67 mg, 0.5 mmol) and 2 equivalents NiACHTUNGTRENNUNG(ClO 4 ) 2 ·6H 2 O (365 mg, 1.0 mmol) were added to a solution of HL (240 mg, 0.5 mmol) in methanol (25 mL). The reaction mixture was stirred for 1 h, filtered, and the filtrate evaporated to dryness under reduced pressure. The resulting green powder was dissolved in acetone (25 mL), then 0.92 equivalents NaN 3 (30 mg, 0.46 mmol) were added and the reaction mixture was stirred for 12 h. Light petroleum was layered on the green solution, and green crystals of 1 separated after several days. Due to the loss of solvent molecules the crystals crumble after separation from the mother liquor. Yield: 29 mg (7%). Alternatively 1 was prepared as follows: 3 (225 mg) was dissolved in acetone (25 mL) and the solution layered with light petroleum. Yield: 216 mg (82%). IR (KBr): 2967 (w), 2930 (w), 2872 (w), 2097 (vs), 2061 (s) [nACHTUNGTRENNUNG(N 3  )], 1702 (w) [nACHTUNGTRENNUNG(C=O) acetone ], 1459 (w), 1425 (w), 1098 cm 1 (vs) [nACHTUNGTRENNUNG(ClO 4  )]. MS (FAB, nibeol): m/z (relative intensity): 793 (8) [LNi 2 (N 3 )ACHTUNGTRENNUNG(C 3 H 6 O)ACHTUNGTRENNUNG(ClO 4 )] + , 736 (100) [LNi 2 (N 3 )ACHTUNGTRENNUNG(ClO 4 )] + . Elemental analysis (%) calcd for C 30 H 59 Cl 2 N 7 Ni 2 O 11 S 4 (1010.4): C 35.66, H 5.89, N 9.70; found: C 35.60, H 5.75, N 9.35. | [] | [] | ["LNi 2 (N 3 )(C 3 H 6 O) 2 ](ClO 4 ) 2 ·C 3 H 6 O"] | ["Ni(ClO 4 ) 2 ·6H 2 O--365 mg, 1.0 mmol"] | ["KOtBu--67 mg, 0.5 mmol", "NaN 3--30 mg, 0.46 mmol"] | ["HL--240 mg, 0.5 mmol"] | [] | ["1 h", "12 h"] | ["methanol--25 mL", "acetone--25 mL"]
acs.inorgchem.6b02933 | [Ni 2 (μ-Cl)(μ-L m *) 2 ](ClO 4 ) 3 , 6. Compound 6 was prepared similarly to compound 1 starting from Ni(ClO 4 ) 2 ·6H 2 O (0.184 g, 0.504 mmol) and NiCl 2 ·6H 2 O (0.040 g, 0.17 mmol). The reaction aﬀorded 0.160 g (33%) of a green solid. An additional 0.165 g (35%) of 6 can be isolated from the mother liquor by rotary evaporation of the solvent. | [] | [] | ["[Ni 2 (μ-Cl)(μ-L m *) 2 ](ClO 4 ) 3"] | ["Ni(ClO 4 ) 2 ·6H 2 O--0.184 g, 0.504 mmol", "NiCl 2 ·6H 2 O--0.040 g, 0.17 mmol"] | [] | [] | [] | [] | []
j.poly.2012.11.003 | Preparation of [Co(fpht)(bpy)2H 2 O]2H 2 O(3). A mixture of CoCl 2 6H 2 O (0.0475 g, 0.20 mmol), H 2 fpht (0.0370 g, 0.2 mmol), bpy (0.0158 g, 0.1 mmol), 2 mol L 1 NaOH (0.15 ml) and distilled water (10 ml) was sealed in a Teﬂon-lined reactor and heated at 140 °C for 3 days. Purple column crystals were collected (yield: 47% based on Co). Anal. Calc. For C 18 H 14 CoF 2 N 2 O 8 (483.24): C, 46.07; H, 4.08; N, 5.97. Found: C, 46.34; H, 3.81; N, 6.02%. | [] | [] | ["[Co(fpht)(bpy)2H 2 O]2H 2 O", "C 18 H 14 CoF 2 N 2 O 8"] | ["CoCl 2 6H 2 O--0.0475 g, 0.20 mmol"] | ["2 mol L 1 NaOH--0.15 ml"] | ["H 2 fpht--0.0370 g, 0.2 mmol", "bpy--0.0158 g, 0.1 mmol"] | ["140 °C"] | ["3 days"] | ["distilled water--10 ml"]
ic200893n | Preparation of Ph 3 Sn[Au(CN) 2 ](6). The liquid-assisted grinding of K[Au(CN) 2 ] (0.150 g, 0.521 mmol) and Ph 3 SnCl (0.201 g, 0.521 mmol) was performed with the addition of 2 drops of water during grinding. After 10 min of grinding, the white powder was thoroughly washed with water, and a white product was obtained. Yield: 0.263 g (84.3%). IR data: 2168 (s), 1483 (w), 1430 (m), 1079 (w), 999 (w), 735 (m, sh), 727 (m), 695 (m), 451(m). Anal. Calcd for 6: C, 40.1; H, 2.52; N, 4.68. Found: C, 39.73; H, 2.44; N, 4.63. This compound was then recrystallized from methanol. The powder pattern simulated from single crystal data agrees well with the experimental powder pattern of this white product, 6; thus the recrystallized product is the same as the initial compound. | [] | [] | ["Ph 3 Sn[Au(CN) 2 ](6)"] | ["K[Au(CN) 2 ]--0.150 g, 0.521 mmol", "Ph 3 SnCl--0.201 g, 0.521 mmol"] | [] | [] | [] | ["10 min"] | ["water--2 drops", "methanol--recrystallized"]
c9ce01357a | Yield: 0.042 g (44%; based on ligand L). Anal. calcd. For C 48 H 56 N 16 O 20 Zn 2 : C, 44.08%; H, 4.32%; N, 17.14%. Found, C, 44.15%; H, 4.26%; N, 17.21%. FT-IR (ν cm −1 ): CO (1653), N–H (1593). UV-vis (DMSO), λ max /nm: 285 nm. | [] | [] | ["Zn(L)"] | [] | [] | [] | [] | [] | []
ic101296e | 1 HNMR (300 MHz, CDCl 3 ): 2.44 (s, [6H], Me), 5.34 (s, CH 2 Cl 2 ), 7.137.15 (m, [4H], Ar). IR (cm -1 , Nujol): 344(s), 322(s), 292(s). | [] | [] | [] | [] | [] | [] | [] | [] | []
ic001180g | Preparation of 4-PDS‚Cu(hfac) 2 (1). A solution of Cu(hfac) 2 ‚H 2 O (50 mg; 0.10 mmol) in 4 mL of methanol was slowly layered on a solution of 4-PDS (22 mg; 0.10 mmol) in 4 mL of methanol. The solution was allowed to stand at room temperature for a day. Emeraldgreen crystals were obtained in a yield of 73%. IR (KBr, cm -1 ): 3097.6(w), 1650.3(s), 1596.8(s), 1549.5(s), 1524.5(s), 1496.0(s), 1422.7(s), 1255.0(s), 1190.8(s), 1137.3(s), 793.6(s), 715.9(s), 668.7(s), 583.4(s). | [] | [] | ["4-PDS‚Cu(hfac) 2", "NaN"] | ["Cu(hfac) 2 ‚H 2 O--50 mg; 0.10 mmol"] | [] | ["4-PDS--22 mg; 0.10 mmol"] | ["room temperature"] | ["a day"] | ["methanol--4 mL"]
j.ica.2016.02.003 | 2.2.2. [Ni 5 (OOCC 5 H 3 NPO 3 H) 2 (OOCC 5 H 3 NPO 3 ) 2 (H 2 O) 8 ]2(H 2 O) (2) NiSO 4 6H 2 O(28.3 mg, 0.10 mmol), 5-phosphononicotinic acid (20.3 mg, 0.1 mmol), Tetrapropylammonium bromide (79.8 mg, 0.30 mmol) and H 2 O (10 mL) were mixed in a Teﬂon-lined stainless steel vessel (25 mL) and heated at 200 °C for 2 days. After slowly cooling to room temperature, small needle green crystals were obtained. Yield: 0.0126 g (48.0% based on Ni). Anal. found (calcd) for C 24 H 38 N 4 O 32 P 4 Ni 5 : C,21.94 (21.97); H, 2.98 (2.92); N, 4.34 (4.27)%; IR (KBr, cm 1 ): 3247(vs), 1628(vs), 1583(s), 1560(m), 1433(m), 1396(vs), 1296(w), 1209(m), 1100(vs), 1080(vs), 1054 (vs), 989(vs), 941(w), 885(w), 790(m), 766(m), 698(m), 572(s), 500(w), 460(w). | [] | [] | ["[Ni 5 (OOCC 5 H 3 NPO 3 H) 2 (OOCC 5 H 3 NPO 3 ) 2 (H 2 O) 8 ]?2(H 2 O)", "C 24 H 38 N 4 O 32 P 4 Ni 5"] | ["NiSO 4 ?6H 2 O--28.3 mg, 0.10 mmol"] | [] | ["5-phosphononicotinic acid--20.3 mg, 0.1 mmol", "Tetrapropylammonium bromide--79.8 mg, 0.30 mmol"] | ["200 \nC"] | ["2 days"] | ["H 2 O--10 mL"]
s0108270102000859 | Experimental A mixture of Eu 2 O 3 (0.088 g, 0.25 mmol), NiCl 2 6H 2 O (0.119 g, 0.5 mmol), pyridine-4-carboxylic acid (0.246 g, 0.2 mmol) and water (15 ml) was sealed in a 35 ml Te¯on-capped ace pressure tube, heated to 453 K and held at that temperature for 12 h. During this time, the solid Eu 2 O 3 dissolved completely and deep-green crystals of (I) (10% based on nickel) formed at the bottom of the tube. When the tube was cooled to room temperature, blue crystals of trans-tetraaquabis(pyridine-4-carboxylate-N)nickel(II) (Batten & Harris, 2001) (40% based on nickel) formed. These were mechanically separated under a microscope from the green crystals. In this reaction, the Eu 2 O 3 compound presumably acts as a weak base. If the reaction temperature is below 413 K, only trans-tetraaquabis(pyridine-4carboxylate-N)nickel(II) is obtained (Batten & Harris, 2001). This suggests that the formation of the highly distorted structure in (I) requires more vigorous reaction conditions. | [] | [] | ["Eu 2 O 3", "NiCl 2", "pyridine-4-carboxylic acid", "trans-tetraaquabis(pyridine-4-carboxylate-N)nickel(II)"] | ["Eu 2 O 3--0.088 g, 0.25 mmol", "NiCl 2 6H 2 O--0.119 g, 0.5 mmol"] | [] | ["pyridine-4-carboxylic acid--0.246 g, 0.2 mmol"] | ["453 K"] | ["12 h"] | ["water--15 ml"]
j.poly.2013.04.032 | The single crystals of 4 suitable for X-ray analyses were obtained by slow diffusion of ether into its DMF solution. This complex crystallized with two molecules of DMF.When evaporating the CH 2 Cl 2 solution of 4 slowly at room temperature for several days, yellow single crystals of complex 5 were obtained. Yield: ca. 15%, mp 147 °C (dec.).1 H NMR (DMSO-d 6 ): d 4.14 (s, br, 2H), 4.36 (s, br, 2H) (C 5 H 4 ), 4.19 (s, 5H, C 5 H 5 ), 5.08 (s, 2H, CH 2 ), 5.39 (s, 2H, CH 2 ), 7.15 (d, J = 5.1 Hz, 2H), 8.53 (d, J = 5.2 Hz, 2H) (C 5 NH 4 ), 7.51 (s, 1H), 7.58 (s, 1H) (protons of imidazole ring) ppm.13 C NMR (DMSO-d 6 ): d 50.5 (CH 2 ), 52.8 (CH 2 ), 68.6 (C 5 H 5 ), 68.4, 68.7, 83.4 (C 5 H 4 ), 122.0, 122.4, 122.5, 146.0, 150.0 (carbons of pyridyl and imidazole ring), 180.5 (C carbene ) Table 2 Crystal data and reﬁnement parameters for complexes 1 and 2.Complex 1a 1b 2 Formula C 20 H 19 Ag 2 FeI 2 N 3 C 20 H 19 Ag 2 FeI 2 N 3 C 40 H 38 Ag 2 Cl 2 Fe 2 N 6 Formula weight 826.77 826.77 1001.10 Crystal size (mm) 0.22  0.18  0.16 0.08  0.08  0.04 0.20  0.20  0.14 Crystal system monoclinic monoclinic monoclinic Space group C2/cP2 1 /cP2 1 /n a (Å) 34.418(3) 26.469(11) 15.758(6) b (Å) 8.5571(8) 9.561(4) 5.6521(17) c (Å) 19.372(2) 8.490(4) 21.698(8) a (°)909090 b (°) 107.496(3) 95.351(8) 109.929(6) c (°)909090 V (Å 3 ) 5441.5(9) 2139.3(16) 1816.8(11) Z 842 T (K) 113(2) 113(2) 113(2) D calc (g cm 3 ) 2.018 2.567 1.830 F(000) 3088 1544 1000 l (mm 1 ) 4.230 5.379 2.032 h (°) 2.18–27.88 1.55–27.89 1.40–27.90 No. of measured reﬂections 26732 20965 21802 No. of unique reﬂections (R int ) 6479 (0.0382) 5049 (0.0813) 4345 (0.0409) No. of observed reﬂections with [I >2 r (I)] 5127 3600 3621 No. of parameters 253 253 281 Goodness-of-ﬁt (GOF) on F 2 0.992 0.987 1.074 R 1 ,wR 2 [I >2 r (I)] 0.0243, 0.0518 0.0429, 0.0782 0.0227, 0.0619 Table 3 Crystal data and reﬁnement parameters for complexes 3–5.Complex 34.2DMF 5 Formula C 40 H 38 Ag 2 Fe 2 I 2 N 6 C 46 H 52 Ag 2 Fe 2 I 2 N 8 O 2 C 20 H 19 AgClFeN 3 Formula weight 1184.00 1330.20 500.55 Crystal size (mm) 0.30  0.28  0.20 0.20  0.20  0.10 0.16  0.12  0.08 Crystal system triclinic orthorhombic monoclinic Space group P  1 Pna2/ 1 P2 1 /c a (Å) 9.585(4) 15.928(4) 12.262(7) b (Å) 10.337(5) 10.507(3) 9.528(6) c (Å) 11.058(6) 28.672(7) 15.763(9) a (°) 88.56(3) 90 90 b (°) 77.56(3) 90 92.015(11) c (°) 63.84(2) 90 90 V (Å 3 ) 957.4(8) 4798(2) 1840.5(18) Z 14 4 T (K) 113(2) 113(2) 113(2) D calc (g cm 3 ) 2.054 1.841 1.806 F(000) 572 2608 1000 l (mm 1 ) 3.401 2.730 2.006 h (°) 2.20–27.90 1.42–27.88 1.66–27.77 No. of measured reﬂections 7876 41055 18766 No. of unique reﬂections (R int ) 4503 (0.0466) 10920 (0.0526) 4339 (0.0575) No. of observed reﬂections with [I >2 r (I)] 4310 9740 3786 No. of parameters 235 560 235 Goodness-of-ﬁt (GOF) on F 2 1.061 1.074 1.132 R 1 , wR 2 [I >2 r (I)] 0.0346, 0.0862 0.0318, 0.0606 0.0562, 0.1156 36 Q. Li et al. / Polyhedron 59 (2013) 29–37 ppm. Anal. Calc. for C 40 H 38 Ag 2 Cl 2 Fe 2 N 6 : C, 47.99; H, 3.83; N, 8.39.Found: C, 47.55; H, 3.62; N, 8.42%.3.9. X-ray structure determinations X-Ray single crystal diffraction data for complexes 1–5 were collected by a Rigaku Saturn CCD diffractometer with Mo K a radiation (k = 0.71073 Å) by scan mode. Semi-empirical absorption corrections were applied using the CRYSTALCLEAR program [38]. The structures were solved by direct methods and difference Fourier map using SHELXS of the SHELXTL package and reﬁned with SHELXL [39] by full-matrix least-squares on F 2 . The SQUEEZE program was used in the reﬁnement of the structure of 1a. The disordered DMF (ca. one molecule) was removed by the SQUEEZE process. All non-hydrogen atoms were reﬁned anisotropically. The hydrogen atoms were set in calculated positions and reﬁned as riding atoms with a common ﬁxed isotropic thermal parameter. The C1–C5 atoms were disordered in 2. The occupancy factors were reﬁned to 0.506 for C1–C5 and 0.494 for C1 0 –C5 0 , respectively. Crystals of 4 contained two DMF molecules. A summary of the fundamental crystal data for 1a, 1b and 2–5 is listed in Tables 2 and 3, respectively.3.10. General procedure for the catalyzed coupling reaction In a typical experiment, the mixture of aldehyde (1 mmol), phenylacetylene (1.5 mmol), piperidine (1.2 mmol), and NHC–Ag complex (n mmol) was charged in the reaction tube with 1 ml of DMF. The reaction mixture was stirred at 80 °C for 2 h in air but with exclusion of light, and was puriﬁed by column chromatography on silica using ethyl acetate/hexane (1/5 v/v) as eluent to give the corresponding propargylic amine.Acknowledgments This work is supported by the National Natural Science Foundation of China (No. 20972075).Appendix A. Supplementary data CCDC 910469–910474 contain the supplementary crystallographic data for compounds 1–5, respectively. These data can be obtained free of charge via http://www.ccdc.cam.ac.uk/conts/ retrieving.html, or from the Cambridge Crystallographic Data Centre, 12 Union Road, Cambridge CB2 1EZ, UK; fax: +44 1223-336033; or e-mail: deposit@ccdc.cam.ac.uk. The molecular structural ﬁgures of 3 and 5 as well as their selected bond distances and angles are provided. Supplementary data associated with this article can be found, in the online version, at http://dx.doi.org/10.1016/ j.poly.2013.04.032.References [1] F.E. Hahn, M.C. Jahnke, Angew. Chem., Int. Ed. 47 (2008) 3122.[2] W.A. Herrmann, Angew. Chem., Int. Ed. 41 (2002) 1290.[3] U. Siemeling, Eur. J. Inorg. Chem. (2012) 3523.[4] B. Bildstein, J. Organomet. Chem. 617–618 (2001) 28.[5] B. Bildstein, M. Malaun, H. Kopacka, K. Wurst, M. Mitterböck, K.-H. Ongania, G.Opromolla, P. Zanello, Organometallics 18 (1999) 4325 .[6] B. Bildstein, M. Malaun, H. Kopacka, K.-H. Ongania, K. Wurst, J. Organomet.Chem. 572 (1999) 177 .[7] B. Bildstein, M. Malaun, H. Kopacka, K.-H. Ongania, K. Wurst, J. Organomet.Chem. 552 (1998) 45 .[8] K.S. Coleman, S. Turberville, S.I. Pascu, M.L.H. Green, J. Organomet. Chem. 690 (2005) 653 .[9] D.M. Khramov, E.L. Rosen, V.M. Lynch, C.W. Bielawski, Angew. Chem., Int. Ed.47 (2008) 2267 .[10] U. Siemeling, C. Färber, C. Bruhn, Chem. Commun. (2009) 98.[11] U. Siemeling, C. Färber, C. Bruhn, M. Leibold, D. Selent, W. Baumann, M. von Hopffgarten, C. Goedeckec, G. Frenking, Chem. Sci. 1 (2010) 697 .[12] S. Gischig, A. Togni, Organometallics 24 (2005) 203.[13] L.H. Peeck, S. Leuth€ausser, H. Plenio, Organometallics 29 (2010) 4339.[14] M. Sübner, H. Plenio, Angew. Chem., Int. Ed. 44 (2005) 6885.[15] O. Kühl, Chem. Soc. Rev. 36 (2007) 592.[16] I.J.B. Lin, C.S. Vasam, Coord. Chem. Rev. 251 (2007) 642.[17] W. Chen, F. Liu, J. Organomet. Chem. 673 (2003) 5.[18] H.M.J. Wang, I.J.B. Lin, Organometallics 17 (1998) 972.[19] H.-L. Su, L.M. Perez, S.-J. Lee, J.H. Reibenspies, H.S. Bazzi, D.E. Bergbreiter, Organometallics 31 (2012) 4063 .[20] K.M. Lee, H.M.J. Wang, I.J.B. Lin, J. Chem. Soc., Dalton Trans. (2002) 2852.[21] Q.-X. Liu, F.-B. Xu, Q.-S. Li, X.-S. Zeng, X.-B. Leng, Y.L. Chou, Z.-Z. Zhang, Organometallics 22 (2003) 309 .[22] L. Busetto, M.C. Cassani, C. Femoni, A. Macchioni, R. Mazzoni, D. Zuccaccia, J.Organomet. Chem. 693 (2008) 2579 .[23] C.-Y. Liao, K.-T. Chan, P.-L. Chiu, C.-Y. Chen, H.M. Lee, Inorg. Chim. Acta 361 (2008) 2973 .[24] A. Bondi, J. Phys. Chem. 68 (1964) 441.[25] J.C. Garrison, W.J. Youngs, Chem. Rev. 105 (2005) 3978.[26] A.A.D. Tulloch, A.A. Danopoulos, S. Winston, S. Kleinhenz, G. Eastham, J. Chem.Soc., Dalton Trans. (2000) 4499 .[27] V.A. Peshkov, O.P. Pereshivko, E.V. Van der Eycken, Chem. Soc. Rev. 41 (2012) 3790 .[28] C. Wei, Z. Li, C.-J. Li, Org. Lett. 5 (2003) 4473.[29] Y. Zhao, X. Zhou, T. Okamura, M. Chen, Y. Lu, W.-Y. Sun, J.-Q. Yu, Dalton Trans.41 (2012) 5889 .[30] M.-T. Chen, B. Landers, O. Navarro, Org. Biomol. Chem. 10 (2012) 2206.[31] Y. Li, X. Chen, Y. Song, L. Fang, G. Zou, Dalton Trans. 40 (2011) 2046.[32] P. Li, L. Wang, Y. Zhang, M. Wang, Tetrahedron Lett. 49 (2008) 6650.[33] Y. He, M.-f. Lv, C. Cai, Dalton Trans. 41 (2012) 12428.[34] C.-H. Cheng, D.-F. Chen, H.-B. Song, L.-F. Tang, J. Organomet. Chem. 726 (2013) 1 .[35] J.K. Lindsay, C.R. Hauser, J. Org. Chem. 22 (1957) 355.[36] R.J. Sundberg, D.C. Mente, I. Yilmaz, G. Gupta, J. Heterocycl. Chem. 14 (1977) 1279 .[37] G. Mago, M. Hinago, H. Miyasaka, N. Matsumoto, H. Okawa, Inorg. Chim. Acta 254 (1997) 145 .[38] CRYSTALSTRUCTURE 3.7.0 and CRYSTALCLEAR 1.36: Crystal Structure Analysis Package, Rigaku and Rigaku/MSC, 2000–2005, TX.[39] G.M. Sheldrick, Acta Crystallogr., Sect. A 64 (2008) 112.Q. Li et al. / Polyhedron 59 (2013) 29–37 37 | [] | [] | ["C 40 H 38 Ag 2 Fe 2 I 2 N 6 ", "C 46 H 52 Ag 2 Fe 2 I 2 N 8 O 2 ", "C 20 H 19 AgClFeN 3 "] | ["Zn(NO 3 ) 2 ‚6H 2 O--362 mg, 1.22 mmol"] | [] | ["2,6-Diformyl-4-methylphenol --100 mg, 0.61 mmol", "N,N-dimethylethylenediamine--107 mg, 1.21 mmol"] | ["room temperature"] | ["overnight", "several days"] | ["ethanol-water--30 mL", "CH 2 Cl 2--not available", "DMF--not available"]
j.ica.2018.01.028 | (%) for C 27 H 27 Cl 2 N 7 O 4 Cd: C 46.54, H 3.91, N 14.07; found(%): C 46.60, H 3.96, N 14.01. FT-IR (KBr pellet, m /cm 1 ): 3354 (m, NH), 1714 (s, CO), 1606 (s, NH). | [] | [] | ["C 27 H 27 Cl 2 N 7 O 4 Cd"] | [] | [] | [] | [] | [] | []
ja209915n | Ce 2 (H 2 O) 6 (mel) (1). A mixture of 5 02 mg (1 mm ol) of UO 2 (NO 3 ) 2 ·6H 2 O, 21 8 mg (0.5 mm ol) of Ce(NO 3 ) 3 ·6H 2 O, 85 mg (0.25 mmol) of mellitic acid, and 5 mL (277 mmol) of H 2 O was placed in a Parr autoclave and then heated statically at 200 °C for 24 h.The resulting product showing a mixture of 1 (colorless crystallites) and 4 (orange crystallites) was then filtered off, washed with water, and dried at room temperature. | [] | [] | ["Ce 2 (H 2 O) 6 (mel)"] | ["UO 2 (NO 3 ) 2 ·6H 2 O--5.02 mg (1 mmol)", "Ce(NO 3 ) 3 ·6H 2 O--21.8 mg (0.5 mmol)"] | [] | ["mellitic acid--85 mg (0.25 mmol)"] | ["200 °C"] | ["24 h"] | ["H 2 O--5 mL (277 mmol)"]
acs.organomet.6b00523 | (m), 1065 (w), 1027 (w), 1011 (w), 947 (vs), 910 (w), 874 (m), 845 (w), 826 (s), 794 (w), 779 (w), 751 (s), 723 (w), 698 (vs), 667 (m), 613 (m), 588 (w), 526 (w), 493 (w), 456 (w), 397 (w), 377 (s). Anal.Calcd for C 48 H 72 N 5 Si 2 Y (864.20 g/mol): C, 66.71; H, 8.40; N, 8.10.Found: C, 65.74; H, 7.73; N, 7.86.Alkyl Complexes. [{(S)-PETA} 2 Sc{CH(SiMe 3 ) 2 }] (9). Toluene (ca.10 mL) was condensed at −78 °C onto a mixture of 239 mg (0.344 mmol) of 2 and 68 mg (0.344 mmol) of KCH(SiMe 3 ) 2 , and the reaction mixture was stirred overnight at room temperature. The solvent was removed in vacuo, and the residue was extracted with 10 mL of n-pentane. The solvent was removed in vacuo to yield 164 mg (0.200 mmol, 58%) of 9 as a colorless powder. | [] | [] | ["NaN"] | ["NaN--NaN"] | ["KCH(SiMe 3 ) 2--68 mg (0.344 mmol)"] | [] | ["room temperature"] | ["overnight"] | ["Toluene--ca.10 mL", "n-pentane--10 mL"]
c3ce42615g | Yield: 0.16 g, 32%. Anal. calcd for C 68 H 58 N 12 O 9 Zn 2 :C,61.96;H, 4.43; N, 12.75. Found: C, 61.7; H, 4.8; N, 12.3 Single-crystal X-ray structure determination of 1–5 Details of the X-ray experiment, data reduction, and final structure refinement calculations are summarized in Table 1. | [] | [] | ["C 68 H 58 N 12 O 9 Zn 2"] | [] | [] | [] | [] | [] | []
c5ce02314a | S1 of the ESI†).Synthesis of {[CdĲNO 2 -BDC)Ĳdmbpy) 0.5 ĲH 2 O)]·(ACN)·H 2 O} n (7). The synthetic procedure used for 5 was followed to synthesized 7, except ZnĲNO 3 ) 2 ·6H 2 O and solvent H 2 O/EtOH (volume ratio of 1 : 1) were replaced by CdĲNO 3 ) 2 ·4H 2 O (0.092 g, 0.3 mmol) and solvent H 2 O/ACN (volume ratio of 1 : 1), respectively (colorless crystals, yield: 67%, based on NO 2 H 2 BDC). Anal. calcd for C 16 H 16 N 3 O 8 Cd: C, 39.13; H, 3.26; N, 8.56. Found: C, 39.25; H, 3.18; N, 8.72. IR (KBr, cm −1 ): CrystEngCommPaper Published on 02 February 2016. Downloaded by Gazi Universitesi on 05/02/2016 20:47:05. View Article Online | [] | [] | ["{[Cd(NO 2 -BDC)(dmbpy) 0.5 H 2 O)](ACN) H 2 O} n", "C 16 H 16 N 3 O 8 Cd"] | ["Cd(NO 3 ) 2 ·4H 2 O--0.092 g, 0.3 mmol"] | [] | ["NO 2 H 2 BDC--NaN", "dmbpy--NaN"] | [] | [] | ["H 2 O--NaN", "EtOH--NaN", "ACN--NaN"]
aoc.2937 | 243–246  C; yield 60% (0.292 g). FT-IR cm 1 (s, strong; br, broad; w, weak; m, medium): 3131–2867m, n(C-H); 1647s, n(C=C) alk; 1594s, n as (C=O); 1551s; 1481m; 1430m; 1361s, n s (C-O); 1290w; 1246w; 1168w; 1108s; 1079w; 967m; 947w; 840w; 727s; 696s; 653m; 548w, n(Sn-O); 456m, n(Sn-N). | [] | [] | [] | [] | [] | [] | ["243-246 °C"] | [] | []
j.inoche.2011.05.033 | L − 1 NaOH aqueous solution to adjust the pH to 5.5 at 180 °C for 80 h. After cooling to room temperature at a rate of 2 °C/h, yellow block crystals of 1 were obtained in 50% yield based on Zn. Elemental anal. calcd for: C 42 H 26 N 8 O 10 Zn 2 (%): C 54.04, H 2.81, N 12.00; found: C 54.76, H 2.35, N 11.49; IR (KBr, cm − 1 ): 3419 (s), 3066 (w), 1625 (vs), 1511 (w), 1443 (m), 1367 (s), 1317 (w), 1250 (w), 1188 (w), 1156 (w), 1082 (m), 813 (m), 728 (m), 689 (w), 645 (m). Compound 2 was synthesized in a similar procedure as 1,byusingZn(CH 3 COO) 2 ·2H 2 O (0.10 mmol) in place of ZnCl 2 and adjusting the pH to 6.5. The light-yellow block crystals of 2 were obtained in 60% yield based on Zn. Elemental anal. | [] | [] | ["Compound 1", "C 42 H 26 N 8 O 10 Zn 2"] | ["ZnCl 2--0.10 mmol"] | [] | [] | ["180 °C"] | ["80 h"] | ["NaOH aqueous solution--L − 1"]
b614681c | Synthesis of [Ce 2 L 3 ] .6H 2 O (4). Ce 2 (CO 3 ) 3  11H 2 O (3.68 g, 5.59 mmol) was added to 1,2-benzenedisulfonic acid (2.74 mmol) in water (ca. 70 mL). The mixture was brought to reﬂux for 10 h at 120 1C, and, after work-up, ethanol was added resulting in the deposition of a white powder immediately after addition, which was found to be (4). Yield: 0.81 g (81%). C 18 H 24 Ce 2 O 24 S 6 (1095.71); Ce 25.52 (25.55)%. IR: [cm 1 ]: n = 3495s (vbr), 2950w, 2922w, 2850w, 1622s, 1455w, 1433s, 1240vs, 1161s, 1132vs (br), 1065vs, 1037vs, 1012s, 878w, 768s, 695vs, 665s. | [] | [] | ["[Ce 2 L 3 ] .6H 2 O", "C 18 H 24 Ce 2 O 24 S 6"] | ["Ce 2 (CO 3 ) 3 \n11H 2 O--3.68 g, 5.59 mmol"] | [] | ["1,2-benzenedisulfonic acid--2.74 mmol"] | ["120 \n1C"] | ["10 h"] | ["water--ca. 70 mL", "ethanol--not specified"]
chem.200701316 | [8a] Complexes: ACHTUNGTRENNUNG[ZnMnACHTUNGTRENNUNG(PhCOO) 4 ] n (3):MnACHTUNGTRENNUNG(NO 3 ) 2 ·6H 2 O (144 mg, 0.5 mmol) was boiled in benzaldehyde (5 mL) for 5 min. Filtering of the reaction mixture from the small amount of solid was followed by addition of benzaldehyde (2 mL) and ZnACHTUNGTRENNUNG(NO 3 ) 2 ·4H 2 O (79 mg, 0.3 mmol) to the filtrate. The reaction mixture was heated until a white crystalline solid was deposited.Then the solution was cooled to 70–808C, and acetonitrile (8 mL) was added to the reaction mixture. After 1 h, the mixed-metal benzoate 3 was collected by filtration, washed with acetonitrile and ether, and dried in vacuum. Yield: 165 mg (91 %); elemental analysis calcd (%) for MnZnC 28 H 20 O 8 : C 55.61, H 3.33, Mn 9.1, Zn 10.8; found: C 55.59, H 3.26, Mn 8.9, Zn 10.6. | [] | [] | ["ACHTUNGTRENNUNG[ZnMnACHTUNGTRENNUNG(PhCOO) 4 ] n", "MnACHTUNGTRENNUNG(NO 3 ) 2 ·6H 2 O", "ZnACHTUNGTRENNUNG(NO 3 ) 2 ·4H 2 O", "MnZnC 28 H 20 O 8"] | ["MnACHTUNGTRENNUNG(NO 3 ) 2 ·6H 2 O--144 mg, 0.5 mmol", "ZnACHTUNGTRENNUNG(NO 3 ) 2 ·4H 2 O--79 mg, 0.3 mmol"] | [] | ["benzaldehyde--5 mL"] | ["boiled", "heated until a white crystalline solid was deposited", "cooled to 70–808C"] | ["5 min", "1 h"] | ["acetonitrile--8 mL", "ether--not specified"]
acs.inorgchem.9b00037 | Synthesis of 3. The preparation of 3 is similar to that of 1 except that chal-1 was replaced by chal-3 (0.07 mmol, 0.023 g). Single crystals appear as yellow clumps with a yield of 87% based on chal-3. | [] | [] | ["3"] | [] | [] | ["chal-3--0.07 mmol, 0.023 g"] | [] | [] | []
j.jorganchem.2008.09.026 | puriﬁed by column chromatography on silica gel (eluents: 1. pentane, 2. pentane/diethyl ether (20:1), 3. diethyl ether). Evaporation of the combined pentane/diethyl ether fractions left a colorless oil, which crystallized upon standing at room temperature. Yield: 8.6 g (48%). M. p. 58–60 °C. Anal. (C 16 H 16 O, Mw = 224.29 g/mol): C 84.8 (calc. 85.7), H 7.1 (7.2)%. IR (KBr): m 3436 w br, 3065 w, 2996 w, 2874 s, 2834 s, 2810 m, 2360 vw br, 2061 vw, 1957 vw, 1928 vw, 1810 vw, 1607 vw, 1580 vw, 1477 m, 1450 vw, 1393 w, 1317 w, 1222 w, 1198 w, 1179 m, 1110 cs, 1027 w, 960 m, 880 w, 822 w, 784 m, 769 vs, 741 vs, 661 m, 619 w, 580 w, 459 w, 419 w cm 1 . | [] | [] | ["C 16 H 16 O"] | [] | [] | [] | [] | [] | []
cg300853f | UO 2 (4,4′ -adc) (3). Amixtureof503mg(1mmol)of UO 2 (NO 3 ) 2 ·6H 2 O, 139 mg (0.5 mmol) of 4,4′-azobenzenedicarboxylic acid, 0.6 mL (1.2 mmol) of NH 4 OH (2 M), and 4.4 mL (244 mmol) of H 2 O was placed in a Parr bomb and then heated statically at 200 °C for 24 h. The solution pH was 2.3 at the end of the reaction.The resulting red product was then ﬁltered oﬀ, washed with water, and dried at room temperature. Compound 3 was analyzed by a scanning electron microscope (Hitachi S-3400N) and showed typical needlelike crystals of 5−10 μm size (Supporting Information). This phase was obtained over a wide pH range from 2.3 up to 3.2 by varying the NH 4 OH concentration. | [] | [] | ["UO 2 (4,4′ -adc)", "NaN"] | ["UO 2 (NO 3 ) 2 ·6H 2 O--503 mg, 1 mmol"] | ["NH 4 OH (2 M)--0.6 mL, 1.2 mmol"] | ["4,4′-azobenzenedicarboxylic acid--139 mg, 0.5 mmol"] | ["200 \nC"] | ["24 h"] | ["H 2 O--4.4 mL, 244 mmol"]
ic300940k | [Cu(L1) 2 ]· [Cu(H 2 O)(NMP) 4 ]· 4(BF 4 )· 8(NMP)·2(H 2 O) 4. Cu(BF 4 ) 2 ·4H 2 O (7.0 mg, 0.0225 mmol) and L1 (5.0 mg, 0.0075 mmol) in NMP (∼ 2 mL). Yield 6.3 mg. Analysis for [Cu(L1) 2 ]·2BF 4 [Cu(NMP)·4(H 2 O)]·2BF 4 ·5NMP (% calculated, found) C (52.92, 52.95), H (5.13, 5.25), N (7.18, 7.20). Infrared (FT-IR, cm −1 ) 3119, 2938, 1745, 1628, 1505, 1484, 1443, 1404, 1252, 1163, 1139, 1052, 927, 861, 830, 746, 679, 630, 581, 497, 484, 470.[Cd(L3)(NO 3 ) 2 ]·2(DMF) 5. Cd(NO 3 ) 2 ·4H 2 O (7.0 mg, 0.0225 mmol) and L3 (5.0 mg, 0.0075 mmol) in DMF (∼ 2 mL). Yield 7.4 mg.Microanalysis for [Cd(L3)(NO 3 ) 2 ]·2DMF (% calculated, found) C (51.12, 51.30), H (4.58, 4.85), N (7.95, 7.50). Infrared (FT-IR, cm −1 ) 2902, 1674, 1608, 1511, 1441, 1265, 1203, 1150, 1111, 1089, 1050, 1026, 996, 884, 837, 775, 742, 697, 619, 547.[Zn(L3)(NO 3 ) 2 ]·2(DMF) 6. Zn(NO 3 ) 2 ·6H 2 O (6.7 mg, 0.0225 mmol) and L3 (5.1 mg, 0.0075 mmol) in DMF (∼ 2 mL). Yield 11.8 mg.Analysis for [Zn(L3)(NO 3 ) 2 ] (% calculated, found) C (54.86, 55.00), H (4.28, 5.50), N (7.62, 8.00). Infrared analysis (FT-IR, cm −1 ) 3421 (broad), 2928, 1670, 1608, 1511, 1439, 1400, 1262, 1203, 1149, 1088, 1028, 996, 947, 837, 775, 742, 698, 658, 619, 548.[Cu 5 (L3) 2 Cl 10 (NMP) 4 ]·n(NMP) 7. CuCl 2 ·2H 2 O (3.0 mg, 0.0225 mmol) and L3 (5.0 mg, 0.0075 mmol) in NMP (∼ 2 mL). Yield 8.3 mg. Microanalysis for [Cu 5 (L3) 2 (NMP) 4 Cl 10 ]·6NMP (% calculated, found) C (51.51, 51.10), H (5.42, 5.00), N (7.18, 6.60). Infrared (FT-IR, cm −1 ) 3310 (broad), 2936, 1633, 1508, 1442, 1398, 1258, 1192, 1148, 1111, 1087, 1046, 993, 843, 781, 743, 694, 658, 619, 556. | [] | [] | ["[Cu(L1) 2 ]· [Cu(H 2 O)(NMP) 4 ]· 4(BF 4 )· 8(NMP)·2(H 2 O)", "[Cd(L3)(NO 3 ) 2 ]·2(DMF)", "[Zn(L3)(NO 3 ) 2 ]·2(DMF)", "[Cu 5 (L3) 2 Cl 10 (NMP) 4 ]·n(NMP)"] | ["Cu(BF 4 ) 2 ·4H 2 O--7.0 mg, 0.0225 mmol", "Cd(NO 3 ) 2 ·4H 2 O--7.0 mg, 0.0225 mmol", "Zn(NO 3 ) 2 ·6H 2 O--6.7 mg, 0.0225 mmol", "CuCl 2 ·2H 2 O--3.0 mg, 0.0225 mmol"] | [] | ["L1--5.0 mg, 0.0075 mmol", "L3--5.0 mg, 0.0075 mmol", "L3--5.0 mg, 0.0075 mmol", "L3--5.0 mg, 0.0075 mmol"] | [] | [] | ["NMP--∼ 2 mL", "DMF--∼ 2 mL", "DMF--∼ 2 mL", "NMP--∼ 2 mL"]
b703911e | Preparation of [Cu 3 (OH) 2 (4,4  -bpdz) 3 (H 2 O) 2 {CF 3 CO 2 } 2 ] (CF 3 CO 2 ) 2 ·2H 2 O6. 0.039 g (0.1 mmol) of Cu(CF 3 CO 2 ) 2 ·6H 2 O and 0.016 g (0.1 mmol) of 4,4  -bpdz were dissolved in 4 ml water and the solution was stirred in a 10 ml vial at nearly reﬂux temperature for 3 h. Several 1 ml portions of water were added during this period as the solution evaporated. The mixture was cooled and ﬁltered. Slow evaporation at r.t. led to crystallization of the hydroxo complex 6, as small grass-green prisms. The yield was 0.024 g (60%). | [] | [] | ["[Cu 3 (OH) 2 (4,4  -bpdz) 3 (H 2 O) 2 {CF 3 CO 2 } 2 ] (CF 3 CO 2 ) 2 ·2H 2 O"] | ["Cu(CF 3 CO 2 ) 2 ·6H 2 O--0.039 g, 0.1 mmol"] | [] | ["4,4  -bpdz--0.016 g, 0.1 mmol"] | ["nearly reﬂux temperature"] | ["3 h"] | ["water--4 ml"]
s1600536807047332 | These layers are connected by the uncoordinated water molecules via hydrogen bonds into a three-dimensional hydrogen bonded network (Table 2 and Fig. 2).Experimental A mixture of 0.17 g (1.0 mmol) CuCl 2 ·2H 2 O, 1.0 ml (4.0 mmol) 2-hydroxyphosphonoacetic acid (48.0 wt %) and 0.04 g (1.0 mmol) NH 4 F (as a mineralizer) were dissolved in 8 ml of deionized water, and then ammonia was added with stirring to adjust the pH of the mixture to pH = 3.0. The mixture was transfered into a 23 ml Teflon-lined stainless steel autoclave, and then heated at 423 K for 72 h. After cooling to toom-temperature blue crystals of the title compound were obtained, which were washed with demineralized water and dried in air at room temperature. | [] | [] | [] | ["CuCl 2 ·2H 2 O--0.17 g, 1.0 mmol"] | ["ammonia--not specified"] | ["2-hydroxyphosphonoacetic acid--1.0 ml, 4.0 mmol", "NH 4 F--0.04 g, 1.0 mmol"] | ["423 K"] | ["72 h"] | ["deionized water--8 ml"]
j.molstruc.2006.10.023 | 2.4. Synthesis of the [Mn(bpy) 2 (l 2 -S 6 )] n 1 A well-ground mixture of MnCl 2 (126 mg, 1.0 mmol), K 2 S (662 mg, 6.0 mmol), bpy (313 mg, 2 mmol) was heated in a sealed glass tube ﬁlled with N 2 gas at 95 C for 18 h.The mixture was extracted with the mixed solvent of DMF (20 ml) and CH 3 OH (25 ml), and then ﬁltered. The thin red ﬁltrate remained in the atmosphere of nitrogen at 5 C for 16 days, and the thin red crystals of 1 were obtained, with yield of 40.2% based on Mn. IR (cm 1 ): 2978(m), 2919(m), 2756(w), 1730(m ), 1480(s), 1376(s), 1174(s), 992(vs), 777(vs), 418(m). The results of elemental analyses: Anal. calcd for C 10 H 10 Mn 0.5 N 2 S 3 : C, 42.61; H, 3.58; N, 9.94; S, 34.13%. Found: C, 42.62; H, 3.57; N, 9.95; S, 34.12%. | ["5 °C"] | ["16 days"] | ["[Mn(bpy) 2 (l 2 -S 6 )] n", "C 10 H 10 Mn 0.5 N 2 S 3"] | ["MnCl 2--126 mg, 1.0 mmol", "K 2 S--662 mg, 6.0 mmol"] | [] | ["bpy--313 mg, 2 mmol"] | ["95 °C"] | ["18 h"] | ["DMF--20 ml", "CH 3 OH--25 ml"]
zaac.201400303 | IR (ν ˜ ) = 3097 (w), 3075 (w), 1683 (m), 1626 (m), 1616 (m), 1605 (m), 1545 (s), 1489 (m), 1474 (m), 1431 (m), 1413 (m), 1395 (m), 1374 (s), 1331 (m), 1302 (m), 1268(m), 1235 (m), 1196 (m), 1118 (w), 1095 (w), 1083 (w), 1061 (w), 1032 (w), 947 (w) 935 (w), 898 (w), 819 (w), 801 (m), 748 (s), 718 (s), 697 (s), 653 (m) cm –1 . | [] | [] | [] | [] | [] | [] | [] | [] | []
cm020330d | {[Ru(bpy) 3 ][Cu 1.8 Ni 0.2 (ox) 3 ]} n . Yield: 78.3%. IR (KBr) cm -1 : 3082, m; 1631, s; 1586, vs; 1459, m; 1421, m; 1358, w; 1307, m; 1268, m; 801, m; 777, s; 490, m; 407, w. Anal. Calcd for C 36 H 24 N 6 O 12 Cu 1.5 Ni 0.5 Ru: C, 45.12; H, 2.52; N, 8.77. Found: C, 44.61; H, 2.76; N, 8.82; Cu, 11.98; Ni, 1.16. | [] | [] | ["{[Ru(bpy) 3 ][Cu 1.8 Ni 0.2 (ox) 3 ]} n", "C 36 H 24 N 6 O 12 Cu 1.5 Ni 0.5 Ru"] | [] | [] | [] | [] | [] | []
j.ica.2011.03.037 | l eff (295 K): 4.56 l B .2.2.2.6. [(Btm)Cu(CH 3 COO) 2 ] n (6). An ethanol solution (20 mL) containing Cu(CH 3 COO) 2 H 2 O (0.199 g, 1.0 mmol) and Btm (0.150 g, 1.0 mmol) was stirred for 24 h at room temperature. The resulting blue precipitate was isolated by ﬁltration and dried in vacuo. The residue obtained was washed with 5 mL of ethanol and shown to be compound 6 (0.291 g, 0.88 mmol, yield 88%). Mp 200 °C (dec.). | [] | [] | ["[(Btm)Cu(CH 3 COO) 2 ] n "] | ["Cu(CH 3 COO) 2 ?H 2 O--0.199 g, 1.0 mmol"] | [] | ["Btm--0.150 g, 1.0 mmol"] | [] | ["24 h"] | ["ethanol solution--20 mL"]
b103186b | evaporated under reduced pressure at room temperature. To the green solid was added 20 cm 3 THF and the solution ﬁltered to remove NaCl and NaO 2 CCH 3 . The ﬁltrate (20 cm 3 ) was put into a narrow Schlenk tube and diﬀused with 20 cm 3 toluene to form rectangular green crystals of 1ⴢTHF (66%) (Found: C, 45.13; H, 4.21; N, 5.95. C 36 H 40 N 4 O 8 Cl 2 Ru 2 Na, 1 requires C, 45.37; H, 4.23; N, 5.88%); ν max /cm ⫺1 2975w, 1605m, 1472s, 1431s, 1368w, 1304m, 1283s, 1051w, 758w, 687w, 666w (KBr pellet); λ max /nm (MeCN) 318 (ε/dm 3 mol ⫺1 cm ⫺1 4230), 466 (4030), 834 (680); χ M T /cm 3 K mol ⫺1 2.10 (300 K), 0.93 (2.0 K). | [] | [] | ["1ⴢTHF"] | [] | [] | [] | [] | [] | ["THF--20 cm3", "toluene--20 cm3"]
c5nj01567g | [MoO 2 (HL NIH )(MeOH)]Cl (2). Red product. Yield: 130 mg, 89%. Calc. for C 18 H 16 ClMoN 3 O 5 : C, 44.5; H, 3.3; N, 8.65. Found: C, 44.8; H, 3.25; N, 8.8%. TG: calc. for MeOH 6.6%, found 6.3%; calc. for HCl 7.5%, found 7.3%; calc. for MoO 3 29.6, found 30.6%. Selected IR data (cm 1 ): 1635 (CQN) py , 1616 (CQN), 1555 (C–O phenolic ), 1334 (C–O isonicotinic ), 1028 (C–O MeOH ), 945, 925 (MoO 2 ), 907 (OQMo–O MeOH ). | [] | [] | ["[MoO 2 (HL NIH )(MeOH)]Cl"] | [] | [] | [] | [] | [] | []
acs.inorgchem.5b00428 | Calcd (%) for C 36 H 29 N 12 O 2.5 CoB 2 F 8 (902.24): C 47.97, H 2.88, N 18.63. Found: C 47.80, H 3.14, N 18.33. | [] | [] | ["C 36 H 29 N 12 O 2.5 CoB 2 F 8"] | [] | [] | [] | [] | [] | []
s0036023616070202 | The resulting mixture was filtered at once and the filtrate kept undisturbed at room temperature. After one week, dark-brown crystals were collected by filtration with the yield of 14.3 mg, 46.9%. For anal. calcd.: C 24 H 38 ClMnN 4 O 8 : C, 47.97; H, 6.37; N, 9.32. | [] | ["one week"] | ["C 24 H 38 ClMnN 4 O 8"] | [] | [] | [] | [] | [] | []
ic3009392 | Synthesis of {[Ln 2 (μ 4 -pmdc) 2 (μ-pmdc)(H 2 O) 2 ]·H 2 O} n [2-Ln; Ln(III) = La, Ce, Pr, Nd, Sm, Eu, Gd, Tb, Dy, Ho, Er, Tm, Yb]. | [] | [] | ["{[Ln 2 (? 4 -pmdc) 2 (?-pmdc)(H 2 O) 2 ]·H 2 O} n", "2-Ln; Ln(III) = La, Ce, Pr, Nd, Sm, Eu, Gd, Tb, Dy, Ho, Er, Tm, Yb"] | [] | [] | [] | [] | [] | []
ic951326p | trans-1,2-Diaminocyclohexane-CBZ-Glycine Monoamide (2).N-CBZ-glycine 10 (15.0 g, 49.2 mmol), N-hydroxysuccinimide (5.66 g, 49.2 mmol), and EDC (9.43 g, 49.2 mmol) were combined in EtOAc (400 mL) with DMF (200 mL), and the reaction was stirred under argon for 18 h. The reaction solution was diluted with EtOAc (200 mL) and extracted with saturated NaCl solution (400 mL) and 5% NaHCO 3 (2 × 400 mL) and again with saturated NaCl solution (400 mL). The organic phase was dried over MgSO 4 , filtered, and concentrated to a solid. The solid was taken up in DMF (150 mL) and added dropwise to freshly distilled trans-1,2-diaminocyclohexane (250 mL) over ca. | [] | [] | ["trans-1,2-Diaminocyclohexane-CBZ-Glycine Monoamide (2)"] | [] | [] | ["N-CBZ-glycine 10--15.0 g, 49.2 mmol", "N-hydroxysuccinimide--5.66 g, 49.2 mmol", "EDC--9.43 g, 49.2 mmol", "trans-1,2-diaminocyclohexane--250 mL"] | [] | ["18 h"] | ["EtOAc--400 mL", "DMF--200 mL", "saturated NaCl solution--400 mL", "5% NaHCO 3--2 × 400 mL", "DMF--150 mL"]
j.poly.2004.12.017 | As., Argentina) were used as positive controls.2.5. Preparation of the complexes 2.5.1. [Co( II)(ST) 2 (H 2 O) 4 ](1) 10 mL of an aqueous solution of cobalt chloride containing 0.2377 g (1 mmol) of CoCl 2 Æ 6H 2 O, was added dropwise to 20 mL aqueous solution of sulfathiazole as the sodium salt, NaST, containing 0.6101 g NaST (2.2 mmol), with stirring at room temperature [2,21]. | [] | [] | ["[Co( II)(ST) 2 (H 2 O) 4 ]"] | ["CoCl 2 Æ 6H 2 O--0.2377 g (1 mmol)"] | [] | ["sulfathiazole as the sodium salt, NaST--0.6101 g NaST (2.2 mmol)"] | [] | [] | ["aqueous solution--10 mL"]
j.jssc.2015.11.010 | Found: C, 51.49; H, 3.78; N, 7.51. IR (KBr, cm -1 ) ν : 3447(b), 3358(s), 1649(s), 1566(s), 1516(s), 1485(s), 140 0(s), 1339(m), 1292(m), 1269 (w), 1179(w), 1143(w), 970(w), 916(w), 853(m), 799(w), 781(m), 731(m), 711(s), 652(m), 579(w), 520(w).2.5. Synthesis of [Cd(bzgluO)(4,4′-bipy)(H 2 O)] n (4) A mixture of Cd(OAc) 2  2H 2 O (0.026 6 g, 0.1 mmol), H 2 bzgluO (0.0251 g, 0.1 mmol), 4,4 ′-bipy (0.0156 g, 0.1 mmol), and H 2 O (10 mL) as starting materials were sealed in 23 mL Teﬂon-lined stainless steel reactor and heated to 120 °C for 7 days and then slowly cooled to room temperature. Colorless block-shaped crystals of compound 4 were obtained after the reactor was cooled to room temperature from reaction temperature. Yield: ∼44% (based on Cd). Anal. calc. for C 22 H 21 CdN 3 O 6 (%): C, 49.31; H, 3.95; N, 7.84. | [] | [] | ["[Cd(bzgluO)(4,4'-bipy)(H 2 O)] n", "C 22 H 21 CdN 3 O 6"] | ["Cd(OAc) 2 \n2H 2 O--0.026 6 g, 0.1 mmol"] | [] | ["H 2 bzgluO--0.0251 g, 0.1 mmol", "4,4'-bipy--0.0156 g, 0.1 mmol"] | ["120 °C"] | ["7 days"] | ["H 2 O--10 mL"]
ic061115s | {Cu 6 (µ 3 -SC 3 H 6 N 2 ) 4 (µ-SC 3 H 6 N 2 ) 2 (µ-I) 2 I 4 } n (1). A solution of 1,3-imidazolidine-2-thione (0.027 g, 0.26 mmol) in acetonitrile (10 mL) was added to a solution of copper(I) iodide (0.025 g, 0.13 mmol) in acetonitrile (10 mL), followed by stirring for 30 min at room temperature. To this solution was added chloroform (5 mL), and the contents were stirred for a further period of 2 h. The reduction of volume to nearly half of its original volume by evaporation of the solution at room temperature formed prismatic crystals of polymer {Cu 6 (µ 3 -SC 3 H 6 N 2 ) 2 (µ-SC 3 H 6 N 2 ) 4 (µ-I) 4 I 2 } n (1a).25 After the filtrate was allowed to slowly evaporate to almost dryness, needle-shaped colorless crystals of identical composition, {Cu 6 (SC 3 H 6 N 2 ) 6 I 6 } n (1), were formed (yield: 0.010 g, 26%). Mp: 160165 °C. Anal. Calcd for C 9 H 18 Cu 3 I 3 N 6 S 3 : C, 12.30; H, 2.04; N, 9.56. Found: C, 12.85; H, 2.10; N, 9.90. The complex is very poorly soluble in CHCl 3 and CH 3 CN. IR bands (KBr, cm -1 ): ν(N-H) 3205(w), 3134(m), ν(C-H) 3000(m), 2890(w), ν(C-N) 1597(s), 1533(m), ν(C-S) 885(s). NMR data (δ, ppm; CDCl 3 ): δ 3.79 (4H, CH 2 ). | [] | [] | ["{Cu 6 (µ 3 -SC 3 H 6 N 2 ) 4 (µ-SC 3 H 6 N 2 ) 2 (µ-I) 2 I 4 } n", "{Cu 6 (µ 3 -SC 3 H 6 N 2 ) 2 (µ-SC 3 H 6 N 2 ) 4 (µ-I) 4 I 2 } n", "{Cu 6 (SC 3 H 6 N 2 ) 6 I 6 } n"] | ["copper(I) iodide--0.025 g, 0.13 mmol"] | [] | ["1,3-imidazolidine-2-thione--0.027 g, 0.26 mmol"] | ["room temperature"] | ["30 min", "2 h"] | ["acetonitrile--10 mL", "chloroform--5 mL"]
cg200564d | Preparation of [Cu 3 L 3 2 (CH 3 OH) 4 ] (4). A solution of H 3 L 3 (15.0 mg, 0.05 mmol) in methanol (3 mL) was slowly added to the solution of Cu(OAc) 2 3 H 2 O (19.9 mg, 0.1 mmol) in methanol (3 mL), and then water (1 mL) was added to the mixture. Promptly, dark green mixture were formed and put aside at room temperature. Dark green block crystals of 4 were obtained after 1 week. Yield: 58.2%. Anal. Calcd for C 34 H 34 N 4 O 10 S 2 Cu 3 : C, 44.79; H, 3.76; N, 6.15; S, 7.02. Found: C, 44.47; H, 3.52; N, 6.23; S, 6.91. IR (cm 1 , KBr): 3422 s, 2930 w, 1627 s, 1585 m, 1536 s, 1461 m, 1375 s, 1292 w, 1209 m, 1090 w, 878 w, 721 w, 691 w, 559 w. | [] | [] | ["[Cu 3 L 3 2 (CH 3 OH) 4 ]"] | ["Cu(OAc) 2 3 H 2 O--19.9 mg, 0.1 mmol"] | [] | ["H 3 L 3--15.0 mg, 0.05 mmol"] | [] | ["1 week"] | ["methanol--3 mL", "water--1 mL"]
cg901014r | Found: C, 51.69; H, 3.72; N, 14.48. IR (KBr, cm -1 ): 3220s, 1573s, 1538s, 1415s, 1171m, 1012w, 993m, 849w, 727s. | [] | [] | [] | [] | [] | [] | [] | [] | []
c4dt00995a | Syntheses of [Co 3 (L) 2 (bib) 3 (EtOH) 2 ]·2H 2 O (1). A mixture of Co(CH 3 COO) 2 ·2H 2 O (12.5 mg, 0.05 mmol), H 3 L (14.2 mg, 0.05 mmol) and bib (10.5 mg, 0.05 mmol) was dissolved in a solution of distilled water and EtOH [V(H 2 O)–V(EtOH) = 1 : 1].The solution was added into a Teflon-lined stainless steel vessel (15 mL), heated to 130 °C for 72 h and then cooled to room temperature at a rate of 2 °C h −1 . Red block crystals of 1 were obtained (Yield: 45% based on the amount of H 3 L). Anal.calcd for C 70 H 54 N 12 O 16 Co 3 : C, 56.15; H, 3.83; N, 11.23%. Found: C, 56.09; H, 3.80; N, 11.19%. IR (KBr, cm −1 ): 3425(s), 3134(m), 3077(w), 2961(w), 2028(m), 1622(m), 1521(s), 1369(s), 1310(w), 1253(m), 1057(s), 967(w), 830(m), 767(m), 720(m), 651(w). | [] | [] | ["[Co 3 (L) 2 (bib) 3 (EtOH) 2 ]·2H 2 O", "C 70 H 54 N 12 O 16 Co 3"] | ["Co(CH 3 COO) 2 ·2H 2 O--12.5 mg, 0.05 mmol"] | [] | ["H 3 L--14.2 mg, 0.05 mmol", "bib--10.5 mg, 0.05 mmol"] | ["130 °C"] | ["72 h"] | ["distilled water--solution", "EtOH--[V(H 2 O)–V(EtOH) = 1 : 1]"]
j.molstruc.2006.02.032 | 2.2. Synthesis 2.2.1. [Co 3 (4,4 0 -bpy) 4 (pa) 4 ](NO 3 ) 2 (4,4 0 -bpy)(H 2 O) 3.5 1 An aqueous mixture (8 cm 3 ) containing 2-phmalH 2 (0.180 g, 1.0 mmol), Co(NO 3 ) 2 $6H 2 O (0.290 g, 1.0 mmol) and 4,4 0 -bpy (0.156 g, 1.0 mmol) was placed in a Parr Teﬂon-lined stainless steel vessel (23 cm 3 ), which was sealed and heated to 160 8C for 3 d, then cooled at 5 8Ch K1 to 100 8C and held for 10 h, followed by slow cooling t o room temperature. Red, big block crystals of 1 were collected by ﬁltration and dried in air (yield: ca. 85%). Calcd for C 82 H 75 Co 3 N 12 O 17.5 : C 58.44, H 4.49, N 9.97. Found: C 58.10, H 4.57, N 10.03%. FT-IR data (cm K1 ): 3384br, 3061m, 2922m, 1597vs, 1542s, 1492m, 1414s, 1438s, 1218m, 1152w, 1068w, 1010w, 1069w, 886w, 770w, 725w, 632w and 562w. | ["room temperature"] | ["10 h"] | ["[Co 3 (4,4 0 -bpy) 4 (pa) 4 ](NO 3 ) 2 (4,4 0 -bpy)(H 2 O) 3.5", "C 82 H 75 Co 3 N 12 O 17.5"] | ["Co(NO 3 ) 2 $6H 2 O--0.290 g, 1.0 mmol"] | [] | ["2-phmalH 2--0.180 g, 1.0 mmol", "4,4 0 -bpy--0.156 g, 1.0 mmol"] | ["160 8C"] | ["3 d"] | ["aqueous mixture--8 cm 3"]
ja954276w | [CeCl 3 (H 2 O)] n (1). CeCl 3 (H 2 O) 7 (10 g, 26.8 mmol) was placed into a 500-mL Schlenk flask containing a magnetic stir bar. The flask was attached to a vacuum manifold connected to a liquid nitrogen trap and a mechanical pump. Following a literature procedure, 7 but at a lower pressure, the flask was evacuated to 0.03 Torr, slowly heated to 150 °C over 3 h with an oil bath, and agitated at this temperature for 12 additional hours to give 1 as a colorless solid. The vessel was moved from the vacuum line to a nitrogen-containing glovebox in which samples of 1 were taken for analysis. Anal. Calcd for [CeCl 3 (H 2 O)] n : Ce, 53.00; Cl, 40.21; H, 0.76; O, 6.05. Found: Ce, 53.20; Cl, 40.07; H, 0.72; O (by difference), 6.01. A saturated solution of 1 in THF was prepared and found by Karl Fischer analysis to contain 0.220.23 mg of H 2 O/mL which corresponds to 90-95% of the water expected from the formula [CeCl 3 (H 2 O)] n based on a measured solubility of 3.5 mg/mL. Compound 1 (277 mg, 1.05 mmol) was placed in a tube fitted with two greaseless high-vacuum stopcock adapters, one attached to a 24/40 joint and the other to a septum-capped sidearm. | [] | [] | ["[CeCl 3 (H 2 O)] n"] | ["CeCl 3 (H 2 O) 7--10 g, 26.8 mmol"] | [] | [] | ["150 °C"] | ["12 additional hours"] | []
j.ica.2014.02.039 | 2.2.2. [(Cu II L) 3 Cd II ](ClO 4 ) 2 (2) An acetonitrile solution (5 mL) of cadmium perchlorate (0.031 g, 0.1 mmol) was added to a suspension of [Cu II L] (0.107 mg, 0.3 mmol) in acetonitrile (15 mL) with stirring. Almost a clear green solution was formed after few minutes. After stirring for 30 min, the mixture was ﬁltered and the green ﬁltrate was kept at room temperature for slow evaporation. After a few days, green crystalline compound containing diffraction quality single crystals was deposited, which was collected by ﬁltration, washed with cold acetonitrile and air-dried. Yield: 0.1 g (72%). Anal. Calc. for C 54 H 54N 6 O 14 Cl 2 Cu 3 Cd (FW: 1385.02): C, 46.83; H, 3.93; N, 6.07. Found: C, 46.98; H, 4.06; N, 6.22%. FT-IR (cm 1 , KBr): m (C@N), 1625s; m (perchlorate), 1095s and 623w. | [] | ["a few days"] | ["[(Cu II L) 3 Cd II ](ClO 4 ) 2"] | ["cadmium perchlorate--0.031 g, 0.1 mmol", "[Cu II L]--0.107 mg, 0.3 mmol"] | [] | [] | [] | [] | ["acetonitrile--5 mL"]
1099-0682(200203)2002:4<834::aid-ejic834>3.0.co;2-q | Rubidium 5,59-Azotetrazolate Dihydrate (4): Yield: 90%. T Dec.5 239 °C. DSC: 96.9 °C (200.5 J/g). IR: ν ˜ 5 3440 cm 21 s. 3281 s, 2550 w, 2509 w, 2442 w, 2103 w, 2062 w, 1981 w, 1887 w, 1791 w, 1710 m, 1519 w, 1453 w, 1395 m, 1292 w, 1199 w, 1156 m, 1073 w, 1056 w, 1033 m, 933 w, 847 w, 773 w, 736 m, 666 m, 565 m. Raman: ν ˜ 5 1494 cm 21 s, 1418 w, 1386 s, 1361 w, 1200 w, 1155 w, 1082 m, 1059 m, 1036 w, 924 w, 348 w, 104 w. C 2 H 4 N 10 O 2 Rb 2 (371.05): calcd. C 6.4, H 1.1, N 37.7; found C 6.4, H 0.9, N 38.0. | [] | [] | ["C 2 H 4 N 10 O 2 Rb 2"] | [] | [] | [] | [] | [] | []
acs.cgd.0c00878 | {[Co(L) 0.5 (1,2,4,5-btec) 0.5 (H 2 O) 4 ]·2H 2 O} n , 3. Complex 3 was prepared by immersing 1 (0.048 g, 0.1 mmol) into a ﬂask containing 10 mL of water at room T for 7 days. During this interval, the color of the crystals changed from purple to orange. The crystals were then collected and washed by using ethanol. Yield: 0.018 g (42%). Anal. | [] | [] | ["{[Co(L) 0.5 (1,2,4,5-btec) 0.5 (H 2 O) 4 ]\b2H 2 O} n"] | ["1--0.048 g, 0.1 mmol"] | [] | [] | ["room T"] | ["7 days"] | ["water--10 mL", "ethanol--not specified"]
ja0710712 | Preparation of Phase r* Rh , r* Fe , r* Cr . In a 100 mL two-necked flask [DAMS]I (183.0 mg, 0.50 mmol) was dissolved in 40 mL of H 2 O/CH 3 OH (1/1), the solution was heated at 60 °C, and K 3 [M(C 2 O 4 ) 3 ]‚ nH 2 O(M) Rh, Fe, Cr) (0.50 mmol) dissolved in 20 mL of H 2 O/CH 3 OH (1/1) was added. The heating was turned off, and ZnSO 4 ‚7H 2 O (146.3 mg, 0.50 mmol) dissolved in CH 3 OH (2-3 mL) was added to the still hot solution. A brownish-black precipitate, r* Rh , r* Fe ,orr* Cr , separated immediately. After 1.5 h of stirring at room temperature, the solid was filtered, washed with a few drops of H 2 O/CH 3 OH (1/1), and dried under vacuum. It was characterized by a large SHG (same order of magnitude of [DAMS][p-toluenesulfonate]) 14 working with an incident wavelength of 1907 nm. | [] | [] | [] | ["[DAMS]I--183.0 mg, 0.50 mmol", "K 3 [M(C 2 O 4 ) 3 ]‚ nH 2 O(M) Rh, Fe, Cr--0.50 mmol", "ZnSO 4 ‚7H 2 O--146.3 mg, 0.50 mmol"] | [] | [] | ["60 \nC"] | ["1.5 h"] | ["H 2 O/CH 3 OH--40 mL, 1/1", "H 2 O/CH 3 OH--20 mL, 1/1", "CH 3 OH--2-3 mL"]
c3ce42481b | {[Cu 2 (L 24 )(L 24 -H)I 2 ](CH 3 CN)} ∞ ,3.CuI (49 mg, 0.26 mmol) dissolved in CH 3 CN (10 mL) was added to L 24 (52 mg, 0.26 mmol) dissolved in CH 3 OH (10 mL). A red-brown precipitate immediately formed. The red solution was stirred overnight during which time the precipitate changed colour to dark brown. The solid was filtered, washed with diethyl ether and dried in vacuo (85 mg, 42%). Black X-ray quality crystals of 3 were grown from the slow diffusion of a CH 3 OH solution of L 24 (20 mg, 0.10 mmol) layered with CH 3 OH into aCH 3 CN solution of CuI (20 mg, 0.10 mmol) layered with CH 3 CN. Anal. found: C, 34.00; H, 2.47; N, 10.94. Calc. for C 22 H 17 N 6 O 2 Cu 2 I 2 : C, 33.95; H, 2.20; N, 10.80. Selected IR (KBr)/cm −1 : 3446 (s, br) (L 24 ), 3053 (w, sh) (L 24 ), 1653 (w, sh) Fig. 1 Schematic representing the four isomeric dipyridyl ketone oxime ligands L 23 , L 24 , L 33 and L 44 . | [] | [] | ["{[Cu 2 (L 24 )(L 24 -H)I 2 ](CH 3 CN)} ∞"] | ["CuI--49 mg, 0.26 mmol"] | [] | ["L 24--52 mg, 0.26 mmol"] | [] | ["overnight"] | ["CH 3 CN--10 mL", "CH 3 OH--10 mL", "diethyl ether--NaN"]
c3ce42240b | Synthesis of compound 1 The reagents Mn(CH 3 COO) 2 ·4H 2 O (0.0245 g, 0.1 mmol), Sb (0.0974 g, 0.8 mmol), S (0.0577 g, 1.8 mmol), diethylenetriamine (4 mL) and H 2 O (1 mL) were sealed in a stainless steel reactor with a 15 mL Teflon liner, and then heated at 140 °C for 5 days and slowly cooled to room temperature at a controlled rate of 0.1 °C min −1 . The product consisted of wine-colored plateshaped crystals of 1 and a small amount of an unknown black powder. The crystals of 1 were collected by hand under a microscope, washed with ethanol, dried, and then stored under vacuum (yield: 0.104 g, 60% based on Sb). The compound is stable under ambient conditions and insoluble in common solvents. Microprobe elemental analyses on clean surfaces of several single crystals of 1 gave an Mn/Sb/S molar ratio of 0.91(8) : 8.21(2) : 15.18(5), which was in good agreement with that determined from a single crystal X-ray diffraction study. Elemental analysis for C 8 H 32 MnN 6 OS 15 Sb 8 ,calcd:C5.53%, H 1.85%, N 4.83%; found: C 5.47%, H 1.79%, N 4.96%. IR (cm −1 ): 3400 (s), 2920 (w), 2360 (w), 1640 (w), 1110 (w), 592 (w). | [] | [] | ["C 8 H 32 MnN 6 OS 15 Sb 8"] | ["Mn(CH 3 COO) 2 \n4H 2 O--0.0245 g, 0.1 mmol"] | [] | ["diethylenetriamine--4 mL"] | ["140 \nC"] | ["5 days"] | ["H 2 O--1 mL"]
acs.inorgchem.9b03102 | Single crystals of Na-1 and Na-2 suitable for single-crystal Xray diﬀraction (XRD) were grown by cooling solutions of THF/hexane or toluene and were black needles and yellow plates, respectively (Figure 1, Tables S1 and S2, Chart S1). We were not able to obtain single crystals of Na-3, but the analog was studied, in which two pyridyl-substituted phosphine ligands h ave replaced two of the carbonyl ligands in [Fe 4 N(CO) 12 ] − to give Et 4 N[Fe 4 N(CO) 10 (Ph 2 P(oC 5 H 4 N)) 2 ] (Et 4 N-4). A cooled solution of Et 4 N-4 aﬀorded black block-shaped crystals over 3 weeks (Figure 1, Tables S1 and S2, Chart S1).Percent buried volume (%V Bur ) calculations provide a quantitative estimate of ligand size. A higher %V Bur corresponds to a larger ligand steric proﬁle. | [] | ["3 weeks"] | ["Na-1", "Na-2", "Na-3", "Et 4 N[Fe 4 N(CO) 10 (Ph 2 P(oC 5 H 4 N)) 2 ]"] | [] | [] | [] | [] | [] | ["THF--not specified", "hexane--not specified", "toluene--not specified"]
c2ce25561h | IR (KBr pellet, cm 21 ): 3490(m), 3230(m), 3054(w), 1952(w), 1673(vs), 1602(vs), 1480(m), 1417(s), 1366(s), 1227(m), 1163(m), 1011(m), 852(m), 769(s), 645(m), 574(m), 430(m).1 H NMR (300 MHz, CD 3 OD-d 4 ,25uC, TMS, ppm): 8.84 (s, 4H, ArH), 8.55 (m, 2H, ArH), 7.91 (s, 4H, ArH), 7.11 (m, 2H, ArH), 6.99 (m, 2H, ArH), 6.76 (m, 2H, ArH), 3.77 (s, 2H, cyclobut-H). Anal.Calcd for C 30 H 36 MnN 6 O 14 : C, 47.44; H, 4.78; N, 11.06. Found: C, 47.48; H, 5.39; N, 13.93.Synthesis of 12 An aqueous solution (2 mL) of L1 (3.2 mg, 0.017 mmol), azpy (1.5 mg, 0.0081 mmol) and Cd was sealed in a glass tube and heated at 150 uC for 2 days, and then exposed to ambient light for a week to generate orange crystals of 12 ({[Cd(L2)(H 2 O) 2 (azpy)]?7H 2 O} n , 2.0 mg, 28% based on L1). IR (KBr pellet, cm 21 ): 3387(m), 3188(m), 3098(w), 1951(w), 1697(vs), 1662(vs), 1597(vs), 1566(s), 1481(m), 1416(s), 1361(s), 1224(m), 1163(m), 1013(m), 831(m), 759(s), 564(m), 429(s).1 H NMR (300 MHz, DMSO-d 6 ,25uC, TMS, ppm): 10.12 (br, 2H, Ar–OH), 8.89 (d, 4H, ArH, J = 4.8 Hz), 8.28 (m, 2H, ArH), 7.82 (d, 4H, ArH, J = 5.1 Hz), 7.07 (m, 2H, ArH), 6.92 (m, 2H, ArH), 6.80 (m, 2H, ArH), 3.45 (s, 2H, cyclobut-H). Anal. Calcd for C 30 H 38 CdN 6 O 15 : C, 43.15; H, 4.59; N, 10.06. Found: C, 43.09; H, 4.64; N, 10.03. | [] | ["a week"] | ["{[Cd(L2)(H 2 O) 2 (azpy)]?7H 2 O} n"] | ["Cd--2 mL"] | [] | ["L1--3.2 mg, 0.017 mmol", "azpy--1.5 mg, 0.0081 mmol"] | ["150 \nC"] | ["2 days"] | ["aqueous solution--2 mL"]
d0ce01090a | CP 7. In a crystallization tube, a CHCl 3 solution of 1 (0.8 mL, 2.8 mM) was layered with an MeOH/CHCl 3 (0.2 mL, 1/1) buffer and then with an EtOH solution of Cd(NCS) 2 ·(4Py) 4 (0.8 mL, 4 mM). After few days, orange crystals formed. The crystal batch comprised majorly a phase that could be fully characterized owing to rapid desolvation upon exposure to air and very few crystals of 7. Elemental analysis calculated for C 54 H 32 Au 2 Cd 2 N 10 S 12 : C, 35.55; H, 1.77; N, 7.68. Found: C, 32.21; H, 1.71; N, 6.16. The discrepancy in the analysis results from the fact that 7 is a minor product in the crystal batch. | [] | [] | ["CP 7", "C 54 H 32 Au 2 Cd 2 N 10 S 12"] | ["Cd(NCS) 2 ·(4Py) 4--0.8 mL, 4 mM"] | [] | ["1--0.8 mL, 2.8 mM"] | [] | [] | ["CHCl 3--0.8 mL", "MeOH/CHCl 3--0.2 mL, 1/1", "EtOH--0.8 mL"]
cg201184x | Synthesis of {[Ag 6 (DprS) 6 (CF 3 SO 3 ) 5 ](CF 3 SO 3 )·3.5H 2 O} ∞ (2). Colorless needle-like crystals of 2 were obtained using the same method as for 1. Di-2-pyrimidyl sulfide (DprS, 19 mg, 0.1 mmol), AgCF 3 SO 3 (26 mg, 0.1 mmol). Yield: 25.2 mg (55%). Elem. Anal. Calcd. (Found) for C 54 H 43 F 18 N 24 O 21.50 S 12 Ag 6 : C, 23.60 (23.34); H, 1.57 (1.26); N, 12.24 (12.57) %. IR (KBr) ν/cm −1 : 3468(m), 1553(vs), 1432(w), 1377(vs), 1260(s), 1156(m) , 1032(m ), 824(w), 807(w), 770(w), 749(w), 643(m), 575(w), 520w). | [] | [] | ["{[Ag 6 (DprS) 6 (CF 3 SO 3 ) 5 ](CF 3 SO 3 )·3.5H 2 O} ∞", "C 54 H 43 F 18 N 24 O 21.50 S 12 Ag 6"] | ["AgCF 3 SO 3--26 mg, 0.1 mmol"] | [] | ["Di-2-pyrimidyl sulfide (DprS)--19 mg, 0.1 mmol"] | [] | [] | []
ic802069k | [Bis{µ 2 -1,2-bis(1,2,4-triazol-4-yl)ethane-KN1:KN1′}-dibromozinc(II)}], [{ZnBr 2 (µ 2 -btre)} 2 ] (2). A mixture of ZnBr 2 (235 mg, 1.00 mmol), btre (493 mg, 3.00 mmol), and water (10 mL) was stirred for 30 min at room temperature, transferred to a Teﬂon-lined stainless-steel autoclave, and heated at 180 °C for 3 d. Then the autoclave was cooled to room temperature at a rate of 2.8 °Ch -1 . A colorless crystalline product, which was suitable for X-ray single crystal analysis was ﬁltered off, washed with distilled water, and dried in air (Yield 140 mg, 36% based on Zn). Elemental analysis C 12 H 16 Zn 2 N 12 Br 4 (778.72) calcd C 18.51, H 2.07, N 21.58; found: C 18.22, H 2.09, N 20.92%; IR (KBr) 3102(w), 3060(w), 2998(w), 2951(w), 1543(s), 1470(m), 1391(m), 1363(w), 1241(w), 1194(s), 1072(s), 1028(s), 974(w), 943(w), 868(s), 681(w), 638(s), 485(m), 417(w) cm -1 . | [] | [] | ["[ZnBr 2 (µ 2 -btre)] 2"] | ["ZnBr 2--235 mg, 1.00 mmol"] | [] | ["btre--493 mg, 3.00 mmol"] | ["180 °C"] | ["3 d"] | ["water--10 mL"]
j.ica.2005.10.031 | 2.2.6. [Cu 2 (L6)(PPh 3 ) 2 I 2 ](6) The complex was prepared similar to that for complex 1 except that L1 was replaced by L6. Dark red single crystals were obtained in 69% yield. Anal. Calc. for C 50 H 44 Cu 2 I 2 N 4 P 2 : C, 52.47; H, 3.85; N, 4.90. Found: C, 52.49; H, 3.92; N, 4.97%. IR (KBr)/cm 1 : 3049m, 1626s (C@N), 1592m, 1477m, 1436s, 744m, 694s, 521s. | [] | [] | ["[Cu 2 (L6)(PPh 3 ) 2 I 2 ](6)"] | [] | [] | [] | [] | [] | []
c4ce01456a | Synthe sis of ĳCd 2 (bpmi) 2 Cl 2 ĲN 3 ) 2 ĲCH 3 OH) 2 ] n Ĳ3). A mixture of bpmi (0.0039 g, 0.02 mmol), CdCl 2 ·2.5H 2 O (0.0046 g, 0.02 mmol), and NaN 3 (0.0013 g, 0.02 mmol) was thoroughly dissolved in 5 mL of MeOH. The mixture was stirred at 80 °C for 1 h and was subsequently filtered. Aft er, 5 mL of water was added into th e filtrate, colourless block crysta ls for X-ray diffraction were formed a few days later. The crystals were collected by mechanical isolation and washed with MeOH (3 × 10 ml) then dried at 40 °C (yield: 74%). Calcd. For C 28 H 38 Cd 2 Cl 2 N 16 O 2 : C, 36.30; H, 4.13; N, 24.19; O, 3.45. | ["40 \nC"] | ["a few days"] | ["Cd 2 (bpmi) 2 Cl 2 N 3 ) 2 (CH 3 OH) 2 ] n ) 3", "C 28 H 38 Cd 2 Cl 2 N 16 O 2"] | ["CdCl 2 ·2.5H 2 O --0.0046 g, 0.02 mmol"] | ["NaN 3--0.0013 g, 0.02 mmol"] | ["bpmi --0.0039 g, 0.02 mmol"] | ["80 \nC"] | ["1 h"] | ["MeOH--5 mL"]
j.ica.2007.03.008 | 2.3. Synthesis of complex [Cu(bbbt) 1.5 Cl 2 ] n (2) Complex 2 was prepared in a manner analogous to that used in preparing 1 except that bbbt (58.4 mg, 0.2 mmol) was used instead of pbbt . Green crystals (45% yield) suitable for X-ray diﬀraction were obtained two weeks later.They were found to be very stable in air. IR (KBr)/cm 1 : 3028w, 2979w, 1596w, 1493m, 1400m, 1226s, 1172s, 786s, 740s. | [] | [] | ["[Cu(bbbt) 1.5 Cl 2 ] n"] | [] | [] | ["bbbt--58.4 mg, 0.2 mmol"] | [] | ["two weeks"] | []
ja0466715 | Synthesis of [Ni 2 (C 26 H 52 N 10 )Cl 4 ]‚H 2 O (A). To a stirred methanol solution (160 mL) of NiCl 2 6H 2 O (4.76 g, 20.0 mmol) were slowly added N,N′-bis(2-aminoethyl)-1,3-propanediamine (3.30 g, 20.0 mmol), pxylylenediamine (1.38 g, 10.0 mmol), and 37% aqueous formaldehyde (7.17 g, 88.3 mmol). The mixture was heated at reflux for 5 days, during which time the solution gradually became brown. The solution was allowed to stand at room temperature until pink precipitate formed, which was filtered off, washed with methanol, and dried in air. Yield: 25%. The product was recrystallized in H 2 O/MeOH to obtain the crystals. Anal. Calcd for Ni 2 C 26 H 54 N 10 Cl 4 O: C, 39.94; H, 6.96; N, 17.91. Found: C, 39.93; H, 6.48; N, 17.79. FT-IR (Nujol mull, cm -1 ): 3336 (s, br), 3283 (m), 3265 (m), 3212 (s), 1633 (w), 1557 (w). | [] | [] | ["[Ni 2 (C 26 H 52 N 10 )Cl 4 ]‚H 2 O", "Ni 2 C 26 H 54 N 10 Cl 4 O"] | ["NiCl 2 6H 2 O--4.76 g, 20.0 mmol"] | ["37% aqueous formaldehyde--7.17 g, 88.3 mmol"] | ["N,N′-bis(2-aminoethyl)-1,3-propanediamine--3.30 g, 20.0 mmol", "pxylylenediamine--1.38 g, 10.0 mmol"] | ["reflux"] | ["5 days"] | ["methanol--160 mL"]
j.ica.2020.120035 | 2.2.2. Synthesis of [Pb(pmtc)(Cl)] n (2) A mixture of PbCl 2 (8.3 mg, 0.03 mmol) and pmtcLi (6.3 mg, 0.03 mmol) was added to a mixed solvent of CH 3 OH (2 mL) and H 2 O (3 mL), transferred to a 25 mL Teﬂon-lined stainless-steel vessel and then heated at 80 °C for 3 days. After the mixture was cooled to room temperature at the rate of 5 °C/h, colorless transparent crystals of 2 was obtained and collected by ﬁltration. The yield of the product is 60% based on lead. Elemental anal. Calcd for C 9 H 7 ClN 4 O 2 Pb (445.84): C, 24.22; H, 1.57; N, 12.56. Found: C, 24.13; H, 1.56; N, 12.80. IR (KBr, cm −1 ): 3442 s, 3114 m, 1628 s, 1590 m, 1464 m, 1289 s, 1273 m, 1222w, 1029 m, 814 s, 493w. | [] | [] | ["[Pb(pmtc)(Cl)] n", "C 9 H 7 ClN 4 O 2 Pb"] | ["PbCl 2--8.3 mg, 0.03 mmol"] | [] | ["pmtcLi--6.3 mg, 0.03 mmol"] | ["80 \nC"] | ["3 days"] | ["CH 3 OH--2 mL", "H 2 O--3 mL"]
b816275a | Macrobicycle 2. A solution of 3 (0.200 g, 0.344 mmol) and 1,3,5-tribromomethyl-2,4,6-trimethylbenzene 5 (0.142 g, 0.356 mmol) in DMF (50 cm 3 ) was added dropwise to a stirred suspension of K 2 CO 3 (0.296 g, 2.142 mmol) in DMF (150 cm 3 ) at 60 1C over 8 h. After overnight stirring the solvent was removed in vacuo. Puriﬁcation of the crude product by ﬂash column chromatography (silica 230–400 mesh, 2% AcOEt in CH 2 Cl 2 ) aﬀorded 2 (0.090 g) as a colorless solid. Yield: 32%.mp 272 1C (dec). Found: C, 68.57; H, 5.76; N, 10.94; S 11.96.Calcd for C 43 H 40 N 6 S 3 H 2 O: C, 68.40; H, 5.60; N, 11.13; S, 12.74%. d H (500 MHz, CDCl 3 ;Me 4 Si) 8.17 (1 H, s, CH), 7.73 (3 H, d, 3 J 2.5, 5 0 -H), 7.58 (3 H, br s, 2-H), 7.43 (3 H, ddd, 3 J 7.5, 4 J 1.5, 4-H), 7.32 (3 H, ddd, 3 J 7.5, 4 J 1.5, 6-H), 7.29 (3 H, t, 3 J 7.5, 5-H), 6.64 (3 H, d, 3 J 2.5, 4 0 -H), 3.73 (6 H, s, CH 2 ), 3.52 (6 H, s, CH 2 ), 2.04 (3 H, s, CH 3 ). d H (500 MHz, CD 2 Cl 2 ;Me 4 Si) 8.23 (1 H, s, CH), 7.78 (3 H, d, 3 J 2.5, 5 0 -H), 7.52 (3 H, br s, 2-H), 7.60 (3 H, ddd, 3 J 7.5, 4 J 1.6, 4-H), 7.36 (3 H, ddd, 3 J 7.5, 6-H), 7.31 (3 H, t, 3 J 7.5, 5-H), 6.71 (3 H, d, 3 J 2.5, 4 0 -H), 3.73 (6 H, s, ArCH 2 S), 3.50 (6 H, s, CH 2 S), 2.01 (3 H, s, CH 3 ). d C (125 MHz, CD 2 Cl 2 ;Me 4 Si) 152.6, 139.8, 136.8, 133.7, 131.6, 129.3, 128.7, 127.3, 124.9, 105.5, 31.7, 16.7 (3 missing signals). m/z (MALDI-TOF) 738.02 (M + H + ). | [] | [] | ["C 43 H 40 N 6 S 3 H 2 O"] | [] | ["K 2 CO 3--0.296 g, 2.142 mmol"] | ["3--0.200 g, 0.344 mmol", "1,3,5-tribromomethyl-2,4,6-trimethylbenzene 5--0.142 g, 0.356 mmol"] | ["60 1C"] | ["8 h"] | ["DMF--50 cm 3"]
c7dt02282d | The organic phase was dried over Na 2 SO 4 and concentrated in vacuo to obtain the crude product as a brownish liquid. The pure compound was obtained as a light-yellow solid by column chromatography on silica gel using hexane/ethyl acetate (2 : 3) as the eluent. Yield = 0.633 g (52%). FTIR (KBr pellet cm −1 ): 3439, 2956, 1734, 1632, 1591, 1516, 1460, 1442, 1356, 1313, 1255, 1224, 1141, 1113, 1084, 1056, 978, 894, 812, 766, 421.1 H-NMR (CDCl 3 , 600 MHz): δ 7.96 (d, J = 6.0 Hz, 2H), 7.84 (d, J = 6.0 Hz, 2H), 7.78 (t, J = 6.0 Hz, 2H), 4.10 (t, J = 18.0 Hz, 4H), 3.98 (s, 6H), 3.73 (s, 3H), 3.60 (q, J = 6.0 Hz, 1H), 1.40 (d, J = 6 Hz, 3H) ppm. | [] | [] | [] | [] | [] | [] | [] | [] | []
s1600536805020271 | like double chains form two-dimensional layers via hydrogen bonds (Table 2 and Fig. 2).Experimental Maleic acid (0.232 g, 2.00 mmol) and phenanthroline monohydrate (0.399 g, 2.00 mmol) were dissolved in a water–methanol mixture (50 ml, 1:1) and solid ZnO (0.163 g, 2.00 mmol) was added to the solution. The mixture was stirred at 333 K for 2 h. After ﬁltration, the colourless solution was allowed to stand at room temperature, and colourless block-shaped crystals of (I) were obtained by slow evaporation over two months. | [] | ["two months"] | ["(I)"] | ["ZnO--0.163 g, 2.00 mmol"] | [] | ["Maleic acid--0.232 g, 2.00 mmol", "phenanthroline monohydrate--0.399 g, 2.00 mmol"] | ["333 K"] | ["2 h"] | ["water–methanol mixture--50 ml, 1:1"]
c3dt50460c | [Mn 4 (bcpb) 4 (N 3 )(H 2 O) 4 ] n (ClO 4 ) 7n ·nCH 3 OH·3nH 2 O(2). [H 2 bcpb]Br 2 (0.046 g, 0.10 mmol) and NaN 3 (0.039 g, 0.60 mmol) were dissolved in water (2 mL), then a methanol solution (4 mL) of Mn(ClO 4 ) 2 ·6H 2 O (0.15 g, 0.40 mmol) was added under stirring.The mixture was sealed in a 23 mL Teflon-lined autoclave, heated at 80 °C for 3 days. After cooling down to room temperature slowly, yellow rod-shaped crystals of 2 were collected. Yield: 20% based on [H 2 bcpb]Br 2 . Elem. anal. | [] | [] | ["[Mn 4 (bcpb) 4 (N 3 )(H 2 O) 4 ] n (ClO 4 ) 7n ·nCH 3 OH·3nH 2 O", "[H 2 bcpb]Br 2"] | ["Mn(ClO 4 ) 2 ·6H 2 O--0.15 g, 0.40 mmol"] | [] | ["[H 2 bcpb]Br 2--0.046 g, 0.10 mmol", "NaN 3--0.039 g, 0.60 mmol"] | ["80 \nC"] | ["3 days"] | ["water--2 mL", "methanol--4 mL"]
b907606a | Synthesis of {[Cd(H 2 L3)(suc)]$3H 2 O} n (5). Complex 5 was prepared in the same way as 4 except that H 2 L3 was used instead of H 2 L2. Yellow block-like crystals were collected for X-ray analysis. Yield: 20.2 mg, 38% (based on H 2 L3). Anal. Calcd for C 18 H 21 CdN 5 O 7 : C, 40.65; H, 3.98; N, 13.17; Found: C, 40.78; H, 3.81; N, 13.05. IR (KBr, cm 1 ): n 3386 (w), 3314 (w), 3168 (w), 3095 (w), 2920 (w), 2848 (w), 1640 (m), 1574 (s), 1557 (s), 1538 (s), 1505 (w), 1484 (w), 1462 (w), 1412 (m), 1385 (w), 1361(m), 1236 (m), 1164 (w), 1068 (w), 1059 (w), 1016 (w), 1001 (w), 839 (w), 796 (w), 781 (m), 772 (w), 751 (w), 675 (w), 647 (w), 487(w), 419 (w).Synthesis of {[Co(H 2 L1)(chdc)(H 2 O)]$H 2 O} n (6). A mixture of Co(NO 3 ) 2 (29.1 mg, 0.1 mmol), H 2 L2 (24.9 mg, 0.1 mmol), H 2 chdc (42.5 mg, 0.25 mmol), NaOH (20 mg, 0.5 mmol), and H 2 O (8 mL) was transferred and sealed in a 15-mL Teﬂon-lined stainless steel autoclave, which was heated to 160  C for 72 h and then cooled to room temperature. Dark red needle-like crystals Scheme 2 (a) Synthesis of compounds 1–3. (b) Synthesis of compounds 6–7. | [] | [] | ["{[Cd(H 2 L3)(suc)]$3H 2 O} n", "C 18 H 21 CdN 5 O 7"] | ["Cd--NaN"] | [] | ["H 2 L3--NaN", "suc--NaN"] | [] | [] | ["NaN--NaN"]
s1600536805005970 | Experimental Boric acid (0.005 mol) and l-lactic acid (0.01 mol) were dissolved in doubly distilled water. Cadmium carbonate (0.0025 mol) was then added. The solution was stirred well using a magnetic stirrer. The mixture was evaporated to dryness at room temperature by continued heating at 333 K to avoid possible decomposition [m.p.421 (1) K]. FT–IR (KBr, cm 1 ):  = 440 (C O out of plane bending), 630 (C O in plane bending), 750 (CH 2 rocking), 827 (C—H out of plane bending), 918 (BO 4 asymmetric stretching), 958 (B—O stretching), 1117 (C—H in plane bending), 1283 (C—C stretching), 1729 (C O stretching), 3108 (C—H stretching). To grow single crystals of (I), the synthesized salt was dissolved in doubly distilled water and the solution was saturated at room temperature, ﬁltered and allowed to evaporate slowly. Single crystals were obtained after one month. | [] | ["one month"] | [] | ["Cadmium carbonate--0.0025 mol"] | ["Boric acid--0.005 mol"] | ["l-lactic acid--0.01 mol"] | [] | [] | ["doubly distilled water--NA"]
b926264d | [Ni(L 1 ) 3 ][BF 4 ] 2 A Teﬂon-lined autoclave was charged with Ni(BF 4 ) 2 .xH 2 O (0.011 g, 0.030 mmol), L 1 (0.025 g, 0.090 mmol) and methanol (9 cm 3 ). Heating to 100 ◦ C for 12 h followed by slow cooling to room temperature yielded a blue microcrystalline solid directly from the cooled reaction mixture which was separated from the reaction mixture by decantation and then dried (0.091 g, 68%). | [] | [] | ["[Ni(L 1 ) 3 ][BF 4 ] 2"] | ["Ni(BF 4 ) 2 .xH 2 O--0.011 g, 0.030 mmol"] | [] | ["L 1--0.025 g, 0.090 mmol"] | ["100 \nC"] | ["12 h"] | ["methanol--9 cm 3"]
c2dt31378b | Synthesis [Cu 2 (dnbpdc)(OH) 2 ] n (1). A mixture of H 2 dnbpdc (0.10 mmol, 0.033 g) and Cu(NO 3 ) 2 (0.10 mmol, 0.024 g) in water (8 mL), to which a drop of 0.1 M NaOH aqueous solution was added, was stirred for 30 min in air. The resulting suspension (pH ∼ 6) was transferred into a 23 mL Teﬂon-lined autoclave and heated at 180 °C for 24 h. After cooling to room temperature, pale-blue prism-shaped crystals of 1, contaminated by some yellow ﬂoccules that were rinsed out with DMF, were collected for X-ray diffraction and other measurements. The yield was 46% based on Cu. Elemental analysis calc. for C 14 H 8 N 2 O 10 Cu 2 (M = 491.32): C, 34.23; H, 1.64; N, 5.70.Found: C, 34.14; H, 1.86; N, 6.09%. IR (KBr, cm −1 ): 3599w, 3090w, 2924w, 2854w, 1612sh, 1583s, 1529s, 1479m, 1410s, 1346s, 1263w, 1136w, 1095w, 992m, 926w, 829w, 783w, 760w, 725w.[Cu(Hdnbpdc) 2 (bipy)] n ·2nH 2 O (2). A mixture of H 2 dnbpdc (0.10 mmol, 0.033 g), Cu(NO 3 ) 2 (0.10 mmol, 0.024 g) and bipy (0.05 mmol, 0.008 g) in water (4 mL), to which a drop of 0.1 M NaOH aqueous solution was added, was stirred for 30 min in air.The resulting suspension (pH ∼ 6) was heated in a 23 mL Teﬂon-lined autoclave at 180 °C for 24 h. After cooling to room temperature, blue-purple prism crystals of 2 were obtained.Yield, 62% based on H 2 dnbpdc. Elemental analysis calc. for C 38 H 26 N 6 O 18 Cu (M = 918.19): C, 49.70; H, 2.85; N, 9.15. | [] | [] | ["[Cu 2 (dnbpdc)(OH) 2 ] n", "[Cu(Hdnbpdc) 2 (bipy)] n ·2nH 2 O"] | ["Cu(NO 3 ) 2--0.10 mmol, 0.024 g"] | [] | ["H 2 dnbpdc--0.10 mmol, 0.033 g", "bipy--0.05 mmol, 0.008 g"] | ["180 °C", "180 °C"] | ["24 h", "24 h"] | ["water--8 mL", "water--4 mL"]
b912415b | [Zn 2 (pytpy) 2 (ox) 2 ] n $n(H 2 O) (2). A mixture of ZnCl 2 $2H 2 O (0.0136 g, 0.1 mmol), pytpy (0.0312 g, 0.1 mmol), H 2 ox (0.0181 g, 0.2 mmol) in distilled water (10 mL), adjusted the pH value of the mixture to 6.0 with 0.5 mol L 1 NaOH aqueous solution, under hydrothermal reaction at 160  C for 72 h, followed by slowly cooling down to room temperature at a rate of 5  Ch 1 , block colourless crystals were obtained, washed with distilled water (5 mL), and dried in air to give 0.0241 g (yield 54.2% based on Zn). Anal. Calcd. (%) for C 44 H 30 N 8 O 9 Zn 2 : C, 55.89; H, 3.20; N, 11.85. found: C, 56.17; H, 3.05; N, 12.33. IR (KBr, cm 1 ): 3431 m, 1676 m, 1612 s, 1546 m, 1399 m, 1316 m, 1218 w, 1063 w, 1020 m, 796 m, 616 w, 504 w. | [] | [] | ["[Zn 2 (pytpy) 2 (ox) 2 ] n $n(H 2 O)", "C 44 H 30 N 8 O 9 Zn 2"] | ["ZnCl 2 $2H 2 O--0.0136 g, 0.1 mmol"] | ["0.5 mol L 1 NaOH aqueous solution--adjust pH value to 6.0"] | ["pytpy--0.0312 g, 0.1 mmol", "H 2 ox--0.0181 g, 0.2 mmol"] | ["160  C"] | ["72 h"] | ["distilled water--10 mL"]
j.molstruc.2014.01.090 | 2.2. Preparation of Coordination Polymers 2.2.1. Synthesis of [Cu 2 (L) (CN)] n (1) Cu(CH 3 COO) 2 H 2 O (0.1 mmol, 0.02 g), HL (0.126 mmol, 0.0281 g) and LiOH (0.1 mmol/mL, 0.75 mL) were dissolved in the mixture of 11.25 mL water and 4 mL acetonitrile, reacted for 20 min under the 100 W of ultrasound, transferred to a 25 mL Teflon-lined pot, and the reaction mixture was heated within 2 h up to 160 °C. The temperature was kept on a constant level for 6 days, and then the autoclave was cooled rapidly to room temperature. | [] | ["6 days"] | ["[Cu 2 (L) (CN)] n"] | ["Cu(CH 3 COO) 2 ?H 2 O--0.1 mmol, 0.02 g"] | ["LiOH--0.1 mmol/mL, 0.75 mL"] | ["HL--0.126 mmol, 0.0281 g"] | ["160 °C"] | ["20 min"] | ["water--11.25 mL", "acetonitrile--4 mL"]
d0tc04672h | The yield is 60%.Preparation of 2-(1H-benzo[d][1,2,3]triazol-1-yl)-N,N,Ntrimethylethan-1-aminium iodide (bttme I) Cl-ebt (1.8 g, 0.01 mol) was fully dissolved in acetone (100 ml) and then KI (2 g) was added into the solution. The mixture was stirred for 2 h at room temperature before the solution was filtered. The filtrate was evaporated under reduced pressure and then acetonitrile (100 ml) and trimethylamine (33 wt% in ethanol solution 7.1 ml) were added. The precipitate was formed after stirring under 60 1C for 2 days. The reaction mixture was evaporated under reduced pressure, washed with ethyl ether and dried under vacuum as the final product. The yield is 55%.Preparation of 5-(1H-benzo[d][1,2,3]triazol-1-yl)-N,N,Ntrimethylpentan-1-aminium bromide (bttmpe Br) Br-pebt (2.7 g, 0.01 mol) and trimethylamine (33 wt% in ethanol solution 7.1 ml) were added to acetonitrile (100 ml) and stirred at 60 1C for 3 days before the removal of the solvent under reduced pressure. The mixture was washed with ethyl ether and recrystallized with ethanol to give white crystalline powder as pure bttmpe Br. The yield is 61%.Synthesis of 1D-Cu 4 Br 6 (bttme) 2 (1) CuBr (0.022 g, 0.15 mmol), and ligand bttme Br (0.029 g, 0.1 mmol) were sealed in a Pyrex tube with MeOH (2.5 ml) and DMSO (0.5 ml) as solvents. The reaction tube was heated in a 120 1C oven for two days. Yellow needle-shaped single crystals were formed and collected by filtration. | [] | [] | ["bttme I", "bttmpe Br", "1D-Cu 4 Br 6 (bttme) 2"] | ["CuBr--0.022 g, 0.15 mmol", "CuBr--NaN"] | ["KI--2 g", "trimethylamine--33 wt% in ethanol solution 7.1 ml"] | ["Cl-ebt--1.8 g, 0.01 mol", "Br-pebt--2.7 g, 0.01 mol", "bttme Br--0.029 g, 0.1 mmol"] | ["room temperature", "60 \t1C ", "60 \t1C ", "120 \t1C "] | ["2 h", "2 days", "3 days", "two days"] | ["acetone--100 ml", "acetonitrile--100 ml", "MeOH--2.5 ml", "DMSO--0.5 ml"]
ic802069k | catena-[{µ 2 -1,2-Bis(1,2,4-triazol-4-yl)ethane-KN1:KN1′}-bis(isothiocyanato-KN)-zinc(II)], ∞ 1 [Zn(NCS) 2 (µ 2 -btre)] (3). A mixture of ZnSO 4 · 7H 2 O (164 mg, 0.57 mmol), NH 4 SCN (98 mg, 1.30 mmol), btre (233 mg, 1.42 mmol), and water (20 mL) was stirred for 30 min under reﬂux. The clear colorless solution was left for slow evaporation at room temperature while colorless needles crystals were formed after 1 day, which were suitable for X-ray single crystal analysis. The product was ﬁltered off, washed with distilled water, and dried in air (Yield 140 mg, 71% based on Zn).Elemental analysis C 8 H 8 ZnN 8 S 2 (345.71) calcd C 27.79, H 2.33, N 32.41, S 18.55; found: C 27.80, H 2.34, N 32.74, S 18.50%; IR (KBr) 3119(w), 3084(w), 3052(w), 3008(w), 2092(w), 2069(s), 1661(w), 1553(s), 1480(m), 1448(s), 1390(m), 1361(m), 1321(w), 1248(w), 1206(s), 1177(w), 1073(s), 1035(s), 984(m), 955(w), 909(m), 870(w), 834(m), 672(m), 651(s), 623(s), 511(m), 481(m) cm -1 .catena-[{µ 4 -1,2-Bis(1,2,4-triazol-4-yl)ethane-KN1:KN2: KN1′:KN2′}-dichloro-dicopper(I)], ∞ 2 [Cu 2 (µ 2 -Cl) 2 (µ 4 -btre)] (4). A mixture of CuCl 2 (134 mg, 1.00 mmol), btre (493 mg, 3.00 mmol), and water (10 mL) was stirred for 30 min at room temperature, transferred to a Teﬂon-lined stainlesssteel autoclave, and heated at 180 °C for 3 d. Then the autoclave was cooled to room temperature at a rate of 2.8 °Ch -1 . A colorless crystalline product, which was suitable for X-ray single crystal analysis, was ﬁltered off, washed with distilled water, dried, and stored under argon (Yield 110 mg, 61% based on Cu). Elemental analysis C 6 H 8 Cu 2 N 6 Cl 2 (362.19) calcd C 19.90, H 2.23, N 23.20; found: C 20.17, H 2.21, N 23.26%; IR (KBr) 3134(w), 3107(m), 3065(w), 3002(w), 2958(w), 1536(s), 1474(m), 1445(s), 1393(s), 1361(w), 1322(s), 1184(s), 1076(s), 988(s), 871(s), 838(s), 774(m), 683(m), 629(s), 405(w) cm -1 .catena-[{µ 4 -1,2-Bis(1,2,4-triazol-4-yl)ethane-KN1:KN2: KN1′:KN2′}-dibromo-dicopper(I)], ∞ 2 [Cu 2 (µ 2 -Br) 2 (µ 4 -btre)] (5). A mixture of CuBr 2 (223 mg, 1.00 mmol), btre (493 mg, 3.00 mmol), and water (10 mL) was stirred for 30 min at room temperature, transferred to a Teﬂon-lined stainlesssteel autoclave, and heated at 180 °C for 3 d. Then the autoclave was cooled to room temperature at a rate of 2.8 °Ch -1 . A colorless crystalline product, which was suitable for X-ray single crystal analysis, was ﬁltered off, washed with distilled water, dried, and stored under argon (Yield 125 mg, 55% based on Cu). Elemental analysis C 6 H 8 Cu 2 N 6 Br 2 (451.08) calcd C 15.98, H 1.79, N 18.63; found: C 16.37, H 1.66, N 17.84%; IR (KBr) 3130(w), (54) Bayer, H. O.; Cook, R. S.; von Meyer, W. C. U. S. Pat. 1974, 3, 821–376.(55) STOE WinXPOW, Version 1.10; STOE & Cie GmbH: Darmstadt, Germany, 2002.Habib et al.2178 Inorganic Chemistry, Vol. 48, No. 5, 2009 3106(m), 3065(w), 2993(w), 2955(w), 1535(s), 1473(m), 1445(s), 1391(s), 1360(w), 1321(s), 1186(s), 1075(s), 989(s), 863(s), 837(s), 773(s), 681(m), 629(s), 405(w) cm -1 .catena-{Hexaaqua-tris{(µ 4 -1,2-bis(1,2,4-triazol-4-yl)ethaneKN1:KN2:KN1′:KN2′)}-di(µ 3 -hydroxo)-tetra{(µ 3 -sulfatoKO,K O′,K O′′)}-hexacadmuim(II)-sulfate-hexahydrate}, ∞ 2 {[Cd 6 (µ 3 -OH) 2 (µ 3 -SO 4 ) 4 (µ 4 -btre) 3 (H 2 O) 6 ](SO 4 ) · ∼6H 2 O} (6).A mixture of CdSO 4 · 8/3H 2 O (256 mg, 1.00 mmol), btre (493 mg, 3.00 mmol), and water (10 mL) was stirred for 30 min at room temperature, transferred to a Teﬂon-lined stainlesssteel autoclave, and heated at 180 °C for 3 d. Then the autoclave was cooled to room temperature at a rate of 2.8 °Ch -1 . A colorless crystalline product, which was suitable for X-ray single crystal analysis, was ﬁltered off, washed with distilled water, and dried in air (Yield 80 mg, 26% based on Cd). Elemental analysis C 18 H 50 Cd 6 N 18 O 34 S 5 (1897.46) calcd C 11.39, H 2.66, N 13.28, S 8.45; found: C 11.45, H 2.66, N 13.24, S 8.48%; IR (KBr) 3094(m), 3039(w), 3010(w), 2974(w), 1679(m), 1525(s), 1454(s), 1384(m), 1270(m), 1223(m), 1222(w), 1187(s), 1112(w), 1062(s), 960(s), 883(s), 783(w), 676(m), 634(s), 419(w) cm -1 .catena-[{µ 4 -1,2-Bis(1,2,4-triazol-4-yl)ethane-KN1:KN2: KN1′:KN2′}-copper(I)] perchlorate hydrate, ∞ 3 {[Cu(µ 4 btre)]ClO 4 · ∼0.25H 2 O} (7). A mixture of Cu(ClO 4 ) 2 · 6H 2 O (370 mg, 1.00 mmol), btre (493 mg, 3.00 mmol), and water (10 mL) was stirred for 30 min at room temperature, transferred to a Teﬂon-lined stainless-steel autoclave, and heated at 180 °C for 3 d. Then the autoclave was cooled to room temperature at a rate of 2.8 °Ch -1 . A colorless crystalline product, which was suitable for X-ray single crystal analysis, was ﬁltered off, washed with distilled water, dried, and stored under argon (Yield 290 mg, 89% based on Cu). Elemental analysis C 6 H 8 CuN 6 O 4 Cl (327.17) calcd C 22.03, H 2.46, N 25.69; found: C 21.63, H 2.56, N 24.90%; IR (KBr) 3137(w), 2962(w), 1534(m), 1468(m), 1446(w), 1391(m), 1364(w), 1322(w), 1190(s), 1168(m), 1071(s), 988(m), 961(m), 928(w), 857(s), 738(w), 682(w), 620(s), 532(w), 516(w), 485(w), 464(w), 447(w), 409(m) cm -1 .catena-[{(µ 4 -1,2-Bis(1,2,4-triazol-4-yl)ethane-KN1:KN2: KN1′:KN2′)}-{(µ 2 -1,2-bis(1,2,4-triazol-4-yl)ethane-KN1:KN2)}zinc(II)] diperchlorate, ∞ 3 {[Zn(µ 4 -btre)(µ 2 -btre)](ClO 4 ) 2 } (8). A mixture of Zn(ClO 4 ) 2 · 6H 2 O (372 mg, 1.00 mmol), btre (493 mg, 3.00 mmol), and water (10 mL) was stirred for 30 min at room temperature, transferred to a Teﬂon-lined stainlesssteel autoclave, and heated at 180 °C for 3 d. Then the autoclave was cooled to room temperature at a rate of 2.8 °Ch -1 . A colorless crystalline product, which was suitable for X-ray single crystal analysis, was ﬁltered off, washed with distilled water, and dried in air (Yield 415 mg, 70% based on Zn). Elemental analysis C 12 H 16 ZnN 12 O 8 Cl 2 (592.64) calcd C 24.32, H 2.72, N 28.36; found: C 24.36, H 2.70, N 27.98%; IR (KBr) 3107(m), 3026(w), 1551(m), 1464(m), 1399(m), 1314(w), 1286(w), 1214(m), 1117(s), 1076(s), 1018(w), 903(m), 864(m), 800(w), 681(m), 618(s), 425(w) cm -1 .catena-[{(µ 4 -1,2-Bis(1,2,4-triazol-4-yl)ethane-KN1:KN2: KN1′:KN2′)}-{(µ 2 -1,2-bis(1,2,4-triazol-4-yl)ethane-KN1:KN2)}cadmium(II)] diperchlorate, ∞ 3 {[Cd(µ 4 -btre)(µ 2 -btre)](ClO 4 ) 2 } (9). A mixture of Cd(ClO 4 ) 2 · H 2 O (329 mg, 1.00 mmol), btre (493 mg, 3.00 mmol) and water (10 mL) was stirred for 30 min at room temperature, transferred to a Teﬂonlined stainless-steel autoclave, and heated at 180 °Cfor3d.Then the autoclave was cooled to room temperature at a rate of 2.8 °Ch -1 . A colorless crystalline product, which was suitable for X-ray single crystal analysis was ﬁltered off, washed with distilled water, and dried in air (Yield 310 mg, 49% based on Cd). Elemental analysis C 12 H 16 CdN 12 O 8 Cl 2 (639.67) calcd C 22.53, H 2.52, N 26.28; found: C 22.49, H 2.48, N 25.78%; IR (KBr) 3105(m), 3024(w), 1554(m), 1463(m), 1395(w), 1313(w), 1281(w), 1218(m), 1117(s), 1073(s), 1027(m), 896(m), 861(m), 795(w), 684(m), 615(s), 463(w), 423(w) cm -1 .catena-[{(µ 4 -1,2-Bis(1,2,4-triazol-4-yl)ethane-KN1:KN2: KN1′:KN2′}-di-µ 2 -cyano-KN:KC-dicopper(I)], ∞ 3 [Cu 2 (µ 2 CN) 2 (µ 4 -btre)] (10). A mixture of CuSO 4 · 5H 2 O (250 mg, 1.00 mmol), btre (493 mg, 3.00 mmol), and water (10 mL) was stirred for 30 min at room temperature, transferred to a Teﬂon-lined stainless-steel autoclave, and heated at 180 °C for 3 d. Then the autoclave was cooled to room temperature at a rate of 2.8 °Ch -1 . A colorless crystalline product, which was suitable for X-ray single crystal analysis, was ﬁltered off, washed with distilled water, dried, and stored under argon (Yield 135 mg, 79% based on Cu). Elemental analysis C 8 H 8 Cu 2 N 8 (343.30) calcd C 27.99, H 2.35, N 32.64; found: C 27.68, H 2.36, N 33.06%; IR (KBr) 3120(m), 3003(w), 2959(w), 2094(s), 1539(s), 1453(m), 1394(s), 1362(w), 1324(s), 1191(s), 1075(s), 1001(m), 863(s), 840(w), 776(s), 679(m), 632(s), 439(w) cm -1 .Solid-State NMR All spectra were recorded using 2.5 mm rotors on a Bruker Avance 500 solid-state NMR spectrometer (11.7 T) operating at Lamor frequencies of 125.78 MMz for 13 C. RF pulses were applied at a transverse B1 ﬁeld of 125 kHz corresponding to a π/2 pulse width of 2 µs.13 C{ 1 H} CPMAS experiments were performed under magic angle spinning at 20 KHz and 30 kHz with bearing gas at ambient temperature. Cross polarization was achieved using a ramp 56 with typically 1024 steps applied to the proton channel ranging from 80 to 100% and a contact time of 2 ms. In all 13 C experiments, TPPM dipolar decoupling 57 was employed.13 C spectra were referenced to the methyne resonance of alanine (51 ppm).Fluorescence Spectroscopy Photoluminescence analyses for the ﬂuorescing powders of compounds 2, 4, 5, 7, 8, 9, and 10 were performed at room temperature on a Perkin-Elmer LS55 ﬂuorescence (56) (a) Metz, G.; Ziliox, M.; Smith, S. O. Solid State Nucl. Magn. Reson.1996, 7, 155–160. (b) Metz, G.; Wu, X.; Smith, S. O. J. Magn. Reson.A 1994, 110, 219–227. (c) Metz, G.; Wu, X.; Smith, S. O. Chem.Phys. Lett. 1994, 173, 461–465.(57) Bennett, A. E.; Rienstra, C. M.; Auger, M.; Lakshmi, K. V.; Grifﬁn, R. G. J. Chem. Phys. 1995, 103, 6951–6958.Luminescent d 10 Metal-Organic Frameworks Inorganic Chemistry, Vol. 48, No. 5, 2009 2179 spectrometer equipped with a Xe discharge lamp (equivalent to 20 kW for 8 µs duration) and a gated photomultiplier with modiﬁed S5 response.X-ray Crystallography Suitable single crystals were carefully selected under a polarizing microscope. Data Collection: Bruker AXS with APEXII CCD area-detector, Mo KR radiation (λ ) 0.71073 Å), graphite monochromator, double-pass method ω-scan, Data collection and cell reﬁnement with APEX2, 58 respectively, cell reﬁnement and data reduction with SAINT, 58 experimental absorption correction with SADABS.59 Structure Analysis and Reﬁnement: The structure was solved by direct methods (SHELXS-97); 60 reﬁnement was done by fullmatrix least-squares on F2 using the SHELXL-97 program suite.60 All non-hydrogen positions were reﬁned with aniso tropic temperature factors. Hydrogen atoms on carbon were positioned geometrically (C-H ) 0.98 Å for CH 2 , 0.94 Å for aromatic CH) and reﬁned using a riding model (AFIX 23, 43, respectively), with U iso (H) ) 1.2U eq (C). In the structure of 6 the hydrogen atom on the hydroxo O atom was positioned geometrically (O-H ) 0.99 Å) and reﬁned using a riding model (AFIX 13), with U iso (H) ) 1.2U eq (O).Hydrogen atoms on the aqua ligand O2 and the half-occupied crystal water O7 were found but had to be kept ﬁxed in subsequent reﬁnement. Hydrogen atoms on the other aqua ligands O1 and O3 and the other crystal water O atoms O5 and half-occupied O6, O35, and O36 could not be found.The non-coordinated sulfate group around S3 is disordered near an inversion center. It also resides on a split position with the half-occupied crystal water O atoms O35 and O36.In the structure of 7 the Cl atom of the perchlorate group sits on a special position (2-fold rotation axis, Wyckoff notation 4e, 1/2 y 1/4). The four oxygen atoms of the perchlorate groups are disordered over 8 positions. Some residual electron density is assigned to a partially occupied water oxygen atom. The occupation of this crystal water adds up to 1 crystal water per unit cell. No hydrogen atoms could be found or reﬁned for this partially occupied O atom. The structure of 10 could also be reﬁned to identical R-values in the monoclinic space group P2 1 /c with the cell constants a ) 6.1253(3), b ) 12.9739(9), c ) 8.5483(4) Å, β ) 120.062(3)°, V ) 587.94(6) Å 3 . Graphics were obtained with DIAMOND.61 Details of the supramolecular C-H ···N/X (X ) Cl, Br, S) and π-π interaction were calculated by the program PLATON.62 π-Stacking interactions can be viewed as medium to weak if they exhibit rather long centroidcentroid distances (Cg ···Cg > 4.0 Å) together with large slip angles (β, γ > 30°) and vertical displacements (d > 2.0 Å). In comparison, strong π-stackings show rather short centroid-centroid contacts (<3.8 Å), small slip angles (β, γ < 25°) and vertical displacements (d < 1.5 Å) which translate into a sizable overlap of the aromatic planes.39,63,64 Crystal data and details on the structure reﬁnement are given in Table 2-4. The structural data has been deposited with the Cambridge Crystallographic Data Center (CCDCnumbers. 710669 to 710678 for 1-10, respectively).Acknowledgment. The work is supported by KAAD and DFG Grant Ja466/14-1.Supporting Information Available: Crystal reactivity of 7, 8, or 9 with NH 4 PF 6 /H 2 O, thermogravimetric analyses, X-ray powder diffractograms, tables of intermolecular interactions, tables of selected bond distances and angles, additional pictures of networks, CPMAS 13 C, and 1 H NMR spectra (26 pages). This material is available free of charge via the Internet at http://pubs.acs.org.IC802069K (58) APEX2 (Version 2.1-0) Data Collection Program for the CCD AreaDetector System; SAINT, Data Reduction and Frame Integration Program for the CCD Area-Detector System; Bruker Analytical X-ray Systems: Madison, WI, 2006.(59) Sheldrick, G. Program SADABS: Area-detector absorption correction; University of Go¨ttingen: Go¨ttingen, Germany, 1996.(60) Sheldrick, G. M. SHELXS-97, SHELXL-97, Programs for Crystal Structure Analysis; University of Go¨ttingen: Go¨ttingen, Germany, 1997.(61) Brandenburg, K. Diamond (Version 3.1e), Crystal and Molecular Structure Visualization, Crystal Impact; K. Brandenburg & H. Putz Gbr: Bonn, Germany, 2007.(62) (a) Spek, A. L. J. Appl. Crystallogr. 2003, 36, 7–13. (b) Spek, A. L.PLATON-AMultipurpose Crystallographic Tool; Utrecht University: Utrecht, The Netherlands, 2008; Windows implementation: L. J.Farrugia, University of Glasgow, Scotland, Version 40608 (2008).(63) (a) Monfared, H. H.; Kalantari, Z.; Kamyabi, M.-A.; Janiak, C. Z.Anorg. Allg. Chem. 2007, 633, 1945–1948. (b) Wu, B.; Huang, X.; Xia, Y.; Yang, X.-J.; Janiak, C. CrystEngComm 2007, 9, 676–685.(c) Wisser, B.; Janiak, C. Acta Crystallogr. 2007, E63, o2871–2872.(d) Dorn, T.; Janiak, C.; Abu-Shandi, K. CrystEngComm 2005, 7, 633.(64) Yang, X.-J.; Drepper, F.; Wu, B.; Sun, W.-H.; Haehnel, W.; Janiak, C. Dalton Trans. 2005, 256–267; and supplementary material therein.Habib et al.2180 Inorganic Chemistry, Vol. 48, No. 5, 2009 | [] | ["1 day"] | ["{[Zn(µ 2 -1,2-Bis(1,2,4-triazol-4-yl)ethane-KN1:KN1′}-bis(isothiocyanato-KN)-zinc(II)]} n", "C 8 H 8 ZnN 8 S 2", "{[Cu 2 (µ 2 -Cl) 2 (µ 4 -btre)]} n", "C 6 H 8 Cu 2 N 6 Cl 2", "{[Cu 2 (µ 2 -Br) 2 (µ 4 -btre)]} n", "C 6 H 8 Cu 2 N 6 Br 2", "{[Cd 6 (µ 3 -OH) 2 (µ 3 -SO 4 ) 4 (µ 4 -btre) 3 (H 2 O) 6 ](SO 4 ) · ∼6H 2 O}", "C 18 H 50 Cd 6 N 18 O 34 S 5", "{[Cu(µ 4 btre)]ClO 4 · ∼0.25H 2 O}", "C 6 H 8 CuN 6 O 4 Cl", "{[Zn(µ 4 -btre)(µ 2 -btre)](ClO 4 ) 2 }", "C 12 H 16 ZnN 12 O 8 Cl 2", "{[Cd(µ 4 -btre)(µ 2 -btre)](ClO 4 ) 2 }", "C 12 H 16 CdN 12 O 8 Cl 2", "{[Cu 2 (µ 2 CN) 2 (µ 4 -btre)]} n", "C 8 H 8 Cu 2 N 8"] | ["ZnSO 4 · 7H 2 O--164 mg, 0.57 mmol", "CuCl 2--134 mg, 1.00 mmol", "CuBr 2--223 mg, 1.00 mmol", "CdSO 4 · 8/3H 2 O--256 mg, 1.00 mmol", "Cu(ClO 4 ) 2 · 6H 2 O--370 mg, 1.00 mmol", "Zn(ClO 4 ) 2 · 6H 2 O--372 mg, 1.00 mmol", "Cd(ClO 4 ) 2 · H 2 O--329 mg, 1.00 mmol", "CuSO 4 · 5H 2 O--250 mg, 1.00 mmol"] | [] | ["NH 4 SCN--98 mg, 1.30 mmol", "btre--233 mg, 1.42 mmol", "btre--493 mg, 3.00 mmol", "btre--493 mg, 3.00 mmol", "btre--493 mg, 3.00 mmol", "btre--493 mg, 3.00 mmol", "btre--493 mg, 3.00 mmol", "btre--493 mg, 3.00 mmol"] | ["reflux", "room temperature", "room temperature", "room temperature", "room temperature", "room temperature", "room temperature", "room temperature"] | ["30 min", "30 min", "30 min", "30 min", "30 min", "30 min", "30 min", "30 min"] | ["water--20 mL", "water--10 mL", "water--10 mL", "water--10 mL", "water--10 mL", "water--10 mL", "water--10 mL", "water--10 mL"]
ic050218s | Preparation of {[Ag(L8)SbF 6 ]‚H 2 O} n (4). A solution of AgSbF 6 (17 mg, 0.049 mmol) in benzene (10 mL) was layered onto a solution of L8 (9.0 mg, 0.033 mmol) in CH 2 Cl 2 (10 mL). The solutions were left at room temperature for about 4 days, and colorless crystals were obtained. Yield: 50%. IR (KBr): 3416 (br), 2235 (m), 1619 (s), 1550 (s), 1485 (s), 1402 (s), 1292 (s), 1167 (m), 1091 (m), 915 (m), 809 (m), 741 (s), 632 (m), 477 (s) cm -1 .Anal. Calcd for C 16 H 10 AgF 6 N 4 O 2 Sb (4): C, 30.29; H, 1.58; N, 8.83.Found: C, 30.17; H, 1.48; N, 8.59. UV-vis spectrum (in CH 3 CN at room temperature): λ max 233 nm, 278 nm. | [] | [] | ["{[Ag(L8)SbF 6 ]‚H 2 O} n", "4", "C 16 H 10 AgF 6 N 4 O 2 Sb"] | ["AgSbF 6--17 mg, 0.049 mmol"] | [] | ["L8--9.0 mg, 0.033 mmol"] | [] | ["4 days"] | ["benzene--10 mL", "CH 2 Cl 2--10 mL"]
ic402683j | Synthesis of {[Cd 2 (H 2 O) 2 ][5Ru]·10H 2 O} (Cd 2 [5Ru]·12H 2 O). [Ru(5,5′-Hdcbpy) 3 ]·3H 2 O (50.0 mg, 56 μmol) was dissolved in a mixed solution of triethanolamine (50 μL) and water (6 mL). To the resulting clear orange-red solution was slowly diﬀused in a straight glass tube at 298 K an EtOH solution (6 mL) of Cd(NO 3 ) 2 ·6H 2 O (68.2 mg, 198 μmol). Red single crystals of Cd 2 [5Ru]·12H 2 O were obtained after a few days. The crystals were collected by ﬁltration, washed with a small amount of EtOH, and then dried in air for 1 day to aﬀord Cd 2 [5Ru]·12H 2 O (18.2 mg) in 25.6% yield based on [Ru(5,5′-Hdcbpy ) 3 ]. Elem anal. Calcd for C 36 H 18 N 6 O 12 RuCd 2 · 12H 2 O: C, 34.08; H, 3.34; N, 6.62. Found: C, 34.16; H, 3.22; N, 7.09. IR (KBr, cm −1 ): 3385 w, 1612 s, 1589 s, 1554 s, 1484 m, 1375 s, 1164 m, 1130 m, 1037 m, 832 m, 849 m, 776 m, 707 m. | [] | ["a few days", "1 day"] | ["{[Cd 2 (H 2 O) 2 ][5Ru]·10H 2 O}", "Cd 2 [5Ru]·12H 2 O", "[Ru(5,5′-Hdcbpy) 3 ]·3H 2 O"] | ["Ru(5,5′-Hdcbpy) 3--50.0 mg, 56 μmol", "Cd(NO 3 ) 2 ·6H 2 O--68.2 mg, 198 μmol"] | [] | [] | [] | [] | ["triethanolamine--50 μL", "water--6 mL", "EtOH--6 mL"]
00958970500262296 | FT/IR data (cm 1 ): 3424(m), 3232(s), 3145(m), 2954(w), 2893(w), 1605(s), 1468(m), 1333(m), 1177(s), 1111(w), 1026(s), 814(m), 776(m), 740(s), 689(w), 511(m), 486(w).2.3. X-ray crystallography A purple single crystal of 1 with dimensions 0.55  0.49  0.31 mm was mounted on a glass fiber capillary. Data were collected on a Rigaku R-AXIS RAPID IP diffractometer with Mo–K ( ¼ 0.71073 A ˚ ) at 293 K in the range of 3.35<<28.13  . | [] | [] | ["Compound 1"] | [] | [] | [] | [] | [] | []
c002054k | [Eu(HBPTC)(H 2 O) 2 ]$2H 2 O (3). Benzophenone-3,3 0 ,4,4 0 -tetracarboxylic dianhydride (32 mg, 0.10 mmol), Eu(NO 3 ) 3 $5H 2 O (43 mg, 0.10 mmol) and demineralized water (1.4 mL) were placed in a 15 mL tightly closed glass vessel and heated at 180  C under autogenous pressure. Colourless crystals of complex 3 were obtained within three days and were recovered by ﬁltration and washed with water (13 mg, 22% yield). Anal. calcd. for C 17 H 15 EuO 13 : C, 35.25; H, 2.61. Found: C, 34.19; H, 2.64%. | [] | [] | ["[Eu(HBPTC)(H 2 O) 2 ]\n2H 2 O"] | ["Eu(NO 3 ) 3 $5H 2 O--43 mg, 0.10 mmol"] | [] | ["Benzophenone-3,3 0 ,4,4 0 -tetracarboxylic dianhydride--32 mg, 0.10 mmol"] | ["180 \nC"] | ["three days"] | ["demineralized water--1.4 mL"]
c1ce05019b | Colourless crystals were collected in a 30% yield based on Zn (OH) 2 . Anal. calcd for C 25 H 27 ZnN 5 O 5 (M r ¼ 542.89): C 55.31, H 5.01, N 12.90%. Found: C 55.24, H 4.98, N 12.81%. IR data (KBr, cm 1 ): 3384 (s), 1605 (s), 1564 (s), 1529 (s), 1371 (m), 1239 (s), 1094 (s), 1017 (m), 984 (m), 950 (w), 902 (m), 848 (w), 765 (s), 695 (m), 656 (s). | [] | [] | ["C 25 H 27 ZnN 5 O 5"] | ["Zn (OH) 2--NaN"] | [] | [] | [] | [] | []
cg901382h | 32.47%).[WO 2 (VIH)(EtOH)] (6). The complex was prepared in the same manner as 2 using [WO 2 (C 5 H 7 O 2 ) 2 ] (0.1 g, 0.24 mmol) and H 2 VIH (0.06 g, 0.24 mmol) in dry ethanol (35 mL). Yellow product was obtained. Yield: 0.05 g; 39%. Anal. Calcd. for C 16 H 17 N 3 O 6 W (531.162): C, 36.18; H, 3.23; N, 7.91. Found: C, 35.91; H, 3.19; N, 7.63%. TG: CH 3 CH 2 OH, 8.30% (Calcd. 8.67%); WO 3 , 43.96% (Calcd. 43.64%).[{MoO 2 (HNIH)} 2 Mo 6 O 19 ](7). A mixture of [MoO 2 (C 5 H 7 O 2 ) 2 ] (0.2 g, 0.6 mmol) and H 2 NIH (0.025 g, 0.085 mmol) in acetonitrile (80 mL) was refluxed for 4 h. The solution was left at the room temperature for 1 day and the obtained crystalline precipitate was filtered, rinsed with cold acetonitrile, and dried in a desiccator up to the constant weight. A dark red product was obtained. Yield: 0.05 g; 38%. Anal. Calcd. for C 34 H 24 Mo 8 N 6 O 27 (1716.09): C, 23.80; H, 1.41; N, 4.90. Found: C, 23.64; H, 1.21; N, 4.66%. TG: MoO 3 , 66.70% (Calcd. 67.09%). | [] | [] | ["WO 2 (VIH)(EtOH)", "[MoO 2 (HNIH)] 2 Mo 6 O 19"] | ["[WO 2 (C 5 H 7 O 2 ) 2 ]--0.1 g, 0.24 mmol", "[MoO 2 (C 5 H 7 O 2 ) 2 ]--0.2 g, 0.6 mmol"] | [] | ["H 2 VIH--0.06 g, 0.24 mmol", "H 2 NIH--0.025 g, 0.085 mmol"] | ["reflux", "room temperature"] | ["4 h", "1 day"] | ["dry ethanol --35 mL", "acetonitrile --80 mL"]
acsami.0c02829 | Synthesis of Tb-DOBDC. 2,5-dihydroxyterephthalic acid (0.086 g, 0.412 mmol) and terbium nitrate pentahydrate (0.122 g, 0.281 mmol) were dissolved in N,N’dimethylformamide (4 mL) with sonication. 2fluorobenzoic acid (0.864 g, 6.17 mmol) was dissolved in N,N’-dimethylformamide (4 mL) and added to the salt solution. Water (2 mL) and nitric acid (DMF, 0.6 mL, 3.5 M) were added to the reaction mixture and heated to 115 °C in a sealed 20 mL scintillation vial for 60 hr. The resulting crystals were collected by filtration, washed with N,N’dimethylformamide (2 x 50 mL) and water (2 x 50 mL) and then dried on the filter with acetone (50 mL). | [] | [] | ["Tb-DOBDC"] | ["terbium nitrate pentahydrate--0.122 g, 0.281 mmol"] | [] | ["2,5-dihydroxyterephthalic acid--0.086 g, 0.412 mmol", "2fluorobenzoic acid--0.864 g, 6.17 mmol"] | ["115 °C"] | ["60 hr"] | ["N,N’dimethylformamide--4 mL"]
acs.inorgchem.8b02696 | Synthesis of Compound (NH 4 )[(UO 2 )L]·H 2 O6.H 3 L (30 mg, 0.064 mmol) and 50 mg Zn(UO 2 )(OAc) 4 ·7H 2 O (0.05 mmol) were added to 1.5 mL deionized H 2 O in a 20 mL tightly closed autoclave. | [] | [] | ["(NH 4 )[(UO 2 )L]·H 2 O6.H 3 L"] | ["Zn(UO 2 )(OAc) 4 ·7H 2 O--50 mg, 0.05 mmol"] | [] | ["H 3 L--30 mg, 0.064 mmol"] | [] | [] | ["deionized H 2 O--1.5 mL"]
j.ica.2011.06.020 | 2.2.2. {[Cd(dtbb)(2,2 0 -bpy)(H 2 O)]2DMA} n (2) A mixture of CdO (0.02 g, 0.20 mmol), H 2 dtbb (0.06 g, 0.20 mmol), 2,2 0 -bpy (0.02 g, 0.10 mmol), DMA (3 ml), H 2 O (2 ml) was sealed in a 25 ml Teﬂon-lined stainless steel vessel and heated at 80 °C for 2d. After the mixture had been slowly cooled to room temperature over 24 h, yellow block crystals of 2 were obtained with 56% yield on cadmium basis. Elemental analysis, Aanl. Calc.for C 32 H 36 CdN 4 O 7 S 2 (Mr. 765.17): C, 50.23; H, 4.74; N, 7.32. Found: C, 50.27; H, 4.71; N, 7.28%. IR data (KBr pellet, m [cm 1 ]): 3438(m), 2923(m), 1588(s), 1544(s), 1374(s), 1248(s), 1008(m), 839(w), 744(m), 634(m). | [] | [] | ["{[Cd(dtbb)(2,2 0 -bpy)(H 2 O)]2DMA} n", "C 32 H 36 CdN 4 O 7 S 2"] | ["CdO--0.02 g, 0.20 mmol"] | [] | ["H 2 dtbb--0.06 g, 0.20 mmol", "2,2 0 -bpy--0.02 g, 0.10 mmol"] | ["80 \b0C"] | ["2d"] | ["DMA--3 ml", "H 2 O--2 ml"]
s1631-0748(03)00057-2 | Dilute aqueous solutions of Er(III) chloride (0.25 mmol) and potassium salt of oxalate (0.25 mmol) were allowed to slowly diffuse through the gel medium in an U-shaped tube.After a few weeks, single crystals were obtained. | [] | [] | ["NaN"] | ["Er(III) chloride--0.25 mmol"] | [] | ["potassium salt of oxalate--0.25 mmol"] | [] | ["a few weeks"] | ["aqueous solutions--NaN"]
ic026065f | [(tach) 8 (H 2 O) 6 Cu 6 Co 8 (CN) 24 ⊃THF]Br 12 ‚29H 2 O (14). A solution of 7‚H 2 O (32 mg, 0.11 mmol) and CuBr 2 (81 mg, 0.36 mmol) in 25 mL of water was stirred and concentrated to a volume of 10 mL by heating at reflux. Upon cooling to room temperature, a small amount of gray solid was separated by filtration, and the green filtrate was further concentrated to a volume of 8 mL under reduced pressure. Diffusion of THF vapor into the solution produced bluegreen parallelepiped-shaped crystals of 14 suitable for X-ray analysis. The crystals were collected by filtration, washed with successive aliquots of THF (5 mL) and Et 2 O (5 mL), and dried in air to give 31 mg (53%) of product. IR: ν CN 2198, 2182 (sh) cm -1 . | [] | [] | ["[(tach) 8 (H 2 O) 6 Cu 6 Co 8 (CN) 24 ⊃THF]Br 12 ‚29H 2 O"] | ["CuBr 2--81 mg, 0.36 mmol"] | [] | ["7‚H 2 O--32 mg, 0.11 mmol"] | [] | [] | ["water--25 mL", "THF--5 mL", "Et 2 O--5 mL"]
c0dt01772h | for C 8 H 6 N 6 Au 2 Br 4 CoO: C 9.86%, H 0.62%, N 8.62%; found: C 10.14%, H 1.03%, N 8.48%.2.2.4 Zn(pyz)[Au(CN) 2 ] 2 (3). Zn(NO 3 ) 2 ·6H 2 O(30mg; 0.10 mmol), pyrazine (9 mg; 0.11 mmol) and K[AuBr 2 (CN) 2 ] (88 mg; 0.20 mmol) were placed in an ampoule and subjected to the heating conditions outlined in the general experimental section. Yellow needle-shaped crystals of Zn(pyz)[Au(CN) 2 ] 2 (3) formed and were collected by vacuum ﬁltration (43 mg; 67% yield). IR (ATR, cm -1 ): 2231 (w; n CN ), 2197 (w; n CN ), 2174 (s; n CN ); 1423 (s), 1165 (m), 1130 (m), 1091 (m), 1065 (s), 799 (vs). Anal. | [] | [] | ["C 8 H 6 N 6 Au 2 Br 4 CoO", "Zn(pyz)[Au(CN) 2 ] 2"] | ["Zn(NO 3 ) 2 \n6H 2 O--30mg; 0.10 mmol", "K[AuBr 2 (CN) 2 ]--88 mg; 0.20 mmol"] | [] | ["pyrazine--9 mg; 0.11 mmol"] | [] | [] | []
cg300559p | Synthesis of [Co 3 (2-stp) 2 (dia) 6 (H 2 O) 2 ](3b). Co(NO 3 ) 2 ·6H 2 O (0.281 g, 0.966 mmol), dia (0.100 g, 0.322 mmol) and NaH 2 (2-stp) (0.173 g, 0.644 mmol) were placed in H 2 O (5 mL) in a 20 mL Teﬂonlined stainless reactor. The reactor was tightly closed and heated up according to the same temperature program as that of 1. Red crystals were separated by ﬁltration, washed with deionized water, dichloromethane, and DMF and dried in air. Yield: 0.077 g, 44%. Anal. Calcd for C 76 H 52 Co 3 N 12 O 16 S 2 : C, 55.99; H, 3.21; N, 10.31. Found: C, 55.92; H, 3.07; N, 9.96. IR (KBr/pellet cm −1 ): 3174 (br), 1733 (w), 1602 (s), 1527 (s) 1524 (s), 1450 (s), 1446 (s), 1390 (s), 1340 (s), 1294 (w), 1255 (s), 1193 (s), 1132 (s), 1087 (s), 1041 (s), 954 (w br), 875 (w), 842 (s), 788 (s), 757 (s), 676 (w), 669 (s), 572 (w), 528 (w), 476 (w), 457 (w). | [] | [] | ["[Co 3 (2-stp) 2 (dia) 6 (H 2 O) 2 ](3b)", "C 76 H 52 Co 3 N 12 O 16 S 2"] | ["Co(NO 3 ) 2 ·6H 2 O--0.281 g, 0.966 mmol"] | [] | ["dia--0.100 g, 0.322 mmol", "NaH 2 (2-stp)--0.173 g, 0.644 mmol"] | [] | [] | ["H 2 O--5 mL"]
j.molstruc.2019.04.131 | For complex 2, a combination of 1,2-benzenedicarboxylic acid (0.2 mmol, 33 mg), Cd(OAc) 2 $2H 2 O (0.1 mmol, 26.6 mg) and 1,10phenanthroline (0.1 mmol, 20 mg) were mixed with water (12 mL) in a 50 mL of breaker. After the addition of KOH (0.1 mmol, 5.6 mg), the reaction was vigorously mixed for 30 min and then tightly closed and leaved in a Teﬂon lined stainless steel autoclave (23 mL) at 120  C for 120 h. It resulted to colorless block crystals of 2 after the oven returns to 298 K, cleaned with H 2 O and air dried (yield: 31 mg, 48% based on Cd). Elemental ﬁndings resulted to C 20 H 14 CdN 2 O 5 : H, 2.97; C, 50.60; N, 5.90%. Found for H: 2.77; C: 50.49; N: 5.93%. | [] | [] | ["[Cd(1,2-benzenedicarboxylate)(1,10-phenanthroline)]"] | ["Cd(OAc) 2 $2H 2 O--0.1 mmol, 26.6 mg"] | ["KOH--0.1 mmol, 5.6 mg"] | ["1,2-benzenedicarboxylic acid--0.2 mmol, 33 mg", "1,10phenanthroline--0.1 mmol, 20 mg"] | ["120 \nC"] | ["120 h"] | ["water--12 mL"]
b617830h | Compound 2. [Ag 4 (DMSO) 8 (Mo 8 O 26 )] n : Silver(I) nitrate (23 mg, 0.14 mmol) in DMSO (2 mL) was added dropwise to a solution of ((n-C 5 H 11 ) 4 N) 2 Mo 6 O 19 (102 mg, 0.069 mmol) in DMSO (5 mL) and then acetone was added (0.01 mL). The mixture was covered, and left for 48 hours to stir at room temperature. After this time the solution was still transparent yellow. Large colourless block crystals were successfully grown by diffusion of ethanol over 10 days. The crystals were suitable for single crystal X-ray diffraction. Yield: 48 mg (31%). | [] | ["10 days"] | ["[Ag 4 (DMSO) 8 (Mo 8 O 26 )] n"] | ["Silver(I) nitrate--23 mg, 0.14 mmol", "((n-C 5 H 11 ) 4 N) 2 Mo 6 O 19--102 mg, 0.069 mmol"] | [] | [] | ["room temperature"] | ["48 hours"] | ["DMSO--2 mL", "DMSO--5 mL", "acetone--0.01 mL"]
ejic.200800548 | [Mn 3 (MeCOO) 6 (dapdoH 2 ) 2 ] (2): Mn(AcO) 2 ·4H 2 O (245 mg, 1 mmol) dissolved in MeOH (10 mL) was mixed with a solution of A. Escuer, B. Cordero, X. Solans, M. Font-Bardia, T. Calvet FULL PAPER L (193 mg, 1 mmol) in methanol (10 mL). Upon layering the resulting yellowish solution with diethyl ether, large yellow prismatic crystals of compound 2 were obtained in three days in 40% yield.C 30 H 40 Mn 3 N 6 O 16 (905.50): calcd. C 39.79, H 4.45, N 9.28; found C 39.6, H 4.3, N 9.4. IR: ν ˜ = 3422 (s), 1588 (s), 1419 (s), 1020 (m), 811 (m), 690 (m) cm –1 . | [] | [] | ["[Mn 3 (MeCOO) 6 (dapdoH 2 ) 2 ]", "C 30 H 40 Mn 3 N 6 O 16"] | ["Mn(AcO) 2 ·4H 2 O--245 mg, 1 mmol"] | [] | ["A. Escuer, B. Cordero, X. Solans, M. Font-Bardia, T. Calvet FULL PAPER L--193 mg, 1 mmol"] | [] | ["three days"] | ["MeOH--10 mL", "methanol--10 mL", "diethyl ether--not specified"]
zaac.201400162 | The mixture was heated at 150 °C for 72 h. Dark brown red crystals were obtained (yield 36.2% based on Zn). C 54 H 42 N 8 Ni 2 O 13 Zn 2 : calcd.C 51.5; H 3.3; N 8.9%; found: C 51.4; H 3.3; N 8.8%. IR (KBr, main bands): ν ˜ = 3411 m, 1633 s, 1601 s, 1562 s, 1482 m, 1450 m, 1377 s, | [] | [] | ["C 54 H 42 N 8 Ni 2 O 13 Zn 2"] | [] | [] | [] | ["150 \nC"] | ["72 h"] | []
ic202299d | Synthesis of Rb 0.25 (NH 4 ) 5.75 [(Mo 3 O 8 ) 2 O(O 3 PC(C 3 H 6 NH 2 (CH 3 ))(O)PO 3 ) 2 ]· 12H 2 O(Mo 6 − Ale− 1C a ). To a solution of (NH 4 ) 6 Mo 7 O 24 ·4H 2 O (0.660 g, 0.53 mmol) in 10 mL of water was added Ale−1C (0.329 g, 1.25 mmol). The solution is allowed to stir for 10 min. A 2 M hydrochloric acid was added dropwise to pH 2.5.The solution was then stirred for 1 h before the addition of solid RbCl (0.600 g, 4.96 mmol). The solution was subjected to stirring for another 2 h. The white powder is filtrated and dried with ethanol and diethyl ether (yield: 0.940 g). The totality of this solid is dissolved in 70 mL of 1 M CH 3 COONH 4 /CH 3 COOH buffer. The insoluble impurities are removed by centrifugation and the solution is left to evaporate at room temperature. Needle-shaped crystals were collected after five days. Yield: 0.510 g (48% based on Mo).31 P NMR (200 MHz, D 2 O, 25 °C): δ 21.55 (s, 1.8 P), 21.39 (s, 0.2 P).1 H NMR (200 MHz, D 2 O, 25 °C): δ 2.99 (t, 2H, CH 2, 3 J = 7.8 Hz), 2.78 (s, 2.7H, CH 3 ), 2.69 (s, 0.3H, CH 3 ), 2.13−1.84 (m, 4H, CH 2 CH 2 ). Anal. | [] | [] | ["Rb 0.25 (NH 4 ) 5.75 [(Mo 3 O 8 ) 2 O(O 3 PC(C 3 H 6 NH 2 (CH 3 ))(O)PO 3 ) 2 ]· 12H 2 O", "Mo 6 − Ale− 1C a"] | ["(NH 4 ) 6 Mo 7 O 24 ·4H 2 O--0.660 g, 0.53 mmol"] | ["RbCl--0.600 g, 4.96 mmol", "2 M hydrochloric acid--NaN"] | ["Ale−1C--0.329 g, 1.25 mmol"] | [] | ["10 min", "1 h", "2 h", "five days"] | ["water--10 mL", "ethanol--NaN", "diethyl ether--NaN", "1 M CH 3 COONH 4 /CH 3 COOH buffer--70 mL"]
cg800506g | [Ni 2 (STDC) 2 (H 2 O)(py) 4 ] · py · 0.5H 2 O (4). A procedure similar to that for 1 was followed to prepare 4 except Cu(OAc) 2 · H 2 O was replaced by Ni(OAc) 2 · 4H 2 O (0.2 mmol, 0.043 g). Yield: 45% based on Ni. Anal. | [] | [] | ["[Ni 2 (STDC) 2 (H 2 O)(py) 4 ] · py · 0.5H 2 O", "NaN"] | ["Ni(OAc) 2 · 4H 2 O--0.2 mmol, 0.043 g"] | [] | ["STDC--NaN", "py--NaN"] | [] | [] | []
c5ce01692d | Preparation of [MĲphen) 3 ] 2 Ag 11 I 15 ·H 2 O (M = Co for 2, Cu for 3) The procedure was similar to that of the synthesis of 1, except the amount of AgI was reduced from 1.0 mmol to 0.5 mmol. The product of 2 was obtained as orange-brown hexagonal block crystals in 45% yield (based on silver) after washing with ethanol. Using CuĲNO 3 ) 2 ·3H 2 O (0.1 mmol, 0.024 g) instead of CoCl 2 ·6H 2 O, blue hexagonal block crystals of 3 were obtained in 47% yield. Anal. calcd for C 72 H 50 N 12 OCo 2 Ag 11 I 15 (2): C, 20.08: H, 1.17; N, 3.90%. Found: C, 20.07; H, 1.15; N, 3.86%. IR (KBr, cm −1 ): 3427 (s), 3040 (w), 2926 (w), 2847 (w), 1622 (m), 1521 (m), 1426 (m), 1144 (m), 839 (m), 721 (m). | [] | [] | ["[MĲphen) 3 ] 2 Ag 11 I 15 ·H 2 O", "C 72 H 50 N 12 OCo 2 Ag 11 I 15"] | ["CoCl 2 ·6H 2 O--NaN", "CuĲNO 3 ) 2 ·3H 2 O--0.1 mmol, 0.024 g"] | [] | ["MĲphen--NaN"] | [] | [] | ["ethanol--NaN"]
ic950599h | Pb(tsgly-O) 2 (bpy) (3). A 20 mL quantity of a methanolic solution of bpy (0.025 M) was added to 30 mL of aqueous tsgly (0.017 M) at pH 6. A 20 mL solution of aqueous Pb(NO 3 ) 2 was then added dropwise to the resulting solution, adjusting the pH to 6 with NaOH. After a few days at room temperature, poor crystals of the binary species 1 appeared together with well-formed crystals of formula Pb(tsgly-O) 2 (bpy). The solid was filtered off and washed with ethanol. The same compound was also obtained using a Pb 2+ :tsgly molar ratio of 1:2.Anal. Calcd for C 28 H 28 N 4 O 8 PbS 2 : C, 40.99; H, 3.43; N, 6.84.Found: C, 41.05; H, 3.41; N, 6.82. Yield ) 40%. | [] | ["a few days"] | ["Pb(tsgly-O) 2 (bpy)", "C 28 H 28 N 4 O 8 PbS 2"] | ["Pb(NO 3 ) 2--20 mL solution"] | [] | ["bpy--0.025 M", "tsgly--0.017 M"] | [] | [] | ["methanol--20 mL", "aqueous solution--30 mL"]
s41467-017-02335-0 | Methods Synthesis of MOFs 1-Mg/Ca/Mn/Co/Ni/Cu/Zn/Pd/Pb. A mixt ure of Mg (NO 3 ) 2 ·6H 2 O (Ca(NO 3 ) 2 ·4H 2 O/MnCl 2 ·6H 2 O/Co(NO 3 ) 2 ·6H 2 O/Ni(NO 3 ) 2 ·6H 2 O/ Cu(NO 3 ) 2 ·6H 2 O/Zn(NO 3 ) 2 ·6H 2 O/PdCl 2 /Pb(NO 3 ) 2 ·6H 2 O, 0.04 mmol), H 3 L (20 mg, 0.03 mmol), MeOH (5 mL), and HOAc (0.5 mL) was sealed in a 10 mL vial with a screw cap and heated at 80 °C for 1 day. The mixture was cooled to room temperature, then block-like crystals were obtained, washed with ether and dried in air. Yield: 80, 75, 72, 76, 72, 68, 77, 82, and 61% for 1-Mg/Ca/Mn/Co/Ni/Cu /Zn/ Pd/Pb (based on metal salts), respectively. | [] | [] | ["1-Mg", "1-Ca", "1-Mn", "1-Co", "1-Ni", "1-Cu", "1-Zn", "1-Pd", "1-Pb"] | ["Mg (NO 3 ) 2 \n6H 2 O--0.04 mmol", "Ca(NO 3 ) 2 \n4H 2 O--0.04 mmol", "MnCl 2 \n6H 2 O--0.04 mmol", "Co(NO 3 ) 2 \n6H 2 O--0.04 mmol", "Ni(NO 3 ) 2 \n6H 2 O--0.04 mmol", "Cu(NO 3 ) 2 \n6H 2 O--0.04 mmol", "Zn(NO 3 ) 2 \n6H 2 O--0.04 mmol", "PdCl 2--0.04 mmol", "Pb(NO 3 ) 2 \n6H 2 O--0.04 mmol"] | [] | ["H 3 L--20 mg, 0.03 mmol"] | ["80 \nC"] | ["1 day"] | ["MeOH--5 mL", "HOAc--0.5 mL"]
c8dt02315h | Synthesis of [Gd III (NO 3 ) 2 (H 2 O) 3 {Fe II (CN) 3 (L)}]·0.5H 2 O· 2MeOH (4). To a methanolic solution (20 mL) of Gd (NO 3 ) 3 ·6H 2 O (91.6 mg, 0.2 mmol) a bluish-green solution of 1 (112.4 mg, 0.2 mmol) in methanol (20 mL) was added. The colour of the mixture changed to blue. After stirring for a few minutes at room temperature, the resulting solution was filtered and left to stand for a few days, forming green needle crystals of [Gd III (NO 3 ) 2 (H 2 O) 3 {Fe II (CN)(L)}]·0.5H 2 O·2MeOH (4). | [] | ["a few days"] | ["[Gd III (NO 3 ) 2 (H 2 O) 3 {Fe II (CN) 3 (L)}]·0.5H 2 O· 2MeOH", "NaN"] | ["Gd (NO 3 ) 3 ·6H 2 O--91.6 mg, 0.2 mmol"] | [] | ["1--112.4 mg, 0.2 mmol"] | [] | [] | ["methanol--20 mL"]
j.molstruc.2008.05.042 | 2.2.2. Preparation of [CoL 2 (NO 3 ) 2 (H2O) 2 ] n Co(NO 3 ) 2 6H 2 O(29.10 mg, 0.10 mmol) in 10 mL of MeOH was layered onto a solution of L (65.87 mg, 0.20 mmol) in 5 mL of CHCl 3 and stood for ten days to give pink single crystals. Yield: 83% (72.68 mg). Anal. Cacld for C 36 H 34 CoN 16 O 8 (877.72): C, 49.26; H, 3.90; N, 25.53. Found: C, 49.05; H, 3.76; N, 25.94%. IR (KBr, cm 1 ): 3357 (m), 3217 (m), 2978 (m), 2933 (w), 1765 (w), 1659 (m), 1537 (s), 1489 (s), 1428 (s), 1307 (s), 1278 (s), 1147 (m), 1093 (w), 1040 (m), 983 (m), 886 (w), 862 (m), 817 (m), 804 (m), 670 (m). | [] | [] | ["[CoL 2 (NO 3 ) 2 (H2O) 2 ] n", "C 36 H 34 CoN 16 O 8"] | ["Co(NO 3 ) 2 ?6H 2 O--29.10 mg, 0.10 mmol"] | [] | ["L--65.87 mg, 0.20 mmol"] | [] | ["ten days"] | ["MeOH--10 mL", "CHCl 3--5 mL"]
j.ica.2011.10.011 | 2.2.3. Synthesis of compound 3 The preparation of 3 was similar to that of 1, except that bim (0.13 g, 1.0 mmol) was added to the above solution, the pH value was adjusted to 5.8. After aging for 3 weeks at room temperature, green oblong columnar crystals suitable for X-ray diffraction were obtained (yield 62%, based on Cu). Anal. Calc. for C 12 H 56 N 8 Cu 4 O 62 W 12 (3764.93): C, 3.83; N, 2.98; H, 1.50; Cu, 6.75; W, 58.60. Found: C, 3.88; N, 3.01; H, 1.51; Cu, 6.72; W, 58.64%. | [] | [] | ["compound 3"] | [] | [] | ["bim--0.13 g, 1.0 mmol"] | [] | ["3 weeks"] | []
ejic.200600382 | Zinc Complexes of L 1 1a: A solution of 46 mg (0.33 mmol) of ZnCl 2 in 5 mL of methanol was added dropwise to a solution of 160 mg (0.30 mmol) of KL 1 in 20 mL of methanol/dichloromethane (1:1) over a period of 5 min. After 6 h of stirring, a small amount of a cloudy precipitate was removed by filtration, and the clear filtrate was slowly concentrated at room temperature to yield, after 2 d, 116 mg (65%) of 1a as colorless needles, m.p. 238 °C. C 27 H 25 BClN 9 Zn·1.5H 2 O (587.21 + 27.02): calcd. C 52.80, H 4.59, N 20.52; found C 52.63, H 4.48, N 20.66. | ["room temperature"] | ["2 d"] | ["Zinc Complexes of L 1 1a", "C 27 H 25 BClN 9 Zn·1.5H 2 O"] | ["ZnCl 2--46 mg, 0.33 mmol"] | [] | ["KL 1--160 mg, 0.30 mmol"] | [] | ["6 h"] | ["methanol--5 mL", "methanol/dichloromethane (1:1)--20 mL"]
cm9901921 | ∆,Λ-Ir(en) 3 [Al 3 P 4 O 16 ]‚xH 2 O crystals. Small single crystals of this material were prepared using the same method and gel composition as that for Ir(chxn) 3 [Al 2 P 3 O 12 ]‚4H 2 O, with Ir(en) 3 Cl 3 substituted for Ir(chxn) 3 Cl 3 . The single crystal examined by X-ray diffraction was obtained from a small-scale synthesis involving only 0.063 g of the metal complex and crystallization at 130 °C for 96 h. Similar hydrothermal syntheses were also carried out at 180 °C for up to 72 h, 200 °C for 128 h, and 230 °C for 40 h. The small-scale syntheses were performed in 23mL Parr bombs using cylindrical Teflon inserts with a small well machined in one end to contain the reaction mixture. | [] | [] | ["∆,Λ-Ir(en) 3 [Al 3 P 4 O 16 ]‚xH 2 O"] | ["Ir(en) 3 Cl 3--0.063 g"] | [] | [] | ["130 \n°C", "180 \n°C", "200 \n°C", "230 \n°C"] | ["96 h", "72 h", "128 h", "40 h"] | []
cg300293j | Synthesis of [H 2 bpy][Hbpy][Fe(ox) 3 ]·2.5H 2 O (1). A solution of K 3 [Fe(ox) 3 ]·3H 2 O (0.41 mmol) in 20 mL of water was mixed with 20 mL of an aqueous solution of 4,4′-bipyridinium dichloride (H 2 bpyCl 2 ) (0.8 mmol) and the mixture was left undisturbed at room temperature to allow for slow evaporation. Light green colored block-shaped crystals of 1 were obtained in 2 days as a single phase. Yield = 85%. IR (cm −1 ): 1641, 1708, ν CO , oxalate; 1604, 1384, ν CC , 1486, ν CN , 3510, ν N−H ,H 2 bpy. Anal. Calcd for C 52 H 48 N 8 O 29 Fe 2 : C, 45.9; H, 3.56; N, 8.24. Found: C, 44.21; H, 3.48; N, 8.02. | [] | [] | ["[H 2 bpy][Hbpy][Fe(ox) 3 ]·2.5H 2 O", "C 52 H 48 N 8 O 29 Fe 2"] | ["K 3 [Fe(ox) 3 ]·3H 2 O--0.41 mmol"] | [] | ["4,4′-bipyridinium dichloride (H 2 bpyCl 2 )--0.8 mmol"] | [] | ["2 days"] | ["water--20 mL"]
s10870-016-0651-1 | Synthesis of [Cd(L)(phen)(H 2 O)]2H 2 O (2) A mixture of Cd(CH 3 COO) 2 H 2 O (0.3 mmol), H 2 L (0.3 mmol) and phen (0.3 mmol) was dissolved in 10 mL distilled water at room temperature for 2 days. The ﬁnal pH value was about 5 and colorless plate-like crystals of 2 were collected in an approximately 45 % yield based on Cd. IR data (KBr, cm -1 ): 3431(s), 3066(m), 2923(m), 2845(m), 2377(m), 2271(m), 1879(s), 1657(vs), 1445(m), 1354(s), 1275(s), 1128(vs), 1025(vs), 799(s), 748(s), 692(s), 487(s). | [] | [] | ["[Cd(L)(phen)(H 2 O)]\n2H 2 O"] | ["Cd(CH 3 COO) 2 \nH 2 O--0.3 mmol"] | [] | ["H 2 L--0.3 mmol", "phen--0.3 mmol"] | [] | ["2 days"] | ["distilled water--10 mL"]
acsami.9b00693 | Synthesis of Single Crystal hMOF-1 and hMOF-2. The crystals were grown by liquid diffusion method at room temperature because of the fast reaction rate between Fe(ClO 4 ) 2 •6H 2 O and K 2 Pt(CN) 4 •3H 2 O. Methanol, distilled water and their mixed solution (1:1, v/v) were bubbled with nitrogen 30 min to remove oxygen. Fe(ClO 4 ) 2 •6H 2 O (7.2 mg, 0.02 mmol) and the corresponding modulator (4-PyP or 3-PyP, 8.6 mg, 0.04 mmol) were added to 0.5 mL methanol. Also, K 2 Pt(CN) 4 •3H 2 O (8.6 mg, 0.04 mmol) was dissolved in 0.5 mL distilled water. The 0.5 mL K 2 Pt(CN) 4 water solution was placed at the bottom of 5 mL tube first, and then slowly added 4 mL methanol/water to the tube. After that, 0.5 mL Fe(4-PyP) n or Fe(3-PyP) n methanol solution was slowly added to the tube too. Finally, nitrogen was also used to remove oxygen in tube and plastic wrap was used to seal the tube. The rhombus shaped crystals were obtained after placed the tube steadily two weeks. | [] | [] | ["hMOF-1", "hMOF-2"] | ["Fe(ClO 4 ) 2 •6H 2 O--7.2 mg, 0.02 mmol", "K 2 Pt(CN) 4 •3H 2 O--8.6 mg, 0.04 mmol"] | [] | ["4-PyP--8.6 mg, 0.04 mmol", "3-PyP--8.6 mg, 0.04 mmol"] | [] | ["two weeks"] | ["methanol--0.5 mL", "distilled water--0.5 mL", "methanol/water (1:1, v/v)--4 mL"]
ejic.200390029 | C 44 H 32 Au 2 O 4 PS·1/2Et 2 O (1149.7): calcd. C 48.05, H 3.24; found C 48.86, H 2.92. Crystals suitable for X-ray diffraction were grown by slow diffusion of hexane into a concentrated CH 2 Cl 2 solution.Macrocycle 3b: This was prepared by the procedure described for 3a from 2 (0.075 g, 0.104 mmol) and [Fe(C 5 H 4 PPh 2 ) 2 ] (0.046 g, 0.083 mmol). The product was isolated as a pale-yellow solid. Yield 0.097 g, 74%.31 P NMR (162 MHz, CDCl 3 ,25°C): δ ⫽ 36.79 ppm.1 H NMR (400 MHz, CDCl 3 ,25°C): δ ⫽ 7.87 (d, J ⫽ 8.6 Hz, 4 H, C 6 H 4 ), 7.36⫺7.51 (m, 20 H, Ph), 7.16 (d, J ⫽ 9.3 Hz, 4 H, C 6 H 4 ), 4.94 (s, 4 H, OCH 2 ), 4.33 (s, 4 H, C 5 H 4 ), 4.27 (s, 4 H, C 5 H 4 ) ppm. MALDI-TOF MS: m/z (%) ⫽ 1273 (100) [MH] ⫹ .C 52 H 40 Au 2 FeO 4 P 2 S·0.2CH 2 Cl 2 (1289.7): calcd. C 48.50, H 3.15; found C 48.54, H 3.18. Crystals suitable for X-ray diffraction were grown by slow diffusion of Et 2 O into a concentrated nitrobenzene solution. | [] | [] | ["C 44 H 32 Au 2 O 4 PS·1/2Et 2 O"] | [] | [] | [] | [] | [] | ["CH 2 Cl 2 solution--concentrated", "hexane--slow diffusion"]
ic060074x | 1,2-Bis(2-pyrimidinesulfanylmethyl)benzene, L2. 1,2-Bis(bromomethyl)benzene (2.64 g, 10 mmol) was added to a mixture of pyrimidine-2-thiolate (2.24 g, 20 mmol) and CH 3 ONa (1.19 g, 22 mmol) in ethanol (50 mL) with stirring. The mixture was heated to 60 °C for 6 h with vigorous stirring. It was then filtered and concentrated to give L2 as a yellow oil, which afforded a light yellow powder by recrystallization from CH 2 Cl 2 /Et 2 O/hexane. (70% yield). Mp: 62-64 °C. IR (KBr pellet, cm -1 ): 3109w, 3052w, 2921m, 2848w, 1650m, 1552s, 1458w, 1380s, 1172s, 1078m, 800w, 767m. Anal. Calcd for C 16 H 14 N 4 S 2 : C, 58.87; H, 4.32; N, 17.16.Found: C, 58.89; H, 4.26; N, 17.12.1, 3-Bis(2-pyrimidinesulfanylmethyl)benzene, L3. Reaction of 1,3-bis(bromomethyl)benzene (2.64 g, 10 mmol) with pyrimidine2-thiolate (2.24 g, 20 mmol) and CH 3 ONa (1.19 g, 22 mmol) as described above for L1 gave ligand L3 as a pale-yellow solid (80% yield). Mp: 67-69 °C. IR (KBr pellet, cm -1 ): 3037w, 2922m, 2853w, 1638w, 1556s, 1376s, 1172m, 1061m, 795w, 709w. Anal. | [] | [] | ["1,2-Bis(2-pyrimidinesulfanylmethyl)benzene, L2", "1,3-Bis(2-pyrimidinesulfanylmethyl)benzene, L3"] | [] | [] | ["1,2-Bis(bromomethyl)benzene--2.64 g, 10 mmol", "1,3-bis(bromomethyl)benzene--2.64 g, 10 mmol", "pyrimidine-2-thiolate--2.24 g, 20 mmol", "CH 3 ONa--1.19 g, 22 mmol"] | ["60 °C"] | ["6 h"] | ["ethanol--50 mL", "CH 2 Cl 2 /Et 2 O/hexane--Nan"]
acs.cgd.5b01391 | Synthesis of 1. An aqueous solution of NaOH (20 μL, 1 M) was added to a mixture containing L-H (0.01 mmol, 7.4 mg), Mg(NO 3 ) 2 · 6H 2 O (0.02 mmol, 5.1 mg), and 2 mL of H 2 O in a 25 mL poly(tetraﬂuoroethylene)-lined stainless steel container. The container was then placed under autogenous pressure and heated at 180 °C for 2 days. After being cooled to room temperature, the reaction mixture was ﬁltered, washed with H 2 O, and dried in air which produced bright yellow crystals of 1. The yield was 71% based on Mg. IR (cm −1 ): 3430(m, br), 3110(w), 3032(w), 1607(vs), 1584 (m), 1546(m), 1478(s), 1424(m), 1406(m), 1386(vs), 1307(w), 1269(w), 1236(m), 1160(w), 1123(w),1064(w), 1029(w), 982(w), 871(w), 781(m), 757(s), 731(m),700(m), 665(w), 628(w). | [] | [] | [] | ["Mg(NO 3 ) 2 \n6H 2 O--0.02 mmol, 5.1 mg"] | ["NaOH--20 μL, 1 M"] | ["L-H --0.01 mmol, 7.4 mg"] | ["180 \n°C"] | ["2 days"] | ["H 2 O--2 mL"]
ic050636x | [(H 2 O) 4 Na 2 (C 6 NO 2 H 5 ) 6 Ag 3 ][IMo 6 O 24 ]‚6H 2 O (2). AgNO 3 (0.085 g, 0.5 mmol) and pyridine-3-carboxylic acid (0.0615 g, 0.5 mmol) were dissolved in 30 mL of hot water. Then, a 30-mL water solution of Na 5 [IMo 6 O 24 ]‚3H 2 O (0.6283 g, 0.5 mmol) was added. The mixture was heated for1hat80°C and then filtered. The filtrate was kept for 3 weeks at ambient conditions, and then yellow block crystals of 2 were isolated in about 30% yield (based on Ag). Anal. | [] | ["3 weeks"] | ["(H 2 O) 4 Na 2 (C 6 NO 2 H 5 ) 6 Ag 3 ][IMo 6 O 24 ]‚6H 2 O", "2"] | ["AgNO 3--0.085 g, 0.5 mmol"] | ["Na 5 [IMo 6 O 24 ]‚3H 2 O--0.6283 g, 0.5 mmol"] | ["pyridine-3-carboxylic acid--0.0615 g, 0.5 mmol"] | ["80°C"] | ["1h"] | ["hot water--30 mL"]
chem.201203254 | Synthesis of 3: Method 1: 0.250 g (1.0 mmol) of 1 was dissolved in methanol (25 mL), then 0.200 g (1.0 mmol) of CuACHTUNGTRENNUNG(CH 3 COO) 2 ·H 2 O was added.The mixture was stirred under solvent reflux for 30 min and left for slow Table 3. Nitroaldol reaction between benzaldehyde and nitroalkane with 6 as catalyst precursor at different conditions. | [] | [] | ["NaN"] | ["CuACHTUNGTRENNUNG(CH 3 COO) 2 ·H 2 O--0.200 g, 1.0 mmol"] | [] | [] | [] | ["30 min"] | ["methanol--25 mL"]
c8dt00143j | Single crystals of 5 were obtained by carefully layering, at room temperature, a solution of chloranilic acid, H 2 C 6 O 4 Cl 2 (2.1 mg, 0.01 mmol) in 2.5 mL of methanol on top of a solution of Er(NO 3 ) 3 ·5H 2 O (4.4 mg, 0.01 mmol) in 2.5 mL of dimethylacetamide. The solution was allowed to stand for five weeks to obtain purple prismatic single crystals suitable for Xray diffraction that were filtered and air dried. The IR spectrum and the assignment of the main bands are included in the supporting information (Figure S14 and tables S6 and S7). Synthesis of compound [Er 2 (C 6 O 4 Cl 2 ) 3 (HMPA)(H 2 O) 3 ]·H 2 O (6). | [] | [] | ["5", "[Er 2 (C 6 O 4 Cl 2 ) 3 (HMPA)(H 2 O) 3 ]·H 2 O"] | ["Er(NO 3 ) 3 ·5H 2 O--4.4 mg, 0.01 mmol"] | [] | ["chloranilic acid, H 2 C 6 O 4 Cl 2--2.1 mg, 0.01 mmol"] | ["room temperature"] | ["five weeks"] | ["methanol--2.5 mL", "dimethylacetamide--2.5 mL"]
j.jorganchem.2010.12.006 | 2.2. Synthesis of [Ag( h 2 -L)NO 3 ](1) To a stirred solution of L (139 mg, 0.50 mmol) in ethanol (5 mL) was dropwise added AgNO 3 (85 mg, 0.50 mmol) in water (2 mL).The mixture was stirred for about 4 h at room temperature. After ﬁltration, the resulting solution was slowly evaporated in air, colorless block crystals of 1 were obtained within three days in ca.74% yield (166 mg) based on silver salt.1 H NMR (300 MHz, acetoned 6 ): d ¼ 1.43 (br.m, 4H, cyclohexane-1,2-diyl-CH 2 ), 1.68e2.10 (br.m, 4H, cyclohexane-1,2-diyl-CH 2 ), 1.89 (s, 6H, CMe), 1.93 (s, 6H, CMe), 3.49 (br.m, 2H, cyclohexane-1,2-diyl-CHeN), 5.27 (d, J ¼ 12.4 Hz, 2H, NCMeCHCOMe), 10.90 (br.s, 2H, NH) ppm. MS (FAB): m/z 448 (M þ ), 386 (M þ NO 3 ). Selected IR (KBr, cm 1 ): 3264 (br) n (NeH), 1672 (vs) 1664 (vs) n (C]O), 1643 (m) 1630 (m) n (C]C), 1542 (s) n (CeN), 1345 (vs) 1315 (s) n (NO 3  ). Anal. Calc. for C 16 H 26 N 3 O 5 Ag: C, 42.9; H, 5.85; N, 9.37. Found: C, 42.5; H, 5.81; N, 9.33%. | [] | ["three days"] | ["[Ag( h 2 -L)NO 3 ]", "1", "C 16 H 26 N 3 O 5 Ag"] | ["AgNO 3--85 mg, 0.50 mmol"] | [] | ["L--139 mg, 0.50 mmol"] | ["room temperature"] | ["4 h"] | ["ethanol--5 mL", "water--2 mL"]
nchem.1489 | The reagent set chosen for the SMM syntheses consisted of reagent-grade MeOH for dilution, 0.5 M Mn(ClO 4 ) 2 . | [] | [] | [] | ["Mn(ClO 4 ) 2--0.5 M"] | [] | [] | [] | [] | ["MeOH--reagent-grade"]
acs.inorgchem.7b01048 | Synthesis of (Bme Me )HgI 2 . (Bme Me )HgI 2 was synthesized following a procedure similar to that for [(Bmm Me )HgI 2 ] m ·(MeHgI) n , except that (Bme Me )HgMeI (25 mg, 0.041 mmol) was added in place of (Bmm Me )HgMeI. Yield: 20.1 mg, 69%. Suitable block-type single crystals were obtained by slow evaporation of a methanolic solution of (Bme Me )HgI 2 .1 H NMR (DMSO-d 6 ): δ 3.59 (s, 6H), 4.81 (s, 2H), 7.41−7.41 (d, J = 2.0 Hz, 2H), 7.49−7.50 (d, J = 2.0 Hz, 2H).13 C NMR (DMSO-d 6 ): δ 35.9, 45.5, 120.5, 121.5, 153.6.199 Hg NMR: not observed.Isolation of Ph 2 Hg. The nonpolar product of Ph 2 Hg was extracted from the reaction solution of Bmm OH (or Bmm Me or Bme Me ) with PhHgCl (1:1 molar ratio) by using hexane. The hexane solution was concentrated and dried under high vacuum to yield a white solid of Ph 2 Hg. Yield: ∼22%.1 H NMR (DMSO-d 6 ): δ 7.13−7.17 (t, J = 7.4 Hz, 2H), 7.32−7.36 (t, J = 7.6 Hz, 4H), 7.51−7.53 (dd, J = 7.8 Hz, 4H).13 C NMR (DMSO-d 6 ): δ 127.1, 127.8, 138.1, 170.9.199 Hg NMR (DMSO-d 6 ): δ −814 (0.1 M at 300 K). | [] | [] | ["(Bme Me)HgI2"] | ["(Bme Me)HgMeI--25 mg, 0.041 mmol"] | [] | [] | [] | [] | ["methanolic solution--NaN"]
s11243-015-9987-1 | Yield: 50.2 % based on CuCl 2 2H 2 O. Anal. Calcd. for C 24 H 26 Cu 2 N 6 (%): C, 54.8, H, 5.0, N, 16.0; Found (%): C, 54.6; H, 4.8; N, 16.1. IR (KBr, cm -1 ): 2120 (s), 1510 (s), 1438 (s), 1380 (m), 1210 (w), 997 (w), 852 (w), 621 (w), 471(w), 426 (w).Synthesis of [Cu 2 (L3)(CN) 2 ] n (3) The preparation of complex 3 was similar to that of 1 except that L3 (0.2 mmol, 61 mg) was used instead of L1.Yield: 62.3 % (based on CuCl 2 2H 2 O). Anal. Calcd. for C 21 H 20 Cu 2 N 6 (%): C, 52.2; H, 4.2; N, 17.4; Found (%): C 52.1, H 4.0, N 17.6. IR (KBr, cm -1 ): 2160 (w), 2120 (s), 1620 (w), 1520 (m), 1410 (s), 1290 (w), 739 (s), 575 (w), 484(w), 430 (w).Synthesis of [Cu 2 (L4)(CN) 2 ] n (4) The preparation of complex 4 was similar to that of 1 except that L4 (0.2 mmol, 72 mg) was used instead of L1. | [] | [] | ["[Cu 2 (L3)(CN) 2 ] n", "[Cu 2 (L4)(CN) 2 ] n", "C 24 H 26 Cu 2 N 6", "C 21 H 20 Cu 2 N 6"] | ["CuCl 2 \n2H 2 O--NaN", "CuCl 2 \n2H 2 O--NaN"] | [] | ["L3--0.2 mmol, 61 mg", "L4--0.2 mmol, 72 mg"] | [] | [] | []
aoc.6079 | 2.3.4 ¦ [Ag (BrCl-L 1 )NO 3 ] m (Ag4) Yield: 90%. Anal. Calcd for C 13 H 10 AgBrClN 3 O 4 :C, 31.51; H, 2.03; N, 8.48%. Found: C, 31.59; H, 2.14; N, 8.39%.1 H NMR (400 MHz, DMSO-d 6 ) δ: 1 H NMR (400 MHz, DMSO-d 6 ) δ: 8.72 (s, C N), 7.35–8.56 (m, H aromatic), 4.98 (s, CH 2 ). IR data (KBr, cm −1 ): 3070 (w), 2924 (w), 1629 (s, C N), 1598 (s), 1440 (s), 1383 (s), 1292 (s), 1155 (m), 868 (w), 755 (m), 514 (w), 476 (w). | [] | [] | ["[Ag (BrCl-L 1 )NO 3 ] m (Ag4)"] | ["Ag--NaN"] | [] | ["BrCl-L 1--NaN"] | [] | [] | []
a708202i | [SnPh 2 (pyspa)]. SnPh 2 O (0.30 g, 1.0 mmol), H 2 pyspa (0.19 g, 1.0 mmol), ethanol (35 cm 3 ), 5 d stirring, green solid. Yield: 70%. M.p. 280 8C (Found: C, 53.5; H, 3.0; N, 3.0; S, 5.4. Calc. | [] | [] | ["[SnPh 2 (pyspa)]"] | ["SnPh 2 O--0.30 g, 1.0 mmol"] | [] | ["H 2 pyspa--0.19 g, 1.0 mmol"] | [] | ["5 days"] | ["ethanol--35 cm 3"]
ic102286r | 32 Cu(O 2 CPh) 2 3 2H 2 O was prepared in high yield by the direct reaction of aqueous solutions of CuSO 4 3 5H 2 O and NaO 2 CPh in an 1:2 ratio; the compound was characterized by microanalyses and IR spectroscopy. | [] | [] | ["Cu(O 2 CPh) 2 3 2H 2 O"] | ["CuSO 4 3 5H 2 O--NaN"] | [] | ["NaO 2 CPh--NaN"] | [] | [] | []
10610278.2012.752091 | 2.3 Synthesis of complexes 2.3.1 {[Cu(HL)][Cu(HL)(H 2 O)]} n (1) A mixture of H 3 L (0.026 g, 0.10 mmol), Cu(NO 3 ) 2 ·6H 2 O (0.029 g, 0.10 mmol), NaOH (0.008 g, 0.20 mmol) and H 2 O (8 ml) was kept in a 15 ml Teﬂon liner autoclave at 1008C for 3 days. After the mixture was cooled to room temperature, green block crystals of complex 1 were collected with a yield of 42%. Anal. calcd for C 24 H 20 N 6 O 9 Cu 2 (1): C, 43.44%; H, 3.04%; N, 12.67%. | [] | [] | ["{[Cu(HL)][Cu(HL)(H 2 O)]} n"] | ["Cu(NO 3 ) 2 \n6H 2 O--0.029 g, 0.10 mmol"] | ["NaOH--0.008 g, 0.20 mmol"] | ["H 3 L--0.026 g, 0.10 mmol"] | ["1008C"] | ["3 days"] | ["H 2 O--8 ml"]
00958970802187142 | 2.2.2. [Cd 2 (nip) 2 (phen) 2 ] n (2). A mixture of 5-nitroisophthalic acid (0.106 g, 0.50 mmol) and NaOH (0.010 g, 0.25 mmol) in 6 mL of distilled water was stirred for 45 min, then Cd(NO 3 ) 2  4H 2 O (0.077 g, 0.25 mmol) and phen  H 2 O (0.050 g, 0.25 mmol) was added to the mixture. The resulting mixture was sealed in a Teflon-lined stainless steel autoclave (filled to 30% volume capacity) and heated at 120  C for 120 h under autogenous pressure. Colorless block crystals of 2 were isolated after the reaction Carboxylate-bridged coordination polymers 3961 Downloaded by [La Trobe University] at 15:46 16 June 2016 system was cooled gradually and then washed with distilled water (yield ¼ 86.6% based on Cd). Anal. Calcd for C 40 H 22 Cd 2 N 6 O 12 : C, 47.88; H, 2.21; Cd, 22.40; N, 8.38. Found: C, 47.67; H, 2.16; Cd, 22.33; N, 8.25%.2.3. X-ray crystallography Data collection (single crystal with dimensions of 0.38  0.22  0.15 mm 3 for 1 and 0.29  0.28  0.21 mm 3 for 2) were performed at 293(2) K on a Rigaku R-AXIS RAPID diffractometer equipped with Mo-K  radiation ( ¼ 0.71073 A ˚ ) in the ! scanning mode. | [] | [] | ["[Cd 2 (nip) 2 (phen) 2 ] n", "C 40 H 22 Cd 2 N 6 O 12"] | ["Cd(NO 3 ) 2 ?4H 2 O--0.077 g, 0.25 mmol"] | ["NaOH--0.010 g, 0.25 mmol"] | ["5-nitroisophthalic acid--0.106 g, 0.50 mmol", "phen ? H 2 O--0.050 g, 0.25 mmol"] | ["120 \nC"] | ["120 h"] | ["distilled water--6 mL"]
ejic.201900398 | Synthesis of γ-CD-Sr: γ-CD (130 mg, 0.1 mmol) and Sr(NO 3 ) 2 (85 mg, 0.4 mmol) were ultrasonically dissolved in distilled water (1.5 mL). Aqueous solution (25 mass. %) of NH 3 (480 μL, 6.4 mmol) was added to the obtained solution. MeOH (ca. 10 mL) was allowed to vapor diffuse into the solution during four weeks. Colorless unions of needle crystals, suitable for X-ray crystallographic analysis, and white precipitate were obtained. According to the X-ray single crystal analysis data, the crystals have formula [Sr(C 48 H 80 O 40 )(H 2 O)](NO 3 ) 2 ·9H 2 O. IR, ν/cm –1 : 3385 (s), 2935 (m), 1645 (m), 1385 (s), 1159 (m), 1080 (w), 1025 (s), 945 (w), 854 (w), 759 (w), 709 (w), 584 (m), 530 (w). | [] | [] | ["[Sr(C 48 H 80 O 40 )(H 2 O)](NO 3 ) 2 \n9H 2 O", "γ-CD-Sr"] | ["Sr(NO 3 ) 2--85 mg, 0.4 mmol"] | ["NH 3--480 μL, 6.4 mmol"] | ["γ-CD--130 mg, 0.1 mmol"] | [] | ["four weeks"] | ["distilled water--1.5 mL", "MeOH--ca. 10 mL"]
j.poly.2014.09.021 | Found: C, 56.46; N, 11.96; H, 3.86%. IR (KBr, cm 1 ): 3112(s), 2970(w), 1621(s), 1521(m), 1440(m), 1369(s), 1288(m), 1240(m), 1141(m), 1105(m), 991(w), 952(m), 860(w), 833(s), 754(m), 738(m), 701(m), 653(m), 584(m). | [] | [] | [] | [] | [] | [] | [] | [] | []
ejic.200700586 | {[Mn(ptaH)(H 2 O)]·4H 2 O} n (2): The tripodal ligand ptaH 3 (0.13 g, 0.25 mmol) was dissolved in thf (10 mL) containing tetraethyl ammonium hydroxide solution (1.2 mL) whilst continuously stirring at room temperature. To this, an aqueous solution of MnCl 2 ·4H 2 O (0.10 g, 0.50 mmol) was added, and the reaction mixture stirred for 2 h at room temperature. The resulting clear solution was allowed to evaporate at room temperature. Colorless, parallelepiped crystals of 2 were recovered after 10 d. Yield approximately 55%. C 27 H 35 MnNO 14 : calcd. C 49.70, H 5.40, N 2.14; found C 50.18, H 5.17, N 2.65. | [] | ["10 d"] | ["[Mn(ptaH)(H 2 O)]·4H 2 O"] | ["MnCl 2 ·4H 2 O--0.10 g, 0.50 mmol"] | [] | ["ptaH--0.13 g, 0.25 mmol"] | [] | ["2 h"] | ["thf--10 mL", "tetraethyl ammonium hydroxide solution--1.2 mL"]
chem.201603675 | Synthesis of [Cu 3 Br(HT) 2 ] n (2): The compound was synthesized as described for 1, except using CuBr (219 mg, 1.50 mmol). Yellow block crystals of 2 were obtained (111 mg, 43 % yield based on Cu); elemental analysis calcd (%) for C 12 H 10 BrCu 3 O 2 S 2 : C, 27.67; H, 1.94; S, 12.31; found (%): C, 27.21; H, 2.12; S, 12.19. IR (KBr): ~ n = 3168 (w), 1581 (m), 1488 (s), 1444 (s), 1374 (m), 1280 (w), 1228 (s), 1159 (m), 1085 (m), 1009 (m), 824 (s), 810 (s), 632 cm 1 (w). | [] | [] | ["[Cu 3 Br(HT) 2 ] n", "C 12 H 10 BrCu 3 O 2 S 2"] | ["CuBr--219 mg, 1.50 mmol"] | [] | [] | [] | [] | []
j.ica.2018.08.023 | 5 °C. Anal. Calcd. for C 8 H 4 HgN 5 (M w : 370.75): C, 25.92; H, 1.09; N, 18.89. Found: C, 25.75; H, 1.07; N, 18.75%. IR (KBr, cm −1 ): 3061 w (ν C–H), 2180 w and 2204 w (ν C≡N, cyanide), 1585 m (ν C=N, aromatic), 1480 w (ν N=N), 1443 m (ν C=C), 742 m and 623 w (γ py). 1 H NMR (300 MHz, DMSO-d 6 , ppm, Hz): δ= 8.94–8.95 )d, 2 H, C a H, J = 3.7), 8.61–8.63 )d, 2 H, C d H, J = 7.8), 8.14–8.19 )t, 2 H, C c H, J = 7.2 & 7.5), 7.72–7.76 ) t, 2 H, C b H, J = 6.0 & 6.3). | [] | [] | ["C 8 H 4 HgN 5"] | [] | [] | [] | [] | [] | []
ic901100z | [Zn 3 (μ 2 -η 1 :η 1 -OAc) 4 (μ 2 -η 2 :η 0 -OAc) 2 (2,3-lutidine) 2 ](2).Yield: 79% (460 mg, 0.60 mmol). FT-IR data (KBr, cm -1 ): 1637 (s), 1597 (vs) for ν asym (OCO); 1436 (vs), 1408 (s), and 1390 (sh) for ν sym (OCO). | [] | [] | ["[Zn 3 (μ 2 -η 1 :η 1 -OAc) 4 (μ 2 -η 2 :η 0 -OAc) 2 (2,3-lutidine) 2 ]", "NaN"] | [] | [] | [] | [] | [] | []
j.ica.2015.05.029 | Synthesis of [La 2 (SO 4 )(edta)(H 2 O) 3 ] n (3) Similarly, chloride 1 (2.1 g, 1.0 mmol) and excess ammonium sulfate (0.43 g, 3.0 mmol) were added in water (10 mL) and stirred.The pH value of the solution was adjusted to 6.5 by imidazole (1.0 mol L 1 ) and heated at 70 °C for four days to obtain the colorless crystalline product. Yield: 0.45 g (62.8%) (with respect to chloride 1). IR (KBr, cm 1 ): m s (CO 2 ) 1644 m , 1581 vs , m as (CO 2 ) 1443 w , 1408 m , 1338 w , 1325 w ; Anal. Calc. for C 10 H 18 N 2 O 15 S 1 La 2 : C, 16.8; H, 2.5; N, 3.9. Found: C, 16.4; H, 2.3; N, 3.7%. | [] | [] | ["[La 2 (SO 4 )(edta)(H 2 O) 3 ] n", "C 10 H 18 N 2 O 15 S 1 La 2"] | ["chloride 1--2.1 g, 1.0 mmol"] | ["ammonium sulfate--0.43 g, 3.0 mmol", "imidazole--1.0 mol L 1"] | ["edta--excess"] | ["70 °C"] | ["four days"] | ["water--10 mL"]
15533174.2012.762383 | Synthesis of [Zn(Zaltoprofen)(H 2 O)] n (2) The reagents of ZnCl 2 ·6H 2 O (0.2975 g, 1 mmol), Zaltoprofen (0.1582 g, 0.5 mmol) 20 mL mixed solvent of CH 3 CH 2 OH /H 2 O (volume ratio 1:3) were sealed in a 30 mL Teﬂon-lined stainless reactor, an aqueous solution of sodium hydroxide was added dropwise with stirring to adjust the pH value of the solution being 6 and the mixture was stirred for 0.5 h, then kept under autogenous pressure at 160 ◦ C for 24 h. The resulting reaction mixture was slowly cooled to room temperature at a rate of 5 ◦ C per hour. The colorless block crystals suitable for X- ray diffraction were isolated directly, Yield: 58%, based on Zn. | [] | [] | ["[Zn(Zaltoprofen)(H 2 O)] n", "NaN"] | ["ZnCl 2 \n6H 2 O--0.2975 g, 1 mmol"] | [] | ["Zaltoprofen--0.1582 g, 0.5 mmol"] | ["160 ◦ C"] | ["24 h"] | ["CH 3 CH 2 OH /H 2 O--20 mL"]
00958970500134875 | The resulting solution was kept at room tempe rature. The blue compound obtained was collected, washed with methanol and dried ov er P 4 O 10 under vacuum. Anal. Calcd for C 26 H 32 N 6 Cl 4 O 2 Cu 2 (%): C, 42.90; H, 4.43; N, 11.55; Cu, 17.46. Found: C, 42.75; H, 4.60; N, 11.18; Cu, 17.67.[Cu 2 L 1 ]Cl 2  (ClO 4 ) 2  3H 2 O (9). Compound L 1 (0.424 g, 1.0 mmol) dissolved in methanol (10.0 mL) was added to a mixture of Cu(ClO 4 ) 2  6H 2 O (0.742 g, 2.0 mmol) and tetramethylammonium chloride (0.5 mmol) in methanol (10.0 mL). The resulting solution was allowed to evaporate slowly. The blue compound obtained was collected, washed with methanol and dried over P 4 O 10 under vacuum. Anal. Calcd for C 26 H 34 N 6 Cl 4 O 11 Cu 2 (%): C, 35.73; H, 3.92; N, 9.62; Cu, 14.54. Found: C, 35.49; H, 4.22; N, 9.43; Cu, 14.82. | [] | [] | ["[Cu 2 L 1 ]Cl 2  (ClO 4 ) 2  3H 2 O"] | ["Cu(ClO 4 ) 2  6H 2 O--0.742 g, 2.0 mmol"] | [] | ["L 1--0.424 g, 1.0 mmol", "tetramethylammonium chloride--0.5 mmol"] | [] | [] | ["methanol--10.0 mL"]
10610270290026095 | 195 Pt NMR (D 2 O, d ppm, s) 22462. IR (KBr) 3418 (s), 1680 (s), 1635 (s), 1598 (s), 1384 (s), 787 (w), 764 (w), 714 (w).trans-[{(NH 3 ) 2 Pt(9-MeA)(9-MeHx)Ag(NO 3 )(H 2O)} 2 Ag](NO 3 ) 3 ·6H 2 O(4). The complex was obtained by reaction of 2 (7 mg, 0.01 mmol) in 500 mlD 2 O ðpD ¼ 6:5Þ with 3 equivalents of AgNO 3 . After the addition of the silver salt, the pD dropped to 2.6 and colorless crystals suitable for X-ray crystallography precipitated from solution (yield 20%).4: 1 H NMR (D 2 O, pD ¼ 2:6; d ppm, s) 8.84, 8.73, 8.45, 8.35, 3.99, 3.97.Spectroscopy 1 H NMR spectra were recorded on Bruker 200 FT NMR and DRX 400 FT spectrometers using D 2 O (TSP as internal reference) as well as DMSO-d 6 (nondeuterated DMSO as reference, d ¼ 2:53 relative to TMS) as solvents. The 195 Pt NMR spectrum (43.02 MH z ) was recorded on an AC 200 spectrometer in D 2 O (Na 2 PtCl 6 external reference). The IR spectrum was recorded on a Bruker IFS 28 instrument. | [] | [] | ["trans-[{(NH 3 ) 2 Pt(9-MeA)(9-MeHx)Ag(NO 3 )(H 2O)} 2 Ag](NO 3 ) 3 ·6H 2 O", "NaN"] | ["AgNO 3--3 equivalents"] | [] | [] | [] | [] | ["D 2 O--500 ml"]
s010827010703781x | The yellow powder product was recrystallized from CH 3 CH 2 OH (80 ml) for puri®cation. For the synthesis of the title complex, a solution of Cu(ClO 4 ) 2 6H 2 O (0.0373 g, 0.1 mmol) in DMF (5 ml) was added to a solution of H 2 L (0.0482 g, 0.2 mmol) and Et 3 N (0.0552 ml, 0.4 mmol) in DMF (5 ml) with stirring. The resulting precipitate was ®ltered off and dissolved in pyridine (2 ml). Ethyl ether was diffused into the pyridine solution. Two weeks later, crystals were selected for X-ray diffraction.metal-organic compounds Acta Cryst. (2007). C63, m416±m418 Ni et al. [Cu(C 14 H 9 NO 3 )(C 5 H 5 N)]C 3 H 7 NO m417 Figure 3 The packing of the title compound, projected along the a axis. The threedimensional network with channels is obtained by interchain CÐHO interactions and ± stacking. DMF solvent molecules are encapsulated in the channels. | [] | ["two weeks"] | ["[Cu(C 14 H 9 NO 3 )(C 5 H 5 N)]?C 3 H 7 NO"] | ["Cu(ClO 4 ) 2 ?6H 2 O--0.0373 g, 0.1 mmol"] | [] | ["H 2 L--0.0482 g, 0.2 mmol"] | [] | [] | ["DMF--5 ml", "pyridine--2 ml", "ethyl ether--not specified"]
ejic.200800559 | NiBr 2 mbis (3b): The procedure was similar to the synthesis of 3a.Ligand 2b and Ni(PPh 3 ) 2 Br 2 afforded green crystals of 3b (110 mg, 40%). C 9 H 12 Br 2 N 4 NiSe 2 (552.64): calcd. C 19.56, H 2.19, N 10.14; found C 20.20, H 2.11, N 10.36. IR (KBr): ν ˜ = 3153 (m), 3107 (m), 2968 (w), 1627 (w), 1570 (s), 1464 (m), 1387 (vs), 1314 (m), 1230 (m), 1194 (m), 1133 (m), 1090 (m), 756 (m), 734 (m), 651 (w) cm –1 . | [] | [] | ["C 9 H 12 Br 2 N 4 NiSe 2"] | ["Ni(PPh 3 ) 2 Br 2--NaN"] | [] | ["Ligand 2b--NaN"] | [] | [] | []
24701556.2020.1731540 | For complex 2, a mixture of Co(NO 3 ) 2 6H 2 O (83 mg, 0.28 mmol), dpa (48 mg, 0.28 mmol), and 3,3-dimethylglutaric acid (62 mg, 0.28 mmol) were mixed with 10 mL of distilled H 2 O and 0.55 mL of 1 M NaOH in a 23 mL Teflonlined acid digestion bomb. The bomb was sealed and heated in an oven at 120  C for 48 h, and then was cooled over a 3 h period to ambient temperature. Pink block shape crystals of 2 (21% yield based on Co) were obtained after washing the reaction product on a B € uchner funnel with distilled water, ethanol, and acetone, and then finally drying in air for one hour. Anal. Calcd for C 17 H 19 N 3 O 4 Co (2): C, 52.59; H, 4.93; N, 10.82%. Found: C, 52.96; H, 4.86; N.10.78%. IR (KBr, cm 1 ): 3746(w), 3447(m), 3325(m), 3064(w), 2797(w), 2492(w), 1613(s), 1573(s), 1503(w), 1422(w), 1350(s), 1213(w), 1138(w),1096(w), 1073(w), 1022(m), 988(w), 885(m), 835(m), 776(s), 727(s), 677(w), 551(s). | [] | ["3 h period"] | ["C 17 H 19 N 3 O 4 Co"] | ["Co(NO 3 ) 2 ?6H 2 O--83 mg, 0.28 mmol"] | ["NaOH--0.55 mL of 1 M"] | ["dpa--48 mg, 0.28 mmol", "3,3-dimethylglutaric acid--62 mg, 0.28 mmol"] | ["120 \n C"] | ["48 h"] | ["distilled H 2 O--10 mL"]
d0ce00814a | Synthesis of {[Cd 4 (L) 3 (DMF)Cl 2 ]·H 2 O} n (2) CP 2 was collected by a similar condition to that used for 1, except that Cd(NO 3 ) 2 ·4H 2 O was replaced by CdCl 2 (9.2 mg, 0.05 mmol). Yield: 64.5% (based on CdCl 2 ). Anal. (%) calcd for C 63 H 45 Cd 4 Cl 2 N 13 O 14 : C, 43.77; H, 2.62; N, 10.53. Found: C, 43.86; H, 2.63; N, 10.56. IR (KBr pellet, cm −1 ): 3492 s, 3125 s, 2931 w, 1615 s, 1512 m, 1490 s, 1310 w, 1145 m, 1011 m, 963 w, 848 s, 752 s, 707 s, 586 m, 520 w. | [] | [] | ["{[Cd 4 (L) 3 (DMF)Cl 2 ]·H 2 O} n", "C 63 H 45 Cd 4 Cl 2 N 13 O 14"] | ["CdCl 2--9.2 mg, 0.05 mmol"] | [] | [] | [] | [] | []
j.ica.2010.09.001 | The solution was then ﬁltered and the ﬁltrate was allowed to stand at room temperature. The colorless block crystals suitable for X-ray diffraction were obtained about a month later by slow evaporation of the ﬁltrate in a yield of 45% based on Cd. Anal. Calc. for C 18 H 20 CdCl 2 N 6 O 2 : C, 40.36; H, 3.76; N, 15.69. Found: C, 40.42; H, 3.72; N, 15.60%. IR (cm 1 , KBr): 3355s, 3132s, 2957w, 1614s, 1519s, 1503m, 1466m, 1407m, 1384m, 1274s, 1175m, 1133s, 1079m, 1012s, 986s, 885m, 808s, 762s and 672s. | ["room temperature"] | ["about a month"] | ["C 18 H 20 CdCl 2 N 6 O 2"] | ["Cd--NaN"] | [] | [] | [] | [] | []
ejic.202000308 | [Ag{4-O 2 NC 6 H 4 NC(S)NMe 2 }]∞ (1a): To a solution of 4O 2 NC 6 H 4 NHC(S)NMe 2 (0.105 g, 0.466 mmol) in a 1:1 mixture of MeOH and CH 2 Cl 2 (20 mL) was added Ag 2 O (0.064 g, 0.276 mmol). | [] | [] | ["Ag{4-O 2 NC 6 H 4 NC(S)NMe 2 }∞ (1a)"] | ["Ag 2 O--0.064 g, 0.276 mmol"] | [] | ["4O 2 NC 6 H 4 NHC(S)NMe 2--0.105 g, 0.466 mmol"] | [] | [] | ["MeOH--20 mL", "CH 2 Cl 2--20 mL"]
174751917x14956302352017 | Preparation of complex 1 To an aqueous solution of Na 3 [Fe(CN) 5 (NH 3 )]·3H 2 O was added a tenfold excess of the free ligand bis(N-imidazolyl)methane (L) in methanol, and the solution was stirred for 1 hour. Air was bubbled through the above solution for 1 h, and a colour change from yellow to orange was observed. Then the solution was added slowly to a saturated aqueous solution of MgCl 2 with stirring. Red-brown crystals of Mg[Fe(L)(CN) 5 ]·H 2 O formed upon standing, which isolated by filtration and dried in air to afford complex 1: Yield ~40%; IR (ν max , cm –1 ) KBr: 2160, 2125 (s, n C≡N ), 1620–1630 (vs, n C=N ); Anal. calcd for C 26 H 29 FeMgN 17 O 2.5 : C, 44.62; H, 4.18; N, 34.03; found: C, 44.34; H, 4.01; N, 34.30%. | [] | [] | ["Na 3 [Fe(CN) 5 (NH 3 )]·3H 2 O", "Mg[Fe(L)(CN) 5 ]·H 2 O", "complex 1"] | ["Na 3 [Fe(CN) 5 (NH 3 )]--not specified", "MgCl 2--not specified"] | [] | ["bis(N-imidazolyl)methane (L)--tenfold excess"] | [] | ["1 hour"] | ["methanol--not specified", "saturated aqueous solution of MgCl 2--not specified"]
c5dt04074d | Synthesis of [Zn 3 (3-dpyb) 2 (TeMo 6 O 24 )(H 2 O) 12 ]·8H 2 O (2).Complex 2 was prepared in the same way as 1 except that 3-dpyb was used instead of 3-dpyp. The pH value was then adjusted to about 4.5 using 1.0 M HCl. White block crystals of complex 2 were filtered oﬀ, washed with distilled water, and dried in a desiccator at room temperature to give a yield of 32% (0.12 g) based on Mo. Anal. Calcd (Found %) for 2:C, 17.14 (17.07); H, 3.39 (3.35); N, 5.00 (4.95). IR (KBr pellet, Scheme 1 The ligands used in this paper. | [] | [] | ["[Zn 3 (3-dpyb) 2 (TeMo 6 O 24 )(H 2 O) 12 ]·8H 2 O", "Complex 2"] | [] | [] | ["3-dpyb--NaN"] | [] | [] | []
ic102256t | A 5 mL sample of solution A was placed in a 16 mm test tube, and 2 mL of B was carefully added to form a “buffer” layer. A 5 mL sample of C was layered on top, and the tube was tightly capped and left in a quiet location. Large hexagonal rods suitable for X-ray diffraction grew over a period of 10-15 days. For characterization and analysis, these insoluble crystals were washed several times with a1:1MeOH/H 2 O solution to remove small amounts of noncrystalline impurities and then allowedtoair-dryovernight.Analytical figures were obtained for each complex containing the interstitial water molecules from crystals prepared in this manner (listed in the first line under each compound). Analytical figures for the dehydrated frameworks were measured by drying analytical samples of the corresponding hydrate to a constant weight (listed in the second line under each complex). In the case of both copper(II) complexes and the [Fe(L ala ) 2 (4,4 0 -bipy)(H 2 O) 2 ] 3 4.84H 2 Ocomplex, both the interstitial and coordinated water molecules were lost when the sample was dried to a constant weight.[Fe(L ala ) 2 (4,4 0 -bipy)(H 2 O) 2 ] 3 4.84H 2 O. Anal. Calcd for C 46 H 47.68 N 10 O 14.84 Fe: C, 53.44; H, 4.65; N, 13.55. Found: C, 54.05; H, 4.52; N, 13.68. | [] | [] | ["[Fe(L ala ) 2 (4,4 0 -bipy)(H 2 O) 2 ] 3 4.84H 2 O"] | [] | [] | [] | [] | ["10-15 days"] | []
j.micromeso.2013.07.022 | 2.4. Synthesis of (Me 2 NH 2 ) 2 [Cd 3 (NH 2 bdc) 4 ]2DMF2.5H 2 O(3) A mixture of Cd(NO 3 ) 2 4H 2 O (0.0617 g, 0.2 mmol), NH 2 bdcH 2 (0.0362 g, 0.2 mmol), DMF (10 ml) and triethylamine (0.05 ml) was stirred for 30 min in air, and then sealed in a 15-mL Teﬂonlined reactor and kept heating at 160 °C for 120 h. The autoclave was cooled at a rate of 10 °C/h to room temperature. Yellow hexagonal block crystals were collected. Elemental analysis calcd (%) for C 42 H 56 Cd 3 N 8 O 20.5 : C, 37.13; H, 4.26; N, 8.45. Found: C, 37.2; H, 4.21; N, 8.39%. FTIR (KBr): m (COO)/cm 1 : 1563(s), 1389(s). | [] | [] | ["(Me 2 NH 2 ) 2 [Cd 3 (NH 2 bdc) 4 ]\n2DMF\n2.5H 2 O", "C 42 H 56 Cd 3 N 8 O 20.5"] | ["Cd(NO 3 ) 2 \n4H 2 O--0.0617 g, 0.2 mmol"] | ["triethylamine--0.05 ml"] | ["NH 2 bdcH 2--0.0362 g, 0.2 mmol"] | ["160 °C"] | ["120 h"] | ["DMF--10 ml"]
j.ica.2017.03.039 | In the resulting solution, the pH value was adjusted to 4–5 with NaOH. The resulting suspension was ﬁltered (to remove a small amount of unreacted lanthanide oxide) and allowed to evaporate at room temperature. After three to four weeks, prismatic plaque crystals were obtained, ﬁltered off, washed with water and dried in air. Yield 25–45%. Anal. Calc. for C 21 H 54 Nd 2 N 3 O 33 Cl 3 (1): C, 19.8; N, 3.3; H, 4.3%. Found: C, 20.1; N, 3.3; H, 4.2%. Anal. Calc. | [] | ["three to four weeks"] | ["C 21 H 54 Nd 2 N 3 O 33 Cl 3"] | [] | ["NaOH--adjusted to pH 4-5"] | [] | [] | [] | []
c4ra11352g | Found: C, 47.60; H, 4.33; N, 8.51. Selected FT-IR bands: (KBr, cm 1 ;s¼ strong, vs ¼ very strong, m ¼ medium) 2957(m), 2087(vs), 1634(vs), 1474(m), 1280(s), 1195(m), 909(m), 761(s), 592(m).[Zn 3 (m-L) 2 (m-N 3 ) 4 ] n (3). Method A via direct route. The light yellow compound 3 was obtained following method A of complex 2 using NaN 3 (0.13 g, 2.0 mmol) instead of NH 4 SCN. | [] | [] | ["[Zn 3 (m-L) 2 (m-N 3 ) 4 ] n"] | ["NaN 3--0.13 g, 2.0 mmol"] | [] | [] | [] | [] | []
zaac.201300375 | 2.2.2. Synthesis of [CdI 2 (pteHb)] 2 (2) A DMF solution (1 mL) of pteHb (9.6 mg, 0.04 mmol) was added dropwise into the ethanol solution (3 mL) of CdI 2 (7.3 mg, 0.02 mmol). The resulting mixture was filtered and the filtrate was allowed to stand at room temperature. After a week, yellow crystals of 2 were obtained with a yield of 45%. C 52 H 40 I 8 Cd 4 N 12 S 4 : calcd. C 25.74; H 1.66; N 6.93%; found C 25.97; H 1.86; N 6.67%. IR (KBr): ν ˜ = 3358.61 (s), 3056.60 (w), 2982.56 (w), 1620.01 (w), 1593.42 (s), 1525.20 (m), 1483.05 (s), 1460.19 (s), 1421.81 (s), 1313.05 (w), 1280.51 (m), 1222.55 (s), 1147.84 (w), 1113.47 (s), 1060.51 (m), 1014.24 (s), 987.80 (w), 913.96 (m), 846.50 (w), 809.30 (s), 762.23 (m), 749.30 (s), 727.93 (s), 668.53 (m), 597.43 (s), 494.47 (s), 434.04 (w) cm –1 . | [] | [] | ["[CdI 2 (pteHb)] 2", "C 52 H 40 I 8 Cd 4 N 12 S 4"] | ["CdI 2--7.3 mg, 0.02 mmol"] | [] | ["pteHb--9.6 mg, 0.04 mmol"] | [] | ["a week"] | ["DMF--1 mL", "ethanol--3 mL"]
aoc.5654 | 2.3 ¦ Synthesis of [Zn (RGAA)(BPY ) 1/2 ] (1) A solution of H 2 RGAA (0.0448 g, 0.2 mmol), NaOH (0.016 g, 0.4 mmol), Zn (NO 3 ) 2 ·6H 2 O (0.1190 g, 0.4 mmol), BPY (0.156 g, 0.1 mmol) and distilled water (8 ml) was transferred into a 15-ml Teflon reactor under autogenous pressure at 120  C for 3 days. The reaction mixture was cooled to room temperature at a rate of 5  C/hr. Colorless flake crystals of complex 1 suitable for XRD analysis were obtained (0.0562 g; yield: 38.4% based on Zn). Elemental analysis calcd (%) for C 16 H 14 NO 5 Zn (365.65): C, 52.55; N, 3.83; H, 3.86; found: C, 52.69; H, 3.82; N, 3.87. IR (KBr, cm −1 ): 3433 (br), 3090 (w), 3059 (w), 2981 (w), 2916 (w), 2872(w), 1587 (s), 1498 (m), 1385 (s), 1298 (m), 1254 (m), 1176 (m), 1109 (m), 1043 (m), 995 (w), 842 (m), 765 (m), 736 (m), 677(w), 642 (m), 611 (m), 580 (w), 478 (m). | [] | [] | ["[Zn (RGAA)(BPY ) 1/2]", "C 16 H 14 NO 5 Zn"] | ["Zn (NO 3 ) 2 \n6H 2 O--0.1190 g, 0.4 mmol"] | [] | ["H 2 RGAA--0.0448 g, 0.2 mmol", "BPY--0.156 g, 0.1 mmol"] | ["120  C"] | ["3 days"] | ["distilled water--8 ml"]
s41598-017-13596-6 | Di(1H-tetrazol-5-yl)methanediol dihydrate(1, H 2 DTMdiol·2H 2 O). Compound 4 was stoichiometrically oxidized by potassium permanganate, and the ltrated reaction solution was acidied by HCl solution to pH = 2. Aer ltration, acidifying the solution, crystals of the product 1, used for X-ray structure analysis was obtained by culturing the ltrate for 10 days. IR (cm −1 , KBr): 3408(s), 3123(s), 2949(s), 2858(s), 2696(s), 2590(s), 2443(s), 1797(m), 1678(m), 1557(s), 1476(s), 1438(m), 1357(s), 1241(s), 1140(s), 1094(s), 1034(m), 1011(m), 907(s), 819(s), 705(w), 564(m). Elemental analysis (%) for C 3 H 8 N 8 O 4 (220.17): C, 16.35; H, 3.63; N, 50.87; found: C, 17.13; H, 3.59; N, 50.99. | [] | [] | ["H 2 DTMdiol·2H 2 O"] | [] | [] | [] | [] | ["10 days"] | []
ic0109041 | Compound 1 is soluble in CHCl 3 and slightly soluble in water, 0.1 M HNO 3 , and benzene.Preparation of the Complexes. Solutions of lanthanide salts (0.5 mmol in 10 mL of EtOH) and 1 (0.5 mmol in 5 mL of CHCl 3 ) were combined and stirred (2 h). Precipitates formed immediately. | [] | [] | ["Compound 1"] | [] | [] | [] | [] | ["2 h"] | []
cryst8020100 | Synthesis of [Mn 6 O 2 (O 2 CCMe 3 ) 10 (HO 2 CCMe 3 ) 2 (en)] n ( 6 ). The mixture of [Mn 6 O 2 (O 2 CCMe 3 ) 10 (thf) 4 ] (0.1 g, 0.061 mmol) and ethyl nicotinate (0.03 g, 0.198 mmol) in decane (5 mL) was stirred in an open ﬂask for 10 minutes at the temperature of 170 ◦ C. Afterwards, it was ﬁltered and kept open until the red-brownish crystals were formed. The crystals of 6 , suitable for single-crystal X-ray analysis, were ﬁltered off, washed with MeCN and dried in air. Yield: 0.07 g, 68%. Elemental analyses calcd. for C 68 H 119 Mn 6 NO 28 (1728.27 g mol –1 ): C, 47.26; H, 6.94; N, 0.81; found: C, 47.67; H, 7.87; N, 1.01%. | [] | [] | ["[Mn 6 O 2 (O 2 CCMe 3 ) 10 (HO 2 CCMe 3 ) 2 (en)] n", "C 68 H 119 Mn 6 NO 28"] | ["[Mn 6 O 2 (O 2 CCMe 3 ) 10 (thf) 4 ]--0.1 g, 0.061 mmol"] | [] | ["ethyl nicotinate--0.03 g, 0.198 mmol"] | ["170 \t C"] | ["10 minutes"] | ["decane--5 mL"]
d0qi00996b | Anal. calcd for C 10 H 14 Au 2 CoN 6 O 2 : C, 17.08; H, 2.01; N, 11.95.Found: C, 17.32; H, 2.21; N, 12.10. IR (KBr, cm −1 ): 2928, 2887, ν(CH); 2177, ν(CuN); 1652, ν(CvO); 1426, 1376, ν(CN). | [] | [] | ["C 10 H 14 Au 2 CoN 6 O 2"] | [] | [] | [] | [] | [] | []
acs.cgd.8b01753 | 5 H 2 ADC (23 mg, 0.2 mmol) neutralized with Et 3 N (0.027 mL, 0.2 mmol) in EtOH (2ml). The colorless prismatic crystals of [Zn(ADC)(PBT) 2 (H 2 O) 2 ]n, 1 were obtained after few days (49 mg, yield 76%). Elemental analysis (%) calculated for C 28 H 20 N 4 O 6 S 2 Zn: C 52.71, H 3.16, N 8.78; found: C52.57, H 3.12, N 8.56. IR (KBr pellet, cm -1 ): 1609 (-C=N), 1556 ν as (COO ),1319 ν sys (COO ), 3252 ν(H 2 O) (SI†, Figure S1). | [] | [] | ["[Zn(ADC)(PBT)2(H2O)2]n", "C28H20N4O6S2Zn"] | ["NaN--NaN"] | ["Et3N--0.027 mL, 0.2 mmol"] | ["H2ADC--23 mg, 0.2 mmol"] | [] | ["few days"] | ["EtOH--2ml"]
00958972.2020.1839894 | 2.4.8. [Gd(PhAc) 3 bpy] 2 (2h) White microcrystal yield: 92% (0.7378 g) MW: 1437.71 g mol 1 , m.p. 185–187  C. | [] | [] | ["[Gd(PhAc) 3 bpy] 2 (2h)"] | ["Gd--NaN"] | [] | ["PhAc--NaN", "bpy--NaN"] | [] | [] | []
asia.200900181 | Na + nca  : A solution of sodium hydroxide (0.59 g; 14.8 mmol) in H 2 O (5 mL) was added to a boiling suspension of S-methyl-N-nitroisothiourea (2.00 g; 14.8 mmol) in isopropanol (40 mL). After stirring for 40 min at this temperatur e, the reaction mixture was allowed to cool to ambient temperature and was subsequently neutralized with hydrochloric acid (2 n). After removal of the solvent, the residue was dried in vacuum. Recrystallization from acetone and drying in vacuum yielded Na + nca  (1.44 g; 89%). M.p.: 203 8 C; T dec,onset = 254 8 C; IR (ATR, 25 8 C): n˜ = 2196 (s), 1450 (s), 1287 (vs), 1178/1168 (m), 984/967 (w), 776 (w), 764 (m), 545 (m), 511 cm 1 (m); Raman (200 mW, 25 8 C): n˜ = 2192 (10), 1466 (1), 1319 (2), 1181 (3), 967 (6), 774 (5), 610 (2), 547 (1), 515 (2), 230 (2), 135 cm 1 (3); 13 C NMR ([D 6 ]DMSO, 101 MHz, 25 8 C): d = 116.7 ppm (s, CN); 14 N NMR ([D 6 ]DMSO, 28.9 MHz, 25 8 C): d = 2(s,Dn 1/2 = 23 Hz, NNO 2 ), 165 (s, Dn 1/2 = 407 Hz, N-NO 2 ), 178 ppm (s, Dn 1/2 = 211 Hz, CN); MS (FAB  , Xenon, 6 keV, m-NBA-matrix), m/z (%): 86 (78) [M]; elemental analysis: calcd (%) for CN 3 NaO 2 (109.02): C 11.02, N 38.54; found: C 10.78, N 38.03. | [] | [] | ["Na + nca "] | ["sodium hydroxide--0.59 g; 14.8 mmol"] | ["hydrochloric acid--2 n"] | ["S-methyl-N-nitroisothiourea--2.00 g; 14.8 mmol"] | ["boiling"] | ["40 min"] | ["H 2 O--5 mL", "isopropanol--40 mL", "acetone--recrystallization"]
cplu.201300063 | Synthesis [Ag(sec-BuAm) 2 ][Tf 2 N]: [Ag(MeCN)][Tf 2 N] (1.076 g, 2.502 mmol) was added to sec-BuAm (0.366 g, 5.00 mmol) in CH 2 Cl 2 (20 mL) and the mixture was stirred at room temperature for 1 h. The solvent was removed on a rotary evaporator and dried on the vacuum line to give [Ag(sec-BuAm) 2 ][Tf 2 N] as a light-brown clear liquid (1.251 g, 2.337 mmol, 93%). This product had a melting point below room temperature and would not solidify in the DSC apparatus at 608C. | [] | [] | ["[Ag(sec-BuAm) 2 ][Tf 2 N]"] | ["[Ag(MeCN)][Tf 2 N]--1.076 g, 2.502 mmol"] | [] | ["sec-BuAm--0.366 g, 5.00 mmol"] | ["room temperature"] | ["1 h"] | ["CH 2 Cl 2--20 mL"]
cg800087q | Synthesis of [Ni 3 (L) 3 (BTC) 2 · 2H 2 O] · 6H 2 O (1). The mixture of NiSO 4 · 6H 2 O (0.26 g, 1.0 mmol), H 3 BTC (0.21 g, 1.0 mmol), and L (0.21 g, 1.0 mmol) was dissolved in 8 mL of distilled water. The pH was adjusted to 6.0 by the addition of 1 M NaOH solution. Consequently, the resulting mixture was transferred and sealed in a 25 mL * To whom correspondence should be addressed. Tel: +86-22-23508056. Fax: +86-22-23508056. E-mail: jmzheng@nankai.edu.cn.CRYSTAL GROWTH & DESIGN 2008 VOL. 8, NO. 10 3602–3608 10.1021/cg800087q CCC: $40.75  2008 American Chemical Society Published on Web 09/17/2008 Teﬂon-lined stainless steel vessel, which was sealed and heated at 180 °C for 3 days, and then, the reaction system was cooled to room temperature. Green crystals were obtained; yield, 0.24 g; 52% (based on Ni). Elemental analysis (%) calcd for 1: C, 47.51; H, 3.84; N, 12.31. | [] | [] | ["[Ni 3 (L) 3 (BTC) 2 · 2H 2 O] · 6H 2 O"] | ["NiSO 4 · 6H 2 O--0.26 g, 1.0 mmol"] | ["NaOH solution--1 M"] | ["H 3 BTC--0.21 g, 1.0 mmol", "L--0.21 g, 1.0 mmol"] | ["180 \nC"] | ["3 days"] | ["distilled water--8 mL"]
c0ce00330a | Data for (1): Yield: (conventional synthesis), 50%; (microwave synthesis), 25%. m.p. >250  C. Anal. calcd for C 17 H 10 N 2 O 6 Cu: C 50.8, H 2.5, N 7.0%; Found: C 50.5, H 2.8, N 6.9%. IR (KBr, cm 1 ): 3433 m; 1648 s; 1600 sh; 1374 m; 1303 m; 1028 w; 903 w; 785 m; 713 w. UV-vis (l max ,cm 1 ): 38 500, 15 770.[Zn(chel)(bipy)(OH 2 )]$1/2H 2 O (2). [Zn(chel)(H 2 O) 2 ] (71 mg, 0.25 mmol), 2,2 0 -bipyridine (39 mg, 0.25 mmol), dmf (4 mL) and H 2 O (2 mL) were added to a 25 mL round-bottomed ﬂask, which was placed in a microwave oven. The mixture was irradiated for 60 s at 350 W. Slow evaporation (8 d) of the resulting solution afforded single crystals of 2.Data for 2: Yield: 70%. Anal. calcd for C 17 H 13 O 7.5 N 2 Zn: C 47.4, H 3.0, N 6.5%; Found: C 46.9, H 2.9, N 6.6%. IR (KBr, cm 1 ): 3423 m, b; 1636 s; 1610 sh; 1470 sh; 1350 m; 1021 w; 922 w; 800 m; 771 m; 732 m. | [] | ["8 d"] | ["[Zn(chel)(bipy)(OH 2 )]$1/2H 2 O", "[Zn(chel)(H 2 O) 2 ]"] | ["[Zn(chel)(H 2 O) 2 ]--71 mg, 0.25 mmol"] | [] | ["2,2 0 -bipyridine--39 mg, 0.25 mmol"] | ["350 W"] | ["60 s"] | ["dmf--4 mL", "H 2 O--2 mL"]
zaac.201600434 | 2.4 Preparation of Complexes The two complexes were prepared by utilizing a similar procedure. To a stirred solution of Bod (372 mg, 1 mmol) in EtOH (10 mL) was added Ln(NO 3 ) 3 (H 2 O) 6 (1 mmol; Eu, 446 mg; Ce, 434 mg) in EtOH (10 mL). A yellow sediment was generated rapidly. The precipitate was filtered off, washed with EtOH and absolute Et 2 O, and dried in vacuo. The dried precipitate was dissolved in DMF to form a yellow solution. The yellow block crystals of the Ln III complexes suitable for X-ray diffraction studies were obtained by vapor diffusion of diethyl ether into the solution for few weeks at room temperature. | [] | [] | [] | ["Ln(NO 3 ) 3 (H 2 O) 6--1 mmol; Eu, 446 mg; Ce, 434 mg"] | [] | ["Bod--372 mg, 1 mmol"] | [] | [] | ["EtOH--10 mL", "DMF--not specified", "diethyl ether--not specified"]
j.poly.2008.11.055 | 2.2. Synthesis of complexes 1–3 2.2.1. {[Co(TBTA)(DMF) 2 (H 2 O) 2 ](DMF) 2 } n (1) The pH value a DMF/H 2 O solution (5 mL, v/v = 1/4) of H 2 TBTA (48 mg, 0.1 mmol) was adjusted to ca. 6 by dropwise adding a dilute aqueous solution of NaOH, which was placed at the bottom of a straight glass tube. Then, a solution of Co(OAc) 2  4H 2 O (25 mg, 0.1 mmol) in methanol (5 mL) was carefully layered onto it. Upon slow evaporation of the solvents, red block single crystals suitable for X-ray diffraction were obtained after 5 days in 67% yield (58 mg). IR (cm 1 ): 3547s, 3148b, 2935s, 1646vs, 1588s, 1397s, 1324s, 1249w, 1112m, 1075w, 841m, 676m, 608w, 565m, 523w. Anal. Calc. for C 20 H 32 CoN 4 O 10 Br 4 : C, 27.71; H, 3.72; N, 6.46. Found: C, 27.72; H, 3.74; N, 6.44%. | [] | ["5 days"] | ["{[Co(TBTA)(DMF) 2 (H 2 O) 2 ](DMF) 2 } n", "C 20 H 32 CoN 4 O 10 Br 4"] | ["Co(OAc) 2 ?4H 2 O--25 mg, 0.1 mmol"] | ["NaOH--dilute aqueous solution"] | ["H 2 TBTA--48 mg, 0.1 mmol"] | [] | [] | ["methanol--5 mL", "DMF/H 2 O solution--5 mL, v/v = 1/4"]
j.molstruc.2012.03.002 | Anal. calcd. (%) for C 8 H 16 EuNO 21 Sb 2 5: C, 11.20; H, 1.88; Eu, 17.72; N, 1.63; Sb, 28.39. Found: C, 11.09; H, 1.71; Eu, 17.57; N, 1.49; Sb, 28.19. FT/IR data (KBr, cm 1 ): 3444(br), 2909(w), 2361(w), 2338(w), 1634(s), 1507(w), 1473(w), 1385(s), 1360(m), 1334(w), 1318(w), 1295(s), 1127(s), 1069(m), 1033(w), 932(w), 894(w), 846(w), 818(w), 734(m), 618(m), 559(m), 490(w), 471(w).Fig. 2. Perspective views of the 1D right-handed helical chain in 1 (a) and left-handed helical chain in 4 (c) running along the c axis. Perspective views of the 2D chiral layers in 1 (c) and 4 (d). The hydrogen bonds are indicated by dotted lines. | [] | [] | ["C 8 H 16 EuNO 21 Sb 2 5"] | [] | [] | [] | [] | [] | []
ic070132u | Synthesis of [Cu 4 (NC 5 H 4 -PO 3 ) 4 (H 2 O) 10 ] (1). A 0.072 g portion (0.5 mmol) of pyridyl-4-phosphonic acid was mixed with 0.116 g of Cu(NO 3 ) 2 ‚2.5H 2 O (0.5 mmol) in 3 mL of deionized distilled water, and the mixture was heated in a Teflon-lined steel vessel (volume ∼20 mL) at 170 °C for 4 days. The vessel was cooled to room temperature, and X-ray-diffraction-quality greenish-blue single crystals were collected from the Teflon liner by filtration (yield ∼90% based on Cu). Anal. Calcd for C 20 H 36 Cu 4 N 4 O 22 P 4 : C, 22.70; H, 2.96; N, 5.25. Found: C, 23.21, H, 2.04; N, 5.29. FTIR frequencies (KBr) above 1000 cm -1 : 2949 s, 2918 s, 2851 s, 1653 w, 1606 w, 1455 m, 1404 w, 1377 m,1131 m, 1112 m, 1077 s. | [] | [] | ["[Cu 4 (NC 5 H 4 -PO 3 ) 4 (H 2 O) 10 ]"] | ["Cu(NO 3 ) 2 ‚2.5H 2 O--0.116 g, 0.5 mmol"] | [] | ["pyridyl-4-phosphonic acid--0.072 g, 0.5 mmol"] | ["170 °C"] | ["4 days"] | ["deionized distilled water--3 mL"]
c2dt11899h | Synthesis of [Co(4,4′ -BPIPA)(TP)]·2DMF (1). A mixture of 4,4′-BPIPA (0.04 g, 0.13 mmol), terephthalic acid (0.021 g, 0.13 mmol), and Co(NO 3 ) 2 ·6H 2 O (0.037 g, 0.13 mmol) in N,N′dimethylformamide (DMF, 8 mL) was placed in a Teﬂon-lined stainless steel vessel (25 mL) and heated to 105 °C for 2 h. The temperature was kept at 105 °C for 72 h and cooled to room temperature for 24 h. Then the purple rod-like crystals of 1 were collected by ﬁltration and dried in air. 0.054 g, yield ca. 60%, (based on Co). Elemental Analysis Calcd. for C 32 H 32 N 6 O 8 Co (%): C, 55.90; H, 4.69; N, 12.22; Found: C, 55.06; H, 4.71; N, 12.06. IR (KBr, cm −1 ): 1660s, 1524s, 1341s, 1295s, 1237m, 1209s, 1169w, 1124m, 1102s, 1075w, 1067w, 1060w, 1018m, 908m, 891w, 866w, 836s, 750w, 734w, 714s, 590m, 533s, 518m.Synthesis of [Co(4,4′-BPIPA)(NDC)(DMF)]·DMF (2). A mixture of 4,4′-BPIPA (0.04 g, 0.13 mmol), 2,6-naphthalenedicarboxylic acid (0.026 g, 0.13 mmol) and Co(NO 3 ) 2 ·6H 2 O (0.037 g, 0.13 mmol) in DMF (8 mL) was placed in a Teﬂonlined stainless steel vessel (25 mL) and heated to 105 °C in 3 h. | [] | ["24 h"] | ["[Co(4,4′ -BPIPA)(TP)]·2DMF", "[Co(4,4′-BPIPA)(NDC)(DMF)]·DMF"] | ["Co(NO 3 ) 2 \n6H 2 O--0.037 g, 0.13 mmol"] | [] | ["4,4′-BPIPA--0.04 g, 0.13 mmol", "terephthalic acid--0.021 g, 0.13 mmol", "2,6-naphthalenedicarboxylic acid--0.026 g, 0.13 mmol"] | ["105 °C", "105 °C"] | ["2 h", "72 h", "3 h"] | ["N,N′dimethylformamide (DMF)--8 mL"]
chem.201203254 | slow solvent evaporation. Crystals suitable for X-ray diffraction analys is were obtained after 2 d.Compound 14: Yield 90% (based on 1), yellow-orange crystals are soluble in methanol, ethanol and water. | [] | [] | ["Compound 14"] | [] | [] | [] | [] | ["2 d"] | []
j.ica.2007.03.048 | 2.3. Synthesis of compound 4: [InBr 2 (H 2 O)(pyzca)] 1 InBr 3 (0.3 g, 0.85 mmol) and pyzca-H (0.126 g, 1.01 mmol) were dissolved in 5 ml of ethanol placed in a Teﬂon-sealed ﬂask and stirred at 70 °C for 24 h. After this time, the clear colored reaction mixture was transferred to a beaker where upon standing at room temperature for 3 days aﬀorded X-ray quality crystals of 4. Yield = 61%, m.p. >250 °C, the sample shows an evolution of a gas in the interval 100–105 °C(H 2 O). The sample did not melt at 250 °C, IR: (KBr pellet, t cm 1 ) 3355.9, 3101.8, 3067.7, 1682.7, 1625.5, 1501.2, 1392.2, 1302.9, 1197.3, 1178.5, 1139.5, 1139.1, 1044.3, 1029.3, 863.7, 840.6. Insolubility of the crystals in deuterated solvents prevented acquisition of the NMR data. | ["room temperature"] | ["3 days"] | ["[InBr 2 (H 2 O)(pyzca)] 1 InBr 3"] | ["InBr 3--0.3 g, 0.85 mmol"] | [] | ["pyzca-H--0.126 g, 1.01 mmol"] | ["70 °C"] | ["24 h"] | ["ethanol--5 ml"]
b816161p | Diamagnetic corrections were made with Pascal’s constants for all of the constituent atoms. The EPR spectra were measured on a BRUKER EMX-6/1 EPR spectrometer.Preparation Synthesis of {[Cu 3 (HL) 2 (MeOH) 2 (H 2 O) 2 ]$2H 2 O} n 1 Method I. Methanol solution (10 mL) of Cu(NO 3 ) 2 $3H 2 O (1.5 mmol, 0.362 g) was mixed with 10 mL water solution containing (0.5 mmol, 0.149 g) H 4 L and 0.73 mL N(CH 3 ) 4 OH, after stirring the mixture for about 2 h, then ﬁltering it, and the ﬁltration was allowed to stand in air for two days. A green precipitate was isolated and resolved with methanol and HCl at pH 3.5. Standing again for about two weeks, a green rectangular single crystal was obtained. Yield 15%. Elemental analysis, calc. C 26 H 24 N 2 O 24 Cu 3 (%) C 33.22, H 2.56, N 2.98. Found (%), C 33.29, H 2.60, N 2.87. | [] | ["two days", "about two weeks"] | ["[Cu 3 (HL) 2 (MeOH) 2 (H 2 O) 2 ]$2H 2 O", "C 26 H 24 N 2 O 24 Cu 3"] | ["Cu(NO 3 ) 2 $3H 2 O--1.5 mmol, 0.362 g"] | ["N(CH 3 ) 4 OH--0.73 mL"] | ["H 4 L--0.5 mmol, 0.149 g"] | [] | ["2 h"] | ["Methanol--10 mL", "Water--10 mL"]
b9nj00428a | Several days later, light yellow block-shaped crystals were grown. Yield: 45.0%. Elem. Anal. Calcd for 6: C, 59.84%; H, 3.94%; N, 9.43%. Found: C, 59.67%; H, 4.04%; N, 9.06%.IR (KBr pellet, cm 1 ): 3537(vs), 3469(vs), 1624(m), 1593(s), 1555(m), 1516(s), 1425(s), 1381(vs), 1341(w), 1230(s), 1185(s), 1163(m), 1142(w), 1092(m), 1078(w), 1034(s), 995(w), 850(m), 835(m), 771(m), 724(s), 687(w), 662(m), 615(s), 559(m).X-Ray structure determination Data collections were performed on a Bruker SMART diﬀractometer equipped with a CCD area detector. The data were integrated by use of the SAINT program, 22 with the intensities corrected for Lorentz factor polarization and absorption. The structures were solved by direct methods and successive Fourier syntheses. Full-matrix least square reﬁnements on F 2 were carried out using SHELXL-97 package.23 All non-hydrogen atoms were anisotropically reﬁned.Atom O3w in complex 1 is disordered over two positions.The sulfonate groups in complexes 5 and 6 are disordered.Hydrogen atoms on carbon atoms were placed in idealized positions and reﬁned as riding atoms, with C–H = 0.93 A ˚ and U iso (H) = 1.2U eq (C). H atoms on water molecules in 1, 2, 3, 4, and 6 were found in the Fourier maps and reﬁned with Table 8 The kinetic parameters in catalytic reactions for complexes 1–6 Complexes k Equation 1 31.70 1/p = 31.70/t + 0.0096 2 22.23 1/p = 22.23/t + 0.0030 3 20.01 1/p = 20.01/t + 0.0050 4 39.22 1/p = 39.22/t + 0.00018 5 47.56 1/p = 47.56/t + 0.0018 kb 60.66 1/p = 60.66/t + 0.0068 kb without mz 94.91 1/p = 94.91/t + 0.016 1 without mz 85.04 1/p = 85.04/t + 0.015 3 without mz 81.14 1/p = 81.14/t + 0.012 6 47.58 1/p = 47.58/t + 0.0036 Table 9 Crystallographic data and reﬁnement parameters for complexes 1–6 Complex 123456 Formula C 27 H 34 MnN 4 O 12 SC 31 H 30 MnN 4 O 8 SC 29 H 28 MnN 4 O 9 SC 24 H 20 MnN 3 O 7 SC 37 H 37 MnN 5 O 10 SC 37 H 29 MnN 5 O 7 S Mr 693.58 673.60 663.56 549.44 798.73 742.67 Crystal color/shape Yellow/needle Yellow/block Yellow/block Yellow/block Yellow/block Yellow/block Crystal size/mm 0.38  0.17  0.10 0.32  0.23  0.22 0.35  0.30  0.15 0.30  0.28  0.12 0.16  0.12  0.10 0.38  0.14  0.14 Space group Monoclinic, P2 1 /c Triclinic, P  1 Monoclinic, P2 1 Monoclinic, P2 1 /c Monoclinic, P2 1 /c Triclinic, P  1 a/A ˚ 20.510(2) 11.7416(10) 7.4415(8) 13.7428(15) 11.5735(8) 10.7849(15) b/A ˚ 7.0178(8) 11.9663(10) 20.268(2) 13.7074(15) 14.5456(10) 11.3475(16) c/A ˚ 23.495(3) 12.9264(11) 10.2404(11) 14.2123(15) 22.7033(15) 14.816(2) a1 90.0 69.042(1) 90.0 90.0 90.0 100.909(1) b1 112.446(1) 89.555(1) 107.609(1) 118.334(1) 104.600(1) 97.804(1) g1 90.0 67.904(1) 90.0 90.0 90.0 109.911(1) V/A ˚ 3 3125.6(6) 1554.5(2) 1472.1(3) 2356.5(4) 3698.6(4) 1634.2(4) Z 422242 D/g cm 3 1.470 1.439 1.497 1.549 1.434 1.509 T/K 295  2 295  2 295  2 295  2 295  2 295  2 m/mm 1 0.557 0.549 0.581 0.700 0.478 0.529 y range/1 1.1–25.2 1.7–25.2 2.0–25.2 1.7–25.2 1.7–25.2 1.4–25.2 Measured reﬂections 22 010 11 460 9285 13 083 18 967 12 170 Unique reﬂections 5629 5549 5193 4204 6658 5822 Observed reﬂections 3969 5153 4907 3516 4738 4817 F(000) 1444 698 686 1128 1660 766 R 1 and wR 2 (I 4 2s(I)) 0.055, 0.141 0.061, 0.129 0.033, 0.073 0.038, 0.090 0.064, 0.152 0.039, 0.095 R 1 and wR 2 (all data) 0.080, 0.157 0.066, 0.132 0.035, 0.074 0.047, 0.095 0.090, 0.166 0.049, 0.100 Number of variables 455 424 421 341 560 499 GOF 0.991 1.139 1.032 1.027 1.127 1.067 Largest diﬀerence peak and hole/e A ˚ 3 0.859, 0.529 0.658, 0.487 0.225, 0.254 0.282, 0.273 0.669, 0.223 0.452, 0.265 This journal is c The Royal Society of Chemistry and the Centre National de la Recherche Scientiﬁque 2010 New J. Chem., 2010, 34 , 2403–2414 ¦ 2413 Published on 29 January 2010. Downloaded by McMaster University on 27/10/2014 20:19:21. View Article Online restriction geometries. H atoms on lattice water molecules in 5 were not added as these water oxygens have large U eq values.All the programs used are included in the WinGX Suite with the version of 1.64.24 The molecular drawings were helped by the ORTEP-III for Windows 25 and Mercury software.26 Detail crystal data and structure reﬁnements for 1–6 are listed in Table 9.Hydrogen peroxide disproportionation study A mixture of water (5 mL), imidazole (aqueous solution with 0.1 mol L 1 ), and DMSO (1 mL) containing an as-synthesized complex (in the blank experiment this material was not added) with a concentration of 0.59  10 3 mol L 1 in a three-necked ﬂask of 100 mL was stirred in a thermostated cell at 14 1C.Three experiments were in the absence of imidazole and 1 mL water was added (Fig. 21). The ﬂask was connected with a pump and a pressure gauge (APM-2D), respectively. With a vacuum pump, an average 2.0 kPa pressure above the solution was obtained and kept. Then zero setting was done. At this moment, hydrogen peroxide (1 ml; H 2 O 2 30% w/w) was introduced into the system by a syringe and immediately the time and the evolved oxygen pressure were recorded.Acknowledgements The authors thank the National Natural Science Foundation of China (grant No. 50073019).References 1 S. R. Batten and K. S. Murray, Coord. Chem. Rev., 2003, 246, 103.2 K. Biradha, M. Sarkar and L. Rajput, Chem. Commun., 2006, 4169.3 N. R. Champness and M. Schroder, Curr. Opin. Solid State Mater.Sci., 1998, 3, 419.4(a) S. Kitagawa, R. Kitaura and S. Noro, Angew. Chem., Int. Ed., 2004, 43, 2334; (b) S. Kitagawa and M. Kondo, Bull. Chem. Soc.Jpn., 1998, 71, 1739.5 G. Marinescu, M. Andruh, M. Julve, F. Lloret, R. Llusar, S. Uriel and J. Vaissermann, Cryst. Growth Des., 2005, 5, 261.6 L. G. Zhu and S. Kitagawa, Inorg. Chem. Commun., 2003, 6, 1051.7(a) S. Mukhopadhyay, P. B. Chatterjee, D. Mandal, G. Mostafa, A. Caneschi, J. van Slageren, T. J. R. Weakley and M. Chaudhury, Inorg. Chem., 2004, 43, 3413; (b) C. Y. Chen, P. P. Chu and K. H. Lii, Chem. Commun., 1999, 1473.8(a) W. S. Han and S. W. Lee, Dalton Trans., 2004, 1656; (b) T. J. R. Weakley, Inorg. Chim. Acta, 1982, 63, 161; (c) M. Bukowska-Strzyzewska and A. Tosik, Acta Crystallogr., Sect. B: Struct. Crystallogr. Cryst. Chem., 1982, 38, 265; (d) J. Tao, X. Yin, Z. B. Wei, R. B. Huang and L. S. Zheng, Eur. J. Inorg.Chem., 2004, 125; (e) P. Q. Zheng, L. S. Long, R. B. Huang and L. S. Zheng, Appl. Organomet. Chem., 2003, 17, 739.9(a) L. P. Zhang and L. G. Zhu, CrystEngComm, 2006, 8, 815; (b) X. F. Zheng and L. G. Zhu, Cryst. Growth Des., 2009, 9, 4407.10 L. P. Zhang and L. G. Zhu, Acta Crystallogr., Sect. E: Struct. Rep.Online, 2005, 61, m1264.11 L. P. Zhang and L. G. Zhu, Z. Anorg. Allg. Chem., 2008, 634, 39.12 L. F. Ma, J. Q. Liu and L. Y. Wang, Synth. Rea. Inorg. Mnet.-Org.Nano-Met. Chem., 2007, 37, 501.13 H. P. Xiao, X. H. Li and M. L. Hu, Acta Crystallogr., Sect.E: Struct. Rep. Online, 2005, 61, 506.14 S. T. Castaman, S. Nakagaki, R. R. Ribeiro, K. J. Ciuﬃ and S. M. Drechsel, J. Mol. Catal. A: Chem., 2009, 300, 89.15 M. M. Heravi, H. A. Oskooie, R. Malakooti, B. Alimadadi, H. Alinejad and F. Behbahani, Catal. Commun., 2009, 10, 819.16 M. Montazerozohori, M. H. Habibi, L. Zamani-Fradonbe and S. A. R. Musavi, Arkivoc, 2008, 238.17 (a) M. L. Tong, H. K. Lee, X. M. Chen, R. B. Huang and T. C. W. Mak, J. Chem. Soc., Dalton Trans., 1999, 3657; (b) R. H. Wang, F. L. Jiang, Y. F. Zhou, L. Han and M. C. Hong, Inorg. Chim. Acta, 2005, 358, 545; (c) S. F. Lu, Y. B. Zhu, Y. C. Liang, R. M. Yu, X. Y. Huang, F. X. Sun, Q. J. Wu and Z. X. Huang, Acta Chim. Sinica, 2004, 62, 253.18 X. H. Miao and L. G. Zhu, Z. Anorg. Allg. Chem., 2008, 634, 335.19 A. Vogler and H. Kunkely, Coord. Chem. Rev., 2007, 251, 577.20 M. Devereux, M. McCann, V. Leon, V. McKee and R. J. Ball, Polyhedron, 2002, 21, 1063.21 V. Viossat, P. Lemoine, E. Dayan, N. H. Dung and B. Viossat, Polyhedron, 2003, 22, 1461.22 G. M. Sheldrick, SADABS, Program for area detector adsorption correction, Institute for Inorganic Chemistry, University of Go ¨ ttingen, Germany, 1996.23 G. M. Sheldrick, SHELXL-97, Program for reﬁnement of crystal structures, University of Go ¨ ttingen, Germany, 1997.24 L. J. Farrugia, WINGX: A windows program for crystal structure analysis, University of Glasgow, Great Britain, 1998.25 L. J. Farrugia, J. Appl. Crystallogr., 1997, 30, 565.26 C. F. Macrae, P. R. Edgington, P. McCabe, E. Pidcock, G. P. Shields, R. Taylor, M. Towler and J. van de Streek, J. Appl. Crystallogr., 2006, 39 , 453.2414 ¦ New J. Chem., 2010, 34, 2403–2414 This journal is c The Royal Society of Chemistry and the Centre National de la Recherche Scientiﬁque 2010 Published on 29 January 2010. Downloaded by McMaster University on 27/10/2014 20:19:21. View Article Online | [] | [] | ["[Ba(o-CbPhH 2 IDC)(H 2 O) 4 ] n", "C 12 H 14 N 2 O 10 Ba"] | ["Ba(NO 3 ) 2--0.0212 g, 0.1 mmol"] | [] | ["o-CbPhH 4 IDC--0.0276 g, 0.1 mmol"] | ["150 \nC"] | ["4 d"] | ["H 2 O--7 mL"]
chem.201501420 | [Zn(en)(dien)][AlB 5 O 10 ](2): Amixture of H 3 BO 3 (0.5 g, 8.1 mmol), Al(iPrO 3 )(0.2 g, 1.0 mmol), and Zn(OH) 2 (0.1 g, 1.0 mmol), was added to the mixture of ethylenediamine (2 mL), pyridine (3 mL) and H 2 O(1mL), was sealed in a30mLTeflon-lined stainless steel autoclave, heated at 1908Cfor 9days, and then cooled to room temperature. Colorless crystals of 2 were obtained in 46 %yield (based on Al). IR (KBr): n ˜ = 3442 (s), 3287 (s), 3161w,2939 (m), 2882 (m), 1600 (m), 1434 (s), 1346 (s),1194 (m), 1014 (s), 930 (s), 875 (w), 721 (m), 672 (m), 550 (m), 444 cm ¢1 (m);elemental analysis calcd (%) for 2:C15.34, H4.51, N14.91;found:C15.11, H4.82, N14.45. | [] | [] | ["[Zn(en)(dien)][AlB 5 O 10 ](2)"] | ["H 3 BO 3--0.5 g, 8.1 mmol", "Al(iPrO 3 )--0.2 g, 1.0 mmol", "Zn(OH) 2--0.1 g, 1.0 mmol"] | [] | ["ethylenediamine--2 mL", "pyridine--3 mL"] | ["1908C"] | ["9 days"] | ["H 2 O--1 mL"]
ic1020059 | {[L 2 Ag](SbF 6 )} n .L 2 (50 mg, 0.18 mmol) in acetone (2 mL) and AgSbF 6 (61 mg, 0.18 mmol) in acetone (2 mL) to give 55 mg (49%) of {[L 2 Ag](SbF 6 )} n . Mp: >230 °C; IR (ATR): v h 2226, 1598, 1572, 1510, 1419, 1196, 1158, 1125, 1102, 838, 807, 695, 654, 548, 409 cm -1 ; 1 H NMR (500 MHz, d 6 -acetone): δ 8.86 (d, J = 1.7 Hz, 2H, H-2), 8.69 (dd, J = 4.9, 1.4 Hz, 2H, H-4), 8.09 (dt, J = 7.9, 1.7 Hz, 2H, H-6), 7.67 (s, 4H, H-10), 7.59 (dd, J = 7.9, 4.9 Hz, 2H, H-5) ppm; HR-ESI MS(MeCN) m/z; 386.997 ([L 2 Ag] þ , calcd for C 20 H 12 N 2 Ag 387.005), 405.008 ([L 2 Agþ H 2 O] þ , calcd for C 20 H 14 N 2 OAg 405.015), 669.085 ([(L 2 ) 2 Ag] þ , calcd for C 40 H 24 N 4 Ag 669.105); Anal. Calcd for C 20 H 12 N 2 F 6 AgSb: C 38.50, H 1.94, N 4.49. Found: C 38.84, H 1.92, N 4.37%.{[L 2 Ag](ClO 4 )} n .L 2 (50 mg, 0.18 mmol) in acetone (2 mL) and AgClO 4 (37 mg, 0.25 mmol) in acetone (2 mL) to give 83 mg (95%) of {[L 2 Ag](ClO 4 )} n . HR-ESI MS (MeCN): m/z 387.002 ([L 2 Ag] þ ,calcdforC 20 H 12 N 2 Ag 387.005), 388.005 ([(L 2 ) 2 Ag 2 ] 2þ , calcd for C 40 H 24 N 4 Ag 2 388.005), 405.012 ([L 2 AgþH 2 O] þ , calcd for C 20 H 14 N 2 OAg 405.015), 669.097 ([(L 2 ) 2 Ag] þ , calcd for C 40 H 24 N 4 Ag 669.105); Anal. Calcd for C 20 H 12 N 2 O 4 ClAg 3 0.5(H 2 O): C 48.37, H 2.64, N 5.64. Found: C 48.35, H 2.67, N 5.34%.{[L 2 Ag](BF 4 )]} n .L 2 (50 mg, 0.18 mmol) in acetone (5 mL) and AgBF 4 (35 mg, 0.18 mmol) in acetone (5 mL) to give 71 mg (84%) {[L 2 Ag](BF 4 )]} n . Mp: >210 °C; IR (ATR): v h 2226, 1597, 1572, 1509, 1479, 1419, 1198, 1049 (br), 836, 807, 695, 654, 548, 533, 518, 495, 419 cm -1 ; HR-ESI MS (MeCN): m/z; 386.994 ([L 2 Ag] þ , calcd for C 20 H 12 N 2 Ag 387.005), 405.004 ([L 2 Agþ H 2 O] þ , calcd for C 20 H 14 N 2 OAg 405.015), 669.079 ([(L 2 ) 2 Ag] þ , calcd for C 40 H 24 N 4 Ag 669.105); Anal. Calcd for C 20 H 12 N 2 AgBF 4 3 H 2 O: C 48.72, H 2.86, N 5.68. Found: C 48.89, H 2.54, N 5.30%.{[L 2 Ag](SO 3 CF 3 )} n .L 2 (50 mg, 0.18 mmol) in acetone (10 mL) and AgSO 3 CF 3 (46 mg, 0.18 mmol) in acetone (2 mL) to give 55 mg (57%) of {[L 2 Ag](SO 3 CF 3 )} n . Mp: >210 °C; IR (ATR): v h 2225, 1596, 1572, 1511, 1419, 1276, 1237, 1197, 1159, 1024, 832, 806, 694, 634, 547 cm -1 ; HR-ESI MS (MeCN): m/z; 386.995 ([L 2 Ag] þ , calcd for C 20 H 12 N 2 Ag 387.005), 405.005 ([L 2 Agþ H 2 O] þ , calcd for C 20 H 14 N 2 OAg 405.015), 669.081 ([(L 2 ) 2 Ag] þ , calcd for C 40 H 24 N 4 Ag 669.105), 924.931 ([(L 2 ) 2 Ag 2 O 3 SCF 3 ] þ , calcd for C 40 H 24 N 4 O 3 SF 3 Ag 924.962); Anal. Calcd for C 21 H 12 F 3 N 2 O 3 SAg C 46.95, H 2.25, N 5.21. Found: C 47.17, H 2.19, N 4.83%.[(L 3 ) 2 Ag 2 ](SbF 6 ) 2 .L 3 (56 mg, 0.20 mmol) in acetone (8 mL) and AgSbF 6 (69 mg, 0.20 mmol) in acetone (2 mL) to give 114 mg (91%) of [(L 3 ) 2 Ag 2 ](SbF 6 ) 2 . Mp: >205 °C (decomp.); IR (ATR) v h 2218, 1600, 1571, 1486, 1418, 1198, 1126, 1098, 1055, 1031, 797, 694, 684, 653 cm -1 ; 1 H NMR (500 MHz, d 6 -acetone): δ 8.95 (s, 2H, H-2), 8.73 (d, J = 5.0 Hz, 2H, H-4), 8.17 (dt, J = 8.0, 1.7 Hz, 2H, H-6), 7.78 (s, 1H, H-12), 7.70 (d, J = 7.6 Hz, 2H, H-10), 7.67 (dd, J = 7.0, 5.0 Hz, 2H, H-5), 7.58 (t, J = 7.6 Hz, 1H, H-11); 13 C(125 MHz): δ 154.0 (C-2), 151.1 (C-4), 141.0 (C-6), 135.2 (C-12), 133.2 (C-10), 130.4 (C-11), 125.5 (C-5), 123.8 (C-9), 121.7 (C-1), 92.7 (C8), 86.8 (C-7) ppm; HR-ESI MS (MeCN): m/z 387.006 ([L 3 Ag] þ , calcd for C 20 H 12 N 2 Ag 387.005), 1010.904 ([(L 3 ) 2 Ag 2 SbF 6 ] þ ,calcd for C 40 H 24 N 4 F 6 SbAg 2 1010.904), 1634.802 ([(L 3 ) 3 Ag 3 (SbF 6 ) 2 ] þ , calcd for C 60 H 36 N 6 F 12 Sb 2 Ag 3 1634.804), 2258.711 ([(L 3 ) 4 Ag 4 (SbF 6 ) 3 ] þ ,calcdforC 80 H 48 N 8 F 18 Sb 3 Ag 4 2258.704); Anal. Calcd for C 40 H 24 Ag 2 N 4 Sb 2 F 12 : C 38.50, H 1.94, N 4.49. Found: C 38.61, H 2.13, N 4.43%.[(L 3 ) 2 Ag 2 ](ClO 4 ) 2 .L 3 (56 mg, 0.20 mmol) in acetone (8 mL) and AgClO 4 (41 mg, 0.20 mmol) in acetone (2 mL) to give 144 mg (73%) of [(L 3 ) 2 Ag 2 ](ClO 4 ) 2 . HR ESI MS (MeCN): m/z 387.008 ([L 3 Ag] þ , calcd for C 20 H 12 N 2 Ag 387.005), 387.008 ([(L3) 2 Ag 2 ] 2þ , calcd for C 40 H 24 N 4 Ag 2 387.005), 669.102 ([(L 3 ) 2 Ag] þ , calcd for C 40 H 24 N 4 Ag 669.105), 874.953 ([(L 3 ) 2 Ag 2 ClO 4 ] þ , calcd for C 40 H 24 N 4 O 4 ClAg 2 874.958); Anal. Calcd for C 40 H 24 AgClN 4 O 8 3 0.5(C 3 H 6 O): C 49.98, H 2.93, N 5.42. Found: C 50.13, H 2.92, N 5.08%. X-ray quality crystals with the formula [(L 3 ) 2 Ag 2 ](ClO 4 ) 2 3 3H 2 O were obtained by vapor diffusion of diethyl ether into an acetonitrile solution of [(L 3 ) 2 Ag 2 ](ClO 4 ) 2 .[(L 3 ) 2 Ag 2 ](BF 4 ) 2 .L 3 (50 mg, 0.18 mmol) in acetone (8 mL) and AgBF 4 (35 mg, 0.18 mmol) in acetone (2 mL) to give 56 mg (66%) of [(L 3 ) 2 Ag 2 ](BF 4 ) 2 . Mp: >210 °C; IR (ATR) v h 2220, 1632, 1598, 1417, 1023 (br), 795, 694, 683, 654, 520, 436 cm -1 ; HR-ESI MS (MeCN): m/z 387.008 ([L 3 Ag] þ , calcd for C 20 H 12 N 2 Ag 387.005), 387.008 ([(L3) 2 Ag 2 ] 2þ , calcd for C 40 H 24 N 4 Ag 2 387.005), 669.104 ([(L 3 ) 2 Ag] þ , calcd for C 40 H 24 N 4 Ag 669.105); Anal. Calcd for C 20 H 12 N 2 AgBF 4 3 0.5(H 2 O): C 49.63, H 2.71, N 5.79. Found: C 49.71, H 2.63, N 5.55%.[(L 3 ) 2 Ag 2 ](SO 3 CF 3 ) 2 .L 3 (56 mg, 0.20 mmol) in acetone (8 mL) and AgSO 3 CF 3 (51 mg, 0.20 mmol) in acetone (2 mL) to give 81 mg (75%) of [(L 3 ) 2 Ag 2 ](SO 3 CF 3 ) 2 . Mp: 205 °C; IR (ATR) v h 2216, 1597 1569, 1483, 1414, 1250, 1163, 1026, 803, 697, 683, 636, 573, 517 cm -1 ; HR-ESI MS (MeCN): m/z 387.008 ([L 3 Ag] þ , calcd for C 20 H 12 N 2 Ag 387.005), 644.865 (L 3 Ag 2 SO 3 CF 3 ] þ , calcd for C 21 H 12 N 2 Ag 2 F 3 SO 3 644.862), 924.963 ([(L 3 ) 2 Ag 2 SO 3 CF 3 ] þ , calcd for C 41 H 24 N 4 Ag 2 F 3 SO 3 924.962); Anal. Calcd for C 21 H 12 AgN 2 SO 3 F 3 : C 46.95, H 2.25, N 5.21. Found: C 47.20, H 2.32, N 5.06%.[(L 4 ) 2 Ag 2 ](SbF 6 ) 2 .L 4 (20 mg, 0.06 mmol) in acetone (3 mL) and AgSbF 6 (21 mg, 0.06 mmol) in acetone (3 mL) to give 32 mg (79%) of [(L 4 ) 2 Ag 2 ](SbF 6 ) 2 . Mp: >210 °C; IR (ATR) v h 2216, 1592, 1571, 1505, 1482, 1418, 1367, 1226, 1196, 1055, 909, 847, 805, 693, 649, 487 cm -1 ; HR-ESI MS (MeCN): m /z 769.140 ([(L 4 ) 2 Ag] þ , calcd for C 48 H 28 N 4 Ag 769.136), 1110.941 ([(L 4 ) 2 Ag 2 SbF 6 ] þ , calcd for C 48 H 28 N 4 Ag 2 SbF 6 1110.936); 1 H NMR (400 MHz, d 6 -acetone): δ 8.95 (br s, 2H, H-2), 8.70 (br s, 2H, H-4), 8.23 (s, 2H, H-14), 8.13 (m, 2H, H-6), 8.04 (d, J = 8.4 Hz, 2H, H-11), 7.73 (dd, J = 8.4, 1.2 Hz, 2H, H-10), 7.62 (m, 2H, H-5) ppm; Anal. Calcd for C 48 H 28 Ag 2 N 4 Sb 2 F 12 3 (C 3 H 6 O): C 43.56, H 2.44, N 3.98. Found: C 43.39, H 2.20, N 3.86%.[(L 4 ) 2 Ag 2 ](ClO 4 ) 2 .L 4 (20 mg, 0.06 mmol) in acetone (3 mL) and AgClO 4 (13 mg, 0.06 mmol) in acetone (3 mL) to give 28 mg Article Inorganic Chemistry, Vol. 50, No. 3, 2011 1133 (87%) of [(L 4 ) 2 Ag 2 ](ClO 4 ) 2 . HR-ESI MS (MeCN): m/z 437.023 ([L 4 Ag] þ , calcd for C 24 H 14 N 2 Ag 437.020), 437.023 ([(L 4 ) 2 Ag 2 ] 2þ , calcd for C 48 H 28 N 4 Ag 2 437.020), 769.132 ([(L 4 ) 2 Ag] þ , calcd for C 48 H 28 N 4 Ag 769.136), 974.991 ([(L 4 ) 2 Ag 2 ClO 4 ] þ ,calcd for C 48 H 28 N 4 Ag 2 ClO 4 974.989), 1512.965 ([(L 4 ) 3 Ag 3 (ClO 4 ) 2 ] þ , calcd for C 72 H 42 N 6 Ag 3 Cl 2 O 8 1512.959); Anal. Calcd for C 48 H 28 Ag 2 Cl 2 N 4 O 8 3 (C 3 H 6 O): C 54.04, H 3.02, N 4.92. Found: C 54.07, H 3.19, N 4.52%.[(L 5 ) 2 Ag 2 ](SbF 6 ) 2 .L 5 (50 mg, 0.18 mmol) in acetone (3 mL) and AgSbF 6 (61 mg, 0.18 mmol) in acetone (3 mL) to give 101 mg (91%) of [(L 5 ) 2 Ag 2 ](SbF 6 ) 2 . Mp: >210 °C; IR (ATR): v h 2232, 1582, 1557, 1482, 1450, 1415, 809, 697, 653 (br), 557 cm -1 ; 1 H NMR (400 MHz, d 6 -acetone): δ 8.97 (s, 2H, H-2), 8.76 (d, J = 5.3 Hz, 2H, H-4), 8.13 (m, 3H, H-6 and H-11), 7.87 (d, J = 8.0 Hz, 2H, H-10), 7.62 (dd, J = 7.9 and 5.3 Hz, 2H, H-5) ppm; HR-ESI MS (MeCN): m/z 387.998 ([L 5 Ag] þ , calcd for C 19 H 11 N 3 Ag 387.999), 671.091 ([(L 5 ) 2 Ag] þ , calcd for C 38 H 22 N 6 Ag 671.095), 1012.887 ([(L 5 ) 2 Ag 2 SbF 6 ] þ , calcd for C 38 H 22 Ag 2 N 6 SbF 6 1012.895), 1637.775 ([(L 5 ) 3 Ag 3 (SbF 6 ) 2 ] þ , calcd for C 57 H 33 Ag 3 N 9 Sb 2 F 12 1637.790); Anal. Calcd for C 38 H 22 Ag 2 N 6 Sb 2 F 12 : C 36.52, H 1.77, N 6.72. Found: C 36.44, H 1.76, N 6.65%.[(L 5 ) 2 Ag 2 ](ClO 4 ) 2 .L 5 (50 mg, 0.18 mmol) in acetone (3 mL) and AgClO 4 (37 mg, 0.18 mmol) in acetone (3 mL) to give 76 mg (87%) of [(L 5 ) 2 Ag 2 ](ClO 4 ) 2 . HR-ESI MS (MeCN): m/z 671.108 ([(L 5 ) 2 Ag] þ , calcd for C 38 H 22 N 6 Ag 671.095); Anal. Calcd for C 38 H 22 N 6 O 8 Cl 2 Ag 2 : C 46.70, H 2.28, N 8.60. Found: C 46.86, H 2.28, N 8.55%. X-ray quality crystals with the formula {[(L 5 ) 2 Ag 2 ](ClO 4 ) 2 3 Et 2 O} n were obtained by vapor diffusion of diethyl ether into an acetonitrile solution of [(L 5 ) 2 Ag 2 ](ClO 4 ) 2 .X-ray Data Collection and Refinement. X-ray data for [(L 3 ) 2 Ag 2 ](ClO 4 ) 2 3 3H 2 O, {[(L 5 )Ag](ClO 4 ) 3 0.5Et 2 O} n , {[(L 1 )Ag(CH 3 CN)](ClO 4 )} n , {[(L 1 )Ag(CH 3 CN)](SbF 6 ) 3 CH 3 CN} n were recorded with a Bruker APEX II CCD diffractometer at 90(2) or 89(2) K using Mo-KR radiation (λ = 0.71073 A ˚  ). The structures were solved by direct methods using SIR97 40 with the resulting Fourier maps revealing the location of all non-hydrogen atoms. Weighted full-matrix least-squares refinements on F 2 were carried out using SHELXL-97 41 with all non-hydrogen atoms being refined anisotropically. The hydrogen atoms were included in calculated positions and were refined as riding atoms with individual (or group, if appropriate) isotropic displacement parameters.In the structure [(L 3 ) 2 Ag 2 ](ClO 4 ) 2 3 3H 2 O, the channels formed by the slip-stacked Ag-pyridylalkyne rings are filled with disordered water molecules. Four discrete sites with partial occupancy accounted for most of the electron density in these channels, so that the largest residual peaks of electron density were concentrated near the silver center. However, the model that led to the lowest values for R 1 and wR 2 (0.037 and 0.107, respectively) lacked chemical sense (3 sites within 2 A ˚ , each having 0.5 occupancy) and atoms had highly eccentric ellipsoids for the atomic displacement parameters. The SQUEEZE 42 routine of PLATON revealed 24 electrons or approximately 3 water molecules per unit cell. Crystal data and collection parameters are given in Table 1. CCDC 795008-795011 contain the supplementary crystallographic data for this paper. These data can be obtained free of charge from the Cambridge Crystallographic Data Centre via www.ccdc.cam.ac.uk/data_request/cif Conclusions We have synthesized and characterized a family of planar di- and tri-silver(I) metallo-macrocycles. The silver(I) complexes have been fully characterized by elemental analysis, HR-ESI-MS, IR, 1 Hand 13 C NMR spectroscopy, and the solution data are consistent with the formation of the metallo-macrocycles. However, X-ray crystallography shows that only one of the silver(I) complexes maintains its macrocyclic structure in the solid state. This di-silver(I) macrocycle assembles into a nanoporous chicken-wire like structure in which the pores are filled with ClO 4 and disordered H 2 O molecules. The lability of the silver(I) ions enables the other macrocyclic complexes to ring-open and crystallize as nonporous coordination polymers. In combination these results Table 1. Crystallographic Data for the Silver(I) Complexes {[L 1 Ag(CH 3 CN)](ClO 4 )} n {[L 1 Ag(CH 3 CN)](SbF 6 ) 3 CH 3 CN} n [(L 3 ) 2 Ag 2 ](ClO 4 ) 2 3 3H 2 O{[L 5 Ag](ClO 4 ) 3 0.5Et 2 O} n CCDC depository 795010 795008 795011 795009 formula C 16 H 11 N 3 O 4 ClAg C 18 H 14 N 4 F 6 AgSb C 20 H 15 N 2 O 5.5 ClAg C 42 H 32 N 6 O 9 Cl 2 Ag 2 formula weight 452.60 629.95 514.66 1051.38 T (K) 90 89 90 93 crystal system orthorhombic triclinic triclinic monoclinic space group Pbca P 1 P1 P2 1 /n a (A ˚ ) 14.4471(10) 7.623(5) 9.9203(25) 9.5050(10) b (A ˚ ) 13.9583(11) 11.505(6) 10.8747(29) 13.797(2) c (A ˚ ) 16.5272(13) 12.375(9) 11.6781(33) 16.3534(17) R (deg) 90 92.43(2) 112.223(10) 90 β (deg) 90 99.992(11) 102.814(12) 97.151(5) γ (deg) 90 92.46(3) 106.508(11) 90 V (A ˚ 3 ) 3332.8(4) 1069.7(12) 1038.4(4) 2128.0(5) Z 8222 crystal size 0.40  0.21  0.12 0.21  0.15  0.06 0.84  0.26  0.12 0.53  0.15  0.10 F /g cm 3 1.804 1.956 1.646 1.641 μ/mm -1 1.396 2.241 1.135 1.108 reflections collected 104979 13514 21794 11963 independent reflections (R int ) 6084 (0.0465) 3669 (0.0722) 3745 (0.0345) 3572 (0.0480) data/restraints/parameters 6084/0/227 3669/0/273 3745/0/253 3572/21/299 goodness of fit on F 2 1.047 1.019 1.089 1.077 final indexes [I >2σ(I)] R 1 = 0.0254 R 1 = 0.0649 R 1 = 0.0350 R 1 = 0.0778 wR 2 = 0.0580 wR 2 = 0.1645 wR 2 = 0.1025 wR 2 = 0.2091 final indexes (all data) R 1 = 0.0380 R 1 = 0.0940 R 1 = 0.0370 R 1 = 0.0876 wR 2 = 0.0622 wR 2 = 0.1856 wR 2 = 0.1051 wR 2 = 0.2144 largest difference (e A ˚ -3 ) 0.569 and -0.625 2.455 and -1.084 0.958 and -0.698 3.670 and -1.039 (40) Altomare, A.; Burla, M. C.; Camalli, M.; Cascarano, G. L.; Giacovazzo, C.; Guagliardi, A.; Moliterni, A. G. G.; Polidori, G.; Spagna, R.J. Appl. Crystallogr. 1999, 32,115–119.(41) Sheldrick, G. M.; Schneider, T. R. Methods Enzymol. 1997, 277, 319– 343. Sheldrick, G. M. Acta Crystallogr., Sect. A: Found. Crystallogr. 2008, A64,112–122.(42) Spek, A. L. J. Appl. Crystallogr. 2003, 36,7–13. 1134 Inorganic Chemistry, Vol. 50, No. 3, 2011 Kilpin et al. suggest that the cationic planar silver(I) metallo-macrocycles are not suitable building blocks for the self-assembly of linear metal-organic nanotubes. In light of this we are now investigating second-generation neutral planar metallo-macrocycles of less labile metal ions such as Au(I) and Pt(II).Acknowledgment. We thank Dr. Mervyn Thomas for his assistance collecting NMR data and Dr. David McMorran for useful discussions. A University of Otago Research Grant and the Department of Chemistry, University of Otago provided financial support for this work. The MacDiarmid Institute for Advanced Materials and Nanotechnology is thanked for providing funding for the purchase of X-ray optics and a detector and the Allan Wilson Centre for Molecular Ecology and Evolution for the purchase of the microfocus rotating-anode X-ray generator.Supporting Information Available: X-ray crystallographic data for {[L 1 Ag(CH 3 C N)](ClO 4 )} n ,{[L 1 Ag(CH 3 CN)](SbF 6 ) 3 CH 3 CN} n ,[(L 3 ) 2 Ag 2 ](ClO 4 ) 2 3 3H 2 O, and {[L 5 Ag](Cl O 4 ) 3 0.5Et 2 O} n in CIF format. NMR and ESI-MS data, molecular modelling and crystal-packing diagrams are also available. This material is available free of charge via the Internet at http:// pubs.acs.org. | [] | [] | ["{[L 2 Ag](SbF 6)} n", "{[L 2 Ag](ClO 4)} n", "{[L 2 Ag](BF 4)} n", "{[L 2 Ag](SO 3 CF 3)} n", "{[(L 3) 2 Ag 2](SbF 6) 2}", "{[(L 3) 2 Ag 2](ClO 4) 2}", "{[(L 4) 2 Ag 2](SbF 6) 2}", "{[(L 4) 2 Ag 2](ClO 4) 2}", "{[(L 5) 2 Ag 2](SbF 6) 2}", "{[(L 5) 2 Ag 2](ClO 4) 2}", "{[(L 5) 2 Ag 2](BF 4) 2}", "{[(L 5) 2 Ag 2](SO 3 CF 3) 2}"] | ["AgSbF 6--61 mg, 0.18 mmol", "AgClO 4--37 mg, 0.25 mmol", "AgBF 4--35 mg, 0.18 mmol", "AgSO 3 CF 3--46 mg, 0.18 mmol", "AgSbF 6--69 mg, 0.20 mmol", "AgClO 4--41 mg, 0.20 mmol", "AgSbF 6--21 mg, 0.06 mmol", "AgClO 4--13 mg, 0.06 mmol", "AgSbF 6--61 mg, 0.18 mmol", "AgClO 4--37 mg, 0.18 mmol", "AgBF 4--35 mg, 0.18 mmol", "AgSO 3 CF 3--51 mg, 0.20 mmol"] | [] | ["L 2--50 mg, 0.18 mmol", "L 2--50 mg, 0.18 mmol", "L 2--50 mg, 0.18 mmol", "L 2--50 mg, 0.18 mmol", "L 3--56 mg, 0.20 mmol", "L 3--56 mg, 0.20 mmol", "L 4--20 mg, 0.06 mmol", "L 4--20 mg, 0.06 mmol", "L 5--50 mg, 0.18 mmol", "L 5--50 mg, 0.18 mmol", "L 5--50 mg, 0.18 mmol", "L 5--56 mg, 0.20 mmol"] | [] | [] | ["acetone--2 mL", "acetone--2 mL", "acetone--5 mL", "acetone--10 mL", "acetone--8 mL", "acetone--8 mL", "acetone--3 mL", "acetone--3 mL", "acetone--3 mL", "acetone--3 mL", "acetone--8 mL", "acetone--8 mL"]
c2sm25717c | Preparation of gels G1–G4 Gels G1–G4 were prepared by simply mixing a solution of L1 (20 mg, 0.029 mmol) in pure water with a solution of Cd(NO 3 ) 2 (9 mg, 0.029 mmol) for G1, Cu(NO 3 ) 2 (7 mg, 0.029 mmol) for G2, Co(NO 3 ) 2 (8.5 mg, 0.029 mmol) for G3 and Zn(NO 3 ) 2 (8.72 mg, 0.029 mmol) for G4 in pure water. The formation of a gel was conﬁrmed by the inversion tube method and further characterized by FT-IR spectroscopy, PXRD, FE-SEM and rheology. All the gels were opaque, thermoirreversible and thixotropic in nature. The MGCs of the gels G1–G4 were 2 wt% (considering all reactants).FT-IR spectroscopy (KBr pellet) Xerogel G1: 3435, 3238, 2964w, 2870, 1678m, 1608s, 1533s, 1384s, 1323s, 1255s, 1180s, 1116m, 868m, 860m, 833m, 781s, 736m, 702s, 696m, 499w cm 1 . | [] | [] | [] | ["Cd(NO 3 ) 2--9 mg, 0.029 mmol", "Cu(NO 3 ) 2--7 mg, 0.029 mmol", "Co(NO 3 ) 2--8.5 mg, 0.029 mmol", "Zn(NO 3 ) 2--8.72 mg, 0.029 mmol"] | [] | ["L1--20 mg, 0.029 mmol"] | [] | [] | ["pure water--N/A"]
c4ce00474d | for C 44 H 36 N 16 Mo 2 : C, 53.88; H, 3.70; N, 22.85. Found: C, 53.96; H, 3.53; N, 22.79%. 2 and 3: a methanol solution of HgBr 2 (0.34 g, 0.94 mmol) or HgI 2 (0.41 g, 0.90 mmol) was layered on top of a dichloromethane solution of 1 (0.30 g, 0.31 mmol). After a week, yellow plate crystals were found at the interface. Yield: 0.44 g (80%) for 2. Anal. calcd. for C 22.5 H 20 N 8 MoHgBr 2 O 0.5 :C, 31.18; H, 2.33; N, 12.93. Found: C, 30.38; H, 2.06; N, 12.15%. Yield: 0.37 g (61%) for 3. Anal. calcd. for C 22.5 H 20 N 8 O 0.5 MoHgI 2 : C, 28.13; H, 2.10; N, 11.66. | [] | [] | ["C 44 H 36 N 16 Mo 2", "C 22.5 H 20 N 8 MoHgBr 2 O 0.5", "C 22.5 H 20 N 8 O 0.5 MoHgI 2"] | ["HgBr 2--0.34 g, 0.94 mmol", "HgI 2--0.41 g, 0.90 mmol"] | [] | ["1--0.30 g, 0.31 mmol"] | [] | ["a week"] | ["methanol solution--N/A", "dichloromethane solution--N/A"]
cg050126d | Synthesis of [Cd(bimb) 0.5 (bdc)(H 2 O)] n 1. Cd(NO 3 ) 2 ‚4H 2 O (0.20 mmol, 61.7 mg), bimb (0.20 mmol, 38.0 mg), and H 2 O (10 mL) were placed in a Teflon-lined stainless steel vessel, and then H 2 bdc (0.20 mmol, 33.2 mg) and NaOCH 3 (0.40 mmol, 21.6 mg) in CH 3 OH (8 mL) were added. The mixture was sealed and heated to 160 °C for 72 h, and then the reaction system was cooled to room temperature during 48 h. Light yellow prism crystals of 1 were obtained (yield: 27.3 mg, 35% based on Cd). Elemental analysis (%): calcd. for C 13 H 13 CdN 2 O 5 (389.65): C 40.07, H 3.36, N 7.19; found: C 39.95, H 3.47, N 7.08. IR (KBr, cm -1 ): 3443 (bs), 3132 (w), 1616 (vs), 1563 (s), 1400 (vs), 1345 (s), 1236 (m), 1088 (m), 937 (w), 750 (s), 625 (s), 516 (w). | [] | ["48 h"] | ["[Cd(bimb) 0.5 (bdc)(H 2 O)] n", "C 13 H 13 CdN 2 O 5"] | ["Cd(NO 3 ) 2 ‚4H 2 O--0.20 mmol, 61.7 mg"] | ["NaOCH 3--0.40 mmol, 21.6 mg"] | ["bimb--0.20 mmol, 38.0 mg", "H 2 bdc--0.20 mmol, 33.2 mg"] | ["160 °C"] | ["72 h"] | ["H 2 O--10 mL", "CH 3 OH--8 mL"]
b912972n | {[Cu 2 (L)(2bpy)(H 2 O) 2 ](H 2 O) 2 } N (2). The same procedure as that for 1 was used for this complex except for the introduction of auxiliary ligand 2,2 0 -bipyridine (2bpy) (0.05 mmol). Blue prism single crystals suitable for X-ray analysis appeared at the tube wall after ca. three weeks at room temperature. Yield: 30% based on H 4 L. Anal. calcd for C 18 H 20 Cu 2 N 2 O 13 :C 36.07, H 3.36, N 4.67. Found: C 36.49, H 3.54, N 4.37%. IR (KBr pellet, cm 1 ): 3412 (s, br), 2346 (w), 1616 (vs), 1566 (s), 1501 (w), 1446 (s), 1389 (s), 1305 (m), 1254 (w), 1231 (w), 1177 (w), 1164 (w), 1092 (s), 1035 (m), 989 (w), 963 (w), 940 (w), 889 (w), 857 (w), 816 (w), 776 (s), 751 (s), 686 (m), 659 (m), 616 (w), 555 (w), 480 (w) and 423 (w). | [] | [] | ["[Cu 2 (L)(2bpy)(H 2 O) 2 ](H 2 O) 2", "C 18 H 20 Cu 2 N 2 O 13"] | ["Cu--NaN"] | [] | ["L--NaN", "2bpy--0.05 mmol"] | ["room temperature"] | ["three weeks"] | ["NaN--NaN"]
ic500463m | Found: C, 65.83; H, 4.258; N, 8.307. IR (cm −1 ): 3415(s), 3027(w), 2066(s), 1598(s), 1507(s), 1420(m), 1332(w), 1218(w), 1199(w), 1065(w), 1016(m), 968(m), 876(w), 820(s), 654(w), 543(m). | [] | [] | [] | [] | [] | [] | [] | [] | []
ic970935p | FT-IR data (KBr, main bands, cm -1 ): 1611 (vs), 1570 (s), 1450 (m), 1439 (s), 1387 (vs), 1058 (m), 1118 (vs), 762 (vs), 650 (m). Anal.Calcd for complex 6,C 62 H 40 Cl 6 Mn 3 N 4 O 12 : C, 52.76; H, 2.83; N, 3.97; Cl, 15.10. Found: C, 52.8; H, 2.9; N, 4.0; Cl, 15.1. FT-IR data (KBr, main bands, cm -1 ): 1611 (vs), 1565 (vs), 1400 (vs), 1156 (m), 1010 (m), 768 (vs), 736 (s), 446 (m).[Mn 3 (µ-RCOO) 6 (Me 2 -bpy) 2 ], R ) 2-ClPh (7), 3-ClPh (8), 4-ClPh (9). [Mn(RCOO) 2 ]‚nH 2 O (0.50 g, 1.2 mmol) and 4,4′-dimethyl-2,2′bypiridine (Me 2 -bpy) (0.18 g, 1.0 mmol), both dissolved in absolute ethanol, were mixed with constant stirring. The total volume of EtOH used was ca. 120 mL. The yellow solid formed was isolated by filtration, washed in ethanol and ether, and dried in air. Yield: 8595%. Anal. Calcd for complex 7,C 66 H 48 Cl 6 Mn 3 N 4 O 12 : C, 54.02; H, 3.27; N, 3.82; Cl, 14.53. Found: C, 53.9; H, 3.4; N, 3.8; Cl, 14.3. | [] | [] | ["[Mn 3 (µ-RCOO) 6 (Me 2 -bpy) 2 ]", "[Mn(RCOO) 2 ]‚nH 2 O"] | ["[Mn(RCOO) 2 ]‚nH 2 O--0.50 g, 1.2 mmol", "4,4′-dimethyl-2,2′bypiridine (Me 2 -bpy)--0.18 g, 1.0 mmol"] | [] | [] | [] | [] | ["absolute ethanol--ca. 120 mL"]
j.ica.2007.02.016 | 2.2.4. Synthesis of [Ag(dtc)(P-o-t olyl 3 )] (4) Silver(I) diethyldithiocarbamate Ag(dtc) (0.254 g, 1 mmol) was added to an ethanol solution (30 mL) of o-tolyl 3 P (0.304 g, 1 mmol). After the addition, the solution was stirred for 24 h at room temperature. A colorless precipitate was formed which was ﬁltered oﬀ and washed with ethanol (3 · 5 mL). Re-crystallization from ethanol gave complex 4 as a microcrystalline solid in 72% yield. M.p.: 161–163 C. IR data (Nuj ol, cm 1 ): 3060br (CH), 1585w, 1486s (CC), 976 (CS), 679w, 665w, 606w, 558s, 514m, 456s, 429m, 399m, 3 92m, 359w, 325w, 260w, 228w.1 H NMR (CDCl 3 , 293 K): 1.32 (t, 6H, CH 3dtc ), 2.44 (s, 9H, CH 3tol ), 3.99 (q, 4H, CH 2dtc ), 6.75 (m, 3H, C-6 CH tol ), 7.09 (m, 3H, CH tol ), 7.25–7.30 (m, 6H, CH tol ).31 P{ 1 H} NMR (CDCl 3 , 293 K): d 24.6 (s, br).31 P{ 1 H} NMR (CDCl 3 , 223 K): d 12.5 (d br, 1 J( 31 P,Ag) = 582 Hz), 28.1 (s br). K mol (CH 2 Cl 2 , conc. = 1.00 · 10 3 M): 0.2 X 1 cm 2 mol 1 . Anal. Calc. for C 26 H 31 AgNPS 2 :C, 55.71; H, 5.57; N, 2.50; S, 11.44. Found: C, 55.46; H, 5.63; N, 2.48; S, 11.22%.2.2.5. Synthesis of [Ag(dtc)(PBn 3 )] (5) Silver(I) diethyldithiocarbamate (Ag(dtc)) (0.110 g, 0.43 mmol) was added to an ethanol solution (30 mL) of Bn 3 P (0.25 g, 0.82 mmol). After the addition, the solution was stirred for 24 h at room temperature. A colorless precipitate was formed which was ﬁltered oﬀ and washed with ethanol (3 · 5 mL). Recrystallization from ethanol gave complex 5 as a microcrystalline solid in 52% yield. M.p.: 159–160 C. IR data (Nujol, cm 1 ): 1458w, 1411s, 1377m, 1357s, 1303s, 1263w, 1206m, 1168s, 1135s, 1108m, 1067s, 983m, 909s, 841s, 781m, 720 s, 693m, 565s, 552m, 546m, 535s, 512s, 459w, 449w, 316s, 280m, 253s. | [] | [] | ["[Ag(dtc)(P-o-tolyl 3 )] (4)", "[Ag(dtc)(PBn 3 )] (5)", "C 26 H 31 AgNPS 2"] | ["Ag(dtc)--0.254 g, 1 mmol", "Ag(dtc)--0.110 g, 0.43 mmol"] | [] | ["o-tolyl 3 P--0.304 g, 1 mmol", "Bn 3 P--0.25 g, 0.82 mmol"] | ["room temperature", "room temperature"] | ["24 h", "24 h"] | ["ethanol--30 mL"]
ic9903634 | Preparation of trans-[(CH 3 NH 2 ) 2 Pt(Hpymo) 2 ](ClO 4 ) 2 (1c). The compound was obtained following the addition of NaClO 4 (120 mg in 1mLofH 2 O) to a concentrated aqueous solution of 1b (0.5 mmol of 1b in2mLofH 2 O). After 2 h, colorless crystals of 1c were obtained; the yield was 170 mg (52%). Anal. Calcd for PtCl 2 C 10 H 18 N 6 O 10 :C, 18.53; H, 2.80; N, 12.97. Found: C, 18.5; H, 2.8; N, 13.2. | [] | [] | ["trans-[(CH 3 NH 2 ) 2 Pt(Hpymo) 2 ](ClO 4 ) 2", "PtCl 2 C 10 H 18 N 6 O 10"] | [] | ["NaClO 4--120 mg"] | ["Hpymo--0.5 mmol of 1b in 2mL of H 2 O"] | [] | ["2 h"] | ["H 2 O--1mL (NaClO 4), 2mL (1b)"]
ic049728x | Preparation of [Mn(µ 2 -OOCH 4 C 6 Fc) 2 (phen)] n (2). Four milliliters of a methanol solution of phen (19.8 mg, 0.1 mmol) (phen ) phenanthroline) was added to an aqueous solution (2 mL) of Mn(OAc) 2 ‚2H 2 O (26.8 mg, 0.1 mmol), and then 5 mL of methanol solution of FcC 6 H 4 COONa (65.6 mg, 0.2 mmol) was added dropwise to the above mixture. The resultant orange solution was allowed to stand at room temperature in the dark. After 1 week, good-quality red crystals of 2 were obtained. Yield: 58%. Anal.Calcd for C 46 H 34 Fe 2 O 4 N 2 Mn: C, 65.35; H, 4.05; N, 3.31. Found: C, 65.32; H, 4.09; N, 3.26. IR (cm -1 , KBr): 3426 (s), 3100 (m), 1643 (s), 1595 (s), 1548 (s), 1395 (s), 1102 (m), 790 (m), 726 (m), 472 (m).Preparation of {[Cd(µ 2 -OOCH 4 C 6 Fc)(η 2 -OOCH 4 C 6 Fc)(bbp)](CH 3 OH)} n (3). A methanol solution (4 mL) of bbp (1.98 mg, 0.1 mmol) (bbp ) 4,4′-trimethylene-dipyridine) was added dropwise to 4 mL of an aqueous solution of Cd(OAc) 2 ‚2H 2 O (26.8 mg, 0.1 mmol), giving a clear solution. FcC 6 H 4 COONa (65.6 mg, 0.2 mmol) in 6 mL of methanol was added dropwise to the above mixture solution. Two weeks later, crystals suitable for X-ray diffraction were obtained from the resultant orange solution that had been left standing at room temperature in the dark. Yield: 63%. Anal. Calcd for C 48 H 44 O 5 N 2 Fe 2 Cd: C, 60.50; H, 4.65; N, 2.94. Found: C, 60.58; H, 4.69; N, 2.89. IR (cm -1 , KBr): 3426 (s), 3112 (m), 1604 (s), 1535 (s), 1396 (s), 1012 (m), 795 (m), 709 (m), 475 (m). | [] | [] | ["[Mn(µ 2 -OOCH 4 C 6 Fc) 2 (phen)] n", "C 46 H 34 Fe 2 O 4 N 2 Mn"] | ["Mn(OAc) 2 ‚2H 2 O--26.8 mg, 0.1 mmol"] | [] | ["phen (phenanthroline)--19.8 mg, 0.1 mmol", "FcC 6 H 4 COONa--65.6 mg, 0.2 mmol"] | ["room temperature"] | ["1 week"] | ["methanol--4 mL", "water--2 mL"]
j.jssc.2012.04.003 | Yield: 51% based on H 3 bpt. Elemental analysis (%): calcd for C 27 H 21 Cu 2 N 2 O 10 (Mr¼660.55) C 49.09, H 3.20, N 4.24; found C 49.23, H 3.10, N 4.35. IR (KBr, cm 1 ): 3375m, 3060w, 2729w, 1596s, 1546s, 1396s, 1363s, 1149w, 1103w, 915w, 848m, 769m, 712m, 603w, 502w.2.1.5. Syntheses of {[Mn 5 (Hbpt) 4 (phen) 4 ( m 2 – OH) 2 (H 2 O) 2 ]  (H 2 O) 2 (CH 3 CN) 2 } n (5) The procedure was the same as that for compound 4 except that CuCl 2  2H 2 O (0.045 mmol, 7.6 mg) was replaced by MnCl 2  4H 2 O (0.045 mmol, 8.9 mg). Yellow block crystals suitable for X-ray crystal analysis were obtained by ﬁltration. Yield: 53% based on H 3 bpt. Elemental analysis (%): calcd for C 112 H 80 Mn 5 N 10 O 30 (Mr¼2320.57) C 57.97, H 3.47, N 6.03; found C 57.86, H 3.42, N 6.09. (KBr, cm 1 ): 3422m, 3059m, 1932w, 1684m, 1619s, 1573s, 1430m, 1372s, 1268m, 1760w, 1138w, 1100w, 853m, 770m, 720m, 633w, 447w. | [] | [] | ["{[Mn 5 (Hbpt) 4 (phen) 4 ( ? 2 – OH) 2 (H 2 O) 2 ] ? (H 2 O) 2 (CH 3 CN) 2 } n", "C 112 H 80 Mn 5 N 10 O 30"] | ["MnCl 2 \b4H 2 O--0.045 mmol, 8.9 mg"] | [] | ["Hbpt--NaN", "phen--NaN"] | [] | [] | ["CH 3 CN--NaN"]
j.ica.2005.06.015 | The mixture was ﬁltered to remove a small amount of immediate precipitate and the ﬁltrate allowed evaporate slowly at room temperature to provide crystals (m.p. | [] | [] | [] | [] | [] | [] | [] | [] | []
j.poly.2020.114629 | 6 deionized water. Finally, the crystals obtained were dried at 55 °C (yield = 63 % based on Mn 2+ ). FT-IR (KBr pellets, cm −1 ): 3158(s, br), 2480(m), 1971(s), 1578(s), 1363(m), 1126(m), 768(m), 553(s). 2.2.2 Synthesis of [Co(Pyzdc)(H 2 O) 2 ] n (2) This CP was synthesized by a similar procedure as that for 1, except that Co(NO 3 ) 2 ·6H 2 O (0.2 mmol, 58.204 mg) was used instead of Mn(NO 3 ) 2 ·4H 2 O (0.2 mmol, 50.2 mg) and the heating temperature was maintained at 130 °C for 24 hours. Brick red colored rod shaped crystals were obtained (yield = 57 % based on Co 2+ ). FT-IR (KBr pellets, cm −1 ): 3550(s, br), 2288(m), 1665(m), 1430(s), 1343(s), 1135(m), 764(s), 650(m), 500(s). 2.2.3 Synthesis of [Ni(Pyzdc)(H 2 O) 2 ] n (3) This CP was synthesized by a similar procedure as that for 1, except that Ni(NO 3 ) 2 ·6H 2 O (0.2 mmol, 58.158 mg) was used instead of Mn(NO 3 ) 2 ·4H 2 O (0.2 mmol, 50.2 mg) and the heating temperature was maintained at 130 °C for 24 hours. Dark blue colored spherical shaped crystals were obtained (yield = 60 % based on Ni 2+ ). FT-IR (KBr pellets, cm −1 ): 3158(s, br), 2537(m), 2280(s, br), 1656(m), 1420(s), 1348(s), 1134(m), 868(s), 689(m), 450(s). 2.2.4 Synthesis of [Cd(Pyzdc)] n (4) This CP was synthesized by an anlogous analogous as that for 1, except that Cd(NO 3 ) 2 ·4H 2 O (0.2 mmol, 61.692 mg) was used in place of Mn(NO 3 ) 2 ·4H 2 O (0.2 mmol, 50.2 mg). Transparent prismatic crystals were obtained (yield = 58 % based on Cd 2+ ). FT-IR (KBr pellets, cm −1 ): 3348(s, br), 2285(m), 1612(s), 1467(s), 1379(s), 1134(m), 1115(s), 768(m), 553(m). 2.3 X-ray data collection and structure determination The crystal structures of CPs 1-4, {[Mn(Pyzdc)(H 2 O) 2 ]·2H 2 O} n (1), [Co(Pyzdc)(H 2 O) 2 ] n (2), [Ni(Pyzdc)(H 2 O) 2 ] n (3) and [Cd(Pyzdc)] n (4) (where Pyzdc 2− stands for the fully-deprotonated | [] | [] | ["[Mn(L)(μ 1,1 –N 3 ) 2 ] 2n [Mn(H 2 O) 2 (μ 1,1 –N 3 ) 2 ] n", "C 14 H 18 Mn 3 N 26 O 4"] | ["MnCl 2 ·4H 2 O--0.4 mmol"] | [] | ["HL--0.2 mmol", "NaN 3--1.5 mmol"] | [] | ["two days"] | ["ethanol--5 mL"]
j.dyepig.2019.108064 | 4 pellet, cm −1 ): 3429 w, 2935 w, 2852 w, 2363 s, 2338 s, 1654 s, 1614 s, 1559 s, 1531 s, 1423 m, 1368 m, 1257 m, 1228 w, 1066 w, 1022 m, 963 w, 855 m, 767 s, 671 m, 607 m. 2.4. Synthesis of [Co(L)(1,3-BDC)]·2H 2 O (3) 3 was synthesized as orange crystals by the same route to that used for 1, instead of using H 2 PDA, 1,3-H 2 BDC (0.034 g, 0.20 mmol) was employed during the synthesis process. Yield: 15 % based on L. Anal calcd for C 32 H 28 N 4 CoO 8 (%): C 58.63, H 4.30, N 8.54; found: C 58.48, H 4.14, N 8.36. IR (KBr pellet, cm −1 ): 3425 w, 3273 w, 3071 w, 2920 w, 2358 s, 2343 s, 1610 s, 1570 s, 1531 s, 1428 s, 1374 m, 1305 m, 1257 m, 1213 w, 1061 w, 1013 m, 969 w, 842 m, 778 s, 747 m, 699 m, 655 m. 2.5. Synthesis of [Co(L)(MIP)]·H 2 O (4) Purple block crystals of 4 was synthesized with the similar route to 1, except that H 2 PDA was replaced with H 2 MIP (0.036 g, 0.20 mmol). Collected as purple crystals, yield: 17 % based on L. Anal calcd for C 33 H 28 N 4 CoO 7 (%): C 60.83, H 4.33, N 8.59; found: C 60.68, H 4.15, N 8.46. IR (KBr pellet, cm −1 ): 3318 w, 3230 w, 3059 w, 2922 w, 2378 s, 2344 s, 1664 s, 1639 s, 1610 s, 1542 s, 1424 s, 1385 s, 1297 m, 1253 w, 1096 w, 1033 m, 974 w, 852 m, 769 m, 720 s, 656 m, 603 m. 2.6. Synthesis of [Co 3 (L) 3 (HIPA) 3 ] (5) 5 as pink block crystals was obtained by a similar method to that used for 1, except H 2 HIPA (0.036 g, 0.2 mmol) taking the place of H 2 PDA. Yield: 18 % based on L. Anal calcd for C 96 H 72 N 12 Co 3 O 21 (%): C 60.48, H 3.81, N 8.82; found: C 60.28, H 3.67, N 8.69. IR (KBr pellet, cm −1 ): 3278 w, 3067 w, 2935 w, 2358 s, 2334 s, 1634 s, 1610 s, 1546 s, 1423 s, 1395 m, 1305 m, 1272 m, 1257 w, 1224 w, 1208 m, 1061 w, 1017 m, 982 w, 846 m, 783 s, 719 s, 620 m. 2.7. X-ray Crystallography The X-ray diffraction data for 1–5 were collected at 296(2) K on a Bruker SMART APEX II diffractometer equipped with graphite monochromated Mo Kα radiation (λ = 0.71073 Å) and the φ and ω scan method. The crystal structures of 1–5 were solved and refined by direct methods using the SHELXTL2014 technique. | [] | [] | ["[Co(L)(1,3-BDC)]·2H 2 O", "[Co(L)(MIP)]·H 2 O", "[Co 3 (L) 3 (HIPA) 3 ]"] | [] | [] | ["H 2 PDA--NaN", "1,3-H 2 BDC--0.034 g, 0.20 mmol", "H 2 MIP--0.036 g, 0.20 mmol", "H 2 HIPA--0.036 g, 0.2 mmol"] | [] | [] | []
b718947h | m(CO 2 )/cm −1 1675s, 1558s. Found C, 45.1; H, 5.40; N, 6.52%.Calc. for C 23 H 31 CdN 3 O 9 (4 − DMF, 605.9): C, 45.6; H, 5.16; N, 6.93%.Synthesis of [Cd 3 (bdc) 3 (DEF) 2 ] ∞ (5) Cd(NO 3 ) 2 ·4H 2 O (0.086 g, 0.279 mmol) and H 2 bdc (0.045 g, 0.271 mmol) were dissolved in DEF (10 cm 3 ), and the solution was heated at 115 ◦ C for 5 h. After this time, yellow crystals were separated by ﬁltration. Yield 0.039 g (41%). Found C, 39.2; H, 3.52; N, 2.98%. Calc. for C 34 H 34 Cd 3 N 2 O 14 (1031.9): C, 39.6; H, 3.32; N, 2.71%.Synthesis of [Cd(mbdc)(DMF)] ∞ (6) Cd(NO 3 ) 2 .4H 2 O (0.500 g, 1.62 mmol) and 1,3benzenedicarboxylic acid (H 2 mbdc) (0.539 g, 3.24 mmol) were dissolved in DMF (60 cm 3 ), and the solution heated at 90 ◦ C for 5 h. Colourless crystals formed on cooling to room temperature, and these were separated by ﬁltration. Yield 0.255 g (45%). Found C, 37.8; H, 3.26; N, 4.02%. Calc. for C 11 H 11 CdNO 5 (349.6): C, 37.8; H, 3.17; N, 4.01%.Crystallography Single crystals of compounds 2, 3, 4 and 6 were analysed using a Nonius Kappa CCD diffractometer and Mo-K a radiation (k = 0.71073 A ˚ ). Data for 1 and 5 were collected at Daresbury Station 9.8 (k = 0.68970 A ˚ and 0.68680 A ˚ , respectively). Details of the data collections, solutions and reﬁnements for 1–5 are given in Table 6. The structures were universally solved using SHELXS97 and reﬁned using full-matrix least squares in SHELXL-97.24 Multiscan absorption corrections were applied throughout and convergence was uneventful, with the following exceptions and points of note.The asymmetric unit of 4 consists of half of a cadmium atom (located on a special position), one bdc anion, one dimethylammonium cation, in which one of the carbons is equally disordered over two positions, and one DMF molecule disordered over two positions.The asymmetric unit of 5 consists of one whole cadmium, half of a cadmium located on a special position, one whole bdc, half of a bdc (with the remainder generated via a space group symmetry operation) and one whole DEF molecule. The solvent molecule is disordered over two sites in a 70 : 30 ratio.Several datasets were collected for 6, of which the optimum was at 250 K. Although the sample appeared single under a polarising microscope, a data collection at 150 K failed to solve/reﬁne properly using any intelligent model. Initially it was assumed that the crystal was extremely twinned, until it was noted that the diffraction pattern intensities altered perceptibly at the higher temperature. Borderline absence conditions resulted in attempts to solve and reﬁne in many space groups, although no one space group could satisfy all absence conditions. Notwithstanding this, the reﬁnement was adequate to provide unambiguous determination of the gross structure, though not good enough to determine metric parameters. Selected crystallographic data for 6: C 11 H 11 CdNO 5 , M = 349.61, monoclinic, P112 1 /b, a = 13.1670(4), b = 17.5870(5), c = 22.0960(7) A ˚ , a = 90, b = 90, c = 90.000(1) ◦ .This journal is © The Royal Society of Chemistry 2008 Dalton Trans., 2008, 2465–2474 ¦ 2473 Published on 19 March 2008. Downloaded by York University on 05/06/2014 19:57:18. View Article Online Table 6 Crystallographic data for compounds 1–5 12345 Formula C 11 H 11 CdNO 5 C 36 H 40 Cd 3 N 4 O 16 C 36 H 40 Cd 3 N 4 O 16 C 26 H 38 CdN 4 O 10 C 34 H 34 Cd 3 N 2 O 14 M 349.61 1121.92 1121.92 679.00 510.91 T/K 150(2) 150(2) 150(2) 150(2) 150(2) Crystal system Triclinic Monoclinic Triclinic Orthorhombic Monoclinic Space group P ¯ 1 C2/cP ¯ 1 Fdd2 C2/c a/A ˚ 7.4523(9) 28.1090(4) 10.1270(1) 9.7830(2) 25.0960(11) b/A ˚ 9.7764(12) 9.1930(1) 12.6120(1) 21.2010(4) 10.7885(5) c/A ˚ 9.8469(12) 17.8780(2) 16.6790(2) 27.8110(5) 17.5107(8) a/ ◦ 118.255(2) 90 75.459(1) 90 90 b/ ◦ 102.118(2) 115.112(1) 88.924(1) 90 128.996(3) c / ◦ 91.358(2) 90 87.271(1) 90 90 U/A ˚ 3 611.51(13) 4183.12(9) 2059.65(4) 5768.26(19) 3684.6(3) Z 24284 l(Mo-K a )/mm −1 1.797 1.585 1.610 0.819 1.785 Reﬂections collected 8031 29343 46686 15349 18981 Independent reﬂections 4205 4776 12980 4207 5385 R(int) 0.0428 0.0393 0.0433 0.0393 0.0376 R1, wR2[I>2r(I)] 0.0372, 0.0965 0.0208, 0.0450 0.0265, 0.0605 0.0225, 0.0494 0.0255, 0.0673 R indices (all data) 0.0391, 0.0972 0.0244, 0.0463 0.0332, 0.0635 0.0268, 0.0509 0.0282, 0.0691 Largest diff. peak, hole/e A ˚ −3 0.893, −0.757 0.679, −0.538 1.424, −1.301 0.222, −0.762 0.659, −0.576 Simulations The multi-purpose simulation code music 25 wasusedtocalculate the hydrogen adsorption isotherms with grand canonical Monte Carlo (GCMC) simulations. All interatomic interactions were modelled with a standard Lennard-Jones potential. Hydrogen was represented by a two-centred model.26 The parameters for the framework were taken from the UFF force ﬁeld 27 with the positions of the framework atoms ﬁxed at their crystallographic positions. Lorentz–Bertholot mixing rules were used to calculate hydrogen/framework parameters. Interactions beyond 12.8 A ˚ were neglected. For each point of the isotherm, two million GCMC steps were performed with 800 000 taken for equilibration and 1 200 000 to sample the data. The excess amount adsorbed was calculated as outlined previously.28 Acknowledgements The authors thank the EPSRC for ﬁnancial support and for support of the Chemical Database Service, and Fernando Acosta for technical support with the gas adsorption measurements.References 1 M. Eddaoudi, D. B. Moler, H. L. Li, B. L. Chen, T. M. Reineke, M.O’Keeffe and O. M. Yaghi, Acc. Chem. Res., 2001, 34, 319.2 S.L.James,Chem.Soc.Rev., 2003, 32, 276; S. Kitagawa, S. Noro and T.Nakamura, Chem. Commun., 2006, 701; S. Bourrelly, P. L. Llewellyn, C. Serre, F. Millange, T. Loiseau and G. F ´ erey, J. Am. Chem. Soc., 2005, 129, 13519.3 S. Kitagawa, R. Kitaura and S. Noro, Angew. Chem., Int. Ed., 2004, 43, 2334; J. L. C. Rowsell and O. M. Yaghi, Angew. Chem., Int. Ed., 2005, 44, 4670; A. J. Fletcher, K. M. Thomas and M. J. Rosseinsky, J. Solid State Chem., 2005, 178, 2491.4 U. Mueller, M. Schubert, F. Teich, H. Puetter, K. Schierle-Arndt and J.Pastre, J. Mater. Chem., 2006, 16, 626; S.-H. Cho, B. Ma, S. T. Nguyen, J. T. Hupp and T. E. Albrecht-Schmitt, Chem. Commun., 2006, 2563.5 P. M. Forster, A. R. Burbank, C. Livage, G. F ´ erey and A. K. Cheetham, Chem. Commun., 2004, 368.6 A. D. Burrows, K. Cassar, R. M. W. Friend, M. F. Mahon, S. P. Rigby and J. E. Warren, CrystEngComm, 2005, 7, 548.7 M. Edgar, R. Mitchell, A. M. Z. Slawin, P. Lightfoot and P. A. Wright, Chem.–Eur. J., 2001, 7, 5168.8 H. Li, M. Eddaoudi, T. L. Groy and O. M. Yaghi, J. Am. Chem. Soc., 1998, 120, 8571.9 M. Eddaoudi, J. Kim, N. Rosi, D. Vodak, J. Wachter, M. O’Keeffe andO.M.Yaghi,Science, 2002, 295, 469; N. L. Rosi, J. Eckert, M.Eddaoudi, D. T. Vodak, J. Kim, M. O’Keeffe and O. M. Yaghi, Science, 2003, 300, 1127.10X.Shi,G.S.Zhu,Q.R.Fang,G.Wu,G.Tian,R.W.Wang,D.L.Zhang, M. Xue and S. L. Qiu, Eur. J. Inorg. Chem., 2004, 185.11 B. Paul, B. Zimmermann, K. M. Fromm and C. Janiak, Z. Anorg. Allg.Chem., 2004, 630, 1650.12 J.-C. Dai, X.-T. Wu, S.-M. Hu, Z.-Y. Fu, J.-J. Zhang, W.-X. Du, H.-H.Zhang and R.-Q. Sun, Eur. J. Inorg. Chem., 2004, 2096.13 J.-H. Liao and W.-C. Huang, Inorg. Chem. Commun., 2006, 9, 1227.14 H.L.Li,C.E.Davis,T.L.Groy,D.G.KelleyandO.M.Yaghi,J. Am.Chem. Soc., 1998, 120, 2186.15 J. Juillard, in Recommended Methods for Puriﬁcation of Solvents and Tests for Impurities, ed. J. F. Coetzee, Pergamon, Oxford, UK, 1982, p.32.16 A. C. Sudik, A. R. Millward, N. W. Ockwig, A. P. C ˆ ot ´ e, J. Kim and O. M. Yaghi, J. Am. Chem. Soc., 2005, 127, 7110.17 A. Thirumurugan and C. N. R. Rao, J. Mater. Chem., 2005, 15, 3852.18 N. L. Rosi, J. Kim, M. Eddaoudi, B. L. Chen, M. O’Keeffe and O. M.Yag hi , J. Am. Chem. Soc., 2005, 127, 1504.19 A. N. Khlobystov, N. R. Champness, C. J. Roberts, S. J. B. Tendler, C.Thompson and M. Schr ¨ oder, CrystEngComm, 2002, 4, 426.20 K. S. Walton and R. Q. Snurr, J. Am. Chem. Soc., 2007, 129, 8552; J. Rouquerol, P. Llewellyn and F. Rouquerol, “Is the BET equation applicable to microporous adsorbents?”, in Characterization of porous solids VII, ed. P. L. Llewellyn, F. Rodriquez-Reinoso, J. Rouquerol and N. Seaton, Elsevier, Aix-en-Provence, 2007, p. 49.21 F. Rouquerol, J. Rouquerol and K. Sing, Adsorption by Powders and Porous Solids: Principles, Methodology and Applications, Academic Press, London, 1999.22 T. D ¨ uren, F. Millange, G. F ´ erey, K. S. Walton and R. Q. Snurr, J. Phys.Chem. C, 2007, 111, 15350.23 J. Lee, J. Li and J. Jagiello, J. Solid State Chem., 2005, 178, 2527.24 G. M. Sheldrick, Acta Crystallogr., Sect. A: Found. Crystallogr., 1990, 46, 467; G. M. Sheldrick, SHELXL-97, University of G ¨ ottingen, Germany, 1997.25 A. Gupta, S. Chempath, M. J. Sanborn, L. A. Clark and R. Q. Snurr, Mol. Simul., 2003, 29, 29.26 Q. Yang and C. Zhong, J. Phys. Chem. B, 2005, 109, 11862.27 A. K. Rapp ´ e, C. J. Casewit, K. S. Colwell, W. A. Goddard and W. M.Skiff, J. Am. Chem. Soc., 1992, 114, 10024.28 T. D ¨ uren, L. Sarkisov, O. M. Yaghi and R. Q. Snurr, Langmuir, 2004, 20, 2683.2474 ¦ Dalton Trans., 2008, 2465–2474 This journal is © The Royal Society of Chemistry 2008 Published on 19 March 2008. Downloaded by York University on 05/06/2014 19:57:18. View Article Online | [] | [] | ["[Cd 3 (bdc) 3 (DEF) 2 ] ∞", "C 34 H 34 Cd 3 N 2 O 14"] | ["Cd(NO 3 ) 2 ·4H 2 O--0.086 g, 0.279 mmol"] | [] | ["H 2 bdc--0.045 g, 0.271 mmol"] | ["115 \b0 C"] | ["5 h"] | ["DEF--10 cm 3"]
c3dt51108a | Synthesis of 5-(diethoxy)phosphinylmethyl-8-hydroxyquinoline (5dpm8hqH). A mixture of 5-chloromethyl-8-hydroxyquinoline (6.23 g, 0.3 mol) and P(OEt) 3 (300 mL) was heated at 160 °C for 32 hours. After removing unreacted P(OEt) 3 by rotary evaporation, the resultant brown oil was purified with High-Preparative Liquid Chromatography using a silica gel column. A mixture solvent of chloroform–ethyl acetate (v/v = 9/91) was first used to remove some impurities and then a methanol–chloroform solution (v/v = 9/91) was used, finally obtaining 5dpm8hqH as an orange-yellow solid (1.99 g, 24%). | [] | [] | ["5-(diethoxy)phosphinylmethyl-8-hydroxyquinoline (5dpm8hqH)"] | [] | [] | ["5-chloromethyl-8-hydroxyquinoline--6.23 g, 0.3 mol", "P(OEt) 3--300 mL"] | ["160 °C"] | ["32 hours"] | []
c0dt00525h | {[Zn 3 (pbdc) 2 ]·2H 3 O} n (3) 37 . A solution of H 4 pbdc (0.025 g, 0.1 mmol) and triethylamine (0.041 g, 0.4 mmol) in isopropanol (5 mL) was carefully layered onto a solution of Zn(CH 3 COO) 2 ·2H 2 O (0.032 g, 0.15 mmol) in deionized water (5 mL) in a 15 mL teﬂon-lined stainless steel autoclave, and then heated at 140 ◦ C for 3 days, followed by cooling to room temperature. Colorless rod-shape crystals of 3 were collected by ﬁltration (yield: 17% based on H 4 pbdc). Elemental analysis calcd for 3 C 16 H 12 P 2 O 16 Zn 3 (718.3): C, 26.75; H, 1.68%. Found: C, 26.71; H, 1.73%. IR (cm -1 ): 3436 m, 3068w, 2984w, 1614s, 1567m, 1436m, 1368m, 1310w, 1211m, 1110m, 1012m, 990m, 777m, 729m, 574m, 457m.{[Zn 3 (pbdc) 2 ](H 3 O) 2 (dma)} n (4). The procedure for preparation of 4 was similar to 3 except replacing tea by methanamine (ma) or dimethylamine (dma). Colorless blocks were isolated.{[Zn 2 (pbdc)(taea)]·3H 2 O} n (5). The procedure for preparation of 5 was similar to that of 3 except replacing tea by tris(2aminoethyl)amine (taea). Colorless blocks were isolated.{[Zn 3 (pbdc) 2 (Hpda) 2 ]·2H 2 O} n (6). The procedure for preparation of 6 was similar to that of 3 except replacing tea by propane1,3-diamine (pda). Colorless blocks were isolated. | [] | [] | ["{[Zn 3 (pbdc) 2 ]·2H 3 O} n", "3"] | ["Zn(CH 3 COO) 2 ·2H 2 O--0.032 g, 0.15 mmol"] | [] | ["H 4 pbdc--0.025 g, 0.1 mmol", "triethylamine--0.041 g, 0.4 mmol"] | ["140 ◦ C"] | ["3 days"] | ["isopropanol--5 mL", "deionized water--5 mL"]
j.molstruc.2015.10.086 | Found: C 57.21, H 4.08, N 6.85. IR (KBr pellet, cm 1 ): 3056 (m), 1707 (s), 1600 (s), 1543 (s), 1387 (s), 1231(s), 1060 (m), 975 (m), 854 (m), 819 (s), 755 (s).2.2.3. [Zn 3 (L) 2 (phen) 3 (H 2 O)] n ·n(H 2 O) (3) The mixture of Zn(NO 3 ) 2 $6H 2 O (0.060 g, 0.20 mmol), phen (0.0360 g, 0.2 mmol), H 3 L (0.0302 g, 0.10 mmol), NaOH (0.0120 g, 0.3 mmol), and H 2 O (8 mL) was sealed in 25 mL Teﬂon-lined stainless steel reactor, which was heated to 120  C and held for three days, then cooled to 50  C at a descent rate of 10  C per hour. | [] | [] | ["[Zn 3 (L) 2 (phen) 3 (H 2 O)] n ·n(H 2 O)"] | ["Zn(NO 3 ) 2 $6H 2 O--0.060 g, 0.20 mmol"] | ["NaOH--0.0120 g, 0.3 mmol"] | ["phen--0.0360 g, 0.2 mmol", "H 3 L--0.0302 g, 0.10 mmol"] | ["120 \nC", "50 \nC"] | ["three days"] | ["H 2 O--8 mL"]
chem.200902668 | Compound 2: Crystals of this compound were obtained by slow diffusion of two solutions. The first solution was prepared by adding MnCl 2 ·4H 2 O (0.053 g, 0.268 mmol) to a suspension of Ag 3 [Cr(ox) 3 ] (0.114 g, 0.179 mmol) in methanol (7 mL). The AgCl precipitate was filtered. The second solution was obtained by dissolving [Fe(sal 2 -trien)]PF 6 (0.100 g, 0.179 mmol) in acetonitrile (7 mL). After two week s, brown crystals were obtained. | [] | ["two weeks"] | ["Compound 2"] | ["MnCl 2 ·4H 2 O--0.053 g, 0.268 mmol", "Ag 3 [Cr(ox) 3 ]--0.114 g, 0.179 mmol", "[Fe(sal 2 -trien)]PF 6--0.100 g, 0.179 mmol"] | [] | [] | [] | [] | ["methanol--7 mL", "acetonitrile--7 mL"]
j.jorganchem.2008.05.017 | 2.2. Synthesis 2.2.1. Synthesis of ferrocenylthiocarboxylate acid (FcCOSH) Ferrocenylthiocarboxylic acid (FcCOSH) was prepared according to the literature [16]. Sodium ferrocenylthiocarboxylate (FcCOSNa) was prepared by FcCOSH reacting with CH 3 ONa in CH 3 OH solution.2.2.2. Syntheses of compounds 1–4 Synthesis of [Cd 2 ( g 2 -SOCFc) 2 ( g 1 l 2 -SOCFc) 2 (4,4 0 -bpy)] n (1): A methanol solution (4 mL) of 4,4 0 -bpy (7.8 mg, 0.05 mmol) was added to an aqueous solution (2 mL) of Cd(OAc) 2  2H 2 O (26.6 mg, 0.1 mmol), and then 6 mL of methanol solution of FcCOSNa (62.4 mg, 0.2 mmol) was added dropwise to the above mixture. The resulting red solution was allowed to stand at room temperature in the dark. Good-quality red crystals were obtained after one week. Yield: 62%. Anal. Calc. for C 27 H 22 CdFe 2 NO 2 S 2 :C, 47.64; H, 3.26; N, 2.06; S, 9.42. Found: C, 47.58; H, 3.25; N, 2.08; S, 9.39%. IR (cm 1 , KBr): 3432(s), 3082(w), 1606(s), 1511(s), 1439(s), 1371(m), 1245(s), 1106(m), 1045(s), 959(m), 823(s), 496(m). | [] | [] | ["[Cd 2 ( g 2 -SOCFc) 2 ( g 1 l 2 -SOCFc) 2 (4,4 0 -bpy)] n", "C 27 H 22 CdFe 2 NO 2 S 2"] | ["Cd(OAc) 2 \n2H 2 O--26.6 mg, 0.1 mmol"] | [] | ["4,4 0 -bpy--7.8 mg, 0.05 mmol", "FcCOSNa--62.4 mg, 0.2 mmol"] | [] | ["one week"] | ["methanol--4 mL", "H 2 O--2 mL"]
s0020-1693(03)00498-5 | 2.2.5. Synthesis of [Ni(1-MeIm) 6 ](HPht) 2  2H 2 O(5) Ni(O 2 CMe) 2  4H 2 O (0.62 g, 2.5 mmol) and o-phthalic acid (0.83 g, 5 mmol) were heated at 40 °C in 2 ml of 1-MeIm for 20 min and 10 ml of MeOH was then added to this mixture. The blue solution was kept at room temperature in an open ﬂask for one week. The light blue single crystals suitable for X-ray structural analysis formed when 10 ml of acetone was added to this solution. They were ﬁltered oﬀ after standing overnight, washed with acetone and dried in air. Yield: 1.8 g, 80%. | [] | ["overnight"] | ["[Ni(1-MeIm) 6 ](HPht) 2  2H 2 O"] | ["Ni(O 2 CMe) 2  4H 2 O--0.62 g, 2.5 mmol"] | [] | ["o-phthalic acid--0.83 g, 5 mmol"] | ["40 \nC", "room temperature"] | ["20 min"] | ["1-MeIm--2 ml", "MeOH--10 ml", "acetone--10 ml"]
cg201210p | Preparation of Complexes 13. {[Pr 2 (bbda)(OH) 2 (H 2 O) 6 ] 3 12H 2 O} n (1). Pr(NO 3 ) 3 3 4H 2 O (100 mg, 0.03 mmol), H 4 bbda (100 mg, 0.02 mmol), and HClO 4 (0.05 mL) were dissolved in 1 mL of mixed solvents of dmf, EtOH, and H 2 O (v/v/v = 5:2:1) and heated in a sealed Perex tube at 70 °C for 2 days. The light green crystalline block that formed was collected, washed with water, and dried in the air (yield: 40%). Anal. Calcd for 1: C, 28.33; H, 5.11. Found: C, 27.67; H, 4.58. | [] | [] | ["{[Pr 2 (bbda)(OH) 2 (H 2 O) 6 ] 3 12H 2 O} n"] | ["Pr(NO 3 ) 3 3 4H 2 O--100 mg, 0.03 mmol"] | ["HClO 4--0.05 mL"] | ["H 4 bbda--100 mg, 0.02 mmol"] | ["70 \nC"] | ["2 days"] | ["dmf--1 mL", "EtOH--1 mL", "H 2 O--1 mL"]
cg2008182 | Preparation of [Co 2 (L 1 ) 2 Cl 4 ] (5). This complex was prepared in a manner analogous to that of 4, only L 2 and CuSO 4 3 5H 2 O were replaced with L 1 (0.100 g, 0.3 mmol) and CoCl 2 3 2H 2 O (0.085 g, 0.7 mmol), and blue single crystals suitable for X-ray analysis were obtained within two weeks. Yield: 0.0925 g (47.6%). m.p.: 340342°C. Anal. Calc. for C 18 H 18 Cl 2 CoN 4 O: C, 49.56; H, 4.16; N, 12.84%. Found: C, 49.35; H, 4.52; N, 12.64%. IR (KBr, cm 1 ): 3435m, 3079w, 2942w, 2913w, 2876w, 1615w, 1519vs, 1462m, 1387s, 1267w, 1209m, 1121s, 1067w, 1010w, 905w, 773w, 7445vs, 715w, 632w, 421w. | [] | [] | ["[Co 2 (L 1 ) 2 Cl 4 ]", "C 18 H 18 Cl 2 CoN 4 O"] | ["CoCl 2 3 2H 2 O--0.085 g, 0.7 mmol"] | [] | ["L 1--0.100 g, 0.3 mmol"] | [] | ["two weeks"] | []
c8dt04121k | [Ag 2 (18-Crown-6)][Pt 3 (NO 2 ) 6 (μ 4 -O)]·(CH 3 ) 2 CO (4). Crystals of 1 (5.7 mg, 0.0056 mmol) and 18-crown-6 (5.1 mg, 0.019 mmol) were dissolved in acetone (2 mL), and AgPF 6 (6.0 mg, 0.024 mmol) in acetone (1 mL) was added. Slow evaporation of acetone yielded yellow rod-shaped crystals in 29% yield (2.3 mg, 0.0016 mmol). Anal: calcd for C 15 H 30 N 6 O 20 Ag 2 Pt 3 :C 12.73%, H 2.14%, N 5.94%; found: C 13.03%; H 2.16%; N 5.92%. | [] | [] | ["[Ag 2 (18-Crown-6)][Pt 3 (NO 2 ) 6 (μ 4 -O)]·(CH 3 ) 2 CO", "4", "C 15 H 30 N 6 O 20 Ag 2 Pt 3"] | ["AgPF 6--6.0 mg, 0.024 mmol"] | [] | ["18-crown-6--5.1 mg, 0.019 mmol"] | [] | [] | ["acetone--2 mL"]
s10904-014-0054-8 | 2.2 Synthesis of [M(H 2 O) 6 ] n [Cu 2 (nta) 2 ] n 2nH 2 O(4, M = Co; 5,M= Ni) Complex 4 was prepared by the reaction of complex 1 (1.4 g, 3.0 mmol) with cupric sulfate pentahydrate (CuSO 4 5H 2 O, 0.75 g, 3.0 mmol) in 50 mL water. The mixture was stirred for 1 h, and the solution was ﬁltered. The ﬁltrate was concentrated through slow evaporation at room temperature for several days. The resulting blue solid was collected, washed with water, and air-dried to afford 0.51 g (0.72 mmol) of product 4 (48.1 % yield). Anal. Calc for C 12 H 28 CoCu 2 N 2 O 20 (%): C, 20.39; H, 3.96; N, 3.96. Found: C, 20.19; H, 4.28; N, 4.05. IR (KBr, cm -1 ): as (COO )1,627 s ; s (COO )1,399 m . | [] | ["several days"] | ["[Co(H2O)6]n[Cu2(nta)2]n?2nH2O", "[Ni(H2O)6]n[Cu2(nta)2]n?2nH2O"] | ["cupric sulfate pentahydrate (CuSO4?5H2O)--0.75 g, 3.0 mmol"] | [] | ["complex 1--1.4 g, 3.0 mmol"] | [] | ["1 h"] | ["water--50 mL"]
j.molstruc.2010.02.026 | 2.3.2. Synthesis of [Eu 2 (NIPH) 2 (Suc)(H 2 O) 2 ](2) Complex 2 was synthesized by a method similar to that of complex 1, using Eu(NO 3 ) 3 6H 2 O instead of Tb(NO 3 ) 3 6H 2 O as the starting material. White block crystals were obtained in a 47.28 % yield based on Eu(III). Elemental analysis results for C 20 H 14 N 2 O 18 Eu 2 (Mr = 874.25). calcd: C, 27.45; H: 1.60; N, 3.20; Pr, 34.76. Found: C, 27.58; H, 1.75; N, 3.39; Pr, 34.88. | [] | [] | ["[Eu 2 (NIPH) 2 (Suc)(H 2 O) 2 ]", "C 20 H 14 N 2 O 18 Eu 2"] | ["Eu(NO 3 ) 3 \n6H 2 O--NaN"] | [] | ["NIPH--NaN", "Suc--NaN"] | [] | [] | []
acs.inorgchem.0c00003 | Synthesis of {[Tb 2 (TFBPDC) 3 (H 2 O)]·4.5DMF·0.5H 2 O} n (JXNU6). A mixture of TbCl 3 ·6H 2 O (7.46 mg, 0.02 mmol), H 2 -TFBPDC (3.12 mg, 0.01 mmol), and 2-ﬂuorobenzoic acid (7 mg, 0.05 mmol) in 2 mL of DMF was screw-capped in a 10 mL vial and heated at 100 °C for 24 h. After cooling to room temperature, colorless crystals were obtained. Yield: 48% based on H 2 -TFBPDC. Elem anal. Calcd/found for JXNU-6 (1610.31): C, 41.39/41.13; H, 2.91/2.78; N, 3.91/3.81. | [] | [] | ["{[Tb 2 (TFBPDC) 3 (H 2 O)]\b4.5DMF\b0.5H 2 O} n", "JXNU6"] | ["TbCl 3 \b6H 2 O--7.46 mg, 0.02 mmol"] | [] | ["H 2 -TFBPDC--3.12 mg, 0.01 mmol", "2-ﬂuorobenzoic acid--7 mg, 0.05 mmol"] | ["100 \b0C"] | ["24 h"] | ["DMF--2 mL"]
b913977j | Preparation of complexes 1–4 {[Ce 2 (pyda) 2 (m 4 -SO 4 )$5H 2 O]$2H 2 O} n (1): H 2 pyda (0.034g, 0.2 mmol) and (NH 4 ) 2 SO 4 $H 2 O (0.0152 g, 0.1 mmol) were mixed with an aqueous solution (10 mL) of Ce(NO 3 ) 3 $6H 2 O (0.076 g, 0.2 mmol). After stirring for 20 min in air, the pH value was adjusted to 6.5 with ethylenediamine, and the mixture was placed in a 25 mL Teﬂon-lined autoclave under autogenous pressure being heated at 160  C for 72 h. The autoclave was then cooled over a period of 24 h at a rate of 5  Ch 1 . After ﬁltration, the product was washed with distilled water and then dried. Yellow crystals were obtained suitable for X-ray diffraction analysis with yield: 0.0299 g (36%) based on Ce( III). Elemental analysis (%): calcd for C 14 H 20 N 2 O 19 SCe 2 : C 20.19, H 2.42, N 3.36; found: C 19.84, H 2.35, N 3.51. IR (KBr pellet, cm 1 ): 3420vs, 1686s, 1621s, 1438s, 1399s, 1312m, 1192s, 1091m, 928m, 770m, 660m, 607m, 466s. | [] | ["24 h"] | ["{[Ce 2 (pyda) 2 (m 4 -SO 4 )$5H 2 O]$2H 2 O} n", "C 14 H 20 N 2 O 19 SCe 2"] | ["Ce(NO 3 ) 3 $6H 2 O--0.076 g, 0.2 mmol"] | [] | ["H 2 pyda--0.034g, 0.2 mmol"] | ["160 \n C"] | ["72 h"] | ["(NH 4 ) 2 SO 4 $H 2 O--0.0152 g, 0.1 mmol", "ethylenediamine--adjust pH to 6.5"]
s1600536813005230 | Experimental A mixture of Co(NO 3 )2. 6H 2 O (0.291 g, 1 mmole), trans-cinnamic acid (0.148 g, 1 mmole), NaOH (0.04 g, 1 mmole) and 4,4′-bpy (0.156 g, 1 mmole) were dissolved with 10 ml of mixed solution (MeOH/H 2 O: 2/1) in a 20 ml Teflon-lined stainless steel reactor and heated to 120°C for 24 h. The reactor was cooled to room temperature over a period of 24 h, the reaction was filtered. The orange filtrate was kept for several weeks at room temperature. Orange crystals suitable for X-ray analysis were obtained. Note: the measured crystal is a fragment cut from a larger crystal. | [] | ["several weeks"] | ["NaN"] | ["Co(NO 3 )2. 6H 2 O--0.291 g, 1 mmole"] | ["NaOH--0.04 g, 1 mmole"] | ["trans-cinnamic acid--0.148 g, 1 mmole", "4,4′-bpy--0.156 g, 1 mmole"] | ["120°C"] | ["24 h"] | ["mixed solution (MeOH/H 2 O: 2/1)--10 ml"]
b417741j | X-ray powder diffractions were recorded in a Bruker D8 diffractometer with Cu Ka radiation.Synthesis of [Co 2 (bpydtz) 2 (Hoip) 2 ]?bpydtz?H 2 O1 A mixture of Co(MeCO 2 ) 2 ?4H 2 O (0.200 g, 0.8 mmol), Hoip (0.073 g, 0.4 mmol), bpydtz (0.096 g, 0.6 mmol) and water (7 ml) in a mole ratio 4 : 2 : 3 : 1900 was stirred and dropped with an aqueous solution of NaOH to pH # 7, then transferred and sealed in a 15-ml Teﬂon-lined stainless container, which is heated to 160 uC and held for 120 h. After cooling to room temperature, red block crystals of 1 were recovered in 60% yield based on bpydtz. Anal. Calc. for 1 C 52 H 34 Co 2 N 12 O 11 S 3 : C, 51.32; H, 2.82; N, 13.81. Found: C, 51.26; H, 2.91; N, 13.77. | [] | [] | ["[Co 2 (bpydtz) 2 (Hoip) 2 ]?bpydtz?H 2 O1", "1 C 52 H 34 Co 2 N 12 O 11 S 3"] | ["Co(MeCO 2 ) 2 ?4H 2 O--0.200 g, 0.8 mmol"] | ["NaOH--aqueous solution"] | ["Hoip--0.073 g, 0.4 mmol", "bpydtz--0.096 g, 0.6 mmol"] | ["160 uC"] | ["120 h"] | ["water--7 ml"]
s0277-5387(01)00601-5 | Found: C, 14.88; H, 0.66; N, 12.52. Calc. for C 8 H 4 N 6 Au 2 Cu: C, 14.98; H, 0.63; N, 13.10%. IR (KBr, cm −1 ): w(CN) 2209 (s), w(CN) 2158 (s), 1427 (m), 1173 (w), 1132 (m), 1110 (w), 1092 (w), 1070 (m), 804 (m), 486 (m). Single crystals were prepared by slow diffusion of aqueous solutions of Cu(II)– pyrazine and KAu(CN) 2 in an H-shaped tube. The crystals and powder had comparable IR data. | [] | [] | ["C 8 H 4 N 6 Au 2 Cu"] | ["Cu(II)– pyrazine--NaN", "KAu(CN) 2--NaN"] | [] | [] | [] | [] | ["aqueous solutions--NaN"]
c2ce26449h | {[A GL 33 ](CF 3 SO 3 )} ‘ , 2. AgCF 3 SO 3 (131 mg, 0.510 mmol) dissolved in degassed MeCN (10 mL) was added via cannula to L 33 (101 mg, 0.510 mmol) dissolved in degassed MeOH (10 mL). The resultant solution was stirred for 7 h during which time the solution was concentrated in volume to form a brown oil. Addition of a minimal volume of MeOH yielded a cream solid which was filtered washed with diethyl ether and dried in vacuo (57.0 mg, 25%). Colourless X-ray quality crystals were grown from the slow diffusion of a MeOH solution of L 33 (20.0 mg, 0.100 mmol) layered with EtOH into a MeCN solution of AgCF 3 SO 3 (25.0 mg, 0.100 mmol). Anal. found: C, 31.53; H, 2.02; N, 9.06. Calc. for C 12 H 9 N 3 O 4 AgF 3 S: C, 31.60; H, 1.99; N, 9.21. Selected IR (KBr)/cm 21 : 3419 (m, br) (L 33 ), 3038–2849 (w, sh) (L 33 ), 1616 (w, sh) (L 33 ), 1596 (w, sh) (L 33 ), 1483 (w, sh) (L 33 ), 1422 (m, sh) (L 33 ), 1282 (vs, sh) (CF 3 SO 3 2 ), 1247 (vs, sh) (CF 3 SO 3 2 ), 1162 (s, sh) (CF 3 SO 3 2 ), 1028 (s, sh) (CF 3 SO 3 2 ), 963– 948 (w, sh) (L 33 ), 813–777 (w, sh) (L 33 ), 636 (s, sh) (CF 3 SO 3 2 ). | [] | [] | ["C 12 H 9 N 3 O 4 AgF 3 S"] | ["AgCF 3 SO 3 --131 mg, 0.510 mmol"] | [] | ["L 33 --101 mg, 0.510 mmol"] | [] | ["7 h"] | ["MeCN--10 mL", "MeOH--10 mL", "EtOH--minimal volume"]
ic034976z | We adopted a different approach where 1 mmol of Pr(NO 3 ) 3 ‚6H 2 O and 2 mmol of pyridine-2,6-dicarboxylic acid (pdcH 2 ) were taken in 5 mL of water in a Teflon-lined autoclave. The autoclave was heated under autogenous pressure to 180° C for 3 days and then left to cool to room temperature (RT). On allowing the filtrate from the reaction to evaporate at RT, pale green rectangular parallelepipeds of [Pr(pdc)(pdcH)2H 2 O]0‚4H 2 O(1) could be isolated in ∼65% yield. Anal. Calcd for C 14 H 19 N 2 O 14 Pr: C, 28.98; H, 3.30; N, 4.83%. Found: C, 29.06; H, 3.38; N, 4.76%.Synthesis of 2. Compound 2 [Ce(pdc)(pdcH)2H 2 O]0‚4H 2 O was isolated as pale yellow prismatic crystals following the above procedure using Ce(NO 3 ) 3 ‚6H 2 O in place of Pr(NO 3 ) 3 ‚6H 2 O.Yield: ∼62%. Anal. Calcd for C 14 H 19 N 2 O 14 Ce: C, 29.02; H, 3.30; N, 4.83%. Found: C, 28.95; H, 3.41; N, 4.78%.Measurements. Spectroscopic data were collected as follows: IR (KBr disk, 400-4000 cm -1 ) Perkin-Elmer model 1320, X-ray powder pattern (Cu KR radiation at a scan rate of 3 °/min, 293 K) Siefert ISODEBYEFLEX-2002 X-ray generator, thermogravimetric analysis (heating rate of 20° C/min) Perkin-Elmer Pyris 6. Microanalyses were obtained either from IIT Kanpur or from CDRI, Lucknow. | [] | [] | ["[Pr(pdc)(pdcH)2H 2 O]0‚4H 2 O", "C 14 H 19 N 2 O 14 Pr"] | ["Pr(NO 3 ) 3 ‚6H 2 O--1 mmol"] | [] | ["pyridine-2,6-dicarboxylic acid (pdcH 2)--2 mmol"] | ["180° C"] | ["3 days"] | ["water--5 mL"]
j.molstruc.2015.11.020 | The complex 3 is freely soluble in DMSO but insoluble in water, methanol and other organic solvents. This compound does not decompose up to 350  C. Anal. calcd. (%), [Ag(C 6 H 3 ClNO 5 S)], Ag, 31.31; C, 20.91; H, 0.8 7; N, 4.06; S, 9.30; Found (%): Ag, 30.98; C , 20.70; H, 0.92; N, 4.21; S, 9.42; IR (neat, cm 1 ): 3108, 1601, 1530, 1384, 1353, 1205, 1170, 1024 , 88 6, 831, 778, 739, 507. | [] | [] | ["complex 3"] | ["Ag(C 6 H 3 ClNO 5 S)--NaN"] | [] | [] | [] | [] | []
zaac.201400261 | Synthesis of Mn-3: A solution of Mn(NCS) 2 (0.50 mmol, 85.6 mg) and 4-(3-phenylpropyl)pyridine (0.25 mmol, 48.2 μL) in acetonitrile (1.5 mL) was heated at 80 °C for 3 d and cooled down. The resulting solution was reduced by slow evaporation. On slow evaporation of the solvent of the clear solution single crystals suitable for single-crystal X-ray diffraction was obtained. A beige crystalline powder was obtained. IR (ATR): ν ˜ max = 3061 (w), 2942 (w), 2857 (w), 2087 (s), 1613 (m), 1558 (m), 1494 (m), 1423 (m), 1228 (m), 1069 (m), 1014 (m), 836 (m), 800 (m), 749 (s), 699 (s), 597 (m), 573 (m), 493 (s) cm –1 . | [] | [] | ["Mn-3"] | ["Mn(NCS) 2--0.50 mmol, 85.6 mg"] | [] | ["4-(3-phenylpropyl)pyridine--0.25 mmol, 48.2 μL"] | ["80 \nC"] | ["3 d"] | ["acetonitrile--1.5 mL"]
acs.inorgchem.5b02434 | Synthesis of [Ni 2 Cl 2 (HATr) 2 (H 2 O) 4 ](ClO 4 ) 2 ·4H 2 O(8). Compound 8 was prepared according to a procedure similar to that of 5, except Ni(ClO 4 ) 2 ·6H 2 O (0.183 g, 0.5 mmol) was used in place of Co(ClO 4 ) 2 ·6H 2 O. The yield was 17% based on Ni. Anal. Calcd for C 4 H 30 Cl 4 N 12 Ni 2 O 16 (%): C, 6.31; H, 3.97; N, 22.07. Found: C, 6.35; H, 3.92; N, 22.11. IR (KBr, cm −1 ): 3300, 3220, 1658, 1563, 1097, 849, 724, 624. | [] | [] | ["[Ni 2 Cl 2 (HATr) 2 (H 2 O) 4 ](ClO 4 ) 2 ·4H 2 O", "C 4 H 30 Cl 4 N 12 Ni 2 O 16"] | ["Ni(ClO 4 ) 2 ·6H 2 O--0.183 g, 0.5 mmol"] | [] | [] | [] | [] | []
c5ce02294k | [AgĲbipy) 2 ] 5 ĳ(UO 2 ) 4 ĲTDC) 6 ]·NO 3 ·6H 2 O(6). H 2 TDC (17 mg, 0.10 mmol), UO 2 ĲNO 3 ) 2 ·6H 2 O (50 mg, 0.10 mmol), AgNO 3 (17 mg, 0.10 mmol), 2,2′-bipyridine (32 mg, 0.20 mmol), NMP (0.3 mL), and demineralized water (0.8 mL) were placed in a 15 mL tightly closed glass vessel and heated at 140 °C under autogenous pressure, giving light yellow crystals of complex 6 overnight (34 mg, 47% yield based on H 2 TDC). The presence of about eight water molecules in excess of the number found from crystal structure determination is indicated by elemental analysis, in keeping with the presence of voids in the lattice (see below). Anal. calcd for C 136 H 104 Ag 5 N 21 O 41 S 6 U 4 +8H 2 O: C, 36.17; H, 2.68; N, 6.51. Found: C, 36.13; H, 2.46; N, 6.50%. | [] | [] | ["[Ag(bipy) 2 ] 5 (UO 2 ) 4 (TDC) 6 ·NO 3 ·6H 2 O"] | ["H 2 TDC--17 mg, 0.10 mmol", "UO 2 ĲNO 3 ) 2 ·6H 2 O--50 mg, 0.10 mmol", "AgNO 3--17 mg, 0.10 mmol"] | [] | ["2,2′-bipyridine--32 mg, 0.20 mmol"] | ["140 °C"] | ["overnight"] | ["NMP--0.3 mL", "demineralized water--0.8 mL"]
ic9607245 | (f) [Au 2 (dppm)(i-mnt)] (6). To an acetone (50 mL) solution of Au 2 (dppm)Cl 2 (75 mg, 0.093 mmol) was added 21 mg of K 2 (i-mnt) (0.093 mmol). After 12 h of stirring at room temperature, the bright yellow resulting mixture was filtered and the pure, bright yellow solid obtained was washed with water. Yield: 73%. Mp: 246 °C dec. FAB/ MS: 918.52 m/z (MW) + . Anal. Calcd for C 29 H 22 N 2 P 2 S 2 Au 2 ‚0.5(CH 3 ) 2 CO: C, 38.66; H, 2.65; N, 2.96. Found: C, 38.68; H, 2.55; N, 2.99. | [] | [] | ["C 29 H 22 N 2 P 2 S 2 Au 2 ‚0.5(CH 3 ) 2 CO", "[Au 2 (dppm)(i-mnt)]"] | ["Au 2 (dppm)Cl 2--75 mg, 0.093 mmol", "K 2 (i-mnt)--21 mg, 0.093 mmol"] | [] | [] | ["room temperature"] | ["12 h"] | ["acetone--50 mL"]
b809336a | Synthesis of [Cd(L 5 )(oba)]·3H 2 O(8). A mixture of 4,4¢oxydibenzoic acid (0.16 g, 0.50 mmol), L 5 (0.20 g, 0.50 mmol), Cd(OAc) 2 ·2H 2 O (0.13 g, 0.50 mmol), NaOH (0.04 g, 1.0 mmol) and H 2 O (10 mL) was stirred for 1 h and then sealed in a 25 mL Teﬂon-lined stainless steel container. The container was heated to 150 ◦ C and held at that temperature for 72 h, then cooled to 100 ◦ Catarateof5 ◦ Ch -1 , and held for 8 h, followed by further cooling to 30 ◦ Catarateof3 ◦ Ch -1 . Colorless crystals of 8 were collected in 73% yield based on Cd(OAc) 2 ·2H 2 O. Anal. Calcd for C 38 H 34 CdN 6 O 8 (815.11): C, 55.99; H, 4.20; N, 10.31. Found: C, 56.01; H, 4.16; N, 10.31%. IR (cm -1 ): 3042 (w), 1682 (m), 1595 (m), 1496 (m), 1427 (s), 1310 (s), 1249 (s), 1157 (s), 1102 (w), 932 (m), 858 (w), 765 (s), 700 (m), 544 (w). | ["100 \nC"] | ["8 h"] | ["[Cd(L 5 )(oba)]\n3H 2 O", "C 38 H 34 CdN 6 O 8"] | ["Cd(OAc) 2 ·2H 2 O--0.13 g, 0.50 mmol"] | ["NaOH--0.04 g, 1.0 mmol"] | ["4,4¢oxydibenzoic acid--0.16 g, 0.50 mmol", "L 5--0.20 g, 0.50 mmol"] | ["150 \nC"] | ["72 h"] | ["H 2 O--10 mL"]
s1600536807061569 | S2. Experimental A mixture of CuI(0.19 g, ca 1 mmol), NaN 3 (0.065 g, ca 1 mmol), 4,4′-bpy (0.08 g, ca 1 mmol) and H 2 O (18 g, ca 1 mol) was sealed in a Teflon-lined autoclave and heated to 403 K for 2 days. On cooling to room temperature red crystals of the title compound are obtained in about 30% yield based on copper. | [] | [] | ["Cu(I)(4,4'-bpy)(N3)", "Cu(I)(4,4'-bpy)(N3)"] | ["CuI--0.19 g, ca 1 mmol"] | [] | ["4,4'-bpy--0.08 g, ca 1 mmol"] | ["403 K"] | ["2 days"] | ["H2O--18 g, ca 1 mol"]
b614681c | though a Celite pad and the water evaporated to dryness. The crude product was then redissolved in the minimum amount of water and reﬁltered though Celite and the solvent was removed until the solution became viscous when it was left to crystallize. In some cases (3–6) ethanol was added to aid crystallization. The product was then collected and drained on a sinter.Synthesis of [Sc 2 L 3 ] .14H 2 O (1). 1,2-Benzenedisulfonic acid (2.48 mmol) and scandium( III) oxide (0.56 g, 4.06 mmol) were reﬂuxed in water (60 mL) for 21 h. Work-up of the solution yielded complex (1) as a white powder. Yield: 0.75 g (86%).C 18 H 40 O 32 S 6 Sc 2 (1050.79); C 20.51, 20.46 (calc. 20.57); H 3.58, 3.56 (3.84); Sc 9.61 (8.56)%. IR: [cm 1 ]: n = 3354m, 2958w, 2928w, 2853w, 1637m, 1570m (sh), 1457w, 1434m, 1292m (sh), 1243s, 1189s, 1162vs, 1132vs, 1062s, 1037m, 1004w, 758m, 722m, 695s. | [] | [] | ["[Sc 2 L 3 ] .14H 2 O"] | ["scandium( III) oxide--0.56 g, 4.06 mmol"] | [] | ["1,2-Benzenedisulfonic acid--2.48 mmol"] | ["reflux"] | ["21 h"] | ["water--60 mL"]
c4ra08424a | Synthesis of [Ni 3 (H 2 L) 2 (4,4 0 -bipy)(H 2 O) 4 ] (1). A mixture of NiCl 2 $6H 2 O (0.24 g, 1 mmol), H 5 L (0.17 g, 0.5 mmol) and 4,4 0 bipy (0.09 g, 0.5 mmol) was dissolved in 10 mL distilled water, and then stirred for about 1 hour at room temperature. The mixture (pH ¼ 6.0) was sealed in a 20 mL Teon-lined stainless steel autoclave and heated at 170  C for 5 days under autogenous pressure. Aer the mixture was cooled slowly to room temperature, the green block crystals of 1 were obtained. Yield 44.6% (based on Ni). Anal. Calc. for C 30 H 40 N 4 O 20 P 4 Ni 3 : C, 33.50; H, 3.75; N, 5.20; P, 11.51; Ni, 16.32. Found: C, 33.46; H, 3.78; N, 5.23; P, 11.46; Ni, 16.38%. IR (KBr, cm 1 ): 3582(m), 3523(m), 1702(m), 1650(m), 1612(s), 1540(m), 1460(m), 1408(m), 1327(w), 1156(s), 1109(s), 1043(s), 920(s), 770(m), 594(s), 528(m), 472(m).Synthesis of [Ni 3 (H 2 L 0 ) 2 (4,4 0 -bipy) 2 (H 2 O) 2 ]$4H 2 O (2). A mixture of Ni(Ac) 2 $4H 2 O (0.25 g, 1 mmol), H 5 L 0 (0.13 g, 0.5 mmol) and 4,4 0 -bipy (0.09 g, 0.5 mmol) was dissolved in 10 mL distilled water, and then stirred for about 1 hour at room temperature. The mixture (pH ¼ 6.0) was sealed in a 20 mL Teon-lined stainless steel autoclave, and heated at 180  C for 5 days under autogenous pressure. Aer the mixture was cooled slowly to room temperature, the green block crystals of 2 were obtained. Yield 39.1% (based on Ni). Anal. Calc. for C 28 H 44 N 6 O 22 P 4 Ni 3 : C, 30.12; H, 3.97; N, 7.53; P, 11.10; Ni, 15.76. Found: C, 30.16; H, 3.93; N, 7.56; P, 11.15; Ni, 15.71%. IR (KBr, cm 1 ): 3434(m), 3053(w), 2921(m), 2855(w), 1610(s), 1532(m), 1496(w), 1423(m), 1330(w), 1152(s), 1120(s), 1025(m), 917(m), 863(w), 770(m), 594(m), 540(m), 461(w). | [] | [] | ["[Ni 3 (H 2 L) 2 (4,4 0 -bipy)(H 2 O) 4 ]", "C 30 H 40 N 4 O 20 P 4 Ni 3"] | ["NiCl 2 $6H 2 O--0.24 g, 1 mmol"] | [] | ["H 5 L--0.17 g, 0.5 mmol", "4,4 0 bipy--0.09 g, 0.5 mmol"] | ["170 \nC"] | ["5 days"] | ["distilled water--10 mL"]
00958972.2010.550283 | 4H 2 O and [Y(atza) 2 (H 2 O) 2 (CH 3 OH)]Cl 2.2.1. Synthesis of [Y(a3-ptz) 2 (H 2 O) 5 ]Cl .4H 2 O (1). Ka3-ptz (0.4 mmol) was dissolved in a 4 : 1 methanol/water solution (10 mL). Then, YCl 3  6H 2 O (0.2 mmol) was added.432 L. Shen et al.Downloaded by [University of Hong Kong Libraries] at 06:28 12 April 2013 The mixture was stirred at 80  C for 1 h and then cooled to room temperature and filtered. Diethyl ether (40 mL) was allowed to diffuse into the filtrate at ambient temperature for 2 weeks, forming green block crystals of 1. The yield was 36% based on Y 3þ consumed. Anal. Calcd for C 16 H 30 N 10 O 13 ClY: C, 27.66; H, 4.35; and N, 20.16. | [] | ["2 weeks"] | ["[Y(a3-ptz) 2 (H 2 O) 5 ]Cl .4H 2 O", "C 16 H 30 N 10 O 13 ClY"] | ["YCl 3  6H 2 O--0.2 mmol"] | [] | ["Ka3-ptz--0.4 mmol"] | ["80 \nC"] | ["1 h"] | ["methanol/water solution--10 mL"]
s1070328419080049 | Synthesis of I. A mixture of Cd(OAc) 2 · 2H 2 O (53 mg, 0.20 mmol), H 2 Hmph (18 mg, 0.10 mmol), Itmb (23 mg, 0.10 mmol), NaOH aqueous solution (0.5 M, 0.1 mL) and H 2 O (6 mL) was sealed in a Teflon-lined stainless steel reactor, heated at 120°C for 3 days under autogenous pressure, and then cooled naturally to room temperature. The yield was 51% based on Cd(II). Colorless block crystals suitable for single crystal X-ray analysis were received. | [] | [] | ["I"] | ["Cd(OAc) 2 \t· 2H 2 O--53 mg, 0.20 mmol"] | [] | ["H 2 Hmph--18 mg, 0.10 mmol", "Itmb--23 mg, 0.10 mmol"] | ["120°C"] | ["3 days"] | ["H 2 O--6 mL", "NaOH aqueous solution--0.1 mL"]
c1dt10199d | {[N{(CF 3 )C(C 6 F 5 )N} 2 ]Ag(NCCH 3 ) 2 } n which has the smaller –CF 3 group on the triazapentadienyl ligand backbone was synthesized using [N{(CF 3 )C(C 6 F 5 )} 2 ]H and Ag 2 Oinamixture of acetonitrile and THF. Removal of the solvent yielded an oily material which solidiﬁed upon standing.{[N{(CF 3 )C(C 6 F 5 )N} 2 ]Ag(NCCH 3 ) 2 } n showed good solubility in chloroform and CH 2 Cl 2 . Colorless rod shaped crystals of {[N{(CF 3 )C(C 6 F 5 )N} 2 ]Ag(NCCH 3 ) 2 } n were obtained by slow diffusion of hexane into a solution of the compound in CH 2 Cl 2 at room temperature (some product decomposition was also observed during the recrystallization leaving black material on the wall of the container). The crystals were stable in air for several minutes, but prolonged exposure to light turned the crystals dark brown. | [] | [] | ["{[N{(CF 3 )C(C 6 F 5 )N} 2 ]Ag(NCCH 3 ) 2 } n"] | ["[N{(CF 3 )C(C 6 F 5 )} 2 ]H--not specified", "Ag 2 O--not specified"] | [] | ["not specified--not specified"] | [] | [] | ["acetonitrile--not specified", "THF--not specified", "CH 2 Cl 2--not specified"]
j.poly.2014.04.007 | 2.4. Synthesis of complex [(Mo VI O 2 ) 2 L] (1) To the reﬂuxing solution of 0.15 g (1.0 mmol) of salicyloylhydrazide in 30 mL of ethanol 0.32 g (1.0 mmol) of MoO 2 (acac) 2 was added [52]. The color of the solution changed to dark red. The mixture was then reﬂuxed for 3 h. After leaving the solution for 2 days at room temperature, ﬁne dark red colored crystals were isolated and a suitable single crystal was selected for X-ray analysis. | ["room temperature"] | ["2 days"] | ["[(Mo VI O 2 ) 2 L] ", "salicyloylhydrazide"] | ["MoO 2 (acac) 2--0.32 g, 1.0 mmol"] | [] | ["salicyloylhydrazide--0.15 g, 1.0 mmol"] | ["refluxing"] | ["3 h"] | ["ethanol--30 mL"]
c4ce01422g | ĳ{Zn 2 (OAc) 4 Ĳ6)·MeCO 2 H} n ] AsolutionofZnĲOAc) 2 ·2H 2 O (44.0 mg, 0.20 mmol) in MeOH (8 mL) was layered over a solution of 6 (41.0 mg, 0.1 mmol) in CHCl 3 (5 mL) as solvents. Colourless crystals of ĳ{Zn 2 (OAc) 4 Ĳ6)·MeCO 2 H} n ] Ĳ30 mg, 0.136 mmol, 68%) w ere obtained. IR (solid, ν/cm −1 ) 2929 (w), 1636 (s), 1616 (s), 1519 (m), 1425 (s), 1293 (w), 1240 (m), 1182 (m), 1068 (w), 1031 (m), 850 (m), 834 (s), 731 (w), 666 (s), 653 (s), 621 (s), 603 (m), 528 (m). Found C 53.02, H 5.31, N 5.42; required for C 35 H 39 N 3 O 9 Zn 2 ·H 2 O·MeCO 2 H C 52.91, H 5.20, N 5.29. | [] | [] | ["{Zn 2 (OAc) 4 ·6)·MeCO 2 H} n"] | ["ZnĲOAc) 2 ·2H 2 O--44.0 mg, 0.20 mmol"] | [] | ["6--41.0 mg, 0.1 mmol"] | [] | [] | ["MeOH--8 mL", "CHCl 3--5 mL"]
cg200250m | Synthesis of [WOS 3 Cu 3 (NCS)(μ-bpy) 2.5 3 3DMF] n (4). Yellow crystals were obtained under conditions similar to those for 2 only with [NH 4 ] 2 WS 2 O 2 (0.158 g, 0.5 mmol) instead of [NH 4 ] 2 MoS 2 O 2 . Yield: 0.0679 g (43% based on Mo). Anal. calcd (%) for C 35 H 41 N 9 O 4 S 4 Cu 3 W: C, 36.41; H, 3.55; N, 10.92. Found: C, 36.49; H, 3.59; N, 10.88. IR (KBr, cm 1 ): 3438 (w), 3124 (w), 3054 (s), 1659 (s), 1632 (m), 1603 (s), 1531 (w), 1486 (s), 1409 (s), 1217 (m), 1097 (w), 1067 (w), 908 (s), 807 (s), 681 (m), 442 (m).Crystal Structure Analyses. The intensity data sets for compounds 14 were collected on a Bruker SMART CCD diffractometer with graphite-monochromated Mo KR radiation (λ = 0.71073 Å) at 293 K.Absorption corrections were applied by using SADABS. The structures were solved by direct methods with the SHELXS-97 program.6 All of the nonhydrogen atoms were refined anisotropically. The hydrogen atoms were assigned with common isotropic displacement factors and included in the final refinement by using geometrical restrains. Crystal data for 14 are summarized in detail in Table 1. Selected bond lengths are put in Table 2. | [] | [] | ["[WOS 3 Cu 3 (NCS)(μ-bpy) 2.5 3 3DMF] n", "C 35 H 41 N 9 O 4 S 4 Cu 3 W"] | ["[NH 4 ] 2 WS 2 O 2--0.158 g, 0.5 mmol"] | [] | ["μ-bpy--NaN"] | [] | [] | ["DMF--NaN"]
j.poly.2010.03.003 | 2.2. Compound preparation 2.2.1. [Cu(Hsucm)(terpy)] n (ClO 4 ) n (1) Solid LiOHH 2 O (0.036 g, 0.86 mmol) was added to a solution of H 2 sucm (0.100 g, 0.86 mmol) in MeOH (20 ml) to give a colorless solution. Solid terpy (0.100 g, 0.43 mmol) was added to afford a colorless solution. A light blue solution of Cu(ClO 4 ) 2 6H 2 O (0.158 g, 0.43 mmol) in MeOH (10 ml) was then added under stirring to obtain a ﬁnal dark blue solution. Layering of this solution with a mixture of Et 2 O/n-hexane (30 ml, 1:1 v/v) afforded X-ray quality, blue needle-like crystals of 1, which were collected by ﬁltration under vacuum, washed with cold MeOH (5 ml) and Et 2 O (2  5 ml), and dried in air. Typical yields were in the 55–60% range. Anal. Calc. for 1:C 19 H 17 N 4 CuO 7 Cl (512.37): C, 44.54; H, 3.35; N, 10.94. Found: C, 44.28; H, 3.21; N, 10.81%. FT-IR (KBr pellet, cm 1 ): 3397sh, 3356m, 3190m, 1622s, 1600s, 1579s, 1500w, 1474s, 1448s, 1410s, 1393m, 1330w, 1272s, 1174m, 1116s, 1090s, 1023s, 778s, 693m, 648m, 620s. | [] | [] | ["[Cu(Hsucm)(terpy)] n (ClO 4 ) n", "C 19 H 17 N 4 CuO 7 Cl"] | ["Cu(ClO 4 ) 2 \n6H 2 O--0.158 g, 0.43 mmol"] | [] | ["H 2 sucm--0.100 g, 0.86 mmol", "terpy--0.100 g, 0.43 mmol"] | [] | [] | ["MeOH--20 ml", "Et 2 O/n-hexane--30 ml, 1:1 v/v"]
cg301331p | Synthesis of H 3 L. H 3 L was prepared according to the literature method.7 1 H NMR (in DMSO-d 6 ): δ 6.88 (t, 1H, J = 8.0 Hz), 6.57 (d, 2H, J = 2.2 Hz), 4.50 (s, 6H). IR (cm −1 ): 3455 (s), 2927 (m), 2535 (m), 1753 (s), 1610 (s), 1504 (m), 1477 (s), 1458 (m), 1408 (m), 1306 (s), 1240 (s), 1209 (m), 1182 (m), 1132 (s), 1036 (m), 937 (w), 779 (m), 764 (s), 727 (m), 685 (w), 573 (w), 526 (w). | [] | [] | ["H 3 L"] | [] | [] | [] | [] | [] | []
ejic.200390029 | Macrocycle 3a: A mixture of 2 (0.100 g, 0.139 mmol) and Ph 2 PCCPPh 2 (0.044 g, 0.112 mmol) in CH 2 Cl 2 (10 mL) was stirred for 3 h at room temperature. The mixture was filtered through Celite and the filtrate concentrated under vacuum (ca. 2⫺3 mL). Addition of Et 2 O precipitated an off-white solid. The powder was collected by filtration, washed with Et 2 O and pentane, and dried. | [] | [] | [] | [] | [] | ["2 --0.100 g, 0.139 mmol", "Ph 2 PCCPPh 2 --0.044 g, 0.112 mmol"] | [] | ["3 h"] | ["CH 2 Cl 2--10 mL", "Et 2 O--ca. 2-3 mL", "pentane--N/A"]
cg070342h | Synthesis of 3. Prepared as described for 2 except AgBF 4 (0.20 g, 1.0 mmol) was added. Yield: 0.23 g (67% based on Ag). Anal. calcd.for C 8 H 7 AgBF 4 N 3 (MW ) 339.85): C, 28.27; H, 2.08; N, 12.36%; Found: C, 28.29; H, 2.14; N, 11.92%. IR (cm -1 ): 3305(b), 3239(b), 3046(b), 2267(m), 2233(m), 2198(s), 1658(s), 1589(s), 1481(m), 1427(w), 1353(s), 1211(w), 1068(s), 729(m), 686(w), 655(w), 617(w), 512(w). | [] | [] | ["3"] | ["AgBF 4--0.20 g, 1.0 mmol"] | [] | [] | [] | [] | []
c2ce05771a | The compounds named [Co(bpe)(H 2 O) 4 ]AS 2 $4H 2 O(1), [Ni (bpe)(H 2 O) 4 ]AS 2 $4H 2 O(2) and [Zn(bpe)(H 2 O) 4 ]AS 2 $4H 2 O(3) were prepared by mixing 10 mL of an alcoholic solution containing approximately 50 mg (0.27 mmol) of bpe and 5 mL of an aqueous solution containing 0.27 mmol of the metal salts: CoCl 2 $6H 2 O (65 mg), NiCl 2 $6H 2 O (65 mg) and ZnSO 4 $7H 2 O (79 mg); after the addition, there was the immediate formation of a precipitate of orange, green and white colors, for the respective salts used for synthesis. Then to this solution was added 10 mL of a solution (water and ethanol 1/1 ratio) containing 42.0 mg (0.27 mmol) of 4-aminosalycilic acid, followed by stirring and heating (50  C) until complete dissolution of the precipitate, providing orange, green and yellow homogeneous solutions for the Co( II), Ni(II) and Zn(II) ions. After approximately seven days suitable single crystals were obtained, being orange for Co( II) [52% yield], green for Ni( II) [63% yield] and yellow for Zn(II) [68% yield]. Elemental analysis: [Co(bpe)(H 2 O) 4 ]AS 2 $4H 2 O(1): calc.: C, 45.29%; H, 5.55%; N, 8.13%; found: C, 45.40%; H, 5.37%; N, 8.16%; [Ni(bpe)(H 2 O) 4 ]AS 2 $4H 2 O(2): calc.: C, 45.30%; H, 5.56%; N, 8.13%; found: C, 45.73%; H, 5.50%; N, 8.20%; [Zn (bpe)(H 2 O) 4 ]AS 2 $4H 2 O(3): calc.: C, 44.87%; H, 5.50%; N, 8.05%; found: C, 44.83%; H, 5.39%; N, 8.09%. | [] | ["seven days"] | ["[Co(bpe)(H 2 O) 4 ]AS 2 $4H 2 O", "[Ni(bpe)(H 2 O) 4 ]AS 2 $4H 2 O", "[Zn(bpe)(H 2 O) 4 ]AS 2 $4H 2 O"] | ["CoCl 2 $6H 2 O--0.27 mmol, 65 mg", "NiCl 2 $6H 2 O--0.27 mmol, 65 mg", "ZnSO 4 $7H 2 O--0.27 mmol, 79 mg"] | [] | ["bpe--50 mg, 0.27 mmol", "4-aminosalycilic acid--42.0 mg, 0.27 mmol"] | [] | [] | ["alcoholic solution--10 mL", "aqueous solution--5 mL", "solution (water and ethanol 1/1 ratio)--10 mL"]
ja803783c | Found: C, 53.60; H, 6.01; N, 7.16%. FT-IR: (KBr, 3500-400 cm -1 ): 3436 (br), 3017 (w), 2931 (m), 1647 (s), 1607 (s), 1551 (w), 1500 (w), 1403 (s), 1264 (w), 1179 (m), 1106 (w), 1006 (m), 856 (w), 842 (w), 770 (s), 705 (w), 686 (m), 590 (w), 482 (m).Cu 2 (ADB) 2 (DMA) 2 · (DMA)(Py)(H 2 O) 2 , MOF-119. Equimolar amounts of H 2 ADB (0.006 g, 0.022 mmol) and Cu(NO 3 ) 2 · 2.5H 2 O (0.005 g, 0.021 mmol) in a solvent mixture of DMA/EtOH/pyridine (1.5:0.5:0.05 mL) were placed in a glass tube (10 mm diameter and 140 mm length). The tube was sealed under vacuum and heated at a constant rate of 1 °C min -1 to 85 °C for 40 h and then cooled at a constant rate of 1.0 °C min -1 to room temperature. The dark green rodlike crystals were washed with 3 × 2 mL of DMF and 2 × 1 mL of cyclohexane (yield: 5 mg, 42% based on H 2 ADB). Anal. | [] | [] | ["Cu 2 (ADB) 2 (DMA) 2 · (DMA)(Py)(H 2 O) 2", "MOF-119"] | ["Cu(NO 3 ) 2 · 2.5H 2 O--0.005 g, 0.021 mmol"] | [] | ["H 2 ADB--0.006 g, 0.022 mmol"] | ["85 \nC"] | ["40 h"] | ["DMA/EtOH/pyridine--1.5:0.5:0.05 mL"]
j.poly.2018.09.018 | 2.2.2. {[Co 3 (4-pmpt) 2 Cl 2 (DMF) 2 ](DMF)} n (2) The same synthetic procedure as that for 1 was used except that 3-H 2 pmpt ligand was replaced by 4-H 2 pmpt ligand. And the purple block crystals of 2 were obtained. Yield: 5% (based on Co). Elemental analysis (%) cal. for 2: C, 44.46; H, 4.13; N, 15.42. Found: C, 43.98; H, 4.55; N, 15.90. Selected IR (cm 1 ): 3423 (s), 1644 (s), 1472 (s), 1435 (m), 1322 (w), 1247 (s), 1082 (m), 1024 (m), 843 (w), 743 (w), 578 (m). | [] | [] | ["{[Co 3 (4-pmpt) 2 Cl 2 (DMF) 2 ](DMF)} n"] | [] | [] | ["4-H 2 pmpt--NaN"] | [] | [] | []
acs.inorgchem.6b00077 | Ce(PDA)(H 2 O) 2 Cl·H 2 O(1). CeCl 3 ·7H 2 O (0.0314 0244 mmol, 0.0117 0091 g), PDAH 2 ·H 2 O (0.02459 mmol, 0.007067 g), and water (200 μL) were added to a PTFE liner with an internal volume of 10 mL. The liner was then sealed into a Parr 4749 autoclave and heated to 180 °C for 1 day. The reaction was allowed to cool to room temperature at a rate of 5 °C/h. The reaction resulted in yellow octahedral crystals (Figure 1a) with a yield of 41%. | [] | [] | ["Ce(PDA)(H 2 O) 2 Cl·H 2 O", "CeCl 3 ·7H 2 O"] | ["CeCl 3 ·7H 2 O--0.0314 0244 mmol, 0.0117 0091 g"] | [] | ["PDAH 2 ·H 2 O--0.02459 mmol, 0.007067 g"] | ["180 \nC"] | ["1 day"] | ["water--200 μL"]
j.solidstatesciences.2008.10.007 | 2.2. Hydrothermal synthesis of [Cu 2 (bpdc) 2 (Dpq) 2 (H 2 O)]$H 2 O(1) Complex 1 was prepared by simple hydrothermal reaction of CuCl 2 $2H 2 O (0.034 g, 0.2 mmol), H 2 bpdc (0.025 g, 0.1 mmol), Dpq (0.023 g, 0.1 mmol), H 2 O (12 mL) and NaOH (0.016 g, 0.4 mmol), the mixture was stirred for 30 min in air, then transferred and sealed in a 25 ml Teﬂon reactor, which was heated at 160  C for 4 days leading to the formation of blue block crystals 1 (25% yield based on Cu). Anal. Calcd for C 56 H 36 N 8 O 16 Cu 2 : C 60.65, H 3.25, N 10.11%. | [] | [] | ["[Cu 2 (bpdc) 2 (Dpq) 2 (H 2 O)]$H 2 O", "C 56 H 36 N 8 O 16 Cu 2"] | ["CuCl 2 $2H 2 O--0.034 g, 0.2 mmol"] | ["NaOH--0.016 g, 0.4 mmol"] | ["H 2 bpdc--0.025 g, 0.1 mmol", "Dpq--0.023 g, 0.1 mmol"] | ["160 \n C"] | ["4 days"] | ["H 2 O--12 mL"]
c4dt02042a | The container was heated to 160 °C at the rate of 30 °C h −1 and held at that temperature for 10 000 min, and then cooled to room temperature at the rate of 3 °C h −1 . Violet block crystals of 1 were obtained in the yield of 32.5% (based on Na 4 BPTC). Anal. calcd (found) for C 58 H 43 N 2 O 28 Na 5 Co 3 (1): C, 46.20 (46.34); H, 2.87 (3.03); N, 1.86 (1.99). IR spectra for 1 (KBr) ν/cm −1 : 3423.11s, 1600.22s, 1545.18s, 1383.98s, 1169.89m, 785.67m, 716.71m, 621.93m, 1472.14w, 1126.13w, 1047.59w, 823.25w, 442.75w. | [] | [] | ["Na 4 BPTC"] | [] | [] | [] | ["160 \nC"] | ["10 000 min"] | []
c1dt11130b | Synthesis of [Zn 2 (obba) 2 (bimb) 2 ·(DMF) 2 ·(H 2 O) 3.5 ] n (3). A mixture of Zn(NO 3 ) 2 ·6H 2 O (29.7 mg, 0.1 mmol), obbaH 2 (25.8 mg, 0.1 mmol), bimb (14.3 mg, 0.05 mmol), DMF (1 mL) and H 2 O (1 mL) was placed in a 10 mL glass vial, which was sealed and heated at 110 ◦ C for 2 days, and then cooled to room temperature. | [] | [] | ["[Zn 2 (obba) 2 (bimb) 2 ·(DMF) 2 ·(H 2 O) 3.5 ] n", "NaN"] | ["Zn(NO 3 ) 2 \n6H 2 O--29.7 mg, 0.1 mmol"] | [] | ["obbaH 2--25.8 mg, 0.1 mmol", "bimb--14.3 mg, 0.05 mmol"] | ["110 ◦ C"] | ["2 days"] | ["DMF--1 mL", "H 2 O--1 mL"]
j.poly.2019.114121 | 2.3. Synthesis of compound 2 Compound 1: A solution of sodium benzoate (0.122 g, 1.0 mmol) in 5 mL of ethanol was added to a solution of copper (II)acetate dihydrate (0.199 g, 2.0 mmol) in 10 mL of water. The mixture was stirring gently at room temperature for 5 min, then a solution of salicylamide (0.122 g, 1.0 mmol) in 5 mL of ethanol was added. After continuous stirring for four hours, the clear blue solution at pH 5 was ﬁltered and allowed to evaporate slowly at room temperature. The good quality blue-green prism crystals of compound 1 appeared within a week. | [] | [] | [] | ["copper (II)acetate dihydrate--0.199 g, 2.0 mmol"] | [] | ["sodium benzoate--0.122 g, 1.0 mmol", "salicylamide--0.122 g, 1.0 mmol"] | ["room temperature"] | ["5 min", "four hours"] | ["ethanol--5 mL", "water--10 mL", "ethanol--5 mL"]
molecules23020479 | (3-((Bis(pyridin-2-ylmethyl)amino)methyl)phenyl)boronic acid ( L 5 ). A solution of compound 9 (0.310 g, 1.287 mmol), bis(pyridin-2-ylmethyl)amine (0.217 mL, 1.170 mmol), N,N-diisopropylethylamine (0.412 mL, 2.340 mmol) and a catalytic amount of KI in acetonitrile (50 mL) was heated to reﬂux with stirring for 16 h. The resulting solution was ﬁltered while hot and the ﬁltrate concentrated to dryness. The residue was extracted with chloroform (5 × 25 mL) and water (15 mL), the organic layers combined and dried over anhidrous sodium sulfate, and the solvent evaporated under reduced pressure. The resulting oil was puriﬁed on a CombiFlash RF-200, using a 48 g-neutral alumina column and CH 2 Cl 2 /MeOH as eluent (from 0 to 5%; the desired product eluted from 4% to 5%) to obtain pure product L 5 as a pale yellow solid (0.165 g, 42%). | [] | [] | ["(3-((Bis(pyridin-2-ylmethyl)amino)methyl)phenyl)boronic acid", "L 5"] | [] | ["KI--catalytic amount"] | ["compound 9--0.310 g, 1.287 mmol", "bis(pyridin-2-ylmethyl)amine--0.217 mL, 1.170 mmol", "N,N-diisopropylethylamine--0.412 mL, 2.340 mmol"] | [] | ["16 h"] | ["acetonitrile--50 mL", "chloroform--5 × 25 mL", "water--15 mL", "CH2Cl2/MeOH--eluent"]
acs.inorgchem.7b00252 | Synthesis of [Tb 1−0.01x Eu 0.01x (Hpidba)] (MCF-53(Tb/Eu x )). A mixture of Tb(NO 3 ) 3 ·6H 2 O(1−0.01 xfeed mmol), Eu(NO 3 ) 3 ·6H 2 O (0.01x feed mmol), and H 3 pidba (1 mmol) in N,N-dimethylformamide (DMF, 30 mL) and H 2 O (4 mL) in a Teﬂon-lined stainless steel vessel (100 mL) was heated at 140 °C for 24 h and then cooled to room temperature at a rate of 5 °Ch −1 to give yellow rodlike crystals, which were washed with DMF three times, ﬁltered, and dried in air (yield 50−75%). Elemental analysis calculated for as-synthesized sample of MCF-53(Tb/Eu 0 ) ([Tb(Hpidba)(HCOO)(H 2 O) 0.5 (HCOOH) 0.5 ]· 3H 2 OorC 23.5 H 22 N 3 O 10.5 Tb): C 41.92%, H 3.29%, N 6.24%. Found: C 41.95%, H 3.50%, N 6.59%; for the activated sample (adsorbed H 2 O from air, [Tb(Hpidba) (HCOO)(H 2 O)]·4H 2 OorC 23 H 24 N 3 O 11 Tb): C 40.78%, H 3.57%, N 6.20%. Found: C 40.36%, H 3.44%, N 5.94%. | [] | [] | ["[Tb 1−0.01x Eu 0.01x (Hpidba)]", "MCF-53(Tb/Eu x)"] | ["Tb(NO 3 ) 3 ·6H 2 O--1−0.01 xfeed mmol", "Eu(NO 3 ) 3 ·6H 2 O--0.01x feed mmol"] | [] | ["H 3 pidba--1 mmol"] | ["140 °C"] | ["24 h"] | ["N,N-dimethylformamide (DMF)--30 mL", "H 2 O--4 mL"]
ic048781i | The resulting solution was filtered and kept at room temperature to yield 2 as single crystals in 79% yield. Anal. Calcd for C 36 H 56 N 4 CoO 10 P 2 : C 52.4; H 6.8; N 6.8. Found: C 52.1; H 6.5; N 7.6. IR (KBr, cm -1 ): 3482 (br), 3105 (w), 3081 (m), 2978 (s), 2932 (m), 1604 (s), 1538 (m), 1489 (m), 1414 (m), 1366 (m), 1252 (m), 1197 (s), 1085 (vs), 1037(m), 1008(m), 974 (vs), 823 (m), 705 (m), 629(m), 503(m). TGA, temp range °C (weight loss): 30-96 (4.4); 100200 (65.0); 200-330 (4.3); 330-700 (8.6). DSC (°C): 50 (endo), 170 (endo); 195 (endo), 340 (endo). Compound 3 was synthesized similarly from [Mn(dtbp) 2 ]. Yield: 63%. Anal. Calcd for C 36 H 56 MnN 4 O 10 P 2 : C 52.6; H 6.9; N 6.8%. Found: C 52.7; H 6.9; N 6.9%. | [] | [] | ["C 36 H 56 N 4 CoO 10 P 2", "C 36 H 56 MnN 4 O 10 P 2"] | [] | [] | [] | [] | [] | []
00958972.2018.1536784 | for 72 h. The solution was then cooled to room temperature at a rate of 5 °C h −1 . Yellow block crystals of 1, {N'-[(E)-(3,5-dibromo-2-hydroxyphenyl)methylene]isonicotinohydrazide-κN} {N'-[(E)-(3,5-dibromo-2-hydroxyphenyl)methylene]isonicotinohydrazide-κ 3 O,N,O'}-zinc(II) were obtained (yield 41% based on Zn). IR (cm -1 ): 3437(vs); 1662(vs); 1597(vs); 1512(v); 1440(v); 1217(m); 1152(v); 1053(m); 857(m); 699(m). Elemental analysis: C, 36.21; H, 1.86; N, 9.75. Found: C, 36.56; H, 1.89; N, 9.50. 2.4. Sensing method For the detection of Cr 2 O 7 2 and TNP, fluorimetric experiments were performed with 1 dispersed in aqueous solutions of sodium salts (1×10 −2 M) or NACs (1×10 −3 M). For detection and sensing studies, sixteen kinds of NaX (X = CO 3 2, NO 3 , NO 2 , F , PO 4 3, Ac , Cl , Br , C 2 O 4 2, SO 3 2, I , WO 4 2, SO 4 2, HCO 3 2, MnO 4 and Cr 2 O 7 2) and different NACs, 4-nitrotoluene (4-NT), 2-nitrotoluene (2-NT), 2,4-dinitrotoluene (2,4-DNT), 2,6-dinitrotoluene (2,6-DNT), 1,3-dinitrobenzene (1,3-DNB) and TNP, were chosen. Before detection, 3 mg of 1 was finely ground and then added to a screw capped vial containing 3 mL of an aqueous solution of anions/nitroaromatics. The suspension was then ultrasonically agitated for 30 min and used for tests immediately. The luminescence quenching of each sample was recorded in the range of 400-650 nm upon excitation at 355 nm, and the fluorescence intensity at 476 nm was monitored. All of the titrations were repeated 3 times to get an average value of the detection results. The quenching efficiency was calculated as [(I 0 -I)/I 0 ] × 100%, where I 0 and I are the fluorescence intensities before and after interaction with specific analyte. 3. Results and discussion 3.1. Crystal structure of [Zn(L)(H 2 L)] n (1) Single-crystal X-ray diffraction analysis reveals that 1 crystallizes in the monoclinic crystal system with the P2 1 /c space group and features a one-dimensional chain structure. The results of crystallographic analysis revealed that the asymmetric unit of 1 contains two independent Zn(II) Accepted Manuscript | [] | [] | ["[Zn(L)(H 2 L)] n", "N'-[(E)-(3,5-dibromo-2-hydroxyphenyl)methylene]isonicotinohydrazide-κN} {N'-[(E)-(3,5-dibromo-2-hydroxyphenyl)methylene]isonicotinohydrazide-κ 3 O,N,O'}-zinc(II)"] | ["Zn--not available"] | [] | ["N'-[(E)-(3,5-dibromo-2-hydroxyphenyl)methylene]isonicotinohydrazide-κN--not available", "N'-[(E)-(3,5-dibromo-2-hydroxyphenyl)methylene]isonicotinohydrazide-κ 3 O,N,O'--not available"] | ["room temperature"] | ["72 h"] | ["not available--not available"]
c4ra04707a | Synthesis of [Cd(Hbcb)(1,4-bib)] n (2). A mixture of H 3 bcb (0.2 mmol, 0.083 g), 1,4-bib (0.20 mmol, 0.042 g), 3CdSO 4 $8H 2 O (0.13 mmol, 0.103 g), NaOH (0.10 mmol, 0.004 g), and 12 mL H 2 O was placed in a Teon-lined stainless steel vessel, heated to 170  C for 3 days, followed by slow cooling (a descent rate of 10  C per h) to room temperature. Colourless block crystals of 2 were obtained. Yield of 57% (based on Cd). Anal. (%) calcd for C 35 H 26 CdN 4 O 8 : C, 56.59; H, 3.53; N, 7.54. Found: C, 56.30; H, 3.69; N, 7.82. IR (KBr pellet, cm 1 ): 3134 (m), 2596 (m), 1692 (s), 1593 (vs), 1527 (vs), 1371 (s), 1154 (s), 1049 (m), 834 (m), 753 (m).Synthesis of [Mn(Hbcb)(1,4-bib)] n (3). The same synthetic procedure as for 2 was used except that 3CdSO 4 $8H 2 O was replaced by MnSO 4 $H 2 O (0.40 mmol, 0.068 g), giving colourless block crystals. Yield of 53% (based on Mn). Anal. (%) calcd for C 35 H 26 MnN 4 O 8 : C, 61.32; H, 3.82; N, 8.17. Found: C, 61.30; H, 4.03; N, 8.02. IR (KBr pellet, cm 1 ): 3125 (m), 2876 (w), 1691 (s), 1595 (vs), 1442 (vs), 1371 (vs), 1237 (m), 1062 (s), 834 (m), 756 (m). | [] | [] | ["[Cd(Hbcb)(1,4-bib)] n", "C 35 H 26 CdN 4 O 8"] | ["3CdSO 4 $8H 2 O--0.13 mmol, 0.103 g"] | [] | ["H 3 bcb--0.2 mmol, 0.083 g", "1,4-bib--0.20 mmol, 0.042 g"] | ["170 \nC"] | ["3 days"] | ["H 2 O--12 mL"]
00958972.2014.991919 | 2.2.2. Synthesis of (4,4′-H 2 bpy) 2 [SiW 12 O 40 ]·2H 2 O (2). Compound 2 was prepared with the identical procedure to that of 1, with pH of the mixture adjusted to 3 instead of 5 with NH 3 ·H 2 O. Orange block crystals of 2 suitable for X-ray diffraction analysis were isolated in 65% yield (based on W). Anal. Calcd for C 20 H 24 N 2 W 12 O 42 Si (%): C, 7.45; H, 0.75; N, 1.74; W, 68.37; Si, 0.87. Found: C, 7.53; H, 0.72; N, 1.77; W, 68.51; Si, 0.63. | [] | [] | ["(4,4′-H 2 bpy) 2 [SiW 12 O 40 ]·2H 2 O", "C 20 H 24 N 2 W 12 O 42 Si"] | [] | ["NH 3 ·H 2 O--NaN"] | ["4,4′-H 2 bpy--NaN"] | [] | [] | []
00958972.2013.832759 | 2.3. Synthesis of [Ni(MeO-ip)(bpp)(H 2 O)] n ·nH 2 O (2) Complex 2 was synthesized in a simil ar procedure as described for 1 except using Ni(NO 3 ) 2 ·6H 2 O instead of Cd(NO 3 ) 2 ·4H 2 O; green block crystals of 2 were obtained. Yield: 42.4 mg (36%). Elemental analysis (%): calcd for C 22 H 24 N 2 O 7 Ni (487.13): C 54.24, H 4.97, N 5.75; found C 54.66, H 4.86, N 5.90. IR (KBr, cm −1 ): 3407 (w), 2937 (vw), 1616 (vs), 1574 (s), 1445 (s), 1371 (vs), 1319 (w), 1217 (w), 1121 (vw), 1055 (m), 1007 (vw ), 768 (m), 708 (m), 570 (vw), 500 (vw). | [] | [] | ["[Ni(MeO-ip)(bpp)(H 2 O)] n ·nH 2 O", "C 22 H 24 N 2 O 7 Ni"] | ["Ni(NO 3 ) 2 \n6H 2 O--NaN"] | [] | ["MeO-ip--NaN", "bpp--NaN"] | [] | [] | []
j.molstruc.2004.03.029 | The resulting colorless platelet crystals 1 were ﬁltered off, washed with distilled water, and dried at ambient temperature, yield [Mn 2 (pdc) 2 (H 2 O) 3 ] n z2nH 2 O111.0mg(84% based on Na 2 pdc). The colorless crystals were manually selected for structural determination and further characterization. Elemental analyses results of the colorless crystals are consistent with the stoichiometry of 1.Calc.for C 14 H 16 Mn 2 N 2 O 13 : C, 31.72; H, 3.04; N, 5.28%. Found: C, 31.75; H, 3.41; N, 5.20%. FT/IR data (cm 21 ) for: 3392(s), 3231(bv), 1617(s), 1584(s), 1554(s), 1463(m), 1445(m), 1408(s), 1383(s), 1273(w), 1236(m), 1175(w), 1157(w), 1105(m), 1065(w), 879(w), 822(m), 791(m), 737(m), 711(m), 666(m), 611(m), 540(m), 446(m). | [] | [] | ["[Mn 2 (pdc) 2 (H 2 O) 3 ] n z2nH 2 O", "C 14 H 16 Mn 2 N 2 O 13"] | [] | [] | [] | [] | [] | []
cg901438x | Synthesis of [CuBr(L1)] n (6). The same synthetic procedure as for 4 was used except that CuI was replaced by CuBr, giving yellow block single crystals. Yield: 33% (based on copper). Elemental analysis (%): Calc. For 6: C 37.70, H 2.62, N 21.99; Found: C 37.56, H 2.72, N 22.88. IR (KBr, cm -1 ): 3257(s), 3137(s), 1601(s), 1550(m), 1452(s), 1307(m), 1217(m), 841(s), 696(s).Synthesis of [Cu 2 Cl 2 (L1)] n (7). The same synthetic procedure as for 5 was used except that CuBr 2 was replaced by CuCl 2 , giving yellow block single crystals. Yield: 27% (based on copper). Elemental analysis (%): Calc. For 7: C 32.95, H 2.29, N 19.22; found: C 32.83, H 2.42, N 18.99. IR (KBr, cm -1 ): 3434(s), 3257(w), 3189(m), 1605(s), 1456(s), 1217(m), 979(w), 834(s). | [] | [] | ["[CuBr(L1)] n", "[Cu 2 Cl 2 (L1)] n"] | ["CuBr--NaN", "CuBr 2--NaN"] | [] | ["L1--NaN"] | [] | [] | []
s1600536805003429 | Experimental 4-Methylmercaptobenzaldehyde (0.33 g, 2.17 mmol) and N-phenylthiourea (0.32 g, 2.17 mmol) were heated with cobalt(II) acetate tetrahydrate (0.27 g, 1.09 mmol) in ethanol (30 ml) for several hours.Several drops of triethylamine were also added. The solvent was then removed and the product recrystallized from pyridine to furnish palepink crystals. The sulfur in the compound is probably derived from the decomposition of the thiourea; the mechanism of formation was not investigated further. | [] | [] | ["NaN"] | ["cobalt(II) acetate tetrahydrate--0.27 g, 1.09 mmol"] | ["triethylamine--several drops"] | ["4-Methylmercaptobenzaldehyde--0.33 g, 2.17 mmol", "N-phenylthiourea--0.32 g, 2.17 mmol"] | [] | [] | ["ethanol--30 ml", "pyridine--NaN"]
j.ica.2005.10.051 | SEt2POMP. 4-Ethylthio-2,6-pyridinedicarboxylic acid dihydrazide (1.51 g, 5.6 mmol) was added to a solution of 2-acetylpyridine (2.24 g, 18.5 mmol) in 100 mL methanol and reﬂuxed for 18 h. The product, a white powder, was collected by suction ﬁltration (2.24 g, 85%). M.p.: 288–291 C.Selected IR data (cm 1 , Nujol): 3309 (m OH ); 1681, 1577, 1558 (m C@N ); 991 (m py ). LC–MS (m/z): 462 (M + H). Elemental Anal. Calc. for C 23 H 23 N 7 O 2 S(CH 3 OH) 0.75 :C, 58.74; H, 5.40; N, 20.20. Found: C, 58.49; H, 4.80; N, 20.32%.2.3.2. Complex syntheses 2.3.2.1. [(2POMP-2H) 4 Cu 8 Br 6 ](CuB r 4 )(H 2 O) 11 (1).2POMP (0.10 g, 0.25 mmol) was added to a solution of CuBr 2 in 1:1 methanol/water (30 mL). Acetonitrile (5 mL) was added and the solution was warmed, then ﬁltered. Green-brown crystals, suitable for structural analysis, formed from the solution over several weeks (Yield 30%). Elemental Anal. Calc. for [(C 21 H 17 N 7 O 2 ) 4 Cu 8 Br 6 ](CuBr 4 )(H 2 O) 11 : C, 31.85; H, 2.86; N, 12.38. Found: C, 31.91; H, 2.81; N, 12.32%.2.3.2.2. [ (2POPP-2H) 4 Cu 8 (H 2 O) 8 ](ClO 4 ) 8 (H 2 O) 10 (2).2POPP (0.10 g, 0.2 mmol) was added to a solution of Cu(ClO 4 ) 2 Æ 6H 2 O (0.26 g, 3.7 mmol) in acetonitrile (10 mL). The resulting brown solution gradually turned green, and absolute ethanol (10 mL) was added. The solution was ﬁltered and allowed to stand. Dark green crystals (140 mg, 75%) formed over several weeks, but were not suitable for X-ray diﬀraction. Selected IR data (cm 1 , Nujol): 1083 (tClO 4 ). Elemental Anal. Calc. for [(C 31 H 21 N 7 O 2 ) 4 Cu 8 (H 2 O) 8 ](ClO 4 ) 8 (H 2 O) 10 : C, 40.01; H, 3.25; N, 10.54. Found: C, 40.05; H, 2.84; N, 10.56%. | [] | [] | ["SEt2POMP", "[(2POMP-2H) 4 Cu 8 Br 6 ](CuBr 4 )(H 2 O) 11", "[ (2POPP-2H) 4 Cu 8 (H 2 O) 8 ](ClO 4 ) 8 (H 2 O) 10"] | ["CuBr 2--NaN", "Cu(ClO 4 ) 2 Æ 6H 2 O--0.26 g, 3.7 mmol"] | [] | ["2POMP--0.10 g, 0.25 mmol", "2POPP--0.10 g, 0.2 mmol"] | ["refluxed", "NaN", "NaN"] | ["18 h", "several weeks", "several weeks"] | ["methanol--100 mL", "1:1 methanol/water--30 mL", "acetonitrile--5 mL", "acetonitrile--10 mL", "absolute ethanol--10 mL"]
ejic.200900555 | Synthesis of 3: The mixture of CdCl 2 , o-PD, oxalic acid 1,3,5-benzene tricarboxylic acid and H 2 O in the molar ratio of 1:2:1:1:667 was placed in a Parr Teflon-lined stainless steel vessel with vigorous magnetic stirring, the pH value of the reaction system was adjusted to ca. 5 with dilute NaOH solution. The mixture was heated at 180 °C for 3 d and was cooled to a rate of ca. 5 °Ch –1 to room temperature, block crystals of 3 in pure phase (yield 80 mg, 17.4%, based on o-PD) were obtained as well as the crystals of HbimbdcH 2 . They were both isolated by filtration, and washed with water. 3:C 44 H 30 CdN 8 O 9 (927.17): calcd. C 57.00, H 3.26, N 12.09; found C 56.42, H 3.40, N 11.98. IR data (KBr) for 3: ν ˜ = 3375 (br), 1161 (m), 1551 (s), 1360 (s), 1269 (m), 1231 (m), 743 (s) cm –1 . HbimbdcH 2 :C 15 H 10 N 2 O 4 (282.25): calcd. C 63.83, H 3.57, N 9.93; found C 62.53, H 3.42, N 9.90. IR date (KBr): ν ˜ = 3429 (br), 3076 (m), 1696 (m), 1635 (s), 1430 (s), 1380 (s), 1230 (s), 1177 (m), 1118 (m), 1025 (m), 770 (s), 623 (m) cm –1 . The phase purity of 3 has been confirmed by PXRD experiments (see Supporting Information). | [] | [] | ["3", "C 44 H 30 CdN 8 O 9"] | ["CdCl 2--not available"] | [] | ["o-PD--not available", "oxalic acid--not available", "1,3,5-benzene tricarboxylic acid--not available"] | ["180 \nC"] | ["3 d"] | ["H 2 O--not available"]
c8ce01209a | Synthesis of [MnĲH 2 L)ĲH 2 O)] n (2). An identical procedure to that of 1 was followed to prepare 2 except ZnĲNO 3 ) 2 ·6H 2 O was replaced by MnCl 2 ·4H 2 O. The fleshy red block crystals of 2 formed in 45% yield (based on Mn). Anal. calcd for C 24 H 19 NO 9 Mn (2) (%): C 55.40, H 3.68, N 2.69. Found (%): C 55.35, H 3.73, N 2.72. IR (KBr pellet, cm −1 ): 3231(s), 2501(s), 1921(s), 1646(m), 1610(m), 1518 (m), 1453(s), 1404(s), 1331(s), 1288(m), 1153(s), 1165(m), 1086(m), 962(s), 896(s), 863(s), 762(m), 668(m), 621(s), 525(m). | [] | [] | ["[MnĲH 2 L)ĲH 2 O)] n", "C 24 H 19 NO 9 Mn"] | ["MnCl 2 \n4H 2 O--NaN"] | [] | ["NaN--NaN"] | [] | [] | []
c9ce01060b | Synthesis of [Ni(L)(1,4-CHDA)(H 2 O) 2 ]·4H 2 O (10) The same synthetic procedure as that for 1 was used except that 1,4-H 2 CHDA (0.1 mmol) was used instead of 2-HNB, yielding green block X-ray quality crystals of 10 in 15.2 % yield based on L. Anal. Calcd. (%) for C 28 H 40 N 4 NiO 12 : C, 49.21; H, 5.90; N, 8.19. Found: C, 49.12; H, 5.86; N, 8.11. IR (KBr, cm −1 ): 3440w, 3309w, 2946w, 2858w, 1642s, 1553s, 1498w, 1396s, 1288m, 1222m, 1160w, 1103w, 991w, 871w, 798m, 682m, 624s. | [] | [] | ["[Ni(L)(1,4-CHDA)(H 2 O) 2 ]·4H 2 O", "C 28 H 40 N 4 NiO 12"] | [] | [] | ["L--not specified", "1,4-H 2 CHDA--0.1 mmol"] | [] | [] | []
j.jssc.2017.06.001 | 2.2. DPOM 50 mL distilled THF solution containing 3-aminopyridine (1.880 g, 20 mmol) and distilled triethylamine (3.0 mL, 20 mmol) was added dropwise to 50 mL distilled THF solution containing oxalyl chloride (0.9 mL, 10 mmol). The reaction mixture was stirred for 7 h at room temperature. Light-yellow crude product was obtained by ﬁltration. | [] | [] | ["NaN"] | [] | ["triethylamine --3.0 mL, 20 mmol", "oxalyl chloride--0.9 mL, 10 mmol"] | ["3-aminopyridine --1.880 g, 20 mmol"] | ["room temperature"] | ["7 h"] | ["THF--50 mL"]
b920737f | [Zn 5 (L 1 ) 10 (H 2 O) 3.5 ] n ,1.Yield: 75% (based on L 1 ). Anal. Calcd % (found) for C 120 H 87 N 10 O 23.5 Zn 5 : C, 60.76 (60.35); H, 3.70 (3.68); N, 5.91 (5.75). IR n KBr (cm 1 ): 3426 br, 1615 s, 1569 m, 1509 w, 1437 w, 1388 s, 1275 w, 1227 w, 1072 w, 1026 w, 838 w, 769 m, 737 w, 682 m, 629 w. | [] | [] | ["[Zn 5 (L 1 ) 10 (H 2 O) 3.5 ] n", "C 120 H 87 N 10 O 23.5 Zn 5"] | [] | [] | ["L 1--NaN"] | [] | [] | []
c2dt30268c | Yield: 66% (based on AgNO 3 ). Calcd for C 19 H 14 AgEuN 2 O 10 S (%): C, 31.60; H, 1.95; N, 3.88. Found (%): C, 31.72; H, 2.03; N, 3.85. IR (KBr pellet, cm −1 ): 1660 (w), 1586 (s), 1551 (s), 1411 (s), 1242 (w), 1184 (m), 1082 (w), 1022 (w).For 6 (Ln 2 O 3 =Gd 2 O 3 ): colorless block-shaped crystals were collected by ﬁltration, washed with distilled water and air dried.Yield: 59% (based on AgNO 3 ). Calcd for C 19 H 14 AgGdN 2 O 10 S (%): C, 31.37; H, 1.94; N, 3.85. Found (%): C, 31.55; H, 1.96; N, 3.79. IR (KBr pellet, cm −1 ): 1661 (w), 1586 (s), 1552 (s), 1411 (s), 1242 (w), 1184 (m), 1082 (w), 1022 (w).For 7 (1 mmol Tb(OH) 3 was used instead of Ln 2 O 3 ): colorless block-shaped crystals were collected by ﬁ ltration, washed with distilled water and air dried. Yield: 61% (based on AgNO 3 ). | [] | [] | ["C 19 H 14 AgEuN 2 O 10 S", "C 19 H 14 AgGdN 2 O 10 S"] | ["AgNO 3--NaN"] | [] | [] | [] | [] | []
ic4007229 | [Cu 3 (PyDHA-2H)(tmeda) 3 ](ClO 4 ) 2 (5). An aqueous solution of Cu(ClO 4 ) 2 ·6H 2 O (0.1 M, 3 mL, 0.3 mmol) was added to a solution of H 2 PyDHA in water (0.1 M, 1 mL, 0.1 mmol) followed by an aqueous solution of tmeda (1 M, 0.3 mL, 0.3 mmol). The resulting solution was set aside for crystallization by slow evaporation at room temperature for 2−3 days. The resulting dark green crystals were ﬁltered oﬀ, washed with cold water, and air-dried. Yield: 87%. Calcd for Cu 3 C 25 H 51 N 9 O 12 Cl 2 (931.28): C, 32.24; H, 5.52; N, 13.54; Cu, 20.47%. Found: C, 32.02; H, 5.70; N, 13.32; Cu, 20.58%. ESI-MS (in methanol), m/z (%): 366.1 (100) [Cu 3 (PyDHA-2H)(tmeda) 3 ] 2+ ; 308.0 (80) [Cu 3 (PyDHA-2H)(tmeda) 2 ] 2+ . | [] | [] | ["[Cu 3 (PyDHA-2H)(tmeda) 3 ](ClO 4 ) 2", "Cu 3 C 25 H 51 N 9 O 12 Cl 2"] | ["Cu(ClO 4 ) 2 ·6H 2 O--0.1 M, 3 mL, 0.3 mmol"] | [] | ["H 2 PyDHA--0.1 M, 1 mL, 0.1 mmol", "tmeda--1 M, 0.3 mL, 0.3 mmol"] | [] | ["2−3 days"] | ["water--as solvent"]
ic990843v | After evaporation of the solvent, the residue was dissolved in acetonitrile (40 mL). After several days, yellow crystals were obtained (yield: 200 mg, 46%). Anal. Calcd for C 40 H 38 N 8 O 12 Zn 3 ‚0.5H 2 O: C, 46.69; H, 3.79; N, 10.89. Found: C, 46.48; H, 3.94; N, 10.72. | [] | [] | ["Zn"] | [] | [] | [] | [] | ["several days"] | ["acetonitrile--40 mL"]
zaac.201500091 | 2.2 Syntheses of Complexes 2.2.1 Synthesis of {[Co(L 1 )(L 2 )]·(H 2 O)} n (1) A mixture of L 2 (32.00 mg, 0.20 mmol), L 1 (24.00 mg, 0.20 mmol), Co(NO 3 ) 2 ·6H 2 O (116.00 mg, 0.40 mmol), and four drops of aqueous NaOH solution(1 mol·L –1 )inH 2 O/DMF(1:1, v:v) (18 mL) was placed in a Teflon-lined stainless steel vessel (30 mL) and was heated to 160 °C for 3 d. After cooled to room temperature at a rate of 3 K·h –1 , the purple block crystals were obtained. The crystals collected by filtration, washed with H 2 O and dried in air. Yield: 56 mg, [79 % based on Co(NO 3 ) 2 ·6H 2 O]. C 6 H 8 Co 0.5 N 2 O 2.5 (177.61): calcd. C 40.58, H 4.54, N 15.77%; found: C 40.72, H 4.30, N 16.22%. IR (KBr): ν ˜ = 3854 (w), 3736 (w), 3444 (vs), 3117 (w), 2926 (vw), 2370 (vw), 2152 (vw), 1595 (vs), 1524 (m), 1396 (s), 1216 (vw), 1103 (w), 778 (vw), 686 (w) cm –1 . | [] | ["at a rate of 3 K·h –1"] | ["{[Co(L 1 )(L 2 )]·(H 2 O)} n"] | ["Co(NO 3 ) 2 \n·6H 2 O--116.00 mg, 0.40 mmol"] | ["aqueous NaOH solution--four drops (1 mol·L –1)"] | ["L 2--32.00 mg, 0.20 mmol", "L 1--24.00 mg, 0.20 mmol"] | ["160 °C"] | ["3 d"] | ["H 2 O/DMF--18 mL"]
ja991100b | 2,4,6-Tris(trimethylsilylethynyl)-4′-(trans-2-phenylethenyl)biphenyl (16). A heavy-walled Schlenk flask was charged with 11 (1.96 g, 3.98 mmol), copper(I) iodide (0.163 g, 0.858 mmol), triphenylphosphine (0.652 g, 2.49 mmol), bis(triphenylphosphine)palladium(II) chloride (0.163 g, 0.232 mmol), and triethylamine (50 mL). The flask was capped with a septum, evacuated, and back-filled with nitrogen. | [] | [] | ["2,4,6-Tris(trimethylsilylethynyl)-4′-(trans-2-phenylethenyl)biphenyl (16)"] | ["copper(I) iodide--0.163 g, 0.858 mmol", "bis(triphenylphosphine)palladium(II) chloride--0.163 g, 0.232 mmol"] | [] | ["11--1.96 g, 3.98 mmol", "triphenylphosphine--0.652 g, 2.49 mmol"] | [] | [] | ["triethylamine--50 mL"]
ic801026y | Preparations of 1 and 2. A mixture of MnCl 2 · 4H 2 O (85 mg, 0.8 mmol) and H 2 bta (84 mg, 0.5 mmol) in 10 mL of deionized water with a starting value of pH ) 3 was sealed into a 25-mL poly(tetraﬂuoroethylene)-lined stainless steel container under autogenous pressure, kept at 160 °C for 3 days, and then cooled to room temperature at a rate of 2.7 °C/h. Pale-red crystals of 1 were ﬁltered off from the solution (yield 40%, based on Mn), then washed with water, and dried in air. Anal. Calcd for C 8 H 18 Mn 3 N 36 O 6 :C, 10.93; H, 2.06; N, 57.34. Found: C, 11.08; H, 1.91; N, 56.61. IR (KBr, cm -1 ): ν 3292 (s), 3041 (s), 2916 (s), 2789 (s), 2629 (m), (5) (a) Fujigaya, T.; Jiang, D.-L.; Aida, T. J. Am. Chem. Soc. 2003, 125, 14690. (b) Barea, E.; Romero, M. A.; Navarro, J. A. R.; Salas, J. M.; Masciocchi, N.; Galli, S.; Sironi, A. Inorg. Chem. 2005, 44, 1472. (c) Luneau, D.; Rey, P. Coord. Chem. ReV. 2005, 249, 2591. (d) Ouellette, W.; Gala´ n-Mascaro´s, J. R.; Dunbar, K. R.; Zubieta, J. Inorg. Chem. | [] | [] | ["C 8 H 18 Mn 3 N 36 O 6"] | ["MnCl 2 · 4H 2 O--85 mg, 0.8 mmol"] | [] | ["H 2 bta--84 mg, 0.5 mmol"] | ["160 \nC"] | ["3 days"] | ["deionized water--10 mL"]
ic035135v | [Cd(S 2 CNHC 12 H 25 ) 2 ] (3). A solution of 0.26 g (0.96 mmol) of Li[S 2 CNHC 12 H 25 ] in 10 mL of THF was combined with a solution of 0.090 g (0.48 mmol) of anhydrous CdCl 2 in 10 mL of THF, producing a white precipitate. The solvent was reduced to yield more white precipitate. Both batches of precipitate were combined and recrystallized from a THF/toluene solution yielding 0.25 g (81%) of 3 as colorless crystals. Mp (decomposition): 135-138 °C.1 H NMR (ppm, DMSO-d 6 ): 9.88 [1H, t, NH], 3.24 [2H, m, J(H-H) ) 6.5 Hz, NCH], 1.51 [2H, m, β-CH], 1.23 (18H, m, CH 2 ), 0.86 [3H, t, J(H-H) ) 6.5 Hz, CH 3 ]. | [] | [] | ["[Cd(S 2 CNHC 12 H 25 ) 2 ]"] | ["anhydrous CdCl 2--0.090 g (0.48 mmol)"] | [] | ["Li[S 2 CNHC 12 H 25 ]--0.26 g (0.96 mmol)"] | [] | [] | ["THF--10 mL", "toluene--10 mL"]
j.jssc.2015.10.033 | 2.2. Synthesis of [Cu 2 Cl 2 (pyrz)] n A solution of copper(II) chloride dihydrate (0.103 g, 0.60 mmol), 2,3-pyrazinedicarboxylic acid (0.101 g, 0.60 mmol), oxalic acid (0.03 g, 0.33 mmol) and H 2 O (10 mL, 556 mmol) with the mole ratio of 1.82:1.82:1:1685 was stirred brieﬂy before heating 180 °C for 120 h. The initial and ﬁnal pH values were 2.00 and 5.00, respectively. The heterogeneous solution mixture was separated from the solid phase and the crystals washed with water and dried at room temperature. Orange crystals suitable for X-ray diffraction were isolated in 81% yield. The coordination polymer is insoluble in common solvents (ethanol, methanol, acetonitrile, etc.) Anal. | [] | [] | ["[Cu 2 Cl 2 (pyrz)] n"] | ["copper(II) chloride dihydrate--0.103 g, 0.60 mmol"] | [] | ["2,3-pyrazinedicarboxylic acid--0.101 g, 0.60 mmol", "oxalic acid--0.03 g, 0.33 mmol"] | ["180 \nC"] | ["120 h"] | ["H 2 O--10 mL, 556 mmol"]
ejic.201700833 | FULL PAPER g), imidazole-4,5-dicarboxylic acid (0.40 mmol, 0.063 g), 1,3dicarboxybenzene (C 8 H 6 O 4 , 0.46 mmol, 0.077 g) were dissolve in DMF/H 2 O (5 mL, v:v=3/2), then the solution was heated at 100 o C for 72 h. After cool to room temperature, brown rhombic dodecahedron crystals (Figure S13) were obtained, yield: 0.080 g. IR (KBr, cm -1 ): 3448(w), 3078(w), 2798(w), 1606(s), 1465(m), 1430(w), 1364(s), 1245(w), 1163(w), 1099(m), 1016(w), 819(m), 788(w), 746(m), 716(m), 652(m), 539(w) (Figure S14). Table 1 X-ray crystallographic data for 2-M 2-Mn 2-Co 2-Zn 2-Mg Empirical formula H 15 C 15 N 6 O 18 In 3 Mn H 15 C 15 N 6 O 18 In 3 Co H 15 C 15 N 6 O 18 In 3 Zn H 15 C 15 N 6 O 18 In 3 Mg Formula weight 966.7013 970.6964 977.1722 936.0682 Crystal system cubic cubic cubic cubic Space group I4(1)32 I4(1)32 I4(1)32 I4(1)32 a (Å) 25.219(3) 24.9564(2) 25.0177(5) 25.1884(3) b (Å) 25.219(3) 24.9564(2) 25.0177(5) 25.1884(3) c (Å) 25.219(3) 24.9564(2) 25.0177(5) 25.1884(3) α (°) 90 90 90 90 β (°) 90 90 90 90 γ (°) 90 90 90 90 V (Å 3 ) 16040(4) 15543.4(2) 15658.2(5) 15980.9(3) Z 8 8 8 8 F(000) 3656 3672 3696 3551 ρ calcd (g cm -3 ) 0.872 0.824 0.824 0.773 Temperature (K) 175(2) 175(2) 175(2) 175(2) μ(mm -1 ) 1.037 8.969 1.207 0.898 Refl. Collected 19471 17179 20612 20936 Independent relf. 2372 2292 2318 2365 Parameters 68 68 62 67 GOF on F 2 1.035 1.076 1.075 1.095 Final R indices (I= 2σ(I)) R 1 =0.0384, wR 2 =0.0962 R 1 =0.0595, wR 2 = 0.1737 R 1 =0.0542, wR 2 =0.1561 R 1 =0.0430, wR 2 = 0.1114 R indices (all data) R 1 =0.0437, wR 2 =0.0979 R 1 =0.0620, wR 2 = 0.1763 R 1 =0.0580, wR 2 =0.1605 R1 = 0.0442, wR2 = 0.1122 R 1 = ∑¦¦F o ¦ – ¦F c ¦¦/∑¦F o ¦. wR 2 = [∑w(F o 2 – F c 2 ) 2 /∑w(F o 2 ) 2 ] 1/2 ; w = 1/[σ 2 (F o 2 ) + (xP) 2 + yP], P = (F o 2 + 2F c 2 )/3, where x = 0.0633, y = 0 for 2Mn; where x = 0.1107, y = 36.5181 for 2-Co; where x = 0.1093, y =42.3169 for 2-Zn; where x = 0.0503, y = 96.0430 for 2-Mg. Single-crystal structure analysis: Single-crystal X-ray diffraction data for 2-M were collected on a Bruker APEX II diffractometer at 175K equipped with a fine focus, 2.0 kW sealed tube X-ray source (MoK radiation, λ = 0.71073 Ǻ) operating at 50 kV and 30 mA. The program SADABS was used for the absorption correction. The structures were solved by the direct method and refined on F 2 by full-matrix least-squares methods using the SHELX97 program package. | [] | [] | ["[Cu(imdc)(H 2 O)] n "] | ["CuCl 2--NaN"] | [] | ["imidazole-4,5-dicarboxylic acid--0.40 mmol, 0.063 g", "1,3-dicarboxybenzene (C 8 H 6 O 4)--0.46 mmol, 0.077 g"] | ["100 o C"] | ["72 h"] | ["DMF/H 2 O--5 mL, v:v=3/2"]
cg201417y | Yield: 0.44 g (71%, based on Ag). Anal. Calcd for C 50 H 56 Ag 2 N 10 O 10 S 2 (MW = 1236.91): C, 48.55; H, 4.56; N, 11.32%. Found: C, 48.16; H, 4.70; N, 10.99%. IR (cm −1 ): 3556(w), 3104(br), 1689(s), 1611(m), 1581(m), 1551(s), 1475(m), 1463(w), 1424(s), 808(m). | [] | [] | ["C 50 H 56 Ag 2 N 10 O 10 S 2 "] | [] | [] | [] | [] | [] | []
jccs.201000124 | Synthesis of {[Zn(BTE) 2 (H 2 O) 2 ](ClO 4 ) 2 ·2H 2 O} n (3) The preparation of {[Zn(BTE) 2 (H 2 O) 2 ](ClO 4 ) 2 ×2H 2 O} n was the same to complex 2 using Zn(ClO 4 ) 2 ×6H 2 O (0.24 g, 0.73 mmol) instead of Zn(NO 3 ) 2 ×6H 2 O to react with BTE (0.30 g, 1.44 mmol). White precipitate o f 3 was obtained in a 56 % yield. Colorless crystals suitable for X-Ray diffrac tion were ob tained by slow diffusion of EtOH in to H 2 Oaf ter 3d.1 H-NMR (300 MHz, DMSO, ppm): d =8.35(s,4H, CH), 7.93 (s, 4 H, CH), 4.30 (t, 3 J=5.0 Hz, 4H, CH 2 -N), 3.72 (t, 3 J=4.9 H z, 4H, CH 2 -N). Anal. Calcd. for C 16 H 24 Cl 2 N 12 O 10 Zn: C 28.23; H 3.55; N 24.69 %. Found: C 28.06; H 3.74; N 24.61 %. | [] | ["3d"] | ["{[Zn(BTE) 2 (H 2 O) 2 ](ClO 4 ) 2 ×2H 2 O} n", "C 16 H 24 Cl 2 N 12 O 10 Zn"] | ["Zn(ClO 4 ) 2 ×6H 2 O--0.24 g, 0.73 mmol"] | [] | ["BTE--0.30 g, 1.44 mmol"] | [] | [] | []
j.poly.2008.10.028 | 2.2. Preparation of [Ag(NO 3 )(4,4 0 -dpk)] (1) Silver nitrate (0.017 g, 0.10 mmol) was dissolved in 1.5 ml H 2 O in a glass vial. To this solution was added a 0.75 mL aliquot of 1:1 water–ethanol solution, followed by 1.5 mL of a solution of 4,4 0 dpk (0.040 g, 0.22 mmol) in ethanol. Colorless plates of 1 (18 mg, 0.051 mmol, 51% yield based on Ag) formed after standing at 25 °C for two weeks in a dark environment. These were isolated after washing with distilled water, ethanol, acetone and drying in air. Anal. Calc. for C 11 H 8 AgN 3 O 4 (1): C, 37.31; H, 2.28; N, 11.87. | [] | [] | ["[Ag(NO 3 )(4,4 0 -dpk)]", "1", "C 11 H 8 AgN 3 O 4"] | ["Silver nitrate--0.017 g, 0.10 mmol"] | [] | ["4,4 0 dpk--0.040 g, 0.22 mmol"] | ["25 °C"] | ["two weeks"] | ["H 2 O--1.5 ml", "water–ethanol solution--0.75 mL", "ethanol--1.5 mL"]
b803236j | {[Cd(tib) 2 ][Cd 2 I 6 ]} n (6). The complex was prepared by the same method used for preparation of 5. A mixture of tib (19.1 mg, 0.06 mmol), CdI 2 (10.9 mg, 0.03 mmol), EtOH (10 mL) and H 2 O (8 mL) was sealed into a Teﬂon lined autoclave at 100  C for 3 days, after cooling down to room temperature, colorless block crystals were collected in 53% yield based on tib. Anal. calcd. for C 36 H 36 N 12 I 6 Cd 3 (1735.37): C, 24.92; H, 2.09; N, 9.69%. Found: C, 25.21; H, 2.17; N, 9.42%. IR (KBr pellet, cm 1 ): 3441(m), 1611(m), 1513(s), 1430(m), 1396(w), 1333(m), 1284(m), 1241(s), 1105(s), 1089(s), 1035(w), 931(m), 828(m), 744(m), 656(m). The TGA data revealed that 6 is thermally stable up to 165  C and weight loss occurs in a consecutive step and does not end until heating to 800  C. | [] | [] | ["[Cd(tib) 2 ][Cd 2 I 6 ] n", "C 36 H 36 N 12 I 6 Cd 3 (1735.37)"] | ["CdI 2--10.9 mg, 0.03 mmol"] | [] | ["tib--19.1 mg, 0.06 mmol"] | ["100 \nC"] | ["3 days"] | ["EtOH--10 mL", "H 2 O--8 mL"]
b918223c | Synthesis of 1-(4-picolyl)-4-pentyl-1H-1,2,3-triazole (C 13 H 18 N 4 , MW 230.31) (L2). L2 was prepared as for L1, but substituting 1-heptyne for 1-hexyne. Yield 0.30 g (32%).1 H-NMR (CDCl 3 , 500 MHz, d): 8.57 and 8.56 (d, 2H, J = 6Hz, pyridine, N(CH) 2 ), 7.25 (s, 1H, triazole), 7.06 and 7.05 (d, 2H, J = 6 Hz, pyridine, (CHCH) 2 C), 5.49 (s, 2H, pyridine– CH 2 ), 2.70, 2.68 and 2.67 (t, 2H, J = 8 Hz, triazole– CH 2 CH 2 ), 1.67–1.61 (m, 2H, CH 2 CH 2 CH 2 CH 2 ), 1.32–1.29 (m, 4H, CH 2 CH 2 CH 2 CH 3 ), 0.87, 0.86 and 0.84 (t, 3H, J = 7Hz, CH 3 ). | [] | [] | ["C 13 H 18 N 4"] | [] | [] | [] | [] | [] | []
c5nj01927c | Compound 8 Prepared following the procedure described for compound 7 using tert-butyloxycarbonylpropargylamine. | [] | [] | [] | [] | [] | ["tert-butyloxycarbonylpropargylamine--"] | [] | [] | []
c001121e | Preparation of MnL(O 2 CH), 4 Following the same procedure as the synthesis of 1, except that MeOH is replaced by EtOH and Zn(NO 3 ) 2 $6H 2 O is replaced by Mn(OAc) 2 $4H 2 O. This afforded 4 as brown block-like crystals.Yield: 22.3 mg, 65% based on Mn. Anal calcd (%) for C 39 H 43 N 4 O 4 Mn: C 68.21, H 6.31, N 8.16. Found: C 67.75, H 6.50, N 7.85. IR (KBr, cm 1 ): 3547.5 (m), 3487.0 (s), 3409.1 (s), 2939.0 (m), 2856.1 (w), 1622.0 (s), 1549.9 (m), 1429.6 (m), 1381.5 (m), 1316.7 (m), 1263.8 (m), 1170.0 (w), 1025.9 (m), 819.3 (w), 781.8 (w), 711.0 (w), 574.1 (w). | [] | [] | ["MnL(O 2 CH) 4", "C 39 H 43 N 4 O 4 Mn"] | ["Mn(OAc) 2 $4H 2 O--not provided"] | [] | ["not provided--not provided"] | [] | [] | ["EtOH--not provided"]
j.poly.2013.08.036 | 2.3.8. Synthesis of [Zn 2 (L)(biim-4)]3H 2 O(7) A mixture of Zn(NO 3 ) 2 2H 2 O (0.030 g, 0.1 mmol), H 4 L (0.022 g, 0.05 mmol) and biim-4 (0.019 g, 0.1 mmol) in ethanol solution was stirred for 10 min at room temperature. The mixture was dissolved by an aqueous solution of NH 3 (14 M). Colorless crystals of 7 were collected in 87% yield after 10 days. Anal. Calc. for C 32 H 40 N 6O 11 Zn 2 (M r = 815.44): C, 47.13; H, 4.94; N, 10.31. Found: C, 47.26; H, 4.77; N, 10.22%. IR data (KBr, cm 1 ): 3406 (w), 3130 (w), 2930 (m), 2870 (s), 2119 (s), 1943 (s), 1722 (s), 1523 (w), 1499 (w), 1453 (w), 1434 (w), 1386 (w), 1336 (w), 1285 (m), 1236 (m), 1206 (s), 1100 (w), 1034 (s), 1007 (m), 982 (s), 955 (m), 918 (m), 858 (m), 831 (m), 809 (m), 746 (w), 657 (w), 615 (w), 555 (m), 499 (m). | [] | [] | ["[Zn 2 (L)(biim-4)]\n3H 2 O", "C 32 H 40 N 6O 11 Zn 2"] | ["Zn(NO 3 ) 2 \n2H 2 O--0.030 g, 0.1 mmol"] | [] | ["H 4 L--0.022 g, 0.05 mmol", "biim-4--0.019 g, 0.1 mmol"] | [] | ["10 days"] | ["ethanol solution--NaN"]
c4ce00236a | Synthesis of [Ag 2 (hpyb) 0.5 (L1) 0.5 (NO 3 )]·H 2 O (1). H 2 L1 (0.10 mM, 17 mg) was deprotonated in methanol solution using NaOH (0.20 mM, 8 mg). Then hpyb (0.02 mM, 20 mg) and AgNO 3 (0.50 mM, 85 mg) were added to the solution.The total volume of the mixture was maintained at 8 mL utilizing methanol as solvent. Then the mixture was sealed in a Teflon-lined stainless steel autoclave reactor (15 mL) and heated at 110 °C for 3 days. After allowing the reaction to cool gradually to room temperature, colorless block crystals of 1 were isolated in 61% yield based on Ag( I). Anal. calcd for C 34 H 28 N 10 O 6 Ag 2 (M r = 888.39): C, 45.97; H, 3.18; N, 15.77. | [] | [] | ["[Ag 2 (hpyb) 0.5 (L1) 0.5 (NO 3 )]·H 2 O", "1", "C 34 H 28 N 10 O 6 Ag 2"] | ["AgNO 3--0.50 mM, 85 mg"] | [] | ["H 2 L1--0.10 mM, 17 mg", "hpyb--0.02 mM, 20 mg"] | ["110 °C"] | ["3 days"] | ["methanol--8 mL"]
s10876-016-1021-z | on the top of the above ﬁltrate carefully. The resulting solution stood undisturbed at room temperature and allowed to diffuse slowly in the dark. After 1 week, orange block crystals of CP 1 were obtained for single-crystal X-ray diffraction analysis.Yield: 0.033 g, 63 % (based on Ni). Anal. Calc. for C 42 H 35 AgN 12 NiO 11 (1050.40): C, 47.98; H, 3.33; N, 15.99. Found: C, 47.95; H, 3.34; N, 16.01 %. IR (KBr, cm -1 ): 3444(s), 3061(m), 1601(s), 1474(s), 1380(m), 1015(s), 794(s). | [] | [] | ["CP 1", "C 42 H 35 AgN 12 NiO 11"] | ["Ni--0.033 g"] | [] | ["AgN--63 %"] | [] | ["1 week"] | []
c2ce00025c | Synthesis of H[KAg 7 (4-pytz) 5 ][SiW 12 O 40 ] (3) The similar synthetic procedure to that of 1 was used, but 4-pytz was used instead of 2-pytz. Yellow block crystals were filtered, washed with water, and dried at room temperature (30% yield based on W). C 30 H 21 N 25 KAg 7 SiW 12 O 40 (4399.97): Calcd. C 8.18, H 0.48, N 7.95%; Found C 8.16, H 0.52, N 7.92%. IR (KBr, cm 21 ): 3441(s), 3105(w), 2915(w), 1623(m), 1448(m), 1236(w), 1163(w), 1025(w), 967(s), 921(s), 780(s), 666(w), 551(w). | [] | [] | ["H[KAg 7 (4-pytz) 5 ][SiW 12 O 40 ]", "C 30 H 21 N 25 KAg 7 SiW 12 O 40"] | ["NaN--NaN"] | [] | ["4-pytz--NaN"] | [] | [] | ["NaN--NaN"]
c2dt32234j | Preparation of 2: the preparation procedure is similar to that of compound 1 except reaction temperature at 110 °C. Finally, 2 is pale yellow crystals with yield 87% (based on Dy). Anal. Calcd for Dy 2 C 27 H 29 O 16 N 3 (%): C, 33.18; H, 2.97; N, 4.30. Found: C, 33.25; H, 3.08; N, 4.36. IR frequencies (KBr, cm −1 ): 3440(m), 3325(w), 3170(w), 2945(w), 2680(w), 1950(w), 1710(s), 1580(s), 1500(s), 1200(w), 975(w), 920(w), 865(m), 780(m), 635(w). | [] | [] | ["2"] | [] | [] | [] | ["110 \nC"] | [] | []
cg300217v | Synthesis of {[Co 2 (DBIBA) 3 ]·Cl·9H 2 O} n (1). A mixture of Co(NO 3 ) 2 ·6H 2 O (0.07 g, 0.24 mmol), DBIBN (0.04 g, 0.12 mmol), and conc. HCl (0.1 mL) in EtOH/H 2 O (3 mL, 2:1 v/v) were placed in a Teﬂon lined stainless steel autoclave and heated at 180 °C for 3 days under autogenous pressure. Then it was allowed to cool to room temperature at the rate of 1 °C/min. | [] | ["allowed to cool to room temperature at the rate of 1 °C/min"] | ["{[Co 2 (DBIBA) 3 ]·Cl·9H 2 O} n"] | ["Co(NO 3 ) 2 ·6H 2 O--0.07 g, 0.24 mmol"] | ["conc. HCl--0.1 mL"] | ["DBIBN--0.04 g, 0.12 mmol"] | ["180 °C"] | ["3 days"] | ["EtOH/H 2 O--3 mL, 2:1 v/v"]
ejoc.201201064 | 4-Amino-3-iodopyridine (5m): Reaction of 4-aminopyridine (4m) (18.8 mg, 0.2 mmol), iodine (27.9 mg, 0.11 mmol) and potassium 4-iodylbenzenesulfonate (2) (19.5 mg, 0.055 mmol) in MeCN (0.5 mL) and aqueous H 2 SO 4 (5%, 0.5 mL) according to the general procedure (monoiodination Method A at room temp.), afforded 38.7 mg (88 %) of product 5m, isolated as white needle-shaped crystals, m.p. 74–76 °C (ref.[18] m.p. 76–77 °C).1 H NMR (500 MHz, CDCl 3 ): δ = 8.58 (s, 1 H), 8.12 (d, J = 5.5 Hz, 1 H), 6.60 (d, J = 5.5 Hz, 1 H), 4.62 (br. s, 2 H, NH 2 ) ppm. | [] | [] | ["4-Amino-3-iodopyridine (5m)"] | [] | [] | ["4-aminopyridine--18.8 mg, 0.2 mmol", "iodine--27.9 mg, 0.11 mmol", "potassium 4-iodylbenzenesulfonate (2)--19.5 mg, 0.055 mmol"] | ["room temp."] | [] | ["MeCN--0.5 mL", "aqueous H 2 SO 4 (5%)--0.5 mL"]
j.ica.2011.11.016 | 2.2.2. Synthesis of metal complexes 2.2.2.1. [Cu(pzpy)(OH 2 )(CH 3 CO 2 )] (1). An ethanolic solution (10 mL) of copper(II) acetate monohydrate (0.199 g, 1 mmol) was added whilst stirring to an ethanolic solution (40 cm 3 ) of Hpzpy (0.214 g, 1 mmol). The mixture was maintained at a boil for 10 min; the small amount of precipitate that formed was redissolved by few drops of water. The solution was ﬁltered and left at room temperature and crystals were obtained within 4 weeks, yield: (0.248 g, 70%). Anal. Calc. for C 13 H 14 N 4 O 4 Cu: C, 44.13; H, 3.99; N, 15.84; Cu, 17.96. Found: C, 44.10; H, 4.10; N, 15.75; Cu 17.70%. IR (KBr disk, m /cm 1 ): 3307, (s, m O–H ); 3086–3030 (m, m C–H ); 2890–2830 (m, m CH2 ); 1636 (versus, m C@O ); 1287, 467 (s, m aromatic rings ). | [] | [] | ["[Cu(pzpy)(OH 2 )(CH 3 CO 2 )]"] | ["copper(II) acetate monohydrate--0.199 g, 1 mmol"] | [] | ["Hpzpy--0.214 g, 1 mmol"] | ["room temperature"] | ["4 weeks"] | ["ethanolic solution--10 mL"]
j.ica.2011.05.026 | 2.2. Synthesis 2.2.1. [Co(NIT4Py) 2 (e,e-trans-1,4-chdc)(H 2 O) 2 ] n (1) The aqueous solution (5 ml) of the neutralized mixture of cisand trans-1,4-cyclohexanedicarboxylic acid (0.017 g, 0.1 mmol) with NaOH (0.008 g, 0.2 mmol) was added dropwise to the aqueous solution (10 ml) obtained by mixing Co(NO 3 )6H 2 O (0.029 g, 0.1 mmol) and NIT4Py (0.047 g, 0.2 mmol). The dark blue solution was stirred at room temperature for 3 h and ﬁltered.Green block crystals for X-ray structure analysis were grown at room temperature by the slow evaporation for 3 weeks. Yield: 0.056 g (76%). Anal. Calc. for C 32 H 46 CoN 6 O 10 : C, 52.34; H, 6.27; N, 11.45. Found: C, 52.16; H, 6.30; N, 11.56%. Important IR data (KBr, cm 1 ): 1538 (s), 1406 (s), 1377 (m). | [] | ["3 weeks"] | ["[Co(NIT4Py) 2 (e,e-trans-1,4-chdc)(H 2 O) 2 ] n"] | ["Co(NO 3 )6H 2 O--0.029 g, 0.1 mmol"] | [] | ["cisand trans-1,4-cyclohexanedicarboxylic acid--0.017 g, 0.1 mmol", "NIT4Py--0.047 g, 0.2 mmol"] | ["room temperature"] | ["3 h"] | ["aqueous solution--5 ml", "aqueous solution--10 ml"]
d0dt01226b | Ph), 721 s. Elemental analysis cald (%): C 42.87, H 3.20, Bi 41.44. Found: C 42.82, H 3.16, Bi 40.75 (±2.32). CCDC: 1943310.† [BiPh 2 (O(Ov)PPh 2 )], 2. Compound 2 was prepared in accordance with GP 1 using diphenylphosphinic acid at 50 °C.Yield: 0.5309 g, 90%, m.p. 207 °C.1 H NMR (400 MHz, (CD 3 ) 2 SO): δ = 8.27 (4H, d, o-BiCH ar ), 7.57 (8H, m, m-BiCH ar , o-PCH ar ), 7.32 (8H, m, p-BiCH ar , m-PCH ar , p-PCH ar ). | [] | [] | ["NaN"] | [] | [] | [] | [] | [] | []
c6ra26966d | Then the suspension was sealed in a 20 mL Teon-lined stainless steel container and heated at 120  C for 72 h. Aer slowly cooling to room temperature, light-yellow rod crystals of compound 6 were isolated aer washed with water several times. Yield: 35% (based on the H 2 cppca). Elemental anal. calcd C 104 H 80 N 8 O 44 Mn 7 (2530.34): C, 49.32; H, 3.16; N, 4.43. Found: C, 46.35; H, 3.12; N, 4.45. IR data (KBr, cm 1 ): 3438(m), 1626(m), 1556(s), 1385(s), 1191(m), 1028(m), 764(m). | [] | [] | ["[Mn 7 (H 2 cppca) 4 (H 2 O) 2 ](NO 3 ) 6 $12H 2 O"] | [] | [] | ["H 2 cppca--NaN"] | ["120 \n C"] | ["72 h"] | []
00958971003749706 | 2.2. Synthesis of [Ni(btaa) 2 (H 2 O) 4 E 6H 2 O] n (2) A mixture of Ni(CH 3 COO) 2  2H 2 O (0.107 g, 0.5 mmol) and Hbtaa (0.177 g, 1 mmol) was dissolved in water (12 mL) and ethanol (3 mL) and the pH of the solution was adjusted to 6–7 with 0.2 M aqueous NaOH. The mixed solution was stirred for 30 min at room temperature and transferred to and sealed in a 25 mL TeFon-lined stainless-steel reactor, and then heated at 150  C for 72 h; upon cooling to room temperature, a colorless solution and a small amount of blue precipitate were obtained. | [] | [] | ["[Ni(btaa) 2 (H 2 O) 4 E 6H 2 O] n"] | ["Ni(CH 3 COO) 2 ? 2H 2 O--0.107 g, 0.5 mmol"] | [] | ["Hbtaa--0.177 g, 1 mmol"] | ["150  C"] | ["72 h"] | ["water--12 mL", "ethanol--3 mL"]
j.molstruc.2017.01.049 | 2.2. Preparation of {[Cu(meoip)(hbn)]·H 2 O} n (1) Cu(NO 3 ) 2 $2.5H 2 O (65 mg, 0.28 mmol), 5-methoxyisophthalic acid (55 mg, 0.28 mmol), and hbn (91 mg, 0.28 mmol) were mixed with 0.55 mL of 1.0 M NaOH solution and 10 mL of distilled H 2 O in a 23 mL Teﬂon-lined acid digestion bomb. The bomb was sealed and heated in an oven at 120  C for 22 h, and then was cooled slowly to 25  C. Blue crystals of 1 (115 mg, 68% yield based on Cu) were isolated after washing with distilled water, ethanol, and acetone and drying in air. Anal. Calc. for C 27 H 30 CuN 4 O 8 1: C, 53.86; H, 5.02; N, 9.31% Found: C, 53.41; H, 4.98; N, 9.22%. IR (cm 1 ): 3334 (w), 3100 (w), 166 4 (m), 1648 (m), 1618 (m), 1589 (s), 1573 (s), 1541 (m), 1450 (m), 1417 (m), 1396 (s), 1335 (s), 1193 (m), 1129 (m), 1102 (m), 1055 (m), 919 (m), 881 (m), 835 (m), 788 (m), 779 (s), 724 (s), 698 (s), 656 (s). | [] | [] | ["{[Cu(meoip)(hbn)]·H 2 O} n", "C 27 H 30 CuN 4 O 8 1"] | ["Cu(NO 3 ) 2 $2.5H 2 O--65 mg, 0.28 mmol"] | [] | ["5-methoxyisophthalic acid--55 mg, 0.28 mmol", "hbn--91 mg, 0.28 mmol"] | ["120 \nC"] | ["22 h"] | ["distilled H 2 O--10 mL"]
ch15560 | Complex 5, [Ag 2 (2)](CO 2 CF 3 ) 2 An acetonitrile solution (1 mL) of silver(I) trifluoroacetate (0.02 g, 0.09 mmol) was added to a solution of 2 (0.010 g, 0.047 mmol) in methanol (2 mL). Slow evaporation of the solution resulted in red coloured crystals, which were collected, washed with dichloromethane, and dried. Yield: 0.012 g (59 %), mp 2428C. n max /cm 1 1663, 1610, 1423, 1197, 1176, 1137, 1123, 837, 790, 722, 457. HRMS m/z 531.1175, 319.0107; calcd for [Ag(2) 2 ] þ 531.1169, [Ag(2)] þ 319.0107. Anal. Calc. for [Ag 2 (2)](CO 2 F 3 ) 2 : C 29.38, H 1.85, N 8.57. Found: C 29.18, H 1.91, N 8.56 %. | [] | [] | ["[Ag 2 (2)](CO 2 CF 3 ) 2"] | ["silver(I) trifluoroacetate--0.02 g, 0.09 mmol"] | [] | ["2--0.010 g, 0.047 mmol"] | [] | [] | ["acetonitrile--1 mL", "methanol--2 mL"]
j.poly.2013.09.012 | Calc. for 2: C, 42.63; H, 5.57; N, 5.52. Found: C, 42.68; H, 5.61; N, 5.47%. IR data (KBr, cm 1 ): 3420 (w), 2945 (w), 1629 (w), 1610 (s), 1566 (w), 1503 (w), 1448 (w), 1421 (s), 1401 (w), 1298 (w), 1249 (m), 1215 (w), 1027 (w), 1025 (w), 990 (w), 957 (s), 872 (w), 831 (w), 721 (w), 648 (m), 555 (w).2.2.3. Synthesis of [Ni 2 (ceta)(bpp) 2 (H 2 O) 2 ]2H 2 O(3) Complex 3 can be obtained following the same synthetic procedures as that of 2 except using 1,3-bis(4-pyridyl)propane (0.198 g, 1 mmol) instead of 1,2-bis(4-pyridyl)ethylene as the starting material, and the pale green block-like block single crystals were obtained (yield 80% based on cetd). The phase purity of the bulk materials was conﬁrmed by comparison of its powder diffraction pattern with that calculated from the single crystal study. Elemental Anal. Calc. for 3: C, 52.69; H, 5.12; N, 6.47. Found: C, 52.61; H, 5.09; N, 6.52%. IR data (KBr, cm 1 ): 3373 (s), 2942 (m), 2359 (w), 1617 (s), 1590 (s), 1559 (s), 1505 (m), 1428 (s), 1396 (s), 1304 (m), 1223 (m), 1070 (w), 1024 (w), 852 (m), 814 (m), 656 (m), 613 (w), 525 (w), 436 (w). | [] | [] | ["[Ni 2 (ceta)(bpp) 2 (H 2 O) 2 ]2H 2 O", "C 52.69 H 5.12 N 6.47"] | ["Ni--NaN"] | [] | ["ceta--NaN", "bpp--NaN", "1,3-bis(4-pyridyl)propane--0.198 g, 1 mmol"] | [] | [] | []
c8ra09207a | Synthesis of complex 2. A mixture of Eu(NO 3 ) 3 $6H 2 O (0.0446 g, 0.1 mmol), 2-HNCP (0.0680 g, 0.2 mmol), 3-HPYC (0.0123 g, 0.1 mmol) and 10 mL of H 2 O was stirred for 10 min, then the pH value was adjusted to 6.5 by addition of NaOH solution (1 mol L 1 ). The resultant solution was heated at 443 K in a 25 mL Teon-lined stainless steel autoclave under autogenous pressure for 3 days. Aerwards, the reaction system was cooled slowly to room temperature. The obtained solid is a mixture of yellow block crystals and powder. The crystals of complex 2 are picked out from the solid mixture in 47% yield based on Eu(NO 3 ) 3 $6H 2 O. Anal. calc. for C 46 H 26 N 9 O 6 Eu (2) (%): C, 58.07; H, 2.69; N, 13.31. Found (%): C, 58.00; H, 2.73; N, 13.24. IR (KBr pellet, cm 1 ): complex 2: n ¼ 1553 (s), 1479 (m), 1414 (s), 1358 (m), 1295 (m), 1184 (w), 1135 (w), 814 (s), 1086 (m), 1041 (w), 953 (w), 866 (m), 814 (s), 779 (w), 731 (s), 692 (w), 640 (w), 479 (w), 445 (w). Fig. S1b† exhibits the IR spectrum of the complex 2. | [] | [] | ["complex 2"] | ["Eu(NO 3 ) 3 $6H 2 O--0.0446 g, 0.1 mmol"] | ["NaOH solution--1 mol L -1"] | ["2-HNCP--0.0680 g, 0.2 mmol", "3-HPYC--0.0123 g, 0.1 mmol"] | ["443 K"] | ["3 days"] | ["H 2 O--10 mL"]
acs.inorgchem.0c00391 | 2.2.6. [Cd 2 (DIBTC)(2,2′-bipy) 2 (HCOO)] (4). The method for obtaining the crystals of complex 4 is almost the same as the method for 3, except that H 3 DIBTC (0.0230 g, 0.05 mmol) is used instead of H 3 TIBTC in the starting reactant. Yield: 50% (based on Cd).Anal. Calcd for C 31 H 18 I 2 N 4 O 8 Cd 2 (1054.09): C, 35.29; H, 1.71; N, 6.07. Found: C, 35.32; H, 1.65; N, 6.05. IR data (KBr, cm −1 ): 3418, 1587, 1373, 1512, 1287, 1158. | [] | [] | ["[Cd 2 (DIBTC)(2,2′-bipy) 2 (HCOO)]"] | [] | [] | ["H 3 DIBTC--0.0230 g, 0.05 mmol"] | [] | [] | []
j.solidstatesciences.2009.11.013 | Found: C, 47.19%; H, 5.62%; N, 6.18%. IR (cm 1 ): 3346 (s), 3251(s), 1541(s), 1349(s), 1262(m), 1118(m), 817(s), 728(s), 583(m), 457(w). | [] | [] | [] | [] | [] | [] | [] | [] | []
prep.201200177 | Disodium 5,5’-Bis(tetrazole-1-oxide) Tetrahydrate (2): Filtration of the colorless crystalline precipitate yielded 2.30 g (8.04 mmol, 80%) of 2. | [] | [] | ["Disodium 5,5’-Bis(tetrazole-1-oxide) Tetrahydrate"] | [] | [] | [] | [] | [] | []
c3dt52195h | Synthesis of [Zn(pyim)] 2 V 4 O 12 (1). A mixture of NH 4 VO 3 (0.0739 g, 0.63 mmol), Zn(CH 3 CO 2 ) 2 ·2H 2 O (0.0988 g, 0.45 mmol), 2-(2-pyridyl)imidazole (0.0302 g, 0.21 mmol) was added into 5 ml H 2 O and stirred for half an hour. Then the pH was adjusted to about 6.0 with 25% ammonia water, and the solution was stirred for one more hour. At last, the resulting mixture was transferred into a 25 ml Teflon-lined stainlesssteel autoclave, heated to 160 °C for 4 days. After cooling to room temperature, the product was washed with water and dried in air for 1 day to give the light-yellow rhombic crystals (0.0592 g, yield 46% based on V). Elemental analysis found (%): C, 24.08; H, 1.59; N, 10.67 (Calcd (%): C, 23.53; H, 1.73; N, 10.29). | [] | ["1 day"] | ["[Zn(pyim)] 2 V 4 O 12", "NaN"] | ["NH 4 VO 3--0.0739 g, 0.63 mmol", "Zn(CH 3 CO 2 ) 2 \n2H 2 O--0.0988 g, 0.45 mmol"] | [] | ["2-(2-pyridyl)imidazole--0.0302 g, 0.21 mmol"] | ["160 \n°C"] | ["4 days"] | ["H 2 O--5 ml"]
s0108270112025577 | Cu 2 (OH) 2 CO 3 (22 mg, 0.1 mmol), bpp (20 mg, 0.1 mmol), 1,4-diiodobenzene (33 mg, 0.1 mmol), aqueous ammonia (25%, 0.2 ml) and CH 3 CN (1.5 ml) were added to a Pyrex glass tube (15 cm long  7 mm inner diameter). The tube was sealed and heated in an oven at 423 K for 70 h, and then cooled to room temperature at a rate of 5 K per 100 min to form orange blocks of {[Cu 2 I 2 (bpp) 2 ]1,4diiodobenzene} n (II), which were collected by ﬁltration, washed with CH 3 CN and dried in air (yield: 0.021 g, 30% based on bpp). Analysis found: C 34.69, H 2.89, N 5.10%; calculated for C 16 H 16 CuI 2 N 2 :C 34.71, H 2.91, N 5.06%. IR (KBr, ,cm 1 ): 3425 (w), 3378 (w), 3206 (w), 3021 (w), 2923 (w), 2856 (w), 1602 (s), 1509 (s), 1417 (s), 1258 (m), 1218 (m), 1008 (w), 805 (s), 613 (w), 512 (m). | [] | [] | ["Cu 2 (OH) 2 CO 3", "C 16 H 16 CuI 2 N 2"] | ["Cu 2 (OH) 2 CO 3--22 mg, 0.1 mmol"] | [] | ["bpp--20 mg, 0.1 mmol", "1,4-diiodobenzene--33 mg, 0.1 mmol"] | ["423 K"] | ["70 h"] | ["aqueous ammonia--25%, 0.2 ml", "CH 3 CN--1.5 ml"]
1099-0682(200203)2002:4<834::aid-ejic834>3.0.co;2-q | General Procedure: Sodium 5,59-azotetrazolate (2) was prepared following a literature synthesis.[1d] Barium (9) and strontium 5,59azotetrazolate (8) were synthesized by adding the respective chloride to a solution of sodium 5,59-azotetrazolate (2). After stirring for 30 minutes a yellow precipitate was separated and recrystallized from water. All other 5,59-azotetrazolate salts were obtained from the reaction of barium 5,59-azotetrazolate (9) with the respective metal sulfates in water. After stirring for 30 minutes a yellow solution was obtained after filtration. The water was allowed to evaporate from this solution to give respective 5,59-azotetrazolate salts as yellow crystals that were then recrystallized from water. | [] | [] | [] | [] | [] | ["Sodium 5,59-azotetrazolate (2)--NaN"] | [] | [] | ["water--NaN"]
cg200856e | Synthesis of [TbCu(3-tzba) 2 (H 2 O) 4 ] (3). A mixture of Tb(NO 3 ) 3 ·6H 2 O (0.227 g, 0.5 mmol), CuBr 2 (0.112 g, 0.5 mmol), 3cyanobenzoic acid (0.074 g, 0.5 mmol), NaN 3 (0.033 g, 0.5 mmol), and H 2 O (10 mL) (pH = 5) was stirred for 30 min at room temperature and kept in a 23 mL Teflon-lined autoclave at 150 °C for 3 days. The mixture was cooled to room temperature at 5 °C/h (pH = 6). Yellow block single crystals of 3 were obtained (yield: 36% based on Tb). Elemental Anal. Calcd (%) for 3,C 16 H 16 CuTbN 8 O 8 : C, 28.65; H, 2.40; N, 16.70. Found: C, 28.89; H, 2.81; N, 16.54. IR data (KBr, cm −1 ): 3373(s), 1679(s), 1598(s), 1537(s), 1501(s), 1466(s), 1411(s), 1185(m), 924(w), 788(w), 742(w), 691(w). | [] | [] | ["[TbCu(3-tzba) 2 (H 2 O) 4]", "C 16 H 16 CuTbN 8 O 8"] | ["Tb(NO 3 ) 3 ·6H 2 O--0.227 g, 0.5 mmol", "CuBr 2--0.112 g, 0.5 mmol"] | [] | ["3cyanobenzoic acid--0.074 g, 0.5 mmol", "NaN 3--0.033 g, 0.5 mmol"] | ["150 \nC"] | ["3 days"] | ["H 2 O--10 mL"]
s0108270105004002 | Experimental 2-Propyltetrazole and 2-allyltetrazole were prepared according to the method described by Gaponik et al. (1980). For the synthesis of (I), 2-propyltetrazole (1.23 g, 0.011 mol) was added to a solution of CuCl 2 2H 2 O (0.85 g, 0.005 mol) in methanol (10 ml). The mixture was stirred for 1 h at room temperature and then kept for about 20 d at room temperature in air. Green±blue crystals of (I) were obtained (yield 1.20 g, 67%). Analysis for (I) found: Cu 17.9, Cl 19.5%; C 8 H 16 Cl 2 CuN 8 requires: Cu 17.7, Cl 19.8. For the synthesis of (II), CuCl 2 2H 2 O (0.85 g, 0.005 mol) was added to a solution containing 2-allyltetrazole (1.21 g, 0.011 mol) in a methanol±diethyl ether mixture (50 ml, molar ratio 1:4). The resulting mixture was stirred for 1 h at room temperature. After removing about 35 ml of the solvent by heating the mixture at 353 K (water bath) for 30 min in air, it was cooled to room temperature and ®ltered. Green±blue crystals of (II) were obtained from the ®ltrate after 10 d (yield 0.91 g, 51%). | [] | [] | ["2-propyltetrazole", "2-allyltetrazole", "(I)", "(II)"] | ["CuCl 2 \n2H 2 O--0.85 g, 0.005 mol"] | [] | ["2-propyltetrazole--1.23 g, 0.011 mol", "2-allyltetrazole--1.21 g, 0.011 mol"] | ["room temperature", "room temperature", "353 K"] | ["1 h", "20 d", "1 h", "30 min", "10 d"] | ["methanol--10 ml", "methanol-diethyl ether mixture--50 ml, molar ratio 1:4"]
j.ica.2013.03.012 | 2.2.2. Synthesis of (NH 4 ) 3 [Tm 3 (pydc) 3 (H 2 O) 15 (H 2 W 12 O 40 )]17H 2 O(2) An identical procedure for 1 was followed to prepare 2 except Er(NO 3 ) 3 6H 2 O was replaced by Tm(NO 3 ) 3 6H 2 O. After about ﬁve days, colorless block crystals of 2 suitable for X-ray diffraction were obtained (45% based on Tm). Anal. Calc. for C 21 H 87 N 6 O 84 Tm 3W 12 (2): C, 5.75; H, 1.79; N, 1.89; Tm, 11.86; W, 50.58. Found: (Mr = 4480.91) requires C, 5.63; H, 1.96; N, 1.88; Tm, 11.31; W, 49.24%. IR m max (cm 1 ): 3090.21(m), 1644.55(m), 1578.63(m), 1394.73(m), 1162.50(w), 935.64(m), 875.29(m), 750.84(s), 656.83(m), 420.10(m). | [] | [] | ["(NH 4 ) 3 [Tm 3 (pydc) 3 (H 2 O) 15 (H 2 W 12 O 40 )]17H 2 O", "C 21 H 87 N 6 O 84 Tm 3W 12"] | ["Tm(NO 3 ) 3 6H 2 O--NaN"] | [] | ["pydc--NaN"] | [] | ["about five days"] | []
ic0508223 | Preparation of [Ag(L9)]BF 4 (4). A solution of AgBF 4 (19.5 mg, 0.10 mmol) in benzene (8 mL) was layered onto a solution of L9 (27.0 mg, 0.10 mmol) in CH 2 Cl 2 (8 mL). The sloutions were left for about 2 days at room temperature, and colorless crystals were obtained. Yield: 87%. IR (KBr, cm -1 ): 3288 (vs), 2072 (w), 1638 (w), 1619 (w), 1573 (w), 1545 (s), 1486(m), 1400 (s), 1265 (m), 1100 (s), 847(s), 747 (s), 707 (m), 677 (m), 654 (s), 621 (s), 536 (s).1 H NMR (300 MHz, DMSO-d 6 ,25°C, TMS, ppm): 8.13 (d, 4H, -C 6 H 4 ), 7.72 (d, 4H, -C 6 H 4 ), 4.48 (s, 2H, -CtCH). Anal. | [] | [] | ["[Ag(L9)]BF 4", "4"] | ["AgBF 4--19.5 mg, 0.10 mmol"] | [] | ["L9--27.0 mg, 0.10 mmol"] | [] | ["2 days"] | ["benzene--8 mL", "CH 2 Cl 2--8 mL"]
00958972.2020.1749272 | 2.2. Synthesis 2.2.1. Synthesis of ligand salt (L-Salt) Sodium 2-(1H-indol-3-yl)ethanoate (L-Salt) was prepared by the dropwise addition of an aqueous solution of sodium bicarbonate (2 mmol) to an aqueous solution of 2-(1HJOURNAL OF COORDINATION CHEMISTRY 3 indol-3-yl)ethanoic acid (2 mmol) at room temperature. The precipitated brown solid was filtered and dried before further use (Yield: 89%). m.p.: 261-263  C. FT-IR (cm 1 ):  as (COO) 1621,  s (COO) 1389, D ¼ 232. | [] | [] | ["Sodium 2-(1H-indol-3-yl)ethanoate (L-Salt)"] | [] | [] | ["2-(1HJOURNAL OF COORDINATION CHEMISTRY 3 indol-3-yl)ethanoic acid--2 mmol"] | [] | [] | ["aqueous solution of sodium bicarbonate--2 mmol"]
chem.201002110 | Na 2 [Cu(L 2 ) 2 ]·4H 2 O and Na 2 [Cu(L 3 ) 2 ]·4H 2 O: The sodium salts of the copper(II)–L x (x= 2, 3) precursors were prepared by following the synthetic procedure reported previously for Na 2 [Cu(L 1 ) 2 ]·2H 2 O. | [] | [] | [] | [] | [] | [] | [] | [] | []
j.dyepig.2018.02.040 | (MV)[Ni(H 2 O) 6 ](p-BDC) 2 ·4H 2 O: The procedure was similar to the synthesis of compound 1, except Ni(NO 3 ) 2 ·6H 2 O (29 mg, 0.1 mmol) was replaced by Co(NO 3 ) 2 ·6H 2 O (29 mg, 0.1 mmol). Light green block crystals were obtained within a week in 28.4% yield (based on MV·2Br).Elemental analysis: Anal. Calcd for C 28 H 40 NiN 2 O 18 : C, 44.72; H, 5.32; N, 3.72%. Found: C, 44.23; H, 5.68; N, 4.12%. IR (KBr, cm −1 ): 3412, 2359, 1637, 1537, 1369, 1149, 1110, 1020, 826, 751, 576, 517. | [] | [] | ["(MV)[Ni(H 2 O) 6 ](p-BDC) 2 ·4H 2 O", "C 28 H 40 NiN 2 O 18"] | ["Co(NO 3 ) 2 ·6H 2 O--29 mg, 0.1 mmol"] | [] | [] | [] | ["within a week"] | []
c9dt03727f | Synthesis of {[Zn(L)(H 2 O)]·H 2 O} n (1) Zn(NO 3 ) 2 ·6H 2 O (29.7 mg, 0.1 mmol) and H 2 L (12.2 mg, 0.05 mmol) were dissolved in a mixture of 5 mL of DMA/H 2 O (3/2, v/v) and sealed in a capped vial. The vial was kept at 85 °C for 6 h and colorless block crystals were obtained. Yield: 11.4 mg (67% based on H 2 L). Elemental analysis calcd (%) for 1: C 47.37, H 2.48, N 4.33. Found (%): C 46.82, H 2.37, N 4.19. | [] | [] | ["{[Zn(L)(H 2 O)]\b7H 2 O} n", "1"] | ["Zn(NO 3 ) 2 \b76H 2 O--29.7 mg, 0.1 mmol"] | [] | ["H 2 L--12.2 mg, 0.05 mmol"] | ["85 \b0C"] | ["6 h"] | ["DMA/H 2 O--5 mL"]
00958972.2020.1727895 | Light-yellow block crystals were obtained by filtration, washed with water and dried in air. The yield is 42% (based on the H 3 TATAB ligand). Element Anal. Cal. (%) for 1 (C 57 H 55 Ca 3 N 15 O 17 ): C, 51.00; H, 4.13; N, 15.65%. Found: C, 50.82; H, 4.27; N, 15.72%.2.3. Synthesis of {Ca 3 (TATAB) 2 (H 2 O)(MeOH)}(DMF) 3 } n nanostructure by a sonochemical process To prepare nano-sized 1, 25 mL solution of Ca(NO 3 ) 2 4H 2 O (0.02 M) in DMF was positioned in a high-density ultrasonic probe and 5 mL MeOH was added into the solution, operating with a maximum power output of 12 W. Into this solution 0.25 mmol of H 3 TATAB was added and the mixture was further irradiated for 60 min at 12 W power. | [] | [] | ["{Ca 3 (TATAB) 2 (H 2 O)(MeOH)}(DMF) 3 } n"] | ["Ca(NO 3 ) 2 \n4H 2 O--25 mL, 0.02 M"] | [] | ["H 3 TATAB--0.25 mmol"] | [] | ["60 min"] | ["DMF--25 mL", "MeOH--5 mL"]
c9dt04397g | Preparation of complexes 1-6 Synthesis of {HCu(HPCAP) 2 [CrMo 6 (OH) 6 O 18 ]}·2H 2 O (1). 95 A mixture of CuCl 2 ·2H 2 O (0.085 g, 0.5 mmol), HPCAP (0.024 g, 0.10 mmol), Na 3 [CrMo 6 (OH 6 )O 18 ]·8H 2 O (0.12 g, 0.1 mmol) and H 2 O (10 mL) was stirred at the room temperature for 0.5h, and the pH value was then adjusted to about 1.5 by using 1.0 M HCl. The reaction mixture was put into a Teflon lined autoclave (25 100 mL) and heated at 120 o C for 4 days. After slow cooling to room temperature with the final pH value of 2.01, the blue block crystals 1 was obtained and washed off the light blue precipitate with distilled water, dried in a desiccator at room temperature (yield 15%, based on Mo). Anal. Calcd (Found %) for 1: C, 18.26 Page 2 of 11Dalton Transactions Dalton Transactions Accepted Manuscript Published on 11 December 2019. Downloaded by University of Zurich on 1/3/2020 9:00:56 AM. View Article Online DOI: 10.1039/C9DT04397G | [] | [] | ["{HCu(HPCAP) 2 [CrMo 6 (OH) 6 O 18 ]}·2H 2 O"] | ["CuCl 2 ·2H 2 O--0.085 g, 0.5 mmol", "Na 3 [CrMo 6 (OH 6 )O 18 ]·8H 2 O--0.12 g, 0.1 mmol"] | ["1.0 M HCl--adjust pH to about 1.5"] | ["HPCAP--0.024 g, 0.10 mmol"] | ["120 o C"] | ["4 days"] | ["H 2 O--10 mL"]
d0qi00996b | Preparation of {Co(DMSO) 2 [Au(CN) 2 ] 2 } n (1). A solution of Co (BF 4 ) 2 (0.031 g, 0.09 mmol) in DMSO was added dropwise to a solution of K[Au(CN) 2 ] (0.050 g, 0.18 mmol) in DMSO and then the pink solution was stirred for 5 min. X-ray quality crystals were obtained by slow evaporation of the mother liquid after several days. Yield: 30%. Anal. calcd for C 8 H 12 Au 2 CoN 4 O 2 S 2 : C, 13.47; H, 1.70; N, 7.86. Found: C, 13.26; H, 1.49; N, 7.99. IR (KBr, cm −1 ): 3014, 2922, ν(CH); 2171, ν(CuN); 991, 947, ν(SvO).Preparation of {Co(DMF) 2 [Au(CN) 2 ] 2 } n (2). To a solution of Co(ClO 4 ) 2 ·6H 2 O (0.062 g, 0.17 mmol) in DMF was added dropwise a solution of KAu(CN) 2 (0.100 g, 0.36 mmol) in DMF. The pink solution was stirred for 5 minutes and then kept at room temperature. X-ray quality crystals were obtained by slow evaporation of the mother liquid after several days. Yield: 25%. | [] | [] | ["{Co(DMSO) 2 [Au(CN) 2 ] 2 } n", "{Co(DMF) 2 [Au(CN) 2 ] 2 } n"] | ["Co (BF 4 ) 2--0.031 g, 0.09 mmol", "Co(ClO 4 ) 2 ·6H 2 O--0.062 g, 0.17 mmol"] | [] | ["K[Au(CN) 2 ]--0.050 g, 0.18 mmol", "KAu(CN) 2--0.100 g, 0.36 mmol"] | ["room temperature"] | ["5 min", "5 minutes"] | ["DMSO--DMSO", "DMF--DMF"]
j.molstruc.2006.01.015 | 4.9. [{m-rac-1,1 0 -C 10 H 12 K2,2 0 -(OCH 2 -3-C 5 H 4 N) 2 } (HgCl 2 )] n , 6a HgCl 2 (0.0380 g, 0.140 mmol) was added to a CH 2 Cl 2 solution of 2 (0.065 6 g, 0.140 mmol) and the resulting solution was allowed to stir. Af ter approximately 1 h a white precipitate formed which was collected by vacuum ﬁltration and dried under vacuum. Yield 0.0924 g, 89%.1 H NMR (CD 2 Cl 2 ): dZ 8.43 (s (br), 2H, H 6 py); 8.32 (s, 2H, H 2 py); 8.00 (d, 3 J HH Z 9 Hz, 2H, H B ); 7.91 (d, 3 J HH Z8 Hz, 2H, H M ); 7.44 (s (br), 2H, H A ); 7.38 (m, 4H, H N ,H 4 py); 7.26 (m, 4H, H O ,H 5 py); 7.10 (s (br), 2H, H P ); 5.17, 4.98 (AB quartet, 4H, 2 J HH Z11 Hz, OCH 2 ); Anal. Calcd for C 32 H 24 Cl 2 HgN 2 O 2 : C, 51.94; H, 3.27; N, 3.79. Found: C, 51.59; H, 3.06; N, 3.79%. | [] | [] | ["{m-rac-1,1 0 -C 10 H 12 K2,2 0 -(OCH 2 -3-C 5 H 4 N) 2 } (HgCl 2) n"] | ["HgCl 2--0.0380 g, 0.140 mmol"] | [] | ["2--0.065 6 g, 0.140 mmol"] | [] | ["approximately 1 h"] | ["CH 2 Cl 2--solution"]
ic502242j | After being cooled to room temperature, the solid was ﬁltered and dried in air. Yield ∼420 mg (∼98% based on H 2 SDBA). Elemental analysis: N 0.82%, C 46.63%, H 2.70%, S 8.41%. Calculated values based on the molecular formula [Al(OH)(SDBA)]·0.25DMF: N 0.96%, C 48.33%, H 2.94%, S 8.74%. | [] | [] | ["[Al(OH)(SDBA)]·0.25DMF"] | [] | [] | ["H 2 SDBA--420 mg, 98%"] | [] | [] | []
fchem.2019.00728 | Preparation of Complexes Preparation of {[Eu(C 5 H 6 O 4 )(H 2 O) 4 ]Cl} n (1) EuCl 3 ·6H 2 O (0.183 g, 0.5 mmol) was dissolved in 15 mL deionized water and glutaric acid (0.132 g, 1.0 mmol) was dissolved in 25 mL ethyl alcohol. The solutions were mixed and stirred in a round-bottomed ﬂask at room temperature for 3 h.1 M NaOH solution was used to adjust pH 5–6 of the reaction mixture during stirring. The re action mixture was ﬁltered and left at room temperature for crystallization. Colorless block shape crystals of 1 appeared after 20 days. The cry stals were recovered by vacuum ﬁltration, rinsing with ethanol and drying i n air. Yield: 51%. Analysis for C 5 H 14 O 8 ClEu: calculated (%): C 15.41; H 3 .62; found (%): C 15.61; H 3.58. | [] | ["20 days"] | ["{[Eu(C 5 H 6 O 4 )(H 2 O) 4 ]Cl} n"] | ["EuCl 3 ·6H 2 O--0.183 g, 0.5 mmol"] | ["1 M NaOH solution--adjust pH 5-6"] | ["glutaric acid--0.132 g, 1.0 mmol"] | [] | ["3 h"] | ["deionized water--15 mL", "ethyl alcohol--25 mL"]
j.ica.2016.03.009 | 2.2.4. [CdL(azpy) 0.5 (H 2 O)] n (4) A mixture of Cd(NO 3 ) 2 4H 2 O (0.10 mmol), H 2 L (0.05 mmol), azpy (0.05 mmol), water (4 mL) and MeCN (4 mL) was sealed in a 15-mL Teﬂon-lined reactor and heated at 140 °C for 72 h. Yellow cubic crystals were obtained in 41.5% yield based on H 2 L. Anal.Calc. for C 19 H 15 CdN 3 O 6 : C, 46.22; H, 3.06 N, 8.51. Found: C, 45.92; H, 3.01; N, 8.55%. IR (KBr, cm 1 ): 3347m, 3059w, 2926w, 2869w, 1602m, 1561s, 1442m, 1374s, 1259m, 1038m, 806m, 777m, 731s.2.2.5. [CdL(btx) 0.5 ] n (5) A mixture of Cd(NO 3 ) 2 4H 2 O (0.10 mmol), H 2 L (0.05 mmol), btx (0.05 mmol) and water (8 mL) was sealed in a 15-mL Teﬂon-lined reactor and heated at 160 °C for 72 h. Yellow cubic crystals were obtained with 32.6% yield based on H 2 L. Anal. Calc. for C 20 H 15 CdN 4 O 5 : C, 47.68; H, 3.00; N, 11.12. Found: C, 47.20; H, 2.91; N, 10.78%. IR (KBr, cm 1 ): 3130m, 2948w, 1522s, 1385s, 1327s, 1275s, 1131s, 1012m, 884m, 730s, 674m. | [] | [] | ["[CdL(azpy) 0.5 (H 2 O)] n", "C 19 H 15 CdN 3 O 6"] | ["Cd(NO 3 ) 2 \n4H 2 O--0.10 mmol"] | [] | ["H 2 L--0.05 mmol", "azpy--0.05 mmol"] | ["140 \nC"] | ["72 h"] | ["water--4 mL", "MeCN--4 mL"]
s1600536807017187 | Experimental 1,2-Bis(4-pyridyl)ethane (0.051 g, 0.27 mmol), silver nitrate (0.18 g, 1.06 mmol) and malic acid (0.12 g, 0.90 mmol) were dissolved in a | [] | [] | [] | ["silver nitrate--0.18 g, 1.06 mmol"] | [] | ["1,2-Bis(4-pyridyl)ethane--0.051 g, 0.27 mmol", "malic acid--0.12 g, 0.90 mmol"] | [] | [] | []
cg201655n | [Cu 2 LI 2 ] n ·0.5n CH 2 Cl 2 (6). Compound 6 was prepared by a procedure similar to that for 5, using a solution of CuI (3 mg, 0.016 mmol) in MeCN in place of a methanol solution of Hg(NO 3 ) 2 and KBr. Single crystals of 6 were obtained by slow interlayer diﬀusion for several weeks. Yield: 4 mg, 55%. Anal. (%) Calcd for C 36.50 H 25 ClCu 2 I 2 N 6 : C, 45.48; H, 2.61; N, 8.72. Found: C, 45.73; H, 2.68; N, 8.85. IR (KBr pellet, cm −1 ): 3415(br), 2917(m), 2847(w), 1637(m), 1617(s), 1590(s), 1559(w), 1489(s), 1400(w), 1384(s), 1337(w), 1285(w), 1212(m), 1014(w), 820(w), 736(w), 627(m), 476(m). | [] | [] | ["Cu 2 LI 2"] | ["CuI--3 mg, 0.016 mmol"] | [] | [] | [] | ["several weeks"] | ["MeCN--not specified"]
s10904-015-0230-5 | 2.4 Synthesis of {[Cd(AMPPA) 2 (Hbtc)]2H 2 O} n (3) The synthesis of complex 3 was similar to that of 1, except for adding H 3 btc (20.7 mg, 0.1 mmol) into the mixed Scheme 1 Synthesis of complexes 1–3 J Inorg Organomet Polym 123 solution. The yellow rhombus crystals of 3 were obtained.Yield (based on Cd): 0.031 g (34.1 %). Elemental analysis (%) calcd for C 41 H 35 N 10 O 8 Cd (909.2): C 54.22, H 3.88, N 15.42 %; found: C 54.20, H 3.83, N 15.39 %. IR (KBr, cm -1 ): 3435(w), 1706(w), 1569(s), 1453(s), 1367(s), 1001(m), 799(m). | [] | [] | ["{[Cd(AMPPA) 2 (Hbtc)]\n2H 2 O} n", "C 41 H 35 N 10 O 8 Cd"] | [] | [] | ["H 3 btc--20.7 mg, 0.1 mmol", "AMPPA--not specified"] | [] | [] | []
j.poly.2005.03.035 | Procedure 1. A mixture of nitrile 3 (182 mg, 1.0 mmol), KOH (57 mg, 1 mmol), and water (2 ml) was stirred in a round bottom ﬂask (10 ml) for 1 h on an ice bath. Then the ﬂask was connected to a vacuum pump via a liquid nitrogen trap, and water was distilled at a pressure of <1 Torr. The residue was ground with acetone (5 ml), and the solution containing only 4,4,5,5-tetramethyl-4,5-dihydro-1H-imidazole-1-oxyl-3oxide (TLC) was decanted. This proc edure was repeated three or four times until acetone ceased to color. Yield: 230 mg (96%); violet powder soluble in MeOH, insoluble in acetone and ether. IR (KBr): ~ m (cm 1 ) 540, 669, 731, 784, 893, 1141, 1168, 1207, 1312, 1368, 1535, 1665, 2991, 3425br. Anal. Calc. for C 8 H 12 KN 2 O 4 Æ 3H 2 O: C, 32.8; H, 6.2; N, 9.6. Found: C, 33.0; H, 4.6; N, 9.4%.Stirring a solution of K(1) (0.10 g, 0.42 mmol) in EtOH (5 ml) for 24 h gave NN-H (36 mg, 55%).A mixture of K(1) (0.48 g, 2.01 mmol) and I 2 (0.51 g, 1.99 mmol) in DMF (4 ml) was stirred for 1 h. The solvent was removed and the residue was chromatographed on a SiO 2 column (CHCl 3 – eluent), giving NN-I (0.31 g, 54%).Procedure 2. To a stirred solution of glyoxylic acid monohydrate (0.92 g, 1.0 mmol) in water (5 ml) was added K 2 CO 3 (1.38 g, 1.0 mmol). Then 2,3-bis(hydroxylamino)-2,3-dimethylbutane (1.48 g, 1.0 mmol) was added. The reaction mixture was stirred until it thickened and allowed to stay in a refrigerator for 1 day. | [] | [] | ["nitrile 3", "4,4,5,5-tetramethyl-4,5-dihydro-1H-imidazole-1-oxyl-3oxide (TLC)", "K(1)", "NN-H", "K(1)", "I 2", "NN-I", "glyoxylic acid monohydrate", "2,3-bis(hydroxylamino)-2,3-dimethylbutane"] | [] | [] | [] | [] | ["1 h", "24 h", "1 h", "1 day"] | ["water--2 ml", "acetone--5 ml", "EtOH--5 ml", "DMF--4 ml", "water--5 ml"]
j.ica.2010.05.031 | • C, C ...• N), 390w, 320s t (Sn–Cl), 190w, 165m.1 H NMR (DMSO-d 6 , 293 K): d, 6.63 (s, 2H, CH 2Btm ), 8.03 (s, 2H, CH Btm ), 8.82 (s, 2H, CH Btm ).1 H NMR (DMSO-d 6 , 293 K): d, 6.6, 6.7 (s, 2H, CH 2Btm ), 8.0, 8.1, 8.8, 8.9, 9.0 (br, 4H, CH Btm ). | [] | [] | [] | [] | [] | [] | [] | [] | []
j.ica.2012.07.033 | 2.2.2. [Cd(hbmb)(adi)] n (2) A mixture of Cd(NO 3 ) 2 4H 2 O (0.2 mmol), hbmb (0.1 mmol), H 2 adi (0.2 mmol), NaOH (0.4 mmol) and H 2 O (8 mL) was placed in a 25 mL Teﬂon-lined stainless steel container. The mixture was sealed and heated at 150 °C for three days. After the mixture was cooled to ambient temperature at a rate of 5 °C/h, colorless crystals of 2 were obtained with a yield of 70% (based on Cd). Anal. Calc. for C 28 H 34 CdN 4 O 4 : C, 55.77; H, 5.68; N, 9.29. Found: C, 55.76; H, 5.69; N, 9.30%. IR (KBr, cm 1 ): 3422 (w), 3060 (m), 2951 (m), 2860 (m), 1555 (s), 1412 (s), 1304 (m), 1237 (m), 1121 (w), 1013 (w), 928 (w), 852 (w), 759 (s). | [] | [] | ["[Cd(hbmb)(adi)] n", "C 28 H 34 CdN 4 O 4"] | ["Cd(NO 3 ) 2 \n4H 2 O--0.2 mmol"] | [] | ["hbmb--0.1 mmol", "H 2 adi--0.2 mmol"] | ["150 \nC"] | ["three days"] | ["H 2 O--8 mL"]
j.molstruc.2010.02.026 | Tb(NO 3 ) 3 6H 2 O (0.18 g, 0.4 mmol), H 2 NIPH (0.084 g, 0.4 mmol), H 2 Suc (0.024 g, 0.2 mmol), and H 2 O (10 mL) were mixed in a 20 mL beaker. In the process of stirring, iso-propanolamine (0.08 mL) was dripped into the system. After stirring for 2 h, the mixture was sealed in the bomb and heated at 170 °C for four days, then cooled at 10 °C/3 h to 100 °C, followed by slow cooling to room temperature. After ﬁltration, the product was washed with distilled water and then dried at room temperature to give light yellow block crystals. Yield: 72.03 % (based on Tb (III)). Anal. Calcd for C 20 H 14 N 2 O 18 Tb 2 (Mr = 888.17): C, 27.02; H, 1.58; N, 3.15; Tb, 35.78. Found: C, 27.17; H, 1.64; N, 3.28, Tb, 35.89. | ["10 \nC/3 h to 100 \nC, followed by slow cooling to room temperature"] | ["four days"] | ["Tb(NO 3 ) 3 ?6H 2 O", "H 2 NIPH", "H 2 Suc", "H 2 O", "iso-propanolamine", "C 20 H 14 N 2 O 18 Tb 2"] | ["Tb(NO 3 ) 3 ?6H 2 O--0.18 g, 0.4 mmol"] | ["iso-propanolamine--0.08 mL"] | ["H 2 NIPH--0.084 g, 0.4 mmol", "H 2 Suc--0.024 g, 0.2 mmol"] | ["170 \nC"] | ["2 h"] | ["H 2 O--10 mL"]
j.molstruc.2011.12.025 | Yield: 25% (based on L 1 ). Anal. Calcd for C 26 H 18 N 6 O 6 Zn: C, 54.23; H, 3.15; N, 14.60%. Found: C, 54.86; H, 3.25; N, 14.28%. IR (KBr, cm 1 ): 3449s, 2360m, 1610m, 1522s, 1314w, 1267w, 1082m, 964s, 821w, 744w, 652s. | [] | [] | ["C 26 H 18 N 6 O 6 Zn"] | [] | [] | [] | [] | [] | []
acs.cgd.5b01500 | [Ln 2 (H 2 L IV )(L IV )(H 2 O) 4 ]·1.5H 2 O (Ln = Dy, 3; Tb, 4). A mixture of Ln 2 O 3 (0.1 mmol, Ln: Dy, 38 mg, Tb, 35 mg) and H 4 L I (0.2 mmol, 53 mg) in deionized water (10 mL) was heated in a stainless steel reactor with a Teﬂon liner (23 mL) at 180 °C for 120 h and cooled to ambient temperature at a rate of ca. 5 °C·h −1 to give colorless sheet crystals of 3 and 4, respectively (yield, based on H 4 L I : 3, 58 mg, 62%; 4, 40 mg, 43%). Elemental analysis calcd. (%) for C 20 H 29 O 21.5 Dy 2 (3): C 25.60, H 3.11; Found: C 26.01, H 3.24; Elemental analysis calcd. (%) for C 20 H 29 O 21.5 Tb 2 (4): C 25.79, H 3.14; Found: C 25.95, H 3.33.IR (4000−400 cm −1 ) spectra for 1−4 are similar (Figure S2): the absorption bands of COO − grouped are 1562, 1410, and 1708 cm −1 . | [] | [] | ["[Dy 2 (H 2 L IV )(L IV )(H 2 O) 4 ]·1.5H 2 O", "[Tb 2 (H 2 L IV )(L IV )(H 2 O) 4 ]·1.5H 2 O"] | ["Ln 2 O 3--Ln: Dy, 38 mg; Tb, 35 mg"] | [] | ["H 4 L I--53 mg"] | ["180 \nC"] | ["120 h"] | ["deionized water--10 mL"]
c0ce00555j | obtained in 43% yield (23.2 mg). Anal. calcd for C 40 H 32 Cd 2 N 8 O 14 (1): C 44.75, H 3.00, N 10.44%. Found: C 44.51, H 3.24, N 10.29%. IR (cm 1 ): 3424 b, 1602 s, 1545 m, 1460 m, 1429 m, 1290 vs, 1259 vs, 1183 w, 1160 w, 1112 w, 1080 s, 1039 s, 932 w, 874 w, 824 w, 770 w, 733 m, 698 m, 681 w, 640 m, 593 w, 525 w, 489 w.[Cd(3-bpo)(ip-CH 3 )] n (2). The same synthetic method as that for 1 was used except that H 2 ip was replaced by H 2 ip-CH 3 (18.0 mg, 0.1 mmol), affording colourless block crystals of 2 in 50% yield (25.8 mg). Anal. calcd for C 21 H 14 CdN 4 O 5 (2): C 49.00, H 2.74, N 10.88%. Found: C 49.16, H 2.89, N 10.76%. IR (cm 1 ): 3067 m, 1610 s, 1554 vs, 1484 m, 1419 s, 1370 vs, 1270 w, 1196 w, 1088 w, 1036 w, 963 w, 821 w, 778 m, 732 m, 695 m, 640 w. | [] | [] | ["[Cd(3-bpo)(ip-CH 3 )] n", "C 21 H 14 CdN 4 O 5"] | [] | [] | ["3-bpo--NaN", "H 2 ip-CH 3--18.0 mg, 0.1 mmol"] | [] | [] | []
c0nj00750a | Synthesis [FeL1(MeOH) 2 ]. A mixture of anhydrous iron(II)acetate (2.04 g, 11.7 mmol) and H 2 L1 (3.12 g, 6.90 mmol) in methanol (150 mL) was heated at reﬂux for 1 h. After cooling, the dark purple precipitate was ﬁltered oﬀ, washed with methanol (2  5 mL) and dried in vacuum. Yield: 2.85 g (72%). Found: C, 63.1; H, 5.2; N, 4.9. Calc. for C 30 H 30 FeN 2 O 6 : C, 63.2; H, 5.3; N, 4.9%. IR (KBr/cm 1 ): 1556s (CO). MS (DEI + ): m/z 507 (33, FeL1 + +H + ), 506 (100, FeL1 + ), 464 (6, FeL1 +  COCH 3 ), 429 (4, FeL1 +  C 6 H 5 ), 105 (25, COC 6 H 5 + ), 77 (19, C 6 H 5 + ). | [] | [] | ["[FeL1(MeOH) 2 ]", "C 30 H 30 FeN 2 O 6"] | ["anhydrous iron(II)acetate--2.04 g, 11.7 mmol"] | [] | ["H 2 L1--3.12 g, 6.90 mmol"] | ["reflux"] | ["1 h"] | ["methanol--150 mL"]
c4ce00927d | IR (KBr, cm −1 ) 3417(br), 3116(m), 2535(w), 1 683(m), 1595(vs), 1578(s), 149 5(s), 1418(s), 1 402(s), 1369(s), 1306(s), 1250(s), 1230(vs), 1201(m), 1161(s), 1111(m), 1064(w), 1047(m), 1030(m), 1011(m), 947(m), 940(m), 923(w), 901(w), 881(m), 8 72(m), 856(m), 832(w), 813(w ), 799(w), 778(m), 769(m), 730(m), 711(w), 696(w), 663(m), 652(s), 620(w), 545(m), 523(w), 501(w), 488(w). | [] | [] | [] | [] | [] | [] | [] | [] | []
j.poly.2011.09.002 | 2.2. Synthesis of compounds 1–3 2.2.1. {[Zn 2 (hﬁpbb) 2 (phen) 2 ]2H 2 O} n (1) A mixture of Zn(OAc) 2 2H 2 O (0.0439 g, 0.2 mmol), H 2 hﬁpbb (0.0785 g, 0.2 mmol), phen (0.0396 g, 0.2 mmol), H 2 O (8.0 mL), and 0.2 M KOH (2.0 mL) solution was stirred under air atmosphere for half an hour. Then the solution was transferred to a 25 mL stainless steel reactor with Teﬂon liner and heated to 140 °C and held at that temperature for 72 h, then the reaction system was cooled to room temperature and colorless block crystals were obtained. Yield: 52%. Anal. Calc. for C 58 H 36 F 12 N 4 O 10 Zn 2 : C, 53.27, H, 2.77, N, 4.29. Found: C, 53.02, H, 2.64, N, 4.22%. IR(KBr pellet, cm 1 ): 3421m, 3115w, 3061w, 1603s, 1551s, 1514m, 1421s, 1379s, 1255s, 1211s, 1175s, 968m, 849s,783m,725s, 657w, 642w. | [] | [] | ["{[Zn 2 (hﬁpbb) 2 (phen) 2 ]\n2H 2 O} n", "C 58 H 36 F 12 N 4 O 10 Zn 2"] | ["Zn(OAc) 2 \n2H 2 O--0.0439 g, 0.2 mmol"] | [] | ["H 2 hﬁpbb--0.0785 g, 0.2 mmol", "phen--0.0396 g, 0.2 mmol"] | ["140 °C"] | ["72 h"] | ["H 2 O--8.0 mL", "0.2 M KOH--2.0 mL"]
j.jfluchem.2008.09.007 | 4.2. General preparation of the sodium 5-perﬂuoroalkyltetrazolates (2a–c) Sodium azide (3.25 g, 0.05 mol) was suspended in 50 mL of dry acetonitrile in a 1 L round bottomed ﬂask equipped with a Young valve and a magnetic stirrer bar. The perﬂuorinated nitrile prepared according to the described method above was then condensed into the reaction vessel at 196 8C. The ﬂask containing the reaction mixture was then evacuated and then the Young valve closed. The reaction vessel was subsequently warmed slowly to room temperature and the reaction mixture stirred for 48 h. The suspension was then ﬁltered and the solvent removed under reduced pressure, yielding the sodium 5-perﬂuoroalkyltetrazolate as a white solid (yield: 90–97%). | [] | [] | [] | [] | ["sodium azide--3.25 g, 0.05 mol"] | [] | ["room temperature"] | ["48 h"] | ["acetonitrile--50 mL"]
c4ra06588c | Synthesis of [Zn(4-Me-5-CHOIm) 2 (HCOO)](ClO 4 ) complex.4-Me-5-CHOIm (1 mmol, 0.110 g) was dissolved in 10 ml methanol. To this solution, 5 ml methanolic solution of Zn(ClO 4 ) 2 $6H 2 O (0.5 mmol, 0.186 g) was added drop wise with continuous stirring. Aer 30 m, formic acid (0.5 mmol, 19.25 ml) was added to the solution. The resulting mixture was stirred for 2 h to get a transparent yellow solution. The solution was kept in dark for crystallization. Aer seven days diﬀraction quality plate like light yellow single crystals were obtained by slow evaporation of the solvent. Yield 70%. Anal. calcd for ZnC 11 H 13 O 8 N 4 Cl: C, 30.72; H, 3.04; N, 13.02%. Found: C, 30.81; H, 3.03; N, 12.98%. IR (KBr, cm 1 ): 548 (w), 625 (m), 686 (m), 779 (m), 817 (m), 983 (m), 1071 (m), 1156 (w), 1245 (m), 1318 (m), 1360 (m), 1414 (w), 1549 (w), 1641 (s).Crystallographic analysis. Single crystal X-ray diﬀraction intensity data of the title complexes were collected at 293(2) K using a Bruker APEX-II CCD diﬀractometer equipped with graphite monochromated MoKa radiation (l ¼ 0.71073 ˚ A). Data reduction was carried out using the program Bruker SAINT.49 An 57856 ¦ RSC Adv.,2014,4,57855–57868 This journal is © The Royal Society of Chemistry 2014 RSC Advances Paper Published on 30 October 2014. Downloaded by University of Hong Kong Libraries on 10/11/2014 08:09:44. View Article Online | [] | ["seven days"] | ["[Zn(4-Me-5-CHOIm) 2 (HCOO)](ClO 4 ) complex", "ZnC 11 H 13 O 8 N 4 Cl"] | ["Zn(ClO 4 ) 2 $6H 2 O--0.5 mmol, 0.186 g"] | ["formic acid--0.5 mmol, 19.25 ml"] | ["4-Me-5-CHOIm--1 mmol, 0.110 g"] | [] | ["2 h"] | ["methanol--10 ml"]
j.ica.2017.06.025 | FTIR cm -1 (KBr): 3429(b), 2923(s), 2854(w), 1606(vs), 1560(m), 1486(m), 1444(s), 1413(s), 1321(s), 1242(b), 11172(m), 1072(m), 997(m), 821(s), 756(s), 678(vs), 536(s) (Fig. S1). 1 H NMR (200 MHz, CDCl 3 , TMS): δ 8.60 (d, 4H), 8.38 (s, 2H), 7.87 (dd, 4H), 7.51 -7.31 (m, 25H) (Fig. S2). UV-Vis (CH 2 Cl 2 ) [ λ max, nm]: 409. Anal. Calc. For C 88 H 70 Cu 2 I 2 N 12 P 2 : C, 60.80%; H, 4.06%; N, 9.67%; Found C, 60.72%; H, 4.11%; N, 9.59 %. 2.4. Synthesis of Synthesis of [Cu 2 (µ-L)(µ-Br) 2 (PPh 3 ) 2 ] ∞ (2) To a solution of triphenylphosphine (0.262 g, 1 mmol) in CH 3 CN (60 ml), solid cuprous bromide (0.144 g, 1 mmol) was added. The reaction mixture was stirred for 1h to get a clear colourless solution. The 30 ml CH 2 Cl 2 solution of the ligand, L (0.416 g, 1 mmol) was added with constant stirring for another 1h at room temperature to give a clear yellowish red solution. The solution was evaporated to dryness to obtain a yellowish red solid. It was washed with 5ml of CH 2 Cl 2 . Bright red single crystals of the complex, suitable for X-ray analysis were obtained by direct diffusion of hexane to the CH 2 Cl 2 solution of the yellow solid. Yield 0.318 g (52%) (with respect to Cu, for powder sample). FTIR cm -1 (KBr): 3448(m,br) 3043(m, br), 1601 (vs, C=N), 1554(s), 1479(vs), 1431(vs), 1318(m), 1234(m), 1092(m), 1026(m), 819 (s), 743 (vs), | [] | [] | ["[Cu 2 (µ-L)(µ-Br) 2 (PPh 3 ) 2 ] ∞"] | ["cuprous bromide--0.144 g, 1 mmol"] | ["triphenylphosphine--0.262 g, 1 mmol"] | ["L--0.416 g, 1 mmol"] | ["room temperature"] | ["1h", "1h"] | ["CH 3 CN--60 ml", "CH 2 Cl 2--30 ml"]
j.solidstatesciences.2011.01.012 | (b) 0.313 g (2.7 mmol) H 2 ADC were dissolved in 10 ml deionized water and a few drops of diluted HCl were added. A pH of approx. | [] | [] | [] | [] | ["diluted HCl--a few drops"] | ["H 2 ADC--0.313 g, 2.7 mmol"] | [] | [] | ["deionized water--10 ml"]
zaac.200500191 | 3.2 Synthesis of the silver(I) complexes Na[Sac]·2H 2 O (0.24 g, 1 mmol) was added to the solution of AgNO 3 (0.17 g, 1 mmol) in the water-isopropanol mixture (1:3, v:v) and then, a white suspension formed. The suspension turns to a clear solution during addition of en (0.60 g, 1 mmol). Rod like yellowish crystals of 1 were obtained by slow evaporation at room temperature after a week. Yield: ca. 80 %. m.p. 232 °C.C 16 H 18 N 4 O 7 S 2 Ag 2 (658.20); C 29.0 (calcd. 29.2); H 2.9 (2.7); N 8.8 (8.5); S 9.7 (9.5) %.The procedure and mol quantities of the reactants for the preparation of 2,werethesameasfor1 with dmen replacing en.Colourless crystals of 2 were obtained by slow evaporation at room temperature after two weeks. Yield: ca.85%.d.p.123°C.© 2005 WILEY-VCH Verlag GmbH & Co. KGaA, 69451 Weinheim zaac.wiley-vch.de Z. Anorg. Allg. Chem. 2005, 631, 1961⫺19651964 Table 4 Crystallographic data for complexes 1 and 2 12 Empirical formula C 16 H 18 N 4 O 7 S 2 Ag 2 C 11 H 16 N 3 O 3 SAg M r 658.20 378.21 T/K 100 100 Radiation, λ/A ˚ 0.71073 0.71073 Crystal system triclinic monoclinic Space group P1 ¯ P2 1 /n Unit cell dimensions a /A ˚ 7.4477(6) 21.6294(12) b /A ˚ 12.2593(9) 11.7430(5) c /A ˚ 12.7970(10) 22.8583(13) 움 /° 113.093(6) 90 β /° 105.791(6) 108.019(4) γ /° 94.343(6) 90 V /A ˚ 3 1012.01(14) 5521.1(5) Z 216 D c /(g/cm 3 ) 2.160 1.820 μ /mm ⫺1 2.191 1.618 F(000) 648 3040 Crystal size /mm 0.42 x 0.31 x 0.23 0.49 x 0.30 x 0.07 θ range /° 1.96/27.84 1.87/26.03 Index range (h, k, l) ⫺9/9, ⫺16/16, ⫺16/16 ⫺26/26, ⫺13/14, ⫺28/28 Reflections collected 17369 34126 Independent reflections 4794 (0.0276) 10724 (0.0809) (R int ) Absorption correction numerical numerical Min. and max. 0.7172 and 0.8051 0.5178 and 0.8852 transmissions Data / restraints / 4794/2/286 10724/0/678 parameters Goodness-of-fit on F 2 1.120 0.937 Final R indices 0.0238 0.0672 [I>2σ(I)] R indices (all data) 0.0268 0.0984 Largest diff. peak 0.601 and ⫺1.286 8.290 and ⫺1.233 and hole /e·A ˚ ⫺3 C 11 H 16 N 3 O 3 SAg (378.21); C 35.0 (35.1); H 3.8 (3.7); N 11.4 (11.2); S 8.3 (8.5) %.3.3 X⫺ray crystal structure determinations The intensity data of the complexes 1 and 2 were collected using a STOE IPDS 2 diffractometer. The structures were solved and refined using SHELXS⫺97 and SHELXL⫺97 [16]. All non-hydrogen atoms were easily found from the difference Fourier map and refined anisotropically. Although a relatively high electron density around silver atoms in 2 could not be correlated to any atom, a satisfactory refinement was achieved. All hydrogen atoms were included using a riding model, while the water hydrogen atoms of 1 were refined with varying coordinates. The details of data collection, refinement and crystallographic data are summarized in Table 4.Crystallographic data for the structures reported in the paper have been deposited with the Cambridge Crystallographic Data Centre as supplementary publication no, CCDC⫺267394 (1) and CCDC⫺267393 (2). Copies of the data can be obtained on application to CCDC, 12 Union Road, Cambridge CB2 1EZ, UK [Fax: (internat.) ⫹ 44⫺1223/336-033; E⫺mail: deposit@ccdc.cam.ac.uk].Acknowledgements. The work was financially supported by Ondokuz Mayis University. Silver(I) Saccharinato Complexes with Ethylenediamine and N,N -Dimethylethylenediamine References [1] D. J. Ager, D. P. Pantaleone, S. A. Henderson, A. L. Katritzky, I. Prakash, D. E. Walters, Angew. Chem. 1998, 110, 1900; Angew. Chem. Int. Ed. 1998, 37, 1802.[2] B. Kamenar, G. Jovanovski, Cryst. Struct. Commun. 1982, 11, 257.[3] Z. Haider, K. M. A. Malik, K. J. Ahmed, H. Hess, H. Riffel, M. B. Hursthouse, Inorg. Chim. Acta 1983, 72, 21.[4] Z. Haider, K. M. A. Malik, K. J. Ahmed, Inorg. Synth. 1985, 23, 47.[5] F. A. Cotton, G. E. Lewis, C. A. Murillo, W. Schwotzer, G.Valle, Inorg. Chem. 1984, 23, 4038.[6] F. A. Cotton, E. Libby, C. A. Murillo, G. Valle, Inorg. Synth.1990, 27, 306.[7] Y. Zhang, Spect. Lett. 1998, 31 1609.Z. Anorg. Allg. Chem. 2005, 631, 1961⫺1965 zaac.wiley-vch.de © 2005 WILEY-VCH Verlag GmbH & Co. KGaA, 69451 Weinheim 1965 [8] R. Weber, M. Gilles, G. Bergerhoff, Z. Kristallogr. 1993, 206, 273.[9] S. W. Ng, Z. Kristallogr. 1995, 210, 206.[10] V. T. Yilmaz, S. Hamamci, C. Thöne, Z. Anorg. Allg. Chem.2004, 630,1641.[11] S. Hamamci, V. T. Yilmaz, W. T. A. Harrison, J. Mol. Struct.2005, 734, 191.[12] V. T. Yilmaz, S. Hamamci, W. T. A. Harrison, C. Thöne, Polyhedron 2005, 24, 693.[13] S. Hamamci, V. T. Yilmaz, W. T. A. Harrison, Struct. Chem.(in press).[14] S. Hamamci, V. T. Yilmaz, W. T. A. Harrison, C. Thöne, Solid State Sci. 2005, 7, 423.[15] M. Jansen, Angew. Chem. 1987, 99, 1136; Angew. Chem. Int.Ed. Engl. 1987, 26, 1098.[16] G. M. Sheldrick, SHELXL97. Programs for Crystal Structure Analysis, University of Göttingen, Germany, 1997. | [] | ["one week", "two weeks"] | ["Na[Sac]·2H 2 O", "C 16 H 18 N 4 O 7 S 2 Ag 2", "C 11 H 16 N 3 O 3 SAg"] | ["AgNO 3--0.17 g, 1 mmol"] | [] | ["Na[Sac]--0.24 g, 1 mmol", "en--0.60 g, 1 mmol", "dmen--not available"] | [] | [] | ["water-isopropanol mixture--1:3, v:v", "methanol--not available"]
ejic.201300948 | [{Pd(OAc) 2 } 2 (μ-L1)] (5): Yellow crystals were obtained by careful diffusion of an acetone solution (1 mL) of L1 (10.0 mg, 0.027 mmol) into an acetone solution (2 mL) of Pd(OAc) 2 (12.4 mg, 0.054 mmol); acetone (1 mL) was used as the middle phase to slow the diffusion. Yield: 4.4 mg (20 %). C 28 H 30 N 8 O 8 Pd 2 (819.39): calcd. C 41.04, H 3.69, N 13.68; found C 41.05, H 3.55, N 13.43. | [] | [] | ["{Pd(OAc) 2 } 2 (μ-L1)"] | ["Pd(OAc) 2--12.4 mg, 0.054 mmol"] | [] | ["L1--10.0 mg, 0.027 mmol"] | [] | [] | ["acetone--1 mL"]
c2ce25283j | Synthesis of {[Zn(g 3 -H 4 L I )(4,49-bipy)(H 2 O)]?(H 2 O) 2 } 2 n (5) ZnSO 4 ?7H 2 O (0.15 mmol, 57.5 mg) was dissolved in 2 ml H 2 O, H 6 L (0.05 mmol, 17.4 mg) and NaOH (0.1 mmol) was dissolved in 2 ml H 2 O, 4,49-bipyridine was dissolved in 2 ml methanol. The ZnSO 4 ?7H 2 O solution was added to the mixture of H 6 L and 4,49-bipyridine solution. Then the resultant mixture was ultrasonicated for 10 min and some precipitation formed. The resulting solution was filtered and the filtrate was allowed to stand at room temperature. After one week well-shaped colorless hexagon single crystals were obtained with yield 22.2% based on H 6 L. IR (KBr, cm 21 ): 3440 w, 1743 m, 1693 s, 1606 vs, 1461 m, 1367 w, 1220 m, 806 s. Anal. calcd (%) for C 22 H 24 N 2 O 15 Zn: C, 42.46; H, 3.86; N, 4.50. Found: C, 42.46; H, 3.91; N, 4.25. | ["room temperature"] | ["one week"] | ["{[Zn(g 3 -H 4 L I )(4,49-bipy)(H 2 O)]?(H 2 O) 2 } 2 n", "C 22 H 24 N 2 O 15 Zn"] | ["ZnSO 4 ?7H 2 O--0.15 mmol, 57.5 mg"] | [] | ["H 6 L--0.05 mmol, 17.4 mg", "NaOH--0.1 mmol", "4,49-bipyridine--2 ml"] | [] | ["10 min"] | ["H 2 O--2 ml", "methanol--2 ml"]
s2053229618009233 | 2.1. Synthesis and crystallization Into a 50 ml Teﬂon-lined autoclave was loaded Cd(NO 3 ) 2 4H 2 O (308 mg, 1.0 mmol), 1,2,4,5-H 4 btc (208 mg, 1.0 mmol), 1,4-bpbd (234 mg, 1.0 mmol) and H 2 O (25 ml). The Teﬂonlined autoclave was sealed and heated in an oven to 433 K for 3 d and then cooled to ambient temperature at a rate of 5Kh 1 to form block-shaped crystals of (I) (yield 475 mg, 83% based on Cd). Analysis calculated for C 24 H 16 CdN 2 O 8 (%): C 50.32, H 2.82, N 4.89; found: C 50.07, H 3.03, N 5.11. IR (KBr disc, ,cm 1 ): 3420 (m), 3078 (w), 1615 (s), 1531 (s), 1487 (s), 1434 (s), 1373 (s), 1252 (m), 1126 (m), 1064 (s), 921 (s), 825 (s), 795 (s), 723 (s), 563 (s).2.2. Refinement Crystal data, data collection and structure reﬁnement details are summarized in Table 1. The H atom of the protonated pyridyl group was loca ted in a difference Fourier map research papers 2of5 Zhou et al. | [] | [] | ["C 24 H 16 CdN 2 O 8"] | ["Cd(NO 3 ) 2 ?4H 2 O--308 mg, 1.0 mmol"] | [] | ["1,2,4,5-H 4 btc--208 mg, 1.0 mmol", "1,4-bpbd--234 mg, 1.0 mmol"] | ["433 K"] | ["3 d"] | ["H 2 O--25 ml"]
ic801580t | A 1,3-dithiane solution was reﬂuxed in a nitrogen atmosphere until it dissolved. The solution was cooled rapidly to - 40 °C, and 1,3dithiane precipitated as ﬁne crystals. Then n-BuLi (4.00 mL of 2.5 M solution, 10.0 mmol) was added slowly with a syringe. The solution was stirred and kept at - 20 to - 30 °Cfor1h.The solution was recooled to -78 °C, and dichlorodimethylsilane (0.61 mL, 5.0 mmol) was added slowly with a syringe. After the addition, the cooling bath was removed and the temperature allowed to rise to room temperature. Cold water was then added with vigorous stirring. The upper layer and two diethyl ether extracts were dried over MgSO 4 . After evaporation of the solvent, washing with cold hexanes gave 5 as a white solid in 43% yield (0.64 g). The synthesis (46) Seebach, D.; Beck, A. K. Org. Synth. 1971, 51, 39. | [] | [] | [] | [] | [] | [] | ["- 40 \nC", "- 20 to - 30 \nC", "-78 \nC", "room temperature"] | ["1h"] | ["1,3-dithiane solution--NaN", "n-BuLi--4.00 mL of 2.5 M solution, 10.0 mmol", "dichlorodimethylsilane--0.61 mL, 5.0 mmol"]
ic060855y | Caution! Although no problems were encountered in this study, transition-metal perchlorate complexes are potentially explosiVe and should be handled with proper precautions.Preparations. Synthesis of [Ag 2 (µ 2 -L 1 ) 2 (CH 3 CN) 2 ](ClO 4 ) 2 (1a), [Ag 2 (µ 1 -L 1 ) 2 (µ 2 -L 1 ) 2 ](BF 4 ) 2 ‚2H 2 O (1b), and [Ag 2 (µ 1 -L 1 ) 2 (µ 2 -L 1 ) 2 ](NO 3 ) 2 (1c). Complexes 1a-1c were prepared by the reaction of L 1 (0.3 mmol) and AgX (0.3 mmol; X ) ClO 4 for 1a,BF 4 for 1b, and NO 3 for 1c)inaH 2 O/CH 3 CN (1:1) solution. After stirring for about 20 min, the resulting solution was filtered. Colorless single crystals suitable for X-ray diffraction were obtained by slow evaporation of the solvents in the dark within 7 days. Complex 1a.Yield: 65%. Anal. Calcd for C 11 H 11 AgClN 5 O 5 (436.57): C, 30.26; H, 2.54; N, 16.04. Found: C, 30.59; H, 2.63; N, 15.92. UV-vis (DMF, λ max ): 269, 332 nm. Complex 1b. Yield: 68%. Anal. Calcd for C 18 H 18 AgBF 4 N 8 O 3 (589.08): C, 36.70; H, 3.08; N, 19.02. | [] | ["20 min"] | ["[Ag 2 (µ 2 -L 1 ) 2 (CH 3 CN) 2 ](ClO 4 ) 2", "[Ag 2 (µ 1 -L 1 ) 2 (µ 2 -L 1 ) 2 ](BF 4 ) 2 ‚2H 2 O", "[Ag 2 (µ 1 -L 1 ) 2 (µ 2 -L 1 ) 2 ](NO 3 ) 2"] | ["AgX--0.3 mmol"] | [] | ["L 1--0.3 mmol"] | [] | [] | ["H 2 O/CH 3 CN--1:1"]
zaac.201100514 | Yield 29.9 mg (74% based on Ca). C 3 H 6 CaN 4 O 4 : calcd. C 17.82; N 27.71; H 2.99%; found: C 17.86; N 27.65; H 2.97%. IR (KBr): ν ˜ = 1677 (m), 1632 (s), 1574 (s), 1453 (s), 1402 (s), 1383 (s), 1271 (s), 1221 (s), 1138 (w), 1080 (w), 952 (m), 802 (m), 740 (s) cm –1 . | [] | [] | ["C 3 H 6 CaN 4 O 4"] | [] | [] | [] | [] | [] | []
j.jssc.2007.08.026 | 2.5. Synthesis of Ca 2 (H 2 O)[H(OOC) 2 C 6 H 3 -PO 3 H] 2 (3) The reaction of a mixture of 16.8 mg (55.6 mmol) H 2 Et 2 L, 33 mL (83.5 mmol) 2.5 M NaOH, 37 mL(27.6mmo l) of a 0.75 M aqueous solution of CaCl 2  2H 2 O, and 189 mLH 2 Oat1601C for 2 days results in the formation of Ca 2 (H 2 O)[H(OOC) 2 C 6 H 3 -PO 3 H] 2 (3). Powder XRD measurements showed that the product is phase-pure Ca 2 (H 2 O)[H(OOC) 2 C 6 H 3 -PO 3 H] 2 (3) (Fig. S3). (EDX: Ca:P ¼ 1:1; elemental analysis: found: C, 32.15; H, 1.33. calcd: C, 32.77; H, 1.41). | [] | [] | ["Ca 2 (H 2 O)[H(OOC) 2 C 6 H 3 -PO 3 H] 2", "Ca 2 (H 2 O)[H(OOC) 2 C 6 H 3 -PO 3 H] 2"] | ["CaCl 2 \n2H 2 O--37 mL(27.6 mmol) of a 0.75 M aqueous solution"] | [] | ["H 2 Et 2 L--16.8 mg (55.6 mmol)"] | ["160 \n1C"] | ["2 days"] | ["H 2 O--33 mL for NaOH, 189 mL for reaction"]
chem.201905194 | FULL PAPER in a Teflon-lined stainless steel vessel (15 mL), and heated at 105 °C for 72 h. After that the vessel was cooled to room temperature at a rate of 10 °C h -1 . The colorless block crystals were obtained. Yield 92% (based on H 2 L). Elemental analysis of 2, calculated (%): C, 37.95; H, 2.12; N, 8.05. Found: C, 37.92; H, 2.19; N, 8.09. FT-IR (KBr, cm −1 ): 3427 (m), 3132 (w), 2919 (w), 1629 (s), 1370 (s), 1227 (m), 1062 (m), 836 (w), 778 (m), 506 (w). Synthesis of {[TbAg(L) 2 (H 2 O) 3 ]·H 2 O} n (3) Tb(NO 3 ) 3 ·6H 2 O (0.08mmol) and 1 (0.01 mmol) in DMA (2 mL) and H 2 O (6 mL) solvents were mixed in a Teflon-lined stainless steel vessel (15 mL), and was heated at 95 °C for 72 h, and then cooled to room temperature at a rate of 10 °C h -1 . Colorless block crystals of 3 were isolated by washing with DMA and drying in air. Yield 84% (based on 1). Elemental analysis of 3, calculated (%): C, 33.06; H, 2.52; N, 7.01. Found: C, 33.01; H, 2.56; N, 7.09. FT-IR (KBr, cm −1 ): 3416 (m), 3108(w), 1535 (s), 1381 (s), 1251 (m), 1073 (m), 766 (w), 636 (m), 506 (w). Synthesis of [TbAg(L) 2 (H 2 O)] n (4) AgNO 3 (0.06 mmol) and 2 (0.01 mmol) in DMA (3 mL) and H 2 O (6 mL) were mixed in a Teflon-lined stainless steel vessel (15 mL), and was heated at 95 °C for 72 h, and then cooled to room temperature at a rate of 10 °C h -1 . Colorless block crystals of 4 were isolated by washing with DMA and drying in air. Yield 61% (based on 2). Elemental analysis of 4, calculated (%): C, 35.46; H, 1.89; N, 7.51. Found: C, 35.42; H, 1.85; N, 7.52. FT-IR (KBr, cm −1 ): 3435 (m), 3123 (w), 1639 (s), 1569 (s), 1352 (s), 1048 (m), 816 (w), 745 (m), 648 (w). X-ray structure determination and structure refinement The single crystal X-ray diffraction measurements were tested on Bruker SMART APEX II CCD diffractometer equipped with graphite monochromated MoKα radiation (λ = 0.71073 Å) by using ϕ/ω scan technique. The diffraction data were corrected for Lorentz and polarization effects as well as for empirical absorption based on multi-scan. The complexes were solved by direct methods and refined anisotropically on F 2 by a full-matrix leastsquares refinement with the SHELXTL program. | [] | [] | ["[TbAg(L) 2 (H 2 O) 3 ]·H 2 O", "[TbAg(L) 2 (H 2 O)] n"] | ["Tb(NO 3 ) 3 \n6H 2 O--0.08mmol", "AgNO 3--0.06 mmol"] | [] | ["H 2 L--NaN", "1--0.01 mmol", "2--0.01 mmol"] | ["105 \n°C", "95 \n°C", "95 \n°C"] | ["72 h", "72 h", "72 h"] | ["DMA--2 mL", "H 2 O--6 mL"]
s1600536811055656 | Experimental A mixture of Cu(NO 3 ) 2 .3H 2 O (0.10 mmol), pyridine-3,5-dicarboxylic acid (0.20 mmol), 4,4'-bipyridine (0.10 mmol) and H 2 O (3 ml) was sealed in a 10 ml Tefon-lined stainless-steel reactor and then heated to 398 K for 96 h under autogenous pressure. The mixture was slowly cooled to room temperature. Yellow block crystals suitable for X-ray diffraction analysis were collected by filtration. | [] | [] | ["[Cu(3,5-pydc)(4,4'-bipy)(H 2 O)]", "NaN"] | ["Cu(NO 3 ) 2 .3H 2 O--0.10 mmol"] | [] | ["pyridine-3,5-dicarboxylic acid--0.20 mmol", "4,4'-bipyridine--0.10 mmol"] | ["398 K"] | ["96 h"] | ["H 2 O--3 ml"]
s11243-014-9850-9 | Preparation of {[Co(L)(ox)]3H 2 O} n (1) A mixture of CoCl 2 6H 2 O (0.048 g, 0.2 mmol), L (0.032 g, 0.1 mmol), H 2 ox (0.014 g, 0.15 mmol), water (8 mL) and NaOH (0.012 g, 0.3 mmol) was placed in a 25-mL Teﬂon reactor. The mixture was heated at 120 C for 4 days, and then the autoclave was gradually cooled to room temperature.Blue block-shaped crystals of 1 were obtained, Yield 0.008 g (8 %). IR (KBr, cm -1 ): 3444 s, 1674 m, 1612 s, 1554 m, 1486 s, 1338 w, 1263 w, 1128 s, 816 w, 700 m, 619 s.Preparation of [Co 2 (L)(chda) 2 ] n (2) The same synthetic method as that for 1 was used except that H 2 ox was replaced by H 2 chda (0.026 g, 0.15 mmol) and heated at 120 C for 6 days. Purple block-shaped crystals of 2 were gained. Yield: 0.012 g (11 %). IR (KBr, cm -1 ): 1608 s, 1558 w, 1543 s, 1421 s, 1327 w, 1277 m, 1119 s, 808 w, 769 w, 700 m, 619 m. | [] | [] | ["{[Co(L)(ox)]\n3H 2 O} n", "C 10 H 14 CoN 2 O 10"] | ["CoCl 2 \n6H 2 O--0.048 g, 0.2 mmol"] | ["NaOH--0.012 g, 0.3 mmol"] | ["L--0.032 g, 0.1 mmol", "H 2 ox--0.014 g, 0.15 mmol"] | ["120 \nC", "120 \nC"] | ["4 days", "6 days"] | ["water--8 mL"]
j.poly.2010.07.001 | 2.2.3. [Cu 4 I 4 (pprd) 2 ] n (3) As well as complexes 1 and 2, complex 3 was similarly prepared by the reaction of CuI (0.0114 g, 0.06 mmol) and pprd (0.0047 g, 0.03 mmol). Dark brown crystals of complex 3 were collected 2 weeks later. Yields. 19.1 mg (35%). Anal. Calc. for Cu 2 I 2 C 9 N 3 H 7 :C, 20.09; H, 1.31; N, 7.81. Found: C, 20.00; H, 1.40; N, 7.77%. IR (cm 1 , KBr): 1587(s), 1542(m), 1462(s), 1431(s), 1389(s), 1315(m), 1156(m), 799(s), 748(s) and 656(m).2.3. X-ray crystal structure determinations Data collection of single crystal X-ray diffraction were carried out using Rigaku R-Axis RAPID II for complex 1 and Mercury CCD diffractometer for complexes 2 and 3. For all measurements wavelength selected Mo-K a radiation (k = 0.71070 Å) monochromated by graphite. The diffraction data were collected by the x scan mode for complexes 1–3, respectively. Data were collected and processed using Crystal Clear program (Rigaku). The data were corrected for Lorentz and polarization effects. The structures were solved by direct methods ( SIR -97 for 1 and 3, SHELXS -97 for 2) and expanded using Fourier techniques. The non-hydrogen atoms were reﬁned anisotropically. Hydrogen atoms were included but no parameters reﬁned. All calculations were performed using the Crystal Structure Analysis Package 3.8 (Rigaku and Rigaku Americas). Crystal data and details of the structure determinations are summarized in Table 1. | [] | [] | ["[Cu 4 I 4 (pprd) 2 ] n"] | ["CuI--0.0114 g, 0.06 mmol"] | [] | ["pprd--0.0047 g, 0.03 mmol"] | [] | ["2 weeks"] | []
bcsj.80.937 | Yellow crystals of 4a suitable for X-ray crystallography were obtained by vapor diﬀusion of diethyl ether into an EtOH solution of 4a. Anal. Calcd for C 15 H 21 N 2 ClO 4 S 2 Ru: C, 36.47; H, 4.28; N, 5.67%. Found: C, 36.37; H, 4.33; N, 5.58%.1 H NMR (270 MHz, DMSO-d 6 ):  8.84 (2H, d, J ¼ 5:4 Hz, H-6), 7.88 (2H, t, J ¼ 7:64 Hz, H-4), 7.59 (2H, d, J ¼ 7:7 Hz, H-3), 7.42 (1H, s, OH), 7.34 (2H, dd, J ¼ 7:4, 5.6 Hz, H-5), 3.12 (6H, s, CH 3 of dmso), 2.87 (6H, s, CH 3 of dmso). | [] | [] | ["4a", "C 15 H 21 N 2 ClO 4 S 2 Ru"] | [] | [] | [] | [] | [] | ["diethyl ether--NaN", "EtOH--NaN"]
c9dt02571e | [(μ-Br) 2 (CuL1) 2 ] (4). Yield: 0.20 g green, crystalline powder (781.45 g mol −1 , 32%). Elemental analysis (C 26 H 30 Br 2 Cu 2 N 4 O 6 , %) found C 40.07, H 3.72, N 7.20; calcd C 39.96, H 3.87, N 7.17. MS (EI, pos.) m/z (%): 391 (C 15 H 18 BrCuN 2 O 3 , 14), 309 (C 13 H 15 CuN 2 O 3 , 52), 248 (C 13 H 15 N 2 O 3 , 14), 93 (C 6 H 6 N, 100).IR: ν = 1685 (s, CvO), 1604 (s, CvO) cm −1 .[(μ-Br) 2 (CuL2) 2 ] (5). Yield: 0.12 g green needles (721.40 gmol −1 , 18%). Elemental analysis (C 24 H 26 Br 2 Cu 2 N 4 O 4 ,%)found C 39.96, H 3.88, N 7.74; calcd C 39.96, H 3.63, N 7.77. MS (EI, pos.) m/z (%): 361 (C 12 H 13 BrCuN 2 O 2 , 1), 279 (C 12 H 13 CuN 2 O 2 , 9), 218 (C 12 H 13 N 2 O 2 , 42), 93 (C 6 H 6 N, 100). IR: ν = 1649 (s, CvO), 1613 (s, CvO) cm −1 . | [] | [] | ["(μ-Br) 2 (CuL1) 2", "(μ-Br) 2 (CuL2) 2"] | ["CuL1--NaN", "CuL2--NaN"] | [] | [] | [] | [] | []
chem.201201740 | tion and washed with water until the washings were pH neutral. A solution of HNTf 2 (18.00 g, 64.02 mmol) in water (260 mL) was added. The reaction mixture was stirred overnight at ambient temperature. The unreacted silver salt was filtered off and the water was removed at the rotary evaporator. The colorless solid was recrystallized from CH 2 Cl 2 and dried in vacuo to yield AgNTf 2 (12.83 g, 52 %). | [] | [] | [] | ["HNTf 2--18.00 g, 64.02 mmol"] | [] | [] | ["ambient temperature"] | ["overnight"] | ["water--260 mL", "CH 2 Cl 2--NaN"]
acs.inorgchem.9b00147 | The yield is ∼71%, based on H 3 TATMA. FT-IR (KBr as pellets): 3432 (br), 1627 (s), 1580 (s), 1552 (s), 1525 (s), 1412 (s), 1351 (s), 1305 (s), 1244 (s), 1124 (s), 997 (s), 893 (s), 758 (s), 680 (s), 597 (s), 410 (s) (see Figure S1 in the Supporting Information). Anal. | [] | [] | [] | [] | [] | [] | [] | [] | []
s1600536807035040 | Experimental Copper(II) nitrate 2.5-hydrate (0.025 g, 0.11 mmol), terephthalic acid (0.018 g, 0.11 mmol) and 4,4'-bipyridine (0.009 g, 0.06 mmol) in DMF/ethanol/water (3 ml/3 ml/2 ml) were heated at 348 K for several days. Small, dark blue crystals were collected from the cooled solution in 70% yield. | [] | [] | ["NaN"] | ["Copper(II) nitrate 2.5-hydrate--0.025 g, 0.11 mmol"] | [] | ["terephthalic acid--0.018 g, 0.11 mmol", "4,4'-bipyridine--0.009 g, 0.06 mmol"] | ["348 K"] | ["several days"] | ["DMF/ethanol/water--3 ml/3 ml/2 ml"]
c3ce40150b | 5 cooling to the room temperature, colorless block crystals of 1 were collected by filtration and washed by water and ethanol for several times with a yield of 72 %. Anal. calcd for C 14 H 15 N 6 O 5 Cd (%): C, 36.58; H, 3.29; N, 18.28; found: C, 36.42; H, 3.42; N, 18.50. IR (KBr pellet, cm -1 ): 3350 (m, br), 2840 (m), 1602 (vs), 1546 (vs), 1508 (m), 1389 (vs), 1301 (m), 1188 (m), 1169 (m), 1131 (s), 1062 (w), 955 (m), 861 (s), 786 (s), 710 (m), 641 (m), 509 (m). Preparation of [Cd 2 (HL) 2 (mbda)(H 2 O) 2 ]·6H 2 O (2). Complex 2 was obtained by hydrothermal procedure as that for preparation of 1 using H 2 mbda (16.6 mg, 0.1 mmol) instead of H 2 pbda. Colorless block crystals of 2 were collected in 65 % yield after washed by water and ethanol several times. Anal. Calcd for C 14 H 17 N 6 O 6 Cd: C, 35.20; H, 3.59; N, 17.59%. Found: C, 35.32; H, 3.42; N, 17.68%. IR (KBr pellet, cm -1 ): 3450 (s, br), 1601 (s), 1534 (s), 1454 (m), 1398(s), 1367 (m), 1269 (w), 1234 (s), 1167 (w), 1132 (m), 1075 (w), 1045 (w), 964 (w), 892 (w), 830 (w), 749 (m), 687 (w), 642 (m). Preparation of [Cd(H 2 L)(mmbda)(H 2 O)] (3). Complex 3 was prepared in a similar way to that described for 2, except that H 2 mbda was replaced by H 2 mmbda (0.1 mmol, 17.5 mg). Colorless block crystals of 3 were isolated by filtration and washed by water and ethanol several times in 82 % yield. Anal. Calcd for C 19 H 16 N 6 O 5 Cd: C, 43.82; H, 3.10; N, 16.14%. Found: C, 43.93; H, 3.23; N, 16.01%. IR (KBr pellet, cm -1 ): 3250 (w, br), 2950 (m), 2845 (w), 1601 (m), 1566 (s), 1459 (s), 1418 (m), 1387 (s), 1367 (s), 1295 (m), 1136 (m), 973 (m), 947 (m), 841 (m), 814 (m), 779 (m), 718 (s), 642 (m). Preparation of [Cd 2 (H 2 L) 2 (btca)(H 2 O) 2 ]·4H 2 O (4). Complex 4 was synthesized by the same procedure as that used for preparation of 3, except that H 4 btca (25.4 mg, 0.1mmol) was used instead of H 2 mmbda. Colorless block crystals of 4 were obtained in 78 % yield. Anal. Calcd for C 15 H 15 N 6 O 7 Cd (%): C, 35.77; H, 3.00; N, 16.68; found: C, 35.59; H, 3.21; N, 16.52. IR (KBr pellet, cm -1 ): 3450 (m, br), 1632 (m), 1586 (m), 1556 (m), 1490 (w), 1423 Page 6 of 38CrystEngComm CrystEngComm Accepted Manuscript Downloaded by University of York on 15/05/2013 01:52:06. Published on 14 May 2013 on http://pubs.rsc.org ¦ doi:10.1039/C3CE40150B View Article Online | [] | [] | ["[Cd(atda)(3-abpt)(H 2 O)]\n2H 2 O", "C 14 H 15 N 6 O 5 Cd", "[Cd 2 (HL) 2 (mbda)(H 2 O)]\n6H 2 O", "C 14 H 17 N 6 O 6 Cd", "[Cd(H 2 L)(mmbda)(H 2 O)]", "C 19 H 16 N 6 O 5 Cd", "[Cd 2 (H 2 L) 2 (btca)(H 2 O)]\n4H 2 O", "C 15 H 15 N 6 O 7 Cd"] | ["Cd(NO 3 ) 2 \n4H 2 O--0.5 mmol, 154.25 mg", "Cd(NO 3 ) 2--0.1 mmol, 154.25 mg", "Cd(NO 3 ) 2--0.1 mmol", "Cd(NO 3 ) 2--0.1 mmol"] | [] | ["H 2 atda--0.5 mmol, 132 mg", "3-abpt--0.5 mmol, 119 mg", "H 2 mbda--16.6 mg, 0.1 mmol", "H 2 mmbda--0.1 mmol, 17.5 mg", "H 4 btca--25.4 mg, 0.1 mmol"] | ["130 \nC"] | ["7 days"] | ["deionized water--14 mL"]
ejic.200401002 | C 34.93, H 2.93; found C 34.85, H 3.06 %.[(C 12 H 12 O 4 S 6 )CuI] 2 (2): Ligand 1 (41.2 mg, 0.1 mmol) in acetonitrile (5.0 mL) was added to an acetonitrile solution (5.0 mL) of CuI (19.3 mg, 0.1 mmol). The mixture was stirred for 2 h while refluxing under argon. The red filtrate was evaporated slowly under ambient conditions. Orange crystals suitable for X-ray crystal determination were obtained after two days, which were filtered and washed with acetonitrile, and finally dried in vacuo (yield: 48 mg, 40%). IR: 1743 (s, C=O), 1725 (s, C=O), 1251 (s, COOC), 1431 (m, C=C) cm –1 .C 24 H 24 O 8 S 12 Cu 2 I 2 (1206.07): calcd. C 23.90, H 2.01; found C 23.67, H 2.26 %. | [] | ["two days"] | ["[(C 12 H 12 O 4 S 6 )CuI] 2"] | ["CuI--19.3 mg, 0.1 mmol"] | [] | ["Ligand 1--41.2 mg, 0.1 mmol"] | ["refluxing under argon"] | ["2 h"] | ["acetonitrile--5.0 mL"]
j.ica.2009.01.019 | 2.2. Synthesis of dipyrrolidine tartramide-NaI complex (2) A solution of 1.0 g (4.0 mmol) of dipyrrolidine tartramide (1)in 8.0 mL of THF and was stirred as 0.6 g (4 mmol) of NaI was added.Then the reaction mixture was stirred overnight during which time a white solid precipitated from the solution. The precipitate collected by ﬁltration and dried in vacuo. Recrystallization from acetone/ethyl acetate yielded 0.9 g (90%) of 1  NaI  H 2 O as colorless prisms.1 H NMR (CD 3 CN): d 4.56 (d, 2H, ¦ 3 J(HH)¦ 7.5 Hz, CH), 4.34 (d, 2H, ¦ 3 J(HH)¦ 8.4 Hz, OH), 3.61 (m, 2H, CH 2 N), 3.46 (m, 6H, CH 2 N), 2.21 (s, 2H, H 2 O), 1.92 (m, 8H, CH 2 C). | [] | [] | ["dipyrrolidine tartramide-NaI complex"] | ["NaI--0.6 g, 4 mmol"] | [] | ["dipyrrolidine tartramide--1.0 g, 4.0 mmol"] | [] | ["overnight"] | ["THF--8.0 mL"]
acs.inorgchem.9b00114 | Synthesis of D1. To a solution of L6 (30 mg, 0.1 mmol) in CH 2 Cl 2 (5 mL) was added acetonitrile solution of CuI (38 mg, 0.2 mmol). | [] | [] | [] | ["CuI--38 mg, 0.2 mmol"] | [] | ["L6--30 mg, 0.1 mmol"] | [] | [] | ["CH2Cl2--5 mL", "acetonitrile--not specified"]
j.molstruc.2017.11.111 | [Cd(BIMB)(trans-CHDC)]·H 2 O (2). A mixture of Cd(NO 3 ) 2 $4H 2 O (31 mg, 0.10 mmol), trans-H 2 CHDC (17 mg, 0.10 mmol), 1,4BIMB(21 mg, 0.10 mmol) and DMF:H 2 O (1:3 v:v, 5 mL) taken in a 25 mL Teﬂon-lined stainless steel autoclave. The autoclave was sealed and heated in an oven at 95  C for 3 d and then cooled to ambient temperature. The colorless cubic crystals of 2 formed were collected by ﬁltration, washed with DMF:H 2 O (1:3 v:v, 5 mL) and dried in air. Yield: 62% (based on Cd). Anal. Calcd. for C 20 H 22 CdN 4 O 5 : C 46.87, H 4.33, N 10.94%; found: C 47.02, H 4.34, N 10.97%. | [] | [] | ["[Cd(BIMB)(trans-CHDC)]·H 2 O"] | ["Cd(NO 3 ) 2 $4H 2 O--31 mg, 0.10 mmol"] | [] | ["trans-H 2 CHDC--17 mg, 0.10 mmol", "1,4BIMB--21 mg, 0.10 mmol"] | ["95 \n C"] | ["3 d"] | ["DMF:H 2 O--1:3 v:v, 5 mL"]
j.aca.2016.03.054 | 2.1.4. {[Zn(Cbdcp)(bpe) 1/2 ]·2H 2 O} n (4) The light yellow crystals were obtained using the same method as described for the preparation of 2, but using bpe (55 mg, 0.3 mmol) as ancillary ligand and 5-FU (65 mg, 0.5 mmol) as modulator meanwhile. Yield: 212 mg, 72%. Anal. Calcd. for C 21 H 16 ZnN 2 O 8 -0.5H 2 O þ DMF (C 24 H 22 ZnN 3 O 8.5 ): C 52.05, H 4.00, N 7.59. Found: C 52.14, H 3.75, N 7.69. IR bands (KBr disc, cm 1 ) n 3455 (s), 3277 (s), 3049 (s), 1615 (s), 1357 (s), 1214 (m), 1162 (m), 1068 (w), 1025 (w), 972 (w), 831 (w), 769 (m), 721 (m), 663 (s), 560 (m), 433 (m).2.1.5. {[Zn(Cbdcp)(bpea) 1/2 ]·2H 2 O} n (5) The light yellow crystals were obtained using the same method as described for the preparation of 3, but using bpea (55 mg, 0.3 mmol) as ancillary ligand. Yield: 239 mg, 81%. Anal. Calcd. for C 21 H 19 ZnN 2 O 8 -0.5H 2 Oþ0.5DMF (C 22.5 H 21.5 ZnN 2.5 O 8 ): C 51.94, H 4.17, N 6.73. Found: C 51.97, H 3.77, N 7.31. IR bands (KBr disc, cm 1 ) n 3416 (s), 3082 (m),1658 (s), 1560 (m), 1363 (s), 1231 (m), 1166 (m), 1030 (w), 848 (m), 805 (w), 764 (m), 727 (m), 608 (m), 552 (m), 478 (m). | [] | [] | ["{[Zn(Cbdcp)(bpe) 1/2 ]·2H 2 O} n", "C 21 H 16 ZnN 2 O 8 -0.5H 2 O þ DMF", "{[Zn(Cbdcp)(bpea) 1/2 ]·2H 2 O} n", "C 21 H 19 ZnN 2 O 8 -0.5H 2 Oþ0.5DMF"] | ["Zn--N/A"] | ["5-FU--65 mg, 0.5 mmol"] | ["Cbdcp--N/A", "bpe--55 mg, 0.3 mmol", "bpea--55 mg, 0.3 mmol"] | [] | [] | ["DMF--N/A"]
j.jssc.2015.05.008 | 2.2.5. Synthesis of {[Cd 0.5 (1,2-bix)(tbtpa) 0.5 ]  H 2 O} n (5) 5 was obtained by a similar procedure to that for the preparation of 4 except that the solvent DMF–EtOH–H 2 O(v:v:v ¼ 5:2:1) was replaced by DMA–H 2 O(v:v:v ¼ 1:1). The colorless crystals were obtained and washed with DMA and dried in the air (yield: 55% based on cadmium). Elemental analysis calcd (%) for 5 (C 36 H 32 Br 4 N 8 O 6 Cd): C 39.10, H 2.90, N 10.14; found: C 38.40, H 2.92, N 10.10. IR data (KBr cm  1 ): 3430 (s), 2025 (w), 1600 (s), 1395 (m), 1300 (w), 1071 (w), 707 (m), 642 (m). | [] | [] | ["{[Cd 0.5 (1,2-bix)(tbtpa) 0.5 ]  H 2 O} n", "C 36 H 32 Br 4 N 8 O 6 Cd"] | [] | [] | ["1,2-bix--NaN", "tbtpa--NaN"] | [] | [] | ["DMA--NaN", "H 2 O--NaN"]
j.ica.2004.09.047 | 2.2.1.9. Synthesis of CuI:dppp (1:1) 2 (9). Compound 9 was obtained using a similar pr ocedure to that recorded for compound 7 as a colourless microcrystalline solid in 60% yield and was recrystallised from MeCN; m.p. 234– 238 C dec. | [] | [] | ["CuI:dppp (1:1) 2"] | [] | [] | [] | [] | [] | ["MeCN--not available"]
om950565h | (The complex may also be crystallized from toluene solutions; however, oils are occasionally produced which hinder the crystallization process.) The hexane solution is then filtered, concentrated, and cooled to -20 °C to generate dark brown crystals of the pentadienyl complex in an isolated yield of 48%.The complex (mp 134-135 °C, dec) is stable indefinitely under nitrogen and may be handled for short periods of time (1-2 h) in air. Anal. Calcd for C 22 H 28 Mo 2 O 6 : C, 45.53; H, 4.86.Found: C, 45.37; H, 5.09.1 H NMR (benzene-d 6 , ambient): δ 2.43 (s, 2H, H-3), 1.92 (s, 12H, CH 3 -2,4), 1.72 (d, 4H, J ) 15.0 Hz, H-1,5), 1.58 (d, J ) 15.0 Hz, H-1,5), 1.19 (s, 6H, CH 3 ′). | [] | ["1-2 h"] | ["pentadienyl complex"] | [] | [] | [] | [] | [] | ["hexane solution--NA", "toluene solutions--NA", "dark brown crystals--NA"]
j.jssc.2017.10.002 | 2.5. Synthesis of {Cu(1,4-bimb) 2 (H 2 O) 2 ·(tfBDC)} n (4) Compound 4 was obtained by following a similar procedure to that of 1, but 1,4-bimb (38.0 mg, 0.2 mmol) was used instead of 1,2-bix.Then the solution was allowed to stand at room temperature for slow evaporation over 3 days. Blue crystals of 4 were isolated after washed with acetone, and dried in the air. Yield: 56%. Anal. calcd for C 28 H 32 CuF 4 N 8 O 6 (%): C 46.96, H 4.50, N 15.65. Found: C 47.03, H 4.52, N 15.58. IR (KBr disc, cm −1 ): 3404 (s), 3121 (m), 3045 (w), 2954 (w), 2241 (w), 1629 (s), 1527 (m), 1452 (m), 1340 (s), 1248 (w), 1110 (m), 980 (m), 872 (w), 842 (w), 730 (m), 657 (m), 627 (w), 461 (w). | [] | [] | ["{Cu(1,4-bimb) 2 (H 2 O) 2 ·(tfBDC)} n", "C 28 H 32 CuF 4 N 8 O 6"] | [] | [] | ["1,4-bimb--38.0 mg, 0.2 mmol"] | [] | ["3 days"] | []
c5ce00211g | coi (3): 0.2 g of (1) was sealed in a 30 mL Teflon-lined stainless steel autoclave, heated at a heating rate of 5 °C min −1 to a set temperature (100–220 °C) and maintained at this temperature for 24 h. After cooling to room temperature, the solid products were separated by filtration and washed with ethanol (10 mL) three times. A typical example of coi (3) was obtained at 180 °C. A large amount of small polyhedral crystals was obtained with a yield of 41.3% (based on zinc).The transformation of (1) to coi (3) in a closed vessel was performed as a function of reaction time at 150 °C. | [] | [] | ["coi (3)"] | ["(1)--0.2 g"] | [] | [] | ["100–220 \nC"] | ["24 h"] | []
j.molstruc.2011.02.056 | 2.2. Synthesis of [Cd 2 (2-mBIM) 2 (1,3-BDC) 2 ] n (1) The mixture of CdCl 2 2.5H 2 O(114 mg, 0.5 mmol), 1,3-benzenedicarboxylic acid (83 mg, 0.5 mmol), NaOH (40 mg, 1.0 mmol) and ligand 2-mBIM (89 mg, 0.5 mmol) were dissolved in the solution of H 2 O (10 mL), and the resulting mixture was transferred and sealed in a 25 mL Teﬂon-lined stainless steel autoclave, under autogenous pressure at 160 °C for 2 days and then slowly cooled to room temperature at a rate of 10 °C/h. Colorless needle crystals of [Cd 2 (2-mBIM) 2 (1,3-BDC) 2 ] n suitable for X-ray analysis were obtained in 42% yield. Anal. Calcd for C 34 H 32 Cd 2 N 8 O 8 : C 45.10, H 3.56, N 12.37; Found: C 45.26, H 3.66, N 12.17; IR (KBr, cm 1 ): t = 3445s, 3126m, 2992w, 1608s, 1556s, 1499m, 1442w, 1379s, 1262s, 1194w, 1149m, 1138w, 1077m, 999s, 834w, 747s, 673w, 657s, 517w. | [] | [] | ["[Cd 2 (2-mBIM) 2 (1,3-BDC) 2 ] n", "C 34 H 32 Cd 2 N 8 O 8"] | ["CdCl 2 ?2.5H 2 O--114 mg, 0.5 mmol"] | [] | ["1,3-benzenedicarboxylic acid--83 mg, 0.5 mmol", "2-mBIM--89 mg, 0.5 mmol"] | ["160 °C"] | ["2 days"] | ["H 2 O--10 mL"]
j.ica.2014.04.035 | (s), 1104 (w), 1088 (m), 1064 (m), 1054 (m), 1026 (w), 1005 (m), 980 (w), 958 (w), 935 (m), 918 (w), 893 (m), 866 (w), 856 (m), 809 (s), 749 (s), 698 (s), 690 (s) 663 (m). 2.3 Preparation of [Co(tere)(3-pina) 2 ] n (2) Co(NO 3 ) 2 •6H 2 O (107 mg, 0.37 mmol), 3-pina (147 mg, 0.74 mmol), and potassium terephthalate (78 mg, 0.33 mmol) were mixed with 10 mL of distilled H 2 O in a 23 mL Teflon-lined acid digestion bomb. The bomb was sealed and heated in an oven at 100°C for 24 h, and then was cooled slowly to 25 °C. Pink blocks of 2 (50 mg, 24 % yield based on potassium terephthalate) were isolated after washing with distilled water, ethanol, and acetone and drying in air. Anal. Calc. for C 30 H 22 CoN 6 O 6 2: C, 57.98; H, 3.57; N, 13.52% Found: C, 57.46; H, 3.49; N, 13.31 %. IR (cm -1 ): 2952 (w), 1673 (m), 1578 (s), 1542 (s), 1479 (m), 1413 (s), 1373(s), 1328 (s), 1298 (s), 1194 (m), 1090 (m), 1056 (m), 1006 (m), 933 (m), 920 (m), 893 (m), 863 (m), 831 (m), 809 (s), 749 (s), 689 (s), 664 (s) 2.4 Preparation of {[Mn(phda)(3-pina)(H 2 O)]•3H 2 O} n (3) Mn(NO 3 ) 2 •6H 2 O (66 mg, 0.37 mmol), 3-pina (74 mg, 0.37 mmol), 1,4-phenylenedicarboxylic acid (72 mg, 0.37 mmol) and 0.5 mL of 1.0 M NaOH solution were mixed with 10 mL of distilled H 2 O in a 23 mL Teflon-lined acid digestion bomb. The bomb was sealed and heated in an oven at 100°C for 24 h, and then was cooled slowly to 25 °C. Brownish blocks of 3 (16 mg, 8 % yield based on 3-pina) were isolated after washing with distilled water, ethanol, and acetone and drying in air. Anal. Calc. for C 21 H 25 MnN 3 O 9 3: C, 48.66; H, 4.86; N, 8.11% Found: C, 48.19; H, 4.43; N, 7.98 %. IR (cm -1 ): 3538(w), 3278 (w), 3042(w), 1670 (m), 1605(w), 1545 | [] | [] | ["[Co(tere)(3-pina) 2 ] n", "C 30 H 22 CoN 6 O 6 2"] | ["Co(NO 3 ) 2 •6H 2 O--107 mg, 0.37 mmol"] | [] | ["3-pina--147 mg, 0.74 mmol", "potassium terephthalate--78 mg, 0.33 mmol"] | ["100°C"] | ["24 h"] | ["distilled H 2 O--10 mL"]
c2dt30268c | Syntheses of 1–10. [LaAg(sba)(ina) 2 ] n (1); [Ln 2 Ag 2 (sba) 2 (ina) 4 (H 2 O) 2 ] n [Ln = Pr (2), Nd (3), Sm (4), Eu (5), Gd (6), Tb (7), Dy (8), Ho (9), Er (10)]. | [] | [] | ["[LaAg(sba)(ina) 2 ] n", "[PrAg 2 (sba) 2 (ina) 4 (H 2 O) 2 ] n", "[NdAg 2 (sba) 2 (ina) 4 (H 2 O) 2 ] n", "[SmAg 2 (sba) 2 (ina) 4 (H 2 O) 2 ] n", "[EuAg 2 (sba) 2 (ina) 4 (H 2 O) 2 ] n", "[GdAg 2 (sba) 2 (ina) 4 (H 2 O) 2 ] n", "[TbAg 2 (sba) 2 (ina) 4 (H 2 O) 2 ] n", "[DyAg 2 (sba) 2 (ina) 4 (H 2 O) 2 ] n", "[HoAg 2 (sba) 2 (ina) 4 (H 2 O) 2 ] n", "[ErAg 2 (sba) 2 (ina) 4 (H 2 O) 2 ] n"] | [] | [] | [] | [] | [] | []
c0nj00302f | Anal. calcd. for 2: C, 54.85%; H, 3.22%; N, 12.79%. Found: C, 55.17%; H, 3.41%; N, 12.47%. IR (cm 1 ): 3164(w), 3143(s), 2923(w), 1689(m), 1689(s), 1609(w), 1577(s), 1500(m), 1421(s), 1361(m), 1273(m), 1230(m), 1177(m), 1150(m), 1133(m), 1119(m), 1096(m), 1062(m), 964(m), 948(m), 875(s),846(m), 782(m), 745(m), 700(s), 660(s), 644(s). | [] | [] | ["2"] | [] | [] | [] | [] | [] | []
j.poly.2006.07.034 | 2.3.3. [(AgSCN) 2 (mbix)] n (3) Pale yellow crystals of 3 were obtained in a similar way as for 1 except that AgSCN was employed instead of AgCN and the reaction temperature was 160 C. Yield: 33 mg, about 46% based on AgSCN. Anal. Calc. for C 16 H 14 Ag 2 N 6 S 2 : C, 33.70; H, 2.47; N, 14.74. Found: C, 34.03; H, 2.77; N, 14.73%. FT-IR (cm 1 ) (KBr disk): 3435vs, 2104s, 2085s, 1631s, 1514s, 1441w, 1383w, 1368w, 1275w, 1236m 1103m, 1084m, 1078m, 830m, 770w, 743m, 657m. | [] | [] | ["[(AgSCN) 2 (mbix)] n"] | ["AgSCN--NaN"] | [] | ["mbix--NaN"] | ["160 \nC"] | [] | []
00958972.2010.497205 | 2.2. Preparation of {[Pb 2 (PDTS) 2 (CH 3 OH)(H 2 O) 2 ] ? H 2 O} n (1) 3-(2-Pyridyl)-5,6-diphenyl-1,2,4-triazine-p,p 0 -disulfonic acid, disodium salt hydrate ‘‘Na 2 PDTS’’, (0.514 g, 1 mmol) was placed in one of the arms of a branched tube and Pb(OOCCH 3 ) 2  3H 2 O (0.379 g, 1 mmol) was placed in the other arm [7]. Methanol and water (ratio 50 : 50) were carefully added to fill both arms, the tube sealed and the ligand-containing arm immersed in a bath at 60  C whereas, the other was maintained at ambient temperature. After 10 days, crystals deposited in the cooler arm were filtered, washed with ether, and dried in air. Anal. Calcd for C 41 H 33 N 8 O 16 Pb 2 S 4 : C: 34.25%, H: 2.30%, and N: 7.80%. Found: C: 34.12%, H: 2.20%, and N: 8.10%. IR (KBr)  3150–3450(m), 3024(w), 2996(w), 1580(s), 1569(s), 1423(s), 1285(m), 1124(w), 780(w), 630(s) cm 1 . | [] | [] | ["[Pb 2 (PDTS) 2 (CH 3 OH)(H 2 O) 2 ] ? H 2 O", "C 41 H 33 N 8 O 16 Pb 2 S 4"] | ["Na 2 PDTS--0.514 g, 1 mmol", "Pb(OOCCH 3 ) 2  3H 2 O--0.379 g, 1 mmol"] | [] | [] | ["60  C", "ambient temperature"] | ["10 days"] | ["methanol--50 : 50 ratio with water", "water--50 : 50 ratio with methanol"]
s1063774520030347 | Synthesis A mixture of Co(OAc) 2 · 4H 2 O (0.1 mmol, 25 mg), trans-1,2-cyclohexanedicarboxylic acid (0.1 mmol, 17 mg) an d L 1 (0.1 mmol, 31 mg) was dissolved in 6 mL of DMF/H 2 O (1 : 2, v/v). The solution was placed in a Teflon-lined stainless steel Parr vessel (15 mL) and heated at 95°C for 10 days. Blue crystals were obtained. Yield: 87% (based on L 1 ). Anal. Calc.For C 27 H 26 CoN 4 O 7 %: C, 56.16; H, 4.54; N, 9.70.found: C, 56.08; H, 4.45; N, 9.81. IR (KBr, cm –1 ): 3410, 3148, 2935, 2852, 1670, 1607, 1585, 1560, 1524, 1432, 1392, 1308, 1283, 1252, 1182, 1124, 1063, 962, 928, 841, 768, 720, 674, 650, 525, 472.O N N N N L 1 STRUCTURE OF ORGANIC COMPOUNDS 454 CRYSTALLOGRAPHY REPORTS Vol. 65 No. 3 2020 WANG et al. | [] | [] | ["C 27 H 26 CoN 4 O 7"] | ["Co(OAc) 2 · 4H 2 O--0.1 mmol, 25 mg"] | [] | ["trans-1,2-cyclohexanedicarboxylic acid--0.1 mmol, 17 mg", "L 1--0.1 mmol, 31 mg"] | ["95°C"] | ["10 days"] | ["DMF/H 2 O--6 mL"]
acs.inorgchem.9b03743 | Preparation of Co 2 (L)(2,6-NDC) 2 ·xguest (FJI-Y10). A mixture of Co(NO 3 ) 2 ·6H 2 O (15 mg), L (6.8 mg), 2,6-NDC (11.2 mg), 4 mL of N,N-dimethylformamide (DMF), and 1 mL of CH 3 CN were added to an 8 mL vial. After ultrasonication for 2 h, the mixture was sealed and heated in a 120 °C oven for 2 days, and then it was allowed to cool to room temperature. After they were washed with DMF, black and purple crystals of FJI-Y10 were obtained (yield = 24 mg). | [] | [] | ["Co 2 (L)(2,6-NDC) 2 ·xguest (FJI-Y10)"] | ["Co(NO 3 ) 2 ·6H 2 O--15 mg"] | [] | ["L--6.8 mg", "2,6-NDC--11.2 mg"] | ["120 °C"] | ["2 days"] | ["N,N-dimethylformamide (DMF)--4 mL", "CH 3 CN--1 mL"]
ch10082 | Experimental Synthesis of 1 A mixture of La 2 O 3 (0.25 mmol), chelidamic acid (0.25 mmol), ethanol (5 mL), and water (10 mL) was loaded into a 25 mL Teflon-lined autoclave, and heated at 413 K for 3 days, after which time it was cooled to room temperature over 2 days.Light yellow prismatic crystals of 1 that are stable in air were obtained by filtration of the resulting solution.Yield: 28% (based on HChel ligand). Anal. Calc. for 1: C 22.52, H 2.14, N 3.75. | [] | ["2 days"] | ["La 2 O 3"] | [] | [] | ["chelidamic acid--0.25 mmol"] | ["413 K"] | ["3 days"] | ["ethanol--5 mL", "water--10 mL"]
00958972.2014.957198 | 2.2 Syntheses 2.2.1. Preparation of [Cd(ADC)(bmib) 0.5 ] n (1). Mixture of Cd(NO 3 ) 2 ·4H 2 O (0.5 mM, 0.145 g), H 2 ADC (0.5 mM, 0.112 g), bmib (0.5 mM, 0.119 g), NaOH (1 mM, 0.04 g), and 12 mL of water were placed in a 25 mL Teﬂon reactor which was heated to 150 °C for 3 days and then cooled to room temperature; the pH changed from 9.5 to 6.8. Colorless crystals were obtained, selected, washed with distilled water, and dried in air (Yield: 45% based on Cd). Elem. Anal. Calcd (%) for C 19 H 22 CdN 2 O 4 : C, 50.29; H, 4.66; N, 6.17.Found: C, 50.34; H, 4.65; N, 6.18. IR/cm −1 (KBr): 1616(s), 1513(s), 1308(m), 1245(m), 1190(m), 1031(m), 942(m), 801(m), 764(m). | [] | [] | ["[Cd(ADC)(bmib) 0.5 ] n", "C 19 H 22 CdN 2 O 4"] | ["Cd(NO 3 ) 2 \n4H 2 O--0.5 mM, 0.145 g"] | ["NaOH--1 mM, 0.04 g"] | ["H 2 ADC--0.5 mM, 0.112 g", "bmib--0.5 mM, 0.119 g"] | ["150 °C"] | ["3 days"] | ["water--12 mL"]
b002684k | 55.6%). The powder X-ray diffraction pattern of the decomposed sample indicated that it was amorphous. | [] | [] | [] | [] | [] | [] | [] | [] | []
ic300808z | (NBu 4 )[Pd(ppy)( 13 CN) 2 ](2′) was prepared following the method described for 2, but using K 13 CN. ν max /cm −1 2076s, 2068s ( 13 CN). | [] | [] | ["(NBu 4 )[Pd(ppy)( 13 CN) 2 ]", "NaN"] | ["NaN--NaN"] | [] | ["ppy--NaN", "K 13 CN--NaN"] | [] | [] | []
j.poly.2012.11.017 | 2.4. Preparation of [Hg(TePh)(S 2 CNC 4 H 8 )] n (3) To 0.061 g (0.1 mmol) of Hg(PhTe) 2 dissolved in 8 mL of dimethyl sulfoxide (DMSO), 0.017 g (0.1 mmol) of sodium pyrrolidine dithiocarbamate were added. After 1 h stirring at 40 °Ca clear, brown solution was formed. Orange crystals of the product were obtained over the course of 9 days. Yield: 78% based on Hg(PhTe) 2 .Properties: Air stable, orange crystalline substance. Melting point: 203–205 °C. Anal. Calc. for C 11 H 13 HgNS 2 Te (551.53): C, 23.95; H, 2.38; N, 2.54. Found: C, 23.93; H, 2.42; N, 2.43%. IR (KBr): 3000 [ m s (C–H)]; 1568 [ m s (C@C)]; 1249 [ m s (C–N)]; 1166 [ m s (C@S)]; 1013 [d ip (C@C–H)]; 943 [ m s (C–S)]; 729 [d op (C@C–H)]; 450 cm 1 [d op (C@C–C)]. | [] | [] | ["[Hg(TePh)(S 2 CNC 4 H 8)] n", "C 11 H 13 HgNS 2 Te"] | ["Hg(PhTe) 2--0.061 g, 0.1 mmol"] | [] | ["sodium pyrrolidine dithiocarbamate--0.017 g, 0.1 mmol"] | ["40 \nC", "203-205 \nC"] | ["1 h", "9 days"] | ["dimethyl sulfoxide (DMSO)--8 mL"]
j.ica.2016.10.043 | 2.2. Preparation of [Ni 2 (adc) 2 ( l -H 2 O)(4-bpfh) 2 ] n (1) Ni(NO 3 ) 2 6H 2 O (108 mg, 0.37 mmol), 1,3-adamantanedicarboxylic acid (83 mg, 0.37 mmol), 4-bpfh (115 mg, 0.37 mmol) and 0.75 mL of a 1.0 M NaOH solution were placed into 10 mL distilled H 2 O in a Teﬂon-lined acid digestion bomb. The bomb was sealed and heated in an oven at 120 °C for 2 d, and then cooled slowly to 25 °C. Turquoise crystals of 1 (54 mg, 24% yield based on Ni) were isolated after washing with distilled water and acetone, and drying in air. Anal. Calc. for C 58 H 64 N 8 Ni 2 O 13 1: C, 58.12; H, 5.38; N, 9.35% Found: C, 57.94; H, 4.53; N, 9.19%. IR (cm 1 ): 3416 (w, br), 1640 (m, sh), 1622 (s), 1529 (w), 1471 (w), 1502 (w), 1415 (m), 1394 (m), 1359 (s), 1286 (m), 1315 (w), 1261 (w), 1224 (w), 1154 (w), 1074 (w), 1005 (m), 941 (w), 880 (w), 837 (m), 766 (s), 694 (s). | [] | [] | ["[Ni 2 (adc) 2 ( l -H 2 O)(4-bpfh) 2 ] n", "C 58 H 64 N 8 Ni 2 O 13 1"] | ["Ni(NO 3 ) 2 ?6H 2 O--108 mg, 0.37 mmol"] | [] | ["1,3-adamantanedicarboxylic acid--83 mg, 0.37 mmol", "4-bpfh--115 mg, 0.37 mmol"] | ["120 \nC"] | ["2 d"] | ["distilled H 2 O--10 mL"]
ejic.200300244 | Yield 160 mg (75%), m.p. ⬎ 170⫺172 °C (decomp.). C 8 H 7 N 3 S (177): calcd. C 54.22, H 3.98, N 23.71; found C 53.49, H 5.43, N 21.05. IR (Nujol, cm ⫺1 ): ν ˜ ⫽ 3411, 3245 w, 3195 w (N⫺H str.), 1715, 1597, 1573 (C⫽N str.).1 H NMR (400 MHz, [D 6 ]DMSO): δ ⫽ 10.42 (s, 1 H, N⫺H) 8.90 (s, 1 H, N⫽C⫺H), 7.65 (d, 2 H, Ph), 7.32 (m, 2 H, Ph), 7.00 (t, 1 H, Ph), 2.32 (s, 8 H, TMEDA), 2.17 (s, 24 H, TMEDA), 0.32 (s, 9 H, Me) ppm. | [] | [] | ["C 8 H 7 N 3 S"] | [] | [] | [] | [] | [] | []
c8ce01003j | Synthesis of {[CoĲHL)Ĳ4,4′-bipy)ĲH 2 O) 2 ]} (5) A mixture of CoĲNO 3 ) 2 ·6H 2 O (0.1 mmol, 29.7 mg), H 3 L (0.05 mmol, 15.1 mg), and 4,4′-bipy (0.1 mmol, 15.6 mg) was dissolved in a mixture of CH 3 CN, C 2 H 5 OH and distilled water (8 mL) (2 : 2 : 4 v/v) and 1 drop of HNO 3 solution (HNO 3 :H 2 O 1 : 1 v/v). The mixture was then transferred to a vial and heated at 95 °C for 3 days. After cooling down to room temperature at a rate of 5 °C min −1 , purple block-shaped crystals of 5 were filtered out. Yield: 58% (based on H 3 L). Calcd for C 24 H 18 N 3 O 9 Co (%): C, 52.24; H, 3.26; N, 7.62 found: C, 51.22; H, 3.20; N, 7.51. IR (KBr, cm −1 ) (Fig. S1e †): 3391m, 3086m, 2185w, 1926w, 1700m, 1602s, 1542s, 1385s, 1287s, 1245s, 1198m, 1140m, 1061m, 1012m, 973m, 894w, 785m, 678m, 618w, 481w. | [] | [] | ["{[Co(HL)(4,4′-bipy)(H 2 O) 2 ]}", "C 24 H 18 N 3 O 9 Co"] | ["Co(NO 3 ) 2 ·6H 2 O--0.1 mmol, 29.7 mg"] | ["HNO 3 solution--1 drop"] | ["H 3 L--0.05 mmol, 15.1 mg", "4,4′-bipy--0.1 mmol, 15.6 mg"] | ["95 °C"] | ["3 days"] | ["CH 3 CN--mixture", "C 2 H 5 OH--mixture", "distilled water--8 mL"]
c2ce06415d | Synthesis of Zn 5 (L) 4 (m 3 -OH) 2 (H 2 O) 2 (4): The preparation of complex 4 is similar to that of complex 1 except in the absence of 4,49-bpy. The yield of the colorless block crystals is ca. 37% based on Zn. Elemental anal. Found: C, 35.90; H, 3.53%. Calc. for Zn 5 C 32 H 38 O 20 : C, 35.94; H, 3.55%. IR (cm 21 ): 3584(w), 3436(m), 2933(m), 2859(w), 2834(w), 1605(w), 1574(s), 1550(s), 1417(s), 1386(s), 1335(m), 1268(w), 1179(w), 1072(w), 968(w), 887(w), 835(w), 807(m), 782(w), 735(w), 642(w), 608(w), 517(w).Synthesis of Cd(L)(H 2 O) (5): The synthesis of complex 5 is similar to that of complex 1 except that Cd(NO 3 ) 2 ?4H 2 O was utilized instead of Zn(NO 3 ) 2 ?6H 2 Oin the absence of 4,49-bpy. The yield of the colorless cubic crystals is ca. 48% based on Cd. Elemental anal. Found: C, 32.15; H, 3.36%. Calc. for CdC 8 H 10 O 5 : C, 32.18; H, 3.38%. IR (cm 21 ): 3379(m), 2936(m), 2864(w), 1653(w), 1543(s), 1425(m), 1406(m), 1134(w), 1071(w), 1038(w), 970(w), 890(w), 816(m), 744(m), 625(w), 550(w), 484(w). | [] | [] | ["Zn 5 (L) 4 (m 3 -OH) 2 (H 2 O) 2 (4)", "Zn 5 C 32 H 38 O 20", "Cd(L)(H 2 O) (5)", "CdC 8 H 10 O 5"] | ["Zn(NO 3 ) 2--NaN", "Cd(NO 3 ) 2--NaN"] | [] | ["L--NaN"] | [] | [] | []
zaac.201100160 | N 7.56 (7.92) %. IR (KBr): ν ˜ = 3407 (br., m), 3260 (m), 1574 (s), 1498(m), 1417 (s), 1351 (s), 1086 (w), 958 (w), 891 (w), 773 (m), 726 (m), 593 (w) cm –1 . | [] | [] | [] | [] | [] | [] | [] | [] | []
j.poly.2015.12.020 | 6 2.2.1. Synthesis of (E)-4-hydroxy-3-((quinolin-8-ylimino)methyl)benzoic acid, H 2 L In a 50 mL round bottomed flask equipped with a water cooled condenser and a magnetic stirring bar, quinolin-8-ylamine (720 mg, 5 mmol) and 3-formyl-4hydroxybenzoic acid (830 mg, 5 mmol) were combined with pyridine (25 mL) and the resulting mixture was refluxed for 5 h. The reaction mixture was concentrated and dried at reduced pressure to give a yellow solid. The resulting yellow microcrystalline solid was washed with ethanol and dried. Yield: 95%. Anal. Calcd for C 17 H 12 N 2 O 3 : C, 69.86%; H, 4.14%; N, 9.58%. Found: C, 69.71%; H, 4.10%; N, 9.63%. 1 H NMR (δ, DMSO): 7.01(d, 1H, J=8.76 Hz); 7.67(t, 1H, J= 7.8, 7.8 Hz); 7.69(dd, 1H, J=8.24, 4.12 Hz); 7.84(d, 1H, J=7.17 Hz); 7.91(d, 1H, J=8.01 Hz); 8.33(d, J= 1.1Hz, 1H); 8.41(dd, 1H, J=8.25, 1.2 Hz); 8.97(dd, 1H, J=8.74, 1.1 Hz); 8.98(dd, 1H, J=4.12, 1.2 Hz), 9.25(s, 1H), 13.18(b. 1H); 14.02(b. 1H). 13 C NMR (δ, DMSO): 118.79, 119.06, 119.21, 121.43, 123.13, 127.63, 127.82, 129.52, 135.43, 136.13, 137.12, 142.24, 143.53, 151.56, 160.76, 163.42, 166.83. IR, (KBr/ν, cm -1 ): 3435, 3060, 2775, 2447, 1691, 1622(C=N im ), 1540, 1460, 1424, 1375, 1351, 1325, 1272, 1224, 1111, 1097, 1061, 991, 943, 834, 785, 774, 645, 639, 596, 536, 503. UV-Vis: λ(logε) (DMSO): 274(4.47), 285(4.42), 347(3.82), 467(3.09). 2.2.2. Synthesis of [Co(HL) 2 ]NO 3 · 3DMF, 1 Co(NO 3 ) 2 ·6H 2 O (291 mg, 1 mmol), was added to a stirring solution of H 2 L (292 mg, 1 mmol) in 40 mL DMF and air was bubbled slowly through the reaction mixture for 4 h. The solution was filtered and allowed to evaporate slowly in air. Brown crystals of complex 1 11 1 suitable for single crystal X-ray diffraction were isolated directly from the solution after two months. Yield: 52%. Anal. Calcd for C 43 H 43 CoN 8 O 12 : C, 55.97%; H, | [] | ["two months"] | ["(E)-4-hydroxy-3-((quinolin-8-ylimino)methyl)benzoic acid, H 2 L"] | ["Co(NO 3 ) 2 ·6H 2 O--291 mg, 1 mmol"] | [] | ["H 2 L--292 mg, 1 mmol"] | [] | ["4 h"] | ["DMF--40 mL"]
c5dt00704f | 2Br: II (1.23 g, 2.00 mmol) and KCp* (0.35 g, 2.00 mmol), yield: 0.40 g, 30%. Anal. Calc’d for C 36 H 39 P 2 FeBr: C, 64.60; H, 5.87%. Found: C, 64.52; H, 6.02%.1 H NMR (C 6 D 6 , 298 K): δ H 1.58 (s, 15H, CH 3 ), 2.35 (m, 4H, CH 2 ), 7.11–7.40 (m, 20H, Ar– H). | [] | [] | ["C 36 H 39 P 2 FeBr"] | [] | [] | ["II--1.23 g, 2.00 mmol", "KCp*--0.35 g, 2.00 mmol"] | [] | [] | []
b413318h | Cu[HO 3 PCH 2 –C 6 H 4 –COOH] 2 ?2H 2 O (4). To a solution of 42.6 mg CuCl 2 ?2H 2 O (0.25 mmol) in 5 g H 2 O, 0.25 mmol of H 3 L (54 mg) were added with stirring. Then the pH value was adjusted to pH 5 5 using 0.1 M NaOH. The mixture was heated under autogeneous pressure for 72 h at 150 uC and then slowly cooled to room temperature. The reaction product consisting of star-shaped agglomerates of green rod-like crystals was filtered then rinsed with water and acetone. | [] | [] | ["Cu[HO 3 PCH 2 -C 6 H 4 -COOH] 2 ?2H 2 O", "Not Available"] | ["CuCl 2 ?2H 2 O--42.6 mg, 0.25 mmol"] | [] | ["H 3 L--54 mg, 0.25 mmol"] | ["150 uC"] | ["72 h"] | ["H 2 O--5 g"]
s11243-011-9505-z | Preparation of [Zn(L) 2 (4bpy)(EtOH) 2 ] ? (1) A solution of HL (0.05 mmol) and 4bpy (0.05 mmol) in EtOH (10 mL) in the presence of excess 2,6-dimethylpyridine (ca. 0.05 mL for adjusting the pH to basic condition) was carefully layered on the top of an H 2 O solution (15 mL) of Zn(NO 3 ) 2 6H 2 O (0.05 mmol) in a test tube.Colorless single crystals suitable for X-ray analysis appeared at the tube wall after ca. 1 month at room temperature. Yield: ca. 30% based on HL. Anal. Calcd (%) for C 44 H 46 N 2 O 6 Zn: C, 69.3; H, 6.1; N, 3.7; found (%): C, 68.9; H, 6.4; N, 3.4. IR (KBr pellet, cm 21 ): 3,642s(br), 3,025m, 1,957w, 1,599s, 1,568s, 1,494m, 1,449m, 1,409s, 1,310m, 1,220m, 1,086w, 1,063m, 1,002w, 967w, 902w, 853w, 806s, 749m, 703s, 625m, 611m, 587w, 543w,473w.Preparation of [Co(L) 2 (4bpy) EtOH) 2 ] ? (2) The same procedure as that for 1 was used for this complex except that Zn(NO 3 ) 2 6H 2 O was replaced by Co(NO 3 ) 2 6H 2 O. Light red single crystals suitable for X-ray analysis appeared at the tube wall after ca. 1 month at room temperature. Yield: ca. 30% based on HL. Anal. Calcd (%) for C 44 H 46 N 2 O 6 Co: C, 69.7; H, 6.1; N, 3.7; found (%): C, 70.0; H, 6.5; N, 3.5. IR (KBr pellet, cm 21 ): 3,418s(br), 3,237w, 2,971w, 2,038w, 1,640s, 1,617s, 1,561w, 1,453s, 1,217m, 1,140m, 1,060m, 1031m, 879w, 849m, 822w, 811w, 749w,612s, 494w. | [] | [] | ["[Zn(L) 2 (4bpy)(EtOH) 2 ]", "[Co(L) 2 (4bpy) EtOH) 2 ]"] | ["Zn(NO 3 ) 2 ?6H 2 O--0.05 mmol", "Co(NO 3 ) 2 ?6H 2 O--0.05 mmol"] | ["2,6-dimethylpyridine--ca. 0.05 mL"] | ["HL--0.05 mmol", "4bpy--0.05 mmol"] | ["room temperature"] | ["ca. 1 month"] | ["EtOH--10 mL", "H 2 O--15 mL"]
c3ta11925d | Preparation of single crystals of 1 A solution of EuCl 3 $6H 2 O (0.0183 g, 0.05 mmol) in 5 mL of DMF was allowed to diﬀuse slowly into a sodium silicate gel (pH ¼ 6, adjusted by concentrated HCl) containing Na 2 bqdc (0.0310 g, 0.08 mmol) in a 15 mL test tube. Aer three months, single crystals of 1 were obtained in the gel. Anal. calcd (%): C, 52.18; H, 3.634. Found (%): C, 52.21; H, 3.632. FT-IR (KBr pellet, cm 1 ): 3390 (s), 1649 (s), 1610 (s), 1537 (s), 1431 (s), 1387 (s), 1281 (w), 1257 (w), 1207 (w), 1153 (w), 1072 (w), 1026 (w), 908 (w), 885 (w), 812 (m), 773 (m), 754 (m), 667 (m), 544 (w), 467 (w). | [] | [] | [] | ["EuCl 3 $6H 2 O--0.0183 g, 0.05 mmol"] | [] | ["Na 2 bqdc--0.0310 g, 0.08 mmol"] | [] | ["three months"] | ["DMF--5 mL"]
anie.200353520 | The reaction mixture was evaporated to dryness and the product was purified by column chromatography (SiO 2 ; CHCl 3 with 1 % MeOH) to afford a red solid (0.15 g, 22% yield). ESI-MS: m/z 490.9 [M + H] + . | [] | [] | [] | [] | [] | [] | [] | [] | []
adfm.201603444 | Synthesis of 1D-Cu 4 I 4 (bbipe) 2 (7): [24] Single crystals of 7 were grown by reaction of precursor 1 (0.11 g, 0.1 mmol) and bbipe (0.15 g, 0.5 mmol) at 120 °C in methanol for 3 days. The yellow crystals were isolated by ﬁltration and washing (66% yield based on Cu).Synthesis of 1D-Cu 4 I 4 (msmbi) 2 (8) (msmbi = 1-((Methylthio)Methyl)1H-Benzo[d]Imidazole): Pure powder sample of 8 was prepared by heating the precursor 1 (0.11 g, 0.1 mmol) and msmbi (54 mg, 0.3 mmol) at 120 °C in ethanol for 3 days (58% yield based on Cu).Synthesis of 2D-Cu 4 I 4 (pda) 2 (9) [23] (pda = 1,3-Propandiamine): Similar precursor method and procedures as that of 7 were used except ligand, precursor 1 (0.11 g, 0.1 mmol) and pda (37 mg, 0.5 mmol) at 120 °C in methanol for 3 days (72% yield based on Cu).Synthesis of 2D-Cu 4 I 4 (dipe) 2 (10): Similar precursor method and procedures as that of 7 with dipe. Single crystals were obtained in methanol after precursor 1 (0.11 g, 0.1 mmol) and dipe (0.1g, 0.5 mmol) mixture was heated for 3 days at 150 °C (72% yield based on Cu). | [] | [] | ["1D-Cu 4 I 4 (bbipe) 2", "1D-Cu 4 I 4 (msmbi) 2", "2D-Cu 4 I 4 (pda) 2", "2D-Cu 4 I 4 (dipe) 2"] | ["precursor 1--0.11 g, 0.1 mmol"] | [] | ["bbipe--0.15 g, 0.5 mmol", "msmbi--54 mg, 0.3 mmol", "pda--37 mg, 0.5 mmol", "dipe--0.1 g, 0.5 mmol"] | ["120 °C", "120 °C", "120 °C", "150 °C"] | ["3 days", "3 days", "3 days", "3 days"] | ["methanol--120 °C", "ethanol--120 °C", "methanol--120 °C", "methanol--150 °C"]
c3dt51140e | Experimental All manipulations were performed under aerobic and solvothermal conditions using reagents and solvents as received.[Co II 16 O(OH) 2 (bha) 12 (PhCO 2 ) 4 (Phen) 2 (MeOH) 4 ]·2MeOH (1) A mixture of Co(O 2 CMe) 2 ·4H 2 O (0.025 g, 0.1 mmol), H 2 bha (0.014 g, 0.1 mmol), 1,10-phenanthroline (0.010 g, 0.05 mmol) and methanol (1 mL) was placed in an 8 mL Pyrex-tube. The tube was heated at 100 °C for 7 days, and then cooled to room temperature, to give red crystals of the product. The crystals were collected by filtration, washed with methanol (2 mL) and dried in air. Yield: 52%. Anal. Calc. for C 142 H 122 Co 16 N 16 O 41 : C, 46.71; H, 3.37; N, 6.14. Found: C, 47.07; H, 3.03; N, 6.28%. | [] | [] | ["[Co II 16 O(OH) 2 (bha) 12 (PhCO 2 ) 4 (Phen) 2 (MeOH) 4 ]·2MeOH", "C 142 H 122 Co 16 N 16 O 41"] | ["Co(O 2 CMe) 2 ·4H 2 O--0.025 g, 0.1 mmol"] | [] | ["H 2 bha--0.014 g, 0.1 mmol", "1,10-phenanthroline--0.010 g, 0.05 mmol"] | ["100 °C"] | ["7 days"] | ["methanol--1 mL"]
15533174.2013.768656 | Synthesis of HL 2-Morpholin-4-ylethylamine (0.13 g, 1 mmol) was added to a solution of 3-bromo-5-chlorosalicylaldehyde (0.23 g, 1 mmol) in 20 mL methanol and the mixture was reﬂuxed for 1 h and the solvent was evaporated. A yellow gummy product was formed with quantitive yield. FT-IR (KBr, cm −1 ): ν(C N) 1645.Anal. Calcd. for C 13 H 16 BrClN 2 O 2 (%): C, 44.9; H, 4.6; N, 8.1.Found,%: C, 45.0; H, 4.7; N, 8.0. | [] | [] | ["HL 2-Morpholin-4-ylethylamine", "3-bromo-5-chlorosalicylaldehyde"] | [] | [] | ["HL 2-Morpholin-4-ylethylamine--0.13 g, 1 mmol", "3-bromo-5-chlorosalicylaldehyde--0.23 g, 1 mmol"] | ["reflux"] | ["1 h"] | ["methanol--20 mL"]
1521-3749(200206)628:5<1116::aid-zaac1116>3.0.co;2-m | Anal. Found C, 42.91; H, 5.14; N, 7.15. Calc. for C 14 H 20 CuN 2 O 7 (392.86): C, 43.05; H, 5.10; N, 7.11 %.IR (KBr, ν/cm 1 ): 3420m,br ν(OH), 1634m,br ν(bipy, CC), 1610vs ν as (CO 2 ), 1492w, 1444m, 1415m ν(bipy, C⫽N ⫹ C⫽C), 1384m ν s (CO 2 ), 644w, 430w (bipy ring), 325m ν(CuO), 274 ν(CuN). UV-vis (ν/cm 1 ): 24272, 16722, 15625, 14306. | [] | [] | ["C 14 H 20 CuN 2 O 7"] | [] | [] | [] | [] | [] | []
b914049b | After stirring for 60 min, the mixed solution was ﬁltered and kept at room temperature. Single crystals suitable for X-ray analysis were obtained by slow evaporation of the solvent after one month. Crystals of 2 are not stable when they take out from the mother solution at room temperature due to efﬂorescing. Yield: 31% (based on Cd(II)). Anal. Calc. for C 78 H 74 Cd 2 F 12 N 40 O 19 (%): C 40.19, N 24.05, H 3.18. Found (%): C 40.11, N 24.17, H 3.21. IR (cm 1 ): 3232m, 3124m, 2967w, 1620m, 1527m, 1422s, 1383s, 1316s, 1279s, 1216m, 1128s, 1035m, 973m, 863m, 826m, 659m, 577m. | [] | ["one month"] | ["NaN"] | [] | [] | [] | [] | ["60 min"] | []
ic052099m | [Mn(Hdcbi)(H 2 O)] (7). Compound 7 was synthesized by a procedure similar to that for 3 (46% yield). Anal. Calcd for 7 C 5 H 4 MnN 2 O 5 : C, 26.45; H, 1.78; N, 12.34. Found: C, 26.14; H, 1.86; N, 12.08. | [] | [] | ["[Mn(Hdcbi)(H 2 O)]", "C 5 H 4 MnN 2 O 5"] | [] | [] | [] | [] | [] | []
acsami.0c02891 | [Cu(L)(I)] 2n ·2nDBE (1r): The same method as that of 1n was followed and 2 mL of DBE was used. After 7 days, DBE exchanged crystals (1r) were obtained for SCXRD. FT-IR (4000-400 cm -1 ): 3031, 2934, 2829, 1600, 1517, 1476, 1495, 1457, 1397, 1292, 1240, 1187, 1120, 1030, 887, 828, 729, 647, 573, 520. Elemental analysis calcd. (%): C 43.96, H 2.92, N 6.40; Found C 43.72, H 2.65, N 6.11.[Cu(L)(I)] n 0.5n(glycol) 0.5n(glycol) (1s): The same method as that of 1n was followed and 2 mL of glycol was used. After 7 days, glycol encapsulated crystals (1s) were obtained for SCXRD. FT-IR (4000-400 cm -1 ): 3421, 2934 2851, 1607, 1524, 1495, 1457, 1389, 1299, 1240, 1185, 1093, 1030, 884, 828, 729, 677, 647, 573, 520. Elemental analysis calcd. (%): C 48.78, H 3.75, N 7.11; Found C 48.59, H 3.61, N 6.91. | [] | [] | ["[Cu(L)(I)] n ·2nDBE", "[Cu(L)(I)] n 0.5n(glycol) 0.5n(glycol)"] | ["Cu(L)(I)--NaN"] | [] | ["DBE--2 mL", "glycol--2 mL"] | [] | ["7 days", "7 days"] | []
b307384j | IR (KBr): n /cm 1 3370s, 1613m, 1508m, 1505m, 1497m, 1420m, 1130s, 848m, 716s, 509m.[Cd(bpodz) 2 (l-I) 2 ] n (4). bpodz (11.2 mg, 0.05 mmol) in tetrahydrofuran (4 mL) was added into a tetrahydrofuran solution (4 mL) of CdI 2 (18.3 mg, 0.05 mmol). Evaporation at room temperature over several days yielded a white powder. The resultant solid was dissolved in N,N-dimethylformamide (3 mL), from which bright colorless crystals of X-ray quality were obtained 3 weeks later (31% yield). IR (KBr): n /cm 1 3086w, 1614w, 1568m, 1537m, 1486m, 1421m, 1226w, 837m, 716s. | [] | ["3 weeks"] | ["[Cd(bpodz) 2 (l-I) 2 ] n "] | ["CdI 2--18.3 mg, 0.05 mmol"] | [] | ["bpodz--11.2 mg, 0.05 mmol"] | [] | [] | ["tetrahydrofuran--4 mL", "N,N-dimethylformamide--3 mL"]
c3ce40904j | Synthesis of {[Zn(H 2 MBP) 0.5 (NH 2 -IPA)] n ·2H 2 O} (8). Compound 8 was synthesized similarly to that of 1 except that 5-aminoisophthalic acid was used instead of isophthalic acid.Brown block-shaped crystals were obtained which were filtered, washed with methanol and dried in air (45% yield based on H 2 MBP).IR (KBr, cm −1 ): 3375(sh), 3271(sh), 1620(s), 1579(s), 1479(m), 1456(m), 1323(s).Anal calculated for C 23 H 26 Zn 2 N 6 O 12 : C, 38.94; H, 3.66; N, 11.85. Found: C, 39.37; H, 3.61; N, 11.62.Synthesis of {[Zn(H 2 MBP)(N 3 -IPA)] n ·1.5CH 3 OH} (9). Compound 9 was synthesized similarly to that of 1 except that 5-azidoisophthalic acid was used instead of isophthalic acid.Yellow block shaped crystals were obtained which were filtered, washed with methanol and dried in air. | [] | [] | ["{[Zn(H 2 MBP) 0.5 (NH 2 -IPA)] n ·2H 2 O}", "C 23 H 26 Zn 2 N 6 O 12"] | [] | [] | ["H 2 MBP--NaN", "NH 2 -IPA--NaN", "5-aminoisophthalic acid--NaN"] | [] | [] | ["NaN--NaN"]
b819792j | Teﬂon-lined stainless steel container. The container was heated to 180 ◦ C and held at that temperature for 100 hour, then cooled to 100 ◦ Cata rate of 3 ◦ Ch -1 and held for 16 h, followed by further cooling to 100 ◦ C at a rate of 5 ◦ Ch -1 . Colourless crystals of 1 were collected in 170 mg (45% yield based on Dy 2 O 3 ). Compounds 2 (184 mg, 48% yield based on Ho 2 O 3 ), 3 (162 mg, 42% yield based on Er 2 O 3 )and4 (204 mg, 52% yield basedonYb 2 O 3 ) were prepared in a similar way as illustrated for 1.Anal. | ["100 \b0 C"] | ["16 h"] | [] | [] | [] | [] | ["180 \b0 C"] | ["100 hour"] | []
c5dt00796h | Synthesis of [Co{N(C 6 H 3 Pr i 2 -2,6)(C 6 F 5 )}(Me)(TMEDA)] (5). A solution of LiMe in diethyl ether (1.5 mL, 1.6 M, 2.4 mmol) was slowly added to a stirring solution of complex 3 (1.34 g, 2.24 mmol) in toluene (40 mL) at 0 °C. The reaction mixture was brought to room temperature and stirred for 12 h. All the volatiles were removed in vacuo and the residue was extracted with hexane (50 mL). The solution was filtered and concentrated under reduced pressure to ca. 5 mL. Keeping the solution at room temperature for one day yielded complex 5 as green crystals (0.31 g, 0.58 mmol, 26%). M.p.: 128–132 °C (dec.). μ eﬀ = 3.92μ B (in C 7 D 8 at 298 K). Anal. Found: C, 58.02; H, 7.04; N, 8.30%. Calc. for C 25 H 36 F 5 N 3 Co: C, 56.39; H, 6.81; N, 7.89%. | [] | ["one day"] | ["[Co{N(C 6 H 3 Pr i 2 -2,6)(C 6 F 5 )}(Me)(TMEDA)]", "C 25 H 36 F 5 N 3 Co"] | [] | [] | ["LiMe--1.5 mL, 1.6 M, 2.4 mmol"] | ["room temperature"] | ["12 h"] | ["diethyl ether--1.5 mL", "toluene--40 mL", "hexane--50 mL"]
j.solidstatesciences.2005.01.009 | 1.5. Synthesis of [{Cu(2,2  -bpy)}V 2 O 4 (O 3 PCH 3 ) 2 ]·H 2 O(5) A mixture of CuSO 4 ·5H 2 O (0.129 g, 0.052 mmol), methylphosphonic acid (0.446 g, 4.64 mmol), Na 3 VO 4 (0.060 g, 0.33 mmol), and 2,2  -bipyridine (0.079 g, 0.50 mmol) in H 2 O (10.000 g, 0.55 mmol), was heated for 48 h at 120 ◦ C. After cooling to room temperature and washing with water and acetone, green rod-like crystals of 5 were isolated in 15% yield.1.6. Synthesis of [{Cu(2,2  -bpy)}(C 6 H 5 PO 2 OO 2 PC 6 H 5 )] (6) A mixture of CuSO 4 ·5H 2 O (0.070 g, 0.28 mmol), phenylphosphonic acid (0.226 g, 1.49 mmol), Na 3 VO 4 (0.035 g, 0.19 mmol), and CH 3 CN (6.0 g, 0.15 mol) was heated to 150 ◦ C for 48 h in a sealed borosilicate tube. Several good quality crystals for X-ray diffraction were obtained from a gel like material. IR (KBr pellet, cm −1 ): 30544(w), 1675(m), 1602(s), 1574(m), 1473(s), 1438(s), 1156(s), 698(s). G. Yucesan et al. / Solid State Sciences 7 (2005) 445–458 447 1.7. X-ray crystallography Crystallographic data for all compounds were collected with a Brüker P4 diffractometer equipped with a SMART CCD system [21] and using Mo-K α radiation (λ = 0.71073 Å). The data were collected at 90 K and corrected for Lorentz and polarization effects [22]. Absorption corrections were made using SADABS [23]. The structure solutions and reﬁnements were carried out using the SHELXTL [24] crystallographic software package. The structures 1–3, and 5 and 6 were solved using direct methods, and all of the nonhydrogen atoms were located from the initial solution. | [] | [] | ["{Cu(2,2?-bpy)}V 2 O 4 (O 3 PCH 3 ) 2 ·H 2 O", "{Cu(2,2?-bpy)}(C 6 H 5 PO 2 OO 2 PC 6 H 5)"] | ["CuSO 4 ·5H 2 O--0.129 g, 0.052 mmol", "CuSO 4 ·5H 2 O--0.070 g, 0.28 mmol"] | [] | ["methylphosphonic acid--0.446 g, 4.64 mmol", "Na 3 VO 4--0.060 g, 0.33 mmol", "2,2?-bipyridine--0.079 g, 0.50 mmol", "phenylphosphonic acid--0.226 g, 1.49 mmol"] | ["120 \nC", "150 \nC"] | ["48 h", "48 h"] | ["H 2 O--10.000 g, 0.55 mmol", "CH 3 CN--6.0 g, 0.15 mol"]
c002030n | [Cu 2 I 2 (4-pbt)] N (2). Complex 2 was obtained by reaction of CuI (0.6 mmol, 0.115 g) with 4-pbt (0.2 mmol, 0.084 g) in water (15 mL) under similar hydrothermal conditions to that of 1, producing yellow cubic crystals. Yield: 40% based on 4-pbt. | [] | [] | ["Cu 2 I 2 (4-pbt)] N"] | ["CuI--0.6 mmol, 0.115 g"] | [] | ["4-pbt--0.2 mmol, 0.084 g"] | [] | [] | ["water--15 mL"]
c0nj00092b | Syntheses [AgL]CF 3 SO 3 (1). A methanol solution (3 mL) of AgCF 3 SO 3 (7.71 mg, 0.03 mmol) was added slowly to a solution of L (11.4 mg, 0.03 mmol) in methanol (3 mL) with stirring to give a clear solution. After several days, colorless needles were obtained by slow diﬀusion of diethyl ether into the reaction solution. Yield 43%. Anal. Calcd. for C 23 H 26 AgF 3 N 4 O 5 S: C, 43.48; H, 4.12; N, 8.82; Found C, 43.42; H, 4.07; N, 8.81. IR(KBr, cm 1 ): 1683(s), 1638(s), 1418(m), 1371(m), 1265(m), 1198(s), 1167(s), 1121(s), 1094(m), 941(m), 818(m), 797(w), 715(w), 677(w). | [] | ["several days"] | ["[AgL]CF 3 SO 3 (1)", "C 23 H 26 AgF 3 N 4 O 5 S"] | ["AgCF 3 SO 3--7.71 mg, 0.03 mmol"] | [] | ["L--11.4 mg, 0.03 mmol"] | [] | [] | ["methanol--3 mL"]
zaac.200800178 | 2.1 Synthesis of the title complexes Complex 1 was prepared as shown in Scheme 1a. In a thick-walled Pyrex tube, a mixture of glyphosate (0.0318 g, 0.2 mmol), Co(Ac) 2 ·4H 2 O (0.0498 g, 0.2 mmol), HCl (6 M, 0.1 mL), water (1.0 mL) and ethanol (2.0 mL) was frozen and sealed under vacuum, then placed inside an oven at 120 °C. The pink block-like crystals were obtained after 48 hours of heating. Yield: 0.028 g (77 %) on the basis of glyphosate. G.-F. Han, H.-Z. Luo, Q. Ye, R.-G. Xiong IR (KBr, cm ⫺1 ) 2985(s), 1778(s), 1711(vs), 1620(vs), 1475(vs),1368(vs), 1253(s), 1179(s), 1038(s), 904(s), 735(m), 685(w), 627(w),585(w). | [] | [] | ["Complex 1"] | ["Co(Ac) 2 \n4H 2 O--0.0498 g, 0.2 mmol"] | [] | ["glyphosate--0.0318 g, 0.2 mmol"] | ["120 °C"] | ["48 hours"] | ["HCl (6 M)--0.1 mL", "water--1.0 mL", "ethanol--2.0 mL"]
chem.200601296 | Isoselenocyanato(2,3,7,8,9,12,13-hexaethyl-1,14-dimethyltripyrrinato)ACHTUNGTRENNUNGnickel(II) (11): Prepared from 7 and excess potassium selenocyanate as a violet solid (35 mg, 61%). | [] | [] | ["Isoselenocyanato(2,3,7,8,9,12,13-hexaethyl-1,14-dimethyltripyrrinato)nickel(II)"] | ["potassium selenocyanate--excess"] | [] | [] | [] | [] | []
ja9938377 | Monoaza-18-crown-6 was phosphonomethylated by reacting it with phosphorous acid and formaldehyde in the presence of concentrated HCl. Isolation and purification of N-(phosphonomethyl)-aza-18-crown-6, 1H 2 N, was achieved by treating the reaction mixture with an ion exchange column followed by recrystallization in ethanol (Scheme 1).5,8,9 An ethanolic solution (10 mL) of crown ether 1H 2 N (0.036 g, 0.1 mmol) was layered with metal salts Co(ClO 4 ) 2 ‚6H 2 O (0.037 g, 0.1 mmol, 15 mL) and Cd(NO 3 ) 2 ‚4H 2 O (0.031 g, 0.1 mmol, 15 mL) dissolved in EtOH to obtain single crystals of the complexes, 2 [(1H 1.5 NH‚ H 2 O) 2 ‚(ClO 4 )] and 3 [Cd 4 (1NH‚H 2 O) 3 ‚(H 2 O) 5 (NO 3 ) 4 ][NO 3 ]. These crystals were subjected to X-ray crystallographic studies using a Bruker-AXS CCD diffractometer. | [] | [] | ["N-(phosphonomethyl)-aza-18-crown-6, 1H 2 N", "Co(ClO 4 ) 2 ‚6H 2 O", "Cd(NO 3 ) 2 ‚4H 2 O", "(1H 1.5 NH‚ H 2 O) 2 ‚(ClO 4 )", "Cd 4 (1NH‚H 2 O) 3 ‚(H 2 O) 5 (NO 3 ) 4 ][NO 3 ]"] | ["Co(ClO 4 ) 2 ‚6H 2 O--0.037 g, 0.1 mmol", "Cd(NO 3 ) 2 ‚4H 2 O--0.031 g, 0.1 mmol"] | [] | ["Monoaza-18-crown-6--NaN"] | [] | [] | ["EtOH--15 mL"]
b205278b | Synthesis of 2 Colourless crystals of 2 were grown following concentration over two days of the mixture formed by the layered diﬀusion of a solution of AgPF 6 (253 mg, 1.00 mmol) in MeOH (5 cm 3 ) on 1,3-dithiane (120 mg, 1.0 mmol) in CH 2 Cl 2 (5 cm 3 ). Yield 0.346g, 93%. Found (calc.) for C 4 H 8 AgPF 6 S 2 : C, 13.15 (12.90); H, 2.20 (2.15%). IR (KBr disc) ν/cm ⫺1 : 2927(w), 1740(w), 1418(w), 1387(w), 1311(w), 1151(w), 1076(w), 913(s), 832(s), 744(w), 667(w), 560(s). A powder pattern of the (ground) sample from which the single crystal was obtained conﬁrmed the homogeneity of the sample.Table 2 Interatomic distances and angles associated with the two- (1), three- (3), and four-connected (6) 1,3-dithiane bridging ligands Ag ⴢⴢⴢ S/Å C2–S ⴢⴢⴢ Ag/⬚ C4 (C6)–S ⴢⴢⴢ Ag/⬚ 1 Ag–S(1) 2.4433(9) 110.3(2) 103.6(2) Ag–S(3) 2.4484(9) 107.7(2) 106.9(2) 3 Ag(1)–S(11) 2.435(2) 107.3(3) 109.8(3) Ag(1)–S(3) 2.452(2) 108.6(3) 109.9(3) Ag(2)–S(1) 2.434(2) 106.6(3) 108.6(3) Ag(2)–S(13) 2.429(2) 107.9(3) 110.5(3) Ag(1)–S(13) 3.034(2) 120.8(3) 123.6(3) Ag(2)–S(3) 3.181(2) 120.4(3) 127.2(3) 6 Ag(1)–S(1) 2.4585(7) 112.7(1) 108.3(1) Ag(2)–S(3) 2.4563(7) 114.1(1) 108.8(1) Ag(3)–S(1) 2.5724(7) 106.9(1) 114.0(1) Ag(3)–S(3) 2.6281(7) 107.3(1) 113.8(1) 4140 J. Chem. Soc., Dalton Trans., 2002, 4134–4142 Published on 18 October 2002. Downloaded by University of Windsor on 30/10/2014 15:51:34. View Article Online | [] | [] | ["C 4 H 8 AgPF 6 S 2"] | ["AgPF 6--253 mg, 1.00 mmol"] | [] | ["1,3-dithiane--120 mg, 1.0 mmol"] | [] | ["two days"] | ["MeOH--5 cm 3", "CH 2 Cl 2--5 cm 3"]
j.molstruc.2014.03.019 | {[Cu 2 ( g 4 -L) 2 (H 2 O) 2 ]2H 2 O} n (5) A mixture of CuSO 4 5H 2 O (0.2 mmol), H 2 L (0.1 mmol), 4 ml DMA, 4 ml H 2 O and triethylamine (25 l l) was sealed in a 15 ml Teﬂon-lined stainless steel vessel which was then heated to 85 °C for 72 h. Upon cooling to room temperature at a rate of 5 °Ch 1 , green acicular crystals of 5 were obtained. The crystals were collected by ﬁltration, washed with distilled water and dried at room temperature. Yield: 36% based on H 2 L. Anal. calcd for C 26 H 22 Cu 2 N 2 O 14 (%): C, 43.76; H, 3.11; N, 3.93. Found: C, 43.59; H, 3.16; N, 3.81. IR data (KBr, cm 1 ): 3507m, 3147m, 1634s, 1518s,1370s, 851m. | [] | [] | ["{[Cu2(g4-L)2(H2O)2]2H2O}n", "C26H22Cu2N2O14"] | ["CuSO45H2O--0.2 mmol"] | [] | ["H2L--0.1 mmol"] | ["85 °C"] | ["72 h"] | ["DMA--4 ml", "H2O--4 ml", "triethylamine--25 µl"]
j.molstruc.2006.06.028 | 2.2.2. {[Zn(H Flu) 2 (H 2 O) 2 ](NO 3 ) 2 Æ2DMF} n (2) The colorless block crystals of 2 suitable for X-ray analysis were obtained by a method similar to that of 1 except that ZnCl 2 was replaced by Zn(NO 3 ) 2 Æ6H 2 O. Yield 64%, Anal. Calcd. for C 32 H 42 F 4 N 16 O 12 Zn: C, 39.05; H, 4.30; N, 22.77. Found: C, 39.21; H, 4.42; N, 22.97. IR (KBr pellet, cm 1 ): 3126w, 1662s, 1618w, 1502m, 1382s, 1278m, 1136m, 966m, 858m, 669m. | [] | [] | ["{[Zn(H Flu) 2 (H 2 O) 2 ](NO 3 ) 2 Æ2DMF} n", "C 32 H 42 F 4 N 16 O 12 Zn"] | ["Zn(NO 3 ) 2 Æ6H 2 O--NaN"] | [] | ["H Flu--NaN"] | [] | [] | ["DMF--NaN"]
cg1013208 | Calcd (%) for C 34 H 48 CuN 4 O 12 : C 53.15, H 6.30, N 7.29. Found: C 53.78, H 6.17, N 7.35. FT-IR (KBr, cm -1 ): v = 3428(s), 3265(br), 2940(w), 2865(w), 1623(s), 1553(s), 1437(m), 1390(m), 1361(s), 1234(m ), 1076(m), 1036(m), 821(w), 757(m), 711(w), 624(m), 583(w), 525(w) (see Figure S1b of the Supporting Information). | [] | [] | ["C 34 H 48 CuN 4 O 12"] | [] | [] | [] | [] | [] | []
cg401811c | Preparation of [Zn(4-HIBA) 2 ]·H 2 O(9). Complex 9 was obtained by the same procedure used for preparation of 6 except that the metal salt was replaced by Zn(NO 3 ) 2 ·6H 2 O (29.1 mg, 0.1 mmol). Colorless block crystals of 9 were collected in 83% yield (18.9 mg, based on 4H 2 IBA). Anal. Calcd for C 20 H 16 N 4 O 5 Zn: C, 52.48; H, 3.52; N, 12.24%.Found: C, 52.59; H, 3.71; N, 12.09%. IR (KBr pellet, cm −1 ): 3461(m), 3307−2270(m), 1598(vs), 1545(vs), 1378(vs), 1305(m), 1218(w), 1178(w), 1078(m), 979(m), 839(m), 779(s), 712(m), 626(m), 579(w), 519(w), 499(w).Preparation of [Zn(4-HIBA) 2 ]·C 2 H 5 OH·DMF (10). Complex 10 was obtained by the same procedure used for preparation of 8 except that the metal salt was replaced by Zn(NO 3 ) 2 ·6H 2 O (29.1 mg, 0.1 mmol), adiﬀerent structure 10 was isolated with a yield of 69% (19.8 mg, based on 4-H 2 IBA). Anal. Calcd for C 25 H 27 N 5 O 6 Zn: C, 53.72; H, 4.87; N, 12.53%. Found: C, 53.68; H, 4.82; N, 12.46%. IR (KBr pellet, cm −1 ): 3681−2755(m), 1672(s), 1595(s), 1 540(s), 1394(vs), 1193(w), 1130(m), 1088(w), 957(w), 845(m), 783(m), 699(w), 657(m), 575(w), 512(m). | [] | [] | ["[Zn(4-HIBA) 2 ]·H 2 O(9)", "C 20 H 16 N 4 O 5 Zn"] | ["Zn(NO 3 ) 2 ·6H 2 O--29.1 mg, 0.1 mmol"] | [] | ["4-HIBA--NaN"] | [] | [] | ["NaN--NaN"]
ja002634b | The solution was allowed to react with nitric oxide at room temperature for 3 d. The white precipitate that formed was filtered, washed with methanol (50 mL), and dried at reduced pressure at room temperature (6.9 g). The 1 H NMR spectrum of the precipitate revealed the presence of CH(N 2 O 2 Na) 2 CO 2 Na, CH 2 (N 2 O 2 Na)CO 2 Na, 37 and CH 2 (CO 2 Na) 2 in the ratio ∼5:1:1. The crude product was dissolved in water (100 mL), and the solution was treated with methanol (∼40 mL). On standing overnight, the cloudy solution in a closed container formed fluffy microcrystals of an unknown product (∼0.5 g), which were then filtered off. The filtrate was rotary evaporated to ∼20 mL at room temperature and allowed to stand at 4 °C overnight. Colorless cubic crystals of the CH(N 2 O 2 Na) 2 CO 2 Na‚2H 2 O that formed were separated by filtration and washed with a methanol/water (50:50) solvent mixture (20 mL) and with methanol, successively. The crystals were dried at reduced pressure at room temperature. Yield: 4.35 g (31%) based on the amount of the ester used. Anal. Calcd for C 2 H 5 N 4 O 8 Na 3 : C, 8.52; H, 1.79; N, 19.86. | [] | [] | [] | [] | ["nitric oxide--not specified"] | [] | [] | ["3 d"] | []
j.jorganchem.2018.07.028 | 119 Sn NMR (CDCl 3 ): δ Sn (ppm) 0.1. 2.3.4. Synthesis of [Ph 3 Sn(HL)] n ⋅ nC 6 H 6 (4) An analogous method to that used for the preparation of 3 was followed using Ph 3 SnOH (0.38 g, 1.04 mmol) and H′HL (0.25 g, 1.04 mmol). The product was crystallized from anhydrous benzene, giving red crystals of 4. Yield: 0.40 g (57%). M.p.: 180 °C (dec.). Anal. found. C, 64.58; H, 4.48, N, 6.50. Calcd. for C 36 H 29 N 3 O 3 Sn : C, 64.48; H, 4.36, N, 6.27 %. | [] | [] | ["[Ph 3 Sn(HL)] n ⋅ nC 6 H 6", "C 36 H 29 N 3 O 3 Sn"] | ["Ph 3 SnOH--0.38 g, 1.04 mmol"] | [] | ["H′HL--0.25 g, 1.04 mmol"] | [] | [] | ["anhydrous benzene--not specified"]
cg3010272 | Synthesis of [Zn 2 (p-bdc) 2 (bmp)(H 2 O) 2 ] n (5). The same synthetic method as that for 4 was used except that the hydrothermal reaction temperature is 130 °C. Yield: 35% (based on Zn). Anal. Calcd for C 37 H 36 N 4 O 10 Zn 2 (%): C, 53.70; H, 4.38; N, 6.77. Found: C, 55.81; H, 4.73; N, 6.25. IR (KBr, cm −1 ): 3434 s (− O− H), 3124 s (−C−H), 1620 s (−CO), 1499 m (−COO − ), 1460 m (−COO − ), 1398 s (−CN), 1362 s (−CN), 1148 w (−C−N), 818 m (−p−C 6 H 4 −), 744 s (−CH 2 −) 5 . | [] | [] | ["[Zn 2 (p-bdc) 2 (bmp)(H 2 O) 2 ] n", "C 37 H 36 N 4 O 10 Zn 2"] | [] | [] | [] | ["130 °C"] | [] | []
1521-3749(200010)626:10<2096::aid-zaac2096>3.0.co;2-d | 0,05 mol) in 40 ml HI-LoÈ sung (57%ig) geloÈ st, das Lanthaniodid wurde jedoch nicht isoliert, sondern in die LoÈ sung wurde HgI 2 bis zur SaÈttigung eingetragen und nach Filtrieren bis zur Abscheidung gelblicher Kristalle stehen gelassen. | [] | [] | [] | ["Lanthaniodid--0.05 mol", "HgI 2--until saturation"] | [] | [] | [] | [] | ["HI-LoÈ sung (57%ig) geloÈ st--40 ml"]
j.ica.2010.06.009 | 2.2.4. Synthesis of [Mn 4 (sdba) 4 (4-mepy) 2 (H 2 O) 4 ] n 2nH 2 O(4) Mn(OAC) 2 4H 2 O (25 mg, 0.1 mmol), H 2 sdba (33 mg, 0.1 mmol), 4-mepy (0.1 ml) and water (7 ml) were placed in a Teﬂon reactor (23 mL). The mixture was heated at 150 °C for 3 days, then it was cooled to room temperature at 10 °Ch 1 . Colorless crystals of 4 were obtained in 43% yield based on Mn. Anal. Calc. for C 68 H 58 N 2 O 30 S 4 Mn 4 : C, 47.18; H, 3.38; N, 1.62. Found: C, 47.23; H, 3.32; N, 1.68%. IR (KBr): 3481(br), 1625(m), 1606(s), 1560(m), 1405(s), 1296(m), 1165(m), 1137(w), 1101(m), 1014(w), 781(w), 739(m), 722(w), 615(m), 493(w) cm 1 . | ["room temperature"] | [] | ["[Mn 4 (sdba) 4 (4-mepy) 2 (H 2 O) 4 ] n 2nH 2 O", "C 68 H 58 N 2 O 30 S 4 Mn 4"] | ["Mn(OAC) 2 \n4H 2 O--25 mg, 0.1 mmol"] | [] | ["H 2 sdba--33 mg, 0.1 mmol", "4-mepy--0.1 ml"] | ["150 °C"] | ["3 days"] | ["water--7 ml"]
b814066a | {[Ni 1.5 (ptc)(pip) 0.5 (H 2 O) 4 ]·H 2 O} n ,(3). This compound was synthesized hydrothermally, as above by reacting Ni(NO 3 ) 2 ·6H 2 O, piperazine (pip) and ptcH 3 in one molar amount each in the presence of 6 ml water for three days at 170 ◦ C and then cooled for 7 h. The ﬁnal product obtained as long green needles, were collected by ﬁltration, washed with water, then MeOH, and ﬁnally with ether. Yield ~40%. Anal. calcd for C 10 H 17 N 2 O 11 Ni 1.5 : C, 27.98; H, 3.99; N, 6.53%. Found: C, 27.93; H, 4.03; N, 6.42%. Main IR features (cm -1 , KBr pellet): 3368 vs for n(O–H); 1639 vs for [n as (O– C–O) + n(C = C+C = N)]; 1390 s, 1360 s for n s (O–C–O); 921 m for d ring ; 758 m for d op (C–H); 595 w for p(CO 2 ); 558 w, 490 w, 467 w for n(M–O + M–N). | [] | ["7 h"] | ["[Ni 1.5 (ptc)(pip) 0.5 (H 2 O) 4 ]·H 2 O", "C 10 H 17 N 2 O 11 Ni 1.5"] | ["Ni(NO 3 ) 2 ·6H 2 O--one molar amount"] | [] | ["ptcH 3--one molar amount", "piperazine (pip)--one molar amount"] | ["170 ◦ C"] | ["three days"] | ["water--6 ml"]
j.jssc.2011.04.029 | 2.2.3. [Cd 2 (HTTTA) 2 (2,2 0 -bipy) 2 (H 2 O) 2  2H 2 O] n (3) A mixture of TTTA (0.010 g, 0.025 mmol), 2,2 0 -bipy (0.008 g, 0.05 mmol), Cd(OAc) 2  6H 2 O (0.013 g, 0.05 mmol) with 10 mL H 2 O was placed in a Parr Teﬂon-lined stainless steel vessel and heated to 80 1C for 24 h. Then the reaction system was cooled to room temperature slowly and colorless block crystals of 5 were obtained. After ﬁltration, the crystals were washed with water and dried in air. (Yield 58% based on Cd(OAc) 2  6H 2 O). C 38 H 38 N 10 O 16 S 6 Cd 2 (1307.94): calcd. C 34.86, H 2.91, N 10.70; found C 34.96, H 3.02, N 10.56. IR (KBr pellet): 3427(m,br), 2900(w), 1722(v), 1591(m), 1481(s), 1439(w), 1396(m), 1270(m), 1229(m), 1170(w), 847(m,), 769(m) cm  1 . | [] | [] | ["[Cd 2 (HTTTA) 2 (2,2 0 -bipy) 2 (H 2 O) 2  2H 2 O] n", "C 38 H 38 N 10 O 16 S 6 Cd 2"] | ["Cd(OAc) 2  6H 2 O--0.013 g, 0.05 mmol"] | [] | ["TTTA--0.010 g, 0.025 mmol", "2,2 0 -bipy--0.008 g, 0.05 mmol"] | ["80 1C"] | ["24 h"] | ["H 2 O--10 mL"]
174751914x13877274441607 | [Zn(L) 2 (bipy)] (2): Compound 2 was synthesised in a similar way to 1, except that Cd(NO 3 ) 2 ·6H 2 O was replaced by Zn(NO 3 ) 2 ·4H 2 O (0.130 mmol). Yield 41%. Anal. calcd for C 28 H 26 N 2 O 6 Zn: C, 60.93; N, 5.08; H,4.75; found: C, 60.88; N, 5.10; H, 4.69%. IR (KBr cm –1 ): 3155(s); 2978(w); 1630 (s); 1428(s); 1239(s); 1163(s); 751(s); 539(w). | [] | [] | ["[Zn(L) 2 (bipy)]", "C 28 H 26 N 2 O 6 Zn"] | ["Zn(NO 3 ) 2 \b4H 2 O--0.130 mmol"] | [] | [] | [] | [] | []
cg400531j | Elemental analysis calcd (%) for 4: C 40.27, H 4.99, N 2.24; found: C 39.98, H 4.82, N 2.31.Er 2 (TBDC) 3 (phen) 2 ·4DMF·2H 2 O(5). A mixture of ErCl 3 ·6H 2 O (40 mg, 0.11 mmol), H 2 TBDC (20 mg, 0.09 mmol), and phen (10 mg, 0.06 mmol) was suspended in mixed solution of DMF/EtOH/H 2 O (V/V = 5:2:1, 15 mL) and heated in an uncovered tube at 50 °C for 3 days. The light pink needlelike crystals were collected, washed with ethanol, and dried in the air. Yield: 51% (based on H 2 TBDC). | [] | [] | ["Er 2 (TBDC) 3 (phen) 2 ·4DMF·2H 2 O"] | ["ErCl 3 ·6H 2 O--40 mg, 0.11 mmol"] | [] | ["H 2 TBDC--20 mg, 0.09 mmol", "phen--10 mg, 0.06 mmol"] | ["50 \nC"] | ["3 days"] | ["DMF/EtOH/H 2 O--V/V = 5:2:1, 15 mL"]
cg2002749 | {[Zn(L) 2 (H 2 O) 2 ](PF 6 ) 2 3 6H 2 O} n (6). Zn(NO 3 ) 2 3 6H 2 O (14.9 mg, 0.05 mmol) and NH 4 PF 6 (16.2 mg, 0.10 mmol) were dissolved in 3 mL of water. This solution was added to a 10 mL methanol solution containing L (36.3 mg, 0.10 mmol). The mixture was stirred for 10 min and then filtered. The filtrate was allowed to stand at room temperature for a week. Colorless block crystals suitable for X-ray analysis were obtained. Yield: 68% based on Zn. Anal. Calcd for Table 1. Crystal Data and Reﬁ nement Results for Complexes 19 complex 1234 empirical formula C 36 H 62 O 10 N 18 Cl 6 Co 3 C 36 H 68 O 13 N 18 Cl 2 Co C 36 H 62 O 10 N 18 Cl l6 Cu 3 C 36 H 66 O 12 N 18 Cl 2 Cu formula weight 1296.53 1090.91 1310.36 1077.51 temperature (K) 296(2) 296(2) 296(2) 296(2) wavelength (Å) 0.71073 0.71073 0.71073 0.71073 crystal system trigonal triclinic trigonal triclinic space group R 3 hh P1 h R3 hh P1 a/Å 14.4038(16) 10.318(4) 14.433(2) 10.3098(17) b/Å 14.4038(16) 11.162(4) 14.433(2) 11.0830(18) c/Å 21.667(5) 12.354(4) 21.418(7) 12.258(2) R/deg 90 74.930(4) 90 75.341(2) β/deg 90 72.332(4) 90 71.067(2) γ/deg 120 80.816(5) 120 81.394(2) V/Å 3 3893.0(10) 1304.0(8) 3864.0(15) 1278.2(4) Z 313 1 D calcd /g 3 cm 3 1.659 1.389 1.689 1.4 μ/mm 1 1.328 0.506 1.61 0.605 F(000) 2001 575 2019 567 R(int) 0.0313 0.0207 0.0371 0.0185 GOF on F 2 1.027 1.051 1.081 1.05 R 1 [I >2σ(I)] a 0.0374 0.0906 0.0382 0.0931 wR 2 [I >2σ(I)] b 0.1033 0.2607 0.1009 0.2621 residuals/e 3 A 3 0.292, 0.414 1.142, 1.284 0.405, 0.488 1.829, 1.269 complex 5678 empirical formula C 36 H 54 O 12 N 20 Zn C 36 H 58 O 8 N 18 P 2 F 12 Zn C 21 H 29 N 9 O 7 Zn C 48 H 64 O 20 N 18 Zn 3 formula weight 1024.36 1226.31 584.9 1409.28 temperature (K) 296(2) 296(2) 296(2) 296(2) wavelength (Å) 0.71073 0.71073 0.71073 0.71073 crystal system monoclinic monoclinic monoclinic triclinic space group P2(1)/nP2(1)/nC2/cP1 a/Å 8.4837(9) 11.5300(15) 19.1020(14) 9.136(2) b/Å 16.3767(18) 14.555(2) 11.5697(9) 14.991(4) c/Å 17.5030(19) 16.181(2) 23.0912(17) 15.697(4) R/deg 90 90 90 62.185(3) β/deg 101.2000(10) 101.440(2) 105.1320(10) 79.796(3) γ/deg 90 90 90 89.508(3) V/Å 3 2385.5(4) 2661.6(6) 4926.3(6) 1864.6(8) Z 22 81 D calcd /g 3 cm 3 1.426 1.53 1.577 1.255 μ/mm 1 0.594 0.628 1.059 1.028 F(000) 1072 1264 2432 728 R(int) 0.0225 0.0491 0.0186 0.0137 GOF on F 2 1.03 1.067 1.055 1.083 R 1 [I >2σ(I)] a 0.065 0.0779 0.0568 0.0492 wR 2 [I >2σ(I)] b 0.1967 0.217 0.1638 0.1802 residuals/e 3 A 3 1.087, 1.035 0.943, 1.099 0.660, 0.544 1.225, 0.674 a R 1 = Σ¦¦Fo¦  ¦Fc¦¦/Σ¦Fo¦, b wR 2 =[Σ(w(Fo 2  Fc 2 ) 2 )/Σ(wFo 2 ) 2 ] 1/2 . | [] | ["a week"] | ["[Zn(L) 2 (H 2 O) 2 ](PF 6 ) 2 3 6H 2 O", "C 36 H 62 O 10 N 18 Cl 6 Co 3", "C 36 H 68 O 13 N 18 Cl 2 Co", "C 36 H 62 O 10 N 18 Cl l6 Cu 3", "C 36 H 66 O 12 N 18 Cl 2 Cu", "C 36 H 54 O 12 N 20 Zn", "C 36 H 58 O 8 N 18 P 2 F 12 Zn", "C 21 H 29 N 9 O 7 Zn", "C 48 H 64 O 20 N 18 Zn 3"] | ["Zn(NO 3 ) 2 3 6H 2 O--14.9 mg, 0.05 mmol", "NH 4 PF 6--16.2 mg, 0.10 mmol"] | [] | ["L--36.3 mg, 0.10 mmol"] | ["room temperature"] | ["10 min"] | ["water--3 mL", "methanol--10 mL"]
j.ica.2011.12.018 | 2.2.2. [Cu 4 I 4 (bpp) 2 ] (2) The yellow pillar crystals of compound 2 was obtained by another simple solvothermal self-assembly of CuI (0.19 g, 1 mmol), KI (0.83 g, 5 mmol) and bpp (0.42 g, 2 mmol) in a 10 mL C 2 H 5 OH solution (pH 9 adjusted by 0.1 molL 1 KOH) at 170 °C for 72 h.Yield: ca. 25% based on Cu(I). Anal. Calc. C 26 H 52 N 4 Cu 4 I 4 (2): C, 26.41; H, 4.43; N, 4.74. Found: C, 26.56; H, 4.36; N, 4.56%. IR (cm 1 ): 3107 s, 2931 s, 2855 m, 1570 s, 1450 s, 1428 m, 1400 m, 1305 m, 1067 m, 1035 s, 949 s, 840 m. | [] | [] | ["Cu 4 I 4 (bpp) 2"] | ["CuI--0.19 g, 1 mmol", "KI--0.83 g, 5 mmol"] | [] | ["bpp--0.42 g, 2 mmol"] | ["170 \nC"] | ["72 h"] | ["C 2 H 5 OH--10 mL"]
j.molstruc.2013.01.038 | 2.2.2. Synthesis of [Cd 4 (betd) 2 (phen) 8 ]28H 2 O(2) An identical procedure with 1 was followed to prepare 2 except that Cu(NO 3 ) 2 3H 2 O was changed to Cd(NO 3 ) 2 4H 2 O (0.0616 g, 0.2 mmol). The pale- yellow crystals were obtained in ca. 57% yield based on H 4 betd. Anal. (%) calcd for C 120 H 136 Cd 4 N 16 O 44 : C, 48.76; H, 4.63; N, 7.58. Found: C, 48.83; H, 4.60; N, 7.54. IR (KBr cm 1 ): 3435 s, 1564 s, 1506 m, 1428 m, 1392 vs, 1148 w, 1098 w, 851 s, 815 m, 779 vs, 727 m, 664 w.Scheme 1. The coordination modes of H 4 betd ligand in 1–3.X. Chen et al. / Journal of Molecular Structure 1038 (2013) 106–113 107 | [] | [] | ["[Cd 4 (betd) 2 (phen) 8 ]\n28H 2 O", "C 120 H 136 Cd 4 N 16 O 44"] | ["Cd(NO 3 ) 2 \n4H 2 O--0.0616 g, 0.2 mmol"] | [] | ["H 4 betd--NaN", "phen--NaN"] | [] | [] | []
molecules23020479 | δ C (solvent dmso-d 6 , 125.8 MHz, 298 K): 157.7 C5, 152.6 C15, 149.0 C1, 139.4 C13, 139.2 C17, 136.9 C3, 129.9 C9, 127.9 C19, 127.9 C18, 127.8 C11, 125.6 C8, 124.2 C23, 123.6 C4, 122.5 C2, 121.5 C10, 120.2 C20, 119.4 C12, 58.5 C6, 56.4 C7. MS-ESI + , m/z (%BPI): [ L 1 + H] + , 468.2 (100%). Elem. Anal. Calcd for C 26 H 26 BN 5 O 3 : C, 64.3; H, 5.8; N, 14.4%. | [] | [] | ["C 26 H 26 BN 5 O 3"] | [] | [] | [] | [] | [] | []
s2056989017017224 | Synthesis of 1,6-bis(1,2,4-triazol-1-yl)hexane (btrh) A suspension of 2.76 g (40 mmol) of 1,2,4-triazole and 4.48 g (80 mm ol) of powdered KOH in 15 ml of DMSO was stirred vigorously at 353 K for 30 min. The reaction ﬂask was then immersed into a cold water bath and, after cooling to room temperature, 4.88 g (20 mmol) of 1,6-dibromohexane in 10 ml of DMSO were adde d dropwise over 30 min. After the addition was complete, the reaction mixture was stirred overnight at 353 K. It was then quenched with 200 ml of water and extracted with 1-butanol (5  20 ml), the extract was then washed with water (2 10 ml). Evaporation of solvents from the extract on a rotary evaporator and recrystallization from isopropyl alcohol gave 3.83 g (87%) of the product as colourless crystals. | [] | [] | ["1,6-bis(1,2,4-triazol-1-yl)hexane (btrh)"] | [] | [] | ["1,2,4-triazole--2.76 g, 40 mmol", "1,6-dibromohexane--4.88 g, 20 mmol"] | ["353 K"] | ["overnight"] | ["DMSO--15 ml", "DMSO--10 ml", "1-butanol--5 × 20 ml", "water--200 ml, 2 × 10 ml", "isopropyl alcohol--recrystallization"]
j.poly.2015.04.027 | The container was then sealed and heated at 120 °C for 48 h under autogeneous pressure and then cooled down slowly to room temperature. Colorless block crystals were collected, washed by ether and then dried under vacuum. Yield: 0.079 g (90%, based on Cd).Anal. Calc. for C 22 H 24 CdN 4 O 8 (MW = 584.85): C, 45.18; H, 4.14; N, 9.58. Found: C, 44.39; H, 4.33; N, 9.24%. IR (cm 1 ): 3135(br), 1701(s), 1621(m), 1596(s), 1558(s), 1509(s), 1444(m), 1369(s), 1295(w), 842(w), 733(m).2.4. X-ray crystallography The diffraction data of complexes 1 was collected at 22 °Cona Bruker AXS SMART APEX II CCD diffractometer equipped with a graphitemonochromated Mo K a (k a = 0.71073 Å) radiation [7]. | [] | [] | ["C 22 H 24 CdN 4 O 8"] | [] | [] | [] | ["120 \nC"] | ["48 h"] | []
c6dt01636g | Synthesis of {[Eu(H 2 O) 5 (BTEC)][H(C 5 H 6 N 2 )]·3H 2 O} (1) A mixture of Eu(NO 3 ) 3 ·6H 2 O (0.09 g, 0.20 mmol), 1,2,4,51,2,4,5-benzenetetracarboxylic acid (H 4 BTEC) (0.08 g, 0.40 mmol), 4-amino pyridine (0.03 g, 0.20 mmol) and H 2 O (10 mL) was added to beaker and stirred for 30 min by using magnetic stirrer, which is further sealed in a 25 mL Teflon-lined stainless steel autoclave and heated at 160 °C for 48 h. Then after cooled to room temperature, the colorless block-shaped crystals were obtained in yield of 40% based on Eu. Element analysis calcd (%) for C 15 H 25 EuN 2 O 16 : C 28.09%; H 3.92%; N 4.34% found: C 28.10 %; H 3.70%; N 4.32%. | [] | [] | ["{[Eu(H2O)5(BTEC)][H(C5H6N2)]·3H2O}", "C15H25EuN2O16"] | ["Eu(NO3)3·6H2O--0.09 g, 0.20 mmol"] | [] | ["1,2,4,51,2,4,5-benzenetetracarboxylic acid (H4BTEC)--0.08 g, 0.40 mmol", "4-amino pyridine--0.03 g, 0.20 mmol"] | ["160 °C"] | ["48 h"] | ["H2O--10 mL"]
cm801004w | Synthesis of Sr[(HPAA)(H 2 O) 3 ] · H 2 O(3a). The same procedure as given above was followed except that the solution pH was adjusted to 2.7 with 1.0 M NaOH. Large octahedral blocks crystallize after 4 days. Yield: 45% based on Sr. It should be mentioned that if the BaCl 2 · 2H 2 O + HPAA reaction is carried out at pH 2.7, Ba[(HPAA)(H 2 O) 2 (4) is obtained as the only product.It appears that the Ba/HPAA system is insensitive to pH.Synthesis of Fe[(HPAA)(H 2 O) at pH 2.0. The same procedure was followed as given above, except that ferrous ammonium sulfate hexahydrate (Fe II (NH 4 ) 2 (SO 4 ) 2 · 6H 2 O) is used (2.195 mmol, 0.861 g). Rapid precipitation of an off-white powder occurs that is isolated by ﬁltration and oven dried. Yield: 65% based on Fe. This product is amorphous based on powder XRD measurements. | [] | [] | ["Sr[(HPAA)(H 2 O) 3 ] · H 2 O", "Ba[(HPAA)(H 2 O) 2", "Fe[(HPAA)(H 2 O)"] | ["Sr--NaN", "BaCl 2 · 2H 2 O--NaN", "Fe II (NH 4 ) 2 (SO 4 ) 2 · 6H 2 O--2.195 mmol, 0.861 g"] | [] | ["HPAA--NaN"] | [] | [] | ["H 2 O--NaN"]
ic9021867 | {[Ni 2 (mbpb) 3 ]Tb(H 2 O) 6 }(CF 3 SO 3 ) 3 7H 2 O (2). A solution of Tb(CF 3 SO 3 ) 3 (0.076 g, 0.125 mmol) in 5 mL of water was added to 6 mL of solution A (0.125 mmol). A light-green precipitate immediately formed. The mixture was stirred for 30 min. After filtration of the light-green solid, the resulting green solution was allowed to stand at room temperature. X-ray-quality lightgreen crystals of 2 were obtained by slow evaporation of the solution after several days. They were filtered off and air-dried. | [] | ["several days"] | ["[Ni 2 (mbpb) 3 ]Tb(H 2 O) 6 (CF 3 SO 3 ) 3 7H 2 O", "NaN"] | ["Tb(CF 3 SO 3 ) 3--0.076 g, 0.125 mmol"] | [] | ["solution A--0.125 mmol"] | [] | ["30 min"] | ["water--5 mL"]
ejic.201700845 | [Cr(HL N3O2biPh )(H 2 O) 2 ](NO 3 ) 2 (2): Cr(NO 3 ) 3 ·9H 2 O (0.072 g, 0.18 mmol) dissolved in EtOH (20 mL) was added to H 2 L N3O2biPh (0.1 g, 0.18 mmol) dissolved in EtOH (40 mL). The green-brown mixture was heated at reflux for 2 h. Slow evaporation of the solution yielded polycrystalline green material after 3 d. Yield: 0.14 g (94 %). IR (KBr): ν ˜ = 1676 (s), 1606 (w), 1579 (w), 1566 (w), 1539 (m), 1486 (m), 1385 (m), 1271 (w), 1194 (w), 1159 (w), 1122 (w), 1077 (w), 1046 (m), 1023 (m), 1006 (w), 922 (m), 906 (m), 859 (w), 806 (m), 776 (w), 697 (m), 662 (w) cm –1 .C 35 H 32 CrN 7 O 10 ·0.5EtOH (785.68): calcd. C 55.03, H 4.49, N 12.47; found C 55.37, H 4.39, N 12.07. | [] | ["3 d"] | ["[Cr(HL N3O2biPh)(H 2 O) 2 ](NO 3 ) 2", "C 35 H 32 CrN 7 O 10 ·0.5EtOH"] | ["Cr(NO 3 ) 3 ·9H 2 O--0.072 g, 0.18 mmol"] | [] | ["H 2 L N3O2biPh--0.1 g, 0.18 mmol"] | ["reflux"] | ["2 h"] | ["EtOH--20 mL"]
chem.200902346 | A mixture of [CuACHTUNGTRENNUNG(Hoxonic)ACHTUNGTRENNUNG(H 2 O)] n (1 mmol, 0.219 mg) and 4, 4’-bipyridine (0.5 mmol, 78 mg) in 40 mL of water/methanol (15 mL:25 mL) was refluxed at 80 8 C under stirring for two hours. The suspension was filtered and washed with water, ethanol and diethyl ether. Yield: 83 %. | [] | [] | ["[CuACHTUNGTRENNUNG(Hoxonic)ACHTUNGTRENNUNG(H 2 O)] n"] | ["[CuACHTUNGTRENNUNG(Hoxonic)ACHTUNGTRENNUNG(H 2 O)] n--1 mmol, 0.219 mg"] | [] | ["4, 4’-bipyridine--0.5 mmol, 78 mg"] | ["80 8 C"] | ["two hours"] | ["water/methanol--40 mL (15 mL:25 mL)"]
acs.cgd.5b00861 | 70.3H 2 O (3) A quantity of Pb(NO 3 ) 2 (0.33 g, 1.0 mmol), H 4 CBTC acid (0.46 g, 2.0 mmol) and phen (0.20 g, 1.0 mmol) were placed in a flask and dissolved in 10 mL of H 2 O. Then, slow addition of a solution of sodium hydroxide solution helped adjust the pH to a final value of ~9. The resulting reaction mixture was then placed in a 23 mL teflon-lined stainless steel reactor and heated to 160 o C for 85 h. At the end of that period, the reactor was allowed to return to room temperature, with gray crystals observed at the bottom of the teflon vessel. Yield: 0.20 g (74%). Anal. Calcd for 3, [Pb 4 (phen) 8 (CBTC) 2 (H 2 O) 4 ] 3 . | [] | [] | ["70.3H 2 O", "3, [Pb 4 (phen) 8 (CBTC) 2 (H 2 O) 4 ] 3"] | ["Pb(NO 3 ) 2--0.33 g, 1.0 mmol"] | ["sodium hydroxide solution--NaN"] | ["H 4 CBTC acid--0.46 g, 2.0 mmol", "phen--0.20 g, 1.0 mmol"] | ["160 o C"] | ["85 h"] | ["H 2 O--10 mL"]
s0108270105023139 | Experimental 5-Bromosalicylaldehyde (0.1 mmol, 20.1 mg) and N,N-dimethylethane-1,2-diamine (0.1 mmol, 8.8 mg) were dissolved in MeOH (10 ml). The mixture was stirred at room temperature for 10 min to give a yellow solution. To this solution was added an aqueous solution (2 ml) of NH 4 NCS (0.1 mmol, 6.5 mg) and an MeOH solution (3 ml) of Cu(CH 3 COO) 2 H 2 O (0.1 mmol, 19.9 mg), with stirring. The mixture was stirred for another 10 min at room temperature. The ®ltrate was kept in air for 12 d, during which time blue block-shaped crystals were formed.Crystal data [Cu(C 11 H 14 BrN 2 O)(NCS)] M r = 391.77 Orthorhombic, Pca2 1 a = 11.767 (2) A Ê b = 7.4180 (15) A Ê c = 33.870 (7) A Ê V = 2956.4 (10) A Ê 3 Z =8 D x = 1.760 Mg m ÿ3 Mo K radiation Cell parameters from 12201 re¯ections  = 2.4±28.0   = 4.32 mm ÿ1 T = 298 (2) K Block, blue 0.24  0.15  0.12 mm metal-organic compounds Acta Cryst. (2005). C61, m406±m408 Zhong-Lu You  [Cu(C 11 H 14 BrN 2 O)(NCS)] m407 Figure 2 The structure of molecule B of (I), showing the atom-numbering scheme and the formation of the polymeric chain. Displacement ellipsoids are drawn at the 50% probability level. H atoms have been omitted for clarity. [Symmetry codes: (ii) x ÿ 1 2 , ÿ y +1,z; (iv) x + 1 2 ,1ÿ y, z.] Figure 3 The crystal packing of (I), viewed along the b axis. Dashed lines show the weak intermolecular CÐHO and CÐHS hydrogen bonds. | [] | ["12 d"] | ["[Cu(C 11 H 14 BrN 2 O)(NCS)]"] | ["Cu(CH 3 COO) 2 ?H 2 O--0.1 mmol, 19.9 mg"] | ["NH 4 NCS--0.1 mmol, 6.5 mg"] | ["5-Bromosalicylaldehyde--0.1 mmol, 20.1 mg", "N,N-dimethylethane-1,2-diamine--0.1 mmol, 8.8 mg"] | [] | [] | ["MeOH--10 ml"]
j.cplett.2009.04.085 | The mother liquor was carefully decanted, and the remaining crystals were allowed to dry. Powder X-ray analysis showed this material to be mainly (or even exclusively) Rb–TCNQ(II), with the chief impurity Rb–TCNQ(I). For the measurements performed in this study, the crystals were separated under a microscope (due to their difference in color). The experience of several crystallization experiments showed that the best quality material is obtained from undisturbed solutions. Furthermore, at the end of the crystallization, the mother liquor must be removed very carefully, because agitation of the mixture results in the rapid crystallization of large numbers of small crystals of the undesired Rb–TCNQ(I). | [] | [] | [] | [] | [] | [] | [] | [] | []
acs.cgd.5b00661 | Compound 3. Yield 230 mg, 72%. Elem. Anal. Calcd for [{Cu 3 (μ 3 OH)(μ-pz) 3 (C 4 H 9 COO) 2 (C 10 H 8 N 2 ) (MeOH)}]: C, 45.08; H, 5.04; N, 14.02. Found: C, 44.45; H, 4.71; N, 13.96. IR (KBr, cm −1 ): 3377, 3222, 3131, 3104, 3063, 2954, 2931, 2871, 1615,1598, 1562, 1533, 1488, 1451, 1415, 1379, 1345, 1319, 1292, 1277, 1220, 1177, 1165, 1098, 1059, 998, 930, 879, 858, 813, 760, 746, 662. ESI-MS (+) (MeOH, MeCN) (higher peaks, m/z; relative abundance, %): 157.1 (18) [bpy + H] + , 524.3 (8) [Cu 3 (OCH 3 ) (pz) 3 (C 4 H 9 COO)] + , 560.3 (20) [Cu 3 (OH) (pz) 3 (C 4 H 9 COO) (MeOH)(H 2 O)] + , 592.3 (40) [Cu 3 (OH) (p z) 3 (C 4 H 9 COO) (MeOH) 2 (H 2 O)] + , 626.3 (15) [Cu 3 (pz) 3 (C 4 H 9 COO) 2 (MeOH)] + , 648.2 (8) [Cu 3 (OH) (pz) 3 (C 4 H 9 COO) 2 (H 2 O) 2 +H] + , 662.5 (15) [Cu 3 (OH) (pz) 3 (C 4 H 9 COO) 2 (MeOH)(H 2 O) + H] + , 680.3 (50) [Cu 3 (OH) (pz) 3 (C 4 H 9 COO) 2 (MeOH)(H 2 O) 2 +H] + , 685.3 (100) [Cu 3 (OH) (pz) 3 (C 4 H 9 COO) 2 (MeOH) (MeCN) + H] + , 714.5 (70) [Cu 3 (OH) (pz) 3 (C 4 H 9 COO) (MeOH) 3 (H 2 O) 6 ] + , 750.5 (20) [Cu 3 (pz) 3 (C 4 H 9 COO) 2 (bpy)] + , 800.5 (8) [Cu 3 (OH) (pz) 3 (C 4 H 9 COO) 2 (bpy) (MeOH) + H] + , 1079.4 (20) [Cu 6 (OH) 4 (pz) 6 (C 4 H 9 COO)(H 2 O) 7 ] + , 1113.6 (60) [Cu 6 (OH) 4 (pz) 6 (C 4 H 9 COO) (MeOH) 5 ] + , 1149.6 (65) [Cu 6 (OH) 4 (pz) 6 (C 4 H 9 COO) (MeOH) 5 (H 2 O) 2 ] + , 1185.6 (15) [Cu 6 (OH) 4 (pz) 6 (C 4 H 9 COO) (MeOH) 5 (H 2 O) 4 ] + . μ eff (295 K) = 2.380 μ B (calculated for C 30 H 40 Cu 3 N 8 O 6 ). | [] | [] | ["[{Cu 3 (μ 3 OH)(μ-pz) 3 (C 4 H 9 COO) 2 (C 10 H 8 N 2 ) (MeOH)}]", "C 30 H 40 Cu 3 N 8 O 6"] | [] | [] | [] | [] | [] | []
j.ica.2014.11.030 | 7 ¦ P a g e mixture was filtered and the filtrate was collected. The volatiles were removed using rotary evaporator and the residue was dried in vacuum. The dried compound was washed with hexane and then extracted from chloroform to yield reddish brown crystalline product. Yield: 53%; m.p.: 237-39 o C. Anal. Found: C, 60.71; H, 3.79; N, 2.75%.Calc. for C 50 H 38 N 2 O 5 Sn 2 : C, 60.97; H, 3.86; N, 2.84%. UV-visible (DMF) λ max (nm): 237, 365 460. IR (KBr, cm -1 ):1580 ν asym (OCO), 625 (SnC), 470 (Sn-O). 1 H NMR (CDCl 3 , 400 MHz) δ H , Ligand skeleton: 12.29 [s, 1H, (OH)], 8.55 [s, 1H, (A) H-2], 8.14 [d, 1H, (A) H-6, J = 6.8 Hz], 7.79 [br, 1H, (B) H-3, J = 6.8 Hz], 7.39 [m, 3H, (B) H-4, H-5 and H-6], 7.15 [m, 1H, (A) H-5] ppm; Sn-Ph skeleton: 7.67 [m, 12H, Hortho ], 7.49 [m, 18H, Hmeta and Hpara ] ppm. 13 C NMR (CDCl 3 , 100 MHz) δ C , Ligand skeleton: 174.10 [CO 2 ], 168.65 [CO 2 ], 164.45 [(A) C-4], 151.26 [(B) C-1], 145.47 [(A) C-1], 137.94 [(B) C-5], 137.3 [(B) C-2], 136.15 [(B) C-4], 129.16 [(B) C-3], 129.14 [(A) C-2], 128.84 [(A) C-6], 118.98 [(B) C-6], 117.74 [(A) C-3], 114.39 [(A) C-5]; Sn-Ph: 137.25 [C ipso ] 1 J [ 119 Sn13 C (nd)], 136.90 [C ortho ] 2 J [ 119 Sn13 C (39.1 Hz)], 128.65 [C para ], 128.35 [C meta ] 3 J [ 119 Sn13 C (nd)] ppm. 119 Sn NMR (CDCl 3 , 149 MHz): -130.4, -106.3 ppm. * (nd): not detected. 2.2.7. Synthesis of Me 3 SnL 1 (3) The trimethyltin compound Me 3 SnL 1 (3) was synthesized by following the analogous procedure described above as in case of compound 2. The methanol solution of Me 3 SnCl (0.75 g, 2.27 mmol) and sodium salt of (E)-5-((2-carboxyphenyl)diazenyl)-2-hydroxybenzoic acid (0.90 g, 4.54 mmol) was refluxed for 4-5 hours. The reaction mixture was filtered and the filtrate was evaporated to dryness under reduced pressure using rotary evaporator. The crude product obtained was washed with petroleum ether and then recrystallized from absolute ethanol which upon slow evaporation afforded red crystals of compound (3). Yield: 50%; m.p.: 218-220 o C. Anal.Found: C, 39.15; H, 4.17; N, 4.36%. Calc. for C 26 H 26 N 2 O 5 Sn 2 : C, 39.22; H, 4.25; N, 4.57%. UV-visible | ["218-220 o C"] | [] | ["Me 3 SnL 1 (3)"] | ["Me 3 SnCl--0.75 g, 2.27 mmol"] | [] | ["(E)-5-((2-carboxyphenyl)diazenyl)-2-hydroxybenzoic acid--0.90 g, 4.54 mmol"] | ["reflux"] | ["4-5 hours"] | ["methanol--not specified", "absolute ethanol--not specified"]
ejic.200800812 | Compound 4: A solution with an excess of KNCS (0.080 g, 0.80 mmol) in a minimum volume of water was added to an aqueous solution of [{Cu(L 1 )(H 2 O) 3 } 2 ](SO 4 ) 2 (0.075 g, 0.10 mmol) and the mixture was stirred for 1 h. A light-green solid of 4 was then filtered off, washed with cold water and dried (yield 0.036 g, 53%). | [] | [] | ["Compound 4"] | ["KNCS--0.080 g, 0.80 mmol", "[{Cu(L 1 )(H 2 O) 3 } 2 ](SO 4 ) 2--0.075 g, 0.10 mmol"] | [] | [] | [] | ["1 h"] | ["water--minimum volume"]
acs.cgd.0c00742 | BDMCZn-4a, 4b and 4c. The three systems were synthetized as BDMCZn-1 but adding either 15.19 mg (0.048 mmol) or 30.38 mg (0.097 mmol) of bpy. BDMCZn-4c was the only compound obtained in significant quantity, with a yield of 38-54 wt.%. ATR-FTIR data (cm -1 ): 1614 (νC=C ring ), 1590 (C=O st β-diketone ), 1483(νC=C aromatic ), 1382 (δCCH), 1261(C-Ost phenolic ), 1155 (opp CCH aromatic and CCH skeletal ),965 (=CHδ opp). EA, the best fit of the found data (C: 58.71, H: 4.07, N: 3.4 wt.%) was obtained by using a molar ratio for Zn:BDCM:bpy of 1:1:0.5 (C: 59.33, H: 4,56, N: 2,88 wt.%) with 2 H 2 O molecules in the structure, therefore resulting in the formulae [Zn(BDMC)(bpy) 0.5 ] n ·2nH 2 O or ZnC 24 H 18 O 4 N·2H 2 O (485.8 g·mol). | [] | [] | ["BDMCZn-4a", "BDMCZn-4b", "BDMCZn-4c", "[Zn(BDMC)(bpy) 0.5 ] n ·2nH 2 O", "ZnC 24 H 18 O 4 N·2H 2 O"] | ["BDMCZn-1--NaN"] | [] | ["bpy--15.19 mg (0.048 mmol) or 30.38 mg (0.097 mmol)"] | [] | [] | []
b212518h | L1 .Ni(hfac) 2 } n (1b). 1b was prepared as for 1a using L1 (26 mg, 1.0  10 2 mmol) and Ni(hfac) 2 2H 2 O (50 mg, 1.0  10 2 mmol). An orange-red powder was obtained in 67% yield (51 mg). FT-IR (cm 1 ): 3129 w, 3097 w, 1645 s, 1556 m, 1531 m, 1259 s, 1209 s, 1149 s, 1101 m, 798 m, 673 s, 588 m. Anal. | [] | [] | ["Ni(hfac) 2"] | ["Ni(hfac) 2 \n2H 2 O--50 mg, 1.0 × 10 −2 mmol"] | [] | ["L1--26 mg, 1.0 × 10 −2 mmol"] | [] | [] | []
ic7003968 | The synthesis of N,N′-bis(acetylacetone)-1,2-ethylenediimine[(acacen)H 2 ], [N,N′-bis(acetylacetone)-1,2-ethylenediimine]manganese(III) acetate diaqua [(acacen)MnOAc‚2H 2 O] (1‚2H 2 O), and [N,N′-bis(acetylacetone)-1,2-ethylenediimine]manganese(III) chloride [(acacen)MnCl] (2) were adapted from literature procedures. | [] | [] | ["N,N′-bis(acetylacetone)-1,2-ethylenediimine[(acacen)H 2 ]", "[N,N′-bis(acetylacetone)-1,2-ethylenediimine]manganese(III) acetate diaqua [(acacen)MnOAc‚2H 2 O] (1‚2H 2 O)", "[N,N′-bis(acetylacetone)-1,2-ethylenediimine]manganese(III) chloride [(acacen)MnCl] (2)"] | [] | [] | [] | [] | [] | []
ic300134z | Found: C, 24.57; H, 2.05; N, 15.44. IR (KBr, cm −1 ): 3196 (w), 3092(w), 1638(w), 1618(w), 1587(w), 1510 (w), 1456(w), 1419(w), 1365(w), 1322(w), 1275(w), 1200(w), 1139(w), 1011(w), 949(s), 889(s), 833(s), 750(m), 692(s), 653(s), 569(m), 519(m). | [] | [] | [] | [] | [] | [] | [] | [] | []
b309479k | Yield 12 mg (56%); mp >330 ⬚C. Analysis: calc. for C 22 H 16 N 4 Cl 4 Pd 2 ⴢ1½H 2 O C 36.80, H 2.67, N 7.80; found C 36.46, H 2.08, N 7.81%. 1 H NMR (DMSO-d 6 ) δ 9.07 (d, 4H, H6), 8.17 (t, 4H, H4), 7.54 (t, 4H, H5), 7.49 (d, 4H, H3). | [] | [] | ["C 22 H 16 N 4 Cl 4 Pd 2 ⴢ1½H 2 O"] | [] | [] | [] | [] | [] | []
b302807k | [Cd(NO 3 ) 2 (4,7-phen)(H 2 O)] ∞ ,3 A solution of Cd(NO 3 ) 2 .4H 2 O (64 mg, 0.21 mmol) in MeCN (3 cm 3 ) was added to a solution of 4,7-phen (38 mg, 0.21 mmol) in CH 2 Cl 2 (2 cm 3 ). The white precipitate was ﬁltered oﬀ and dried in vacuo. Yield 96% (Found: C, 32.98; H, 2.54; N, 13.51. Calc. | [] | [] | ["[Cd(NO 3 ) 2 (4,7-phen)(H 2 O)] ∞", "NaN"] | ["Cd(NO 3 ) 2 .4H 2 O--64 mg, 0.21 mmol"] | [] | ["4,7-phen--38 mg, 0.21 mmol"] | [] | [] | ["MeCN--3 cm 3", "CH 2 Cl 2--2 cm 3"]
ic302370n | Synthesis of [Fe(NCS) 2 (bpe) 2 ·(bpe)] (1). A dark red polycrystalline powder of compound 1 was obtained by the reaction of FeSO 4 ·7H 2 O (47.1 mg, 0.15 mmol), KNCS (29.3 mg, 0.3 mmol), and trans-1,2-bis(4-pyridyl)-ethylene (104.6 mg, 0.6 mmol) in 1 mL of acetonitrile (see Figure S20). Yield based on FeSO 4 ·7H 2 O: 105.9 mg (98.3%). Calcd for C 38 H 30 FeN 8 S 2 (718.68): C 63.51, H 4.21, N 15.59, S 8.92. Found: C 63.25, H 4.14, N 15.33, S 8.97. IR (KBr): ν max = 2051 (s), 1601 (m), 1411 (m), 1413 (m), 1213 (m), 1009 (m), 962 (m), 830 (m), 813 (m), 548 (s), 482 (w) cm −1 (see Figure S4 and Table S2). | [] | [] | ["[Fe(NCS) 2 (bpe) 2 ·(bpe)]"] | ["FeSO 4 ·7H 2 O--47.1 mg, 0.15 mmol", "KNCS--29.3 mg, 0.3 mmol"] | [] | ["trans-1,2-bis(4-pyridyl)-ethylene--104.6 mg, 0.6 mmol"] | [] | [] | ["acetonitrile--1 mL"]
s11243-006-0157-3 | Synthesis of [Co(C 10 H 7 COO) 2 (H 2 O) 3 ] 2n Æ 4nH 2 O(1) HNA (0.14 g, 0.8 mmol) was dissolved in doubly distilled water (10 mL) and the pH value was adjusted to 8 with aqueous NaOH (0.2 mol L )1 ). The aqueous solution (5 mL) of Co(CH 3 COO) 2 Æ 4H 2 O (0.20 g, 0.4 mmol) was then added with stirring. After 3 h, the resulting mixture was ﬁltered. Red block crystals suitable for X-ray structure analysis were obtained by slow evaporation of the ﬁltrate, within 3 weeks, in 65% yield. Elemental analysis (%) Calcd. for C 44 H 48 Co 2 O 18 : C, 53.8; H, 4.9. Found (%): C, 53.65; H, 4.9. IR (KBr, cm )1 ): 3648(vs), 3196(br), 2275(w), 1600(s), 1376(s), 1261(m), 1213(m), 1070(w), 984(s), 864(m), 795(m). 654(s), 588(m), 423(m).Physical measurements The i.r. spectr um was recorded on a Nicolet FT-IR 200 spectrometer with KBr pellets in the 4000 400 cm )1 region. Elemental analyses for C and H were performed on a Perkin–Elmer 2400C elemental analyzer. Thermogravimetric (T.g.) analyses and diﬀerential thermal analyses (DTA) were carried out on a Shimadzu simultaneous DTG-60A thermal analysis instrument with a heating rate of 8 C min )1 from room temperature to 800 C under a nitrogen atmosphere (ﬂow rate 20 mL min )1 ). The emission spectra were measured on a Varian Cary Eclipse spectrometer. | [] | ["3 weeks"] | ["[Co(C 10 H 7 COO) 2 (H 2 O) 3 ] 2n Æ 4nH 2 O"] | ["Co(CH 3 COO) 2 Æ 4H 2 O--0.20 g, 0.4 mmol"] | [] | ["HNA--0.14 g, 0.8 mmol"] | [] | ["3 h"] | ["doubly distilled water--10 mL", "aqueous NaOH--5 mL"]
ja808896f | Synthesis of MAMS-3. A mixture of 20 mg of Co(NO 3 ) 2 · 6H 2 O and 10 mg of H 2 BBPDC in 1.5 mL of dimethylacetamide (DMA) solvent was sealed in a Pyrex glass tube (i.d. 8 mm/o.d. 10 mm) and heated to 120 °C at a rate of 1 °C/min. After staying at 120 °C for 24 h, it was cooled to 35 °C at a rate of 0.1 °C/min. The resulting violet crystals were washed with DMA twice to give pure MAMS-3 (Co 2 (H 2 O) 2 (BBPDC) 2 · 3DMA, yield ) 80% based on BBPDC ligand). The reaction was ampliﬁed to gram quantity using multiple tubes. Anal. Calcd for MAMS-3: C 57.20%, H 6.30%, N 4.17%; found: C 58.85%, H 6.16%, N 4.15%. | [] | [] | ["MAMS-3", "Co 2 (H 2 O) 2 (BBPDC) 2 · 3DMA"] | ["Co(NO 3 ) 2 · 6H 2 O--20 mg"] | [] | ["H 2 BBPDC--10 mg"] | ["120 °C"] | ["24 h"] | ["dimethylacetamide (DMA)--1.5 mL"]
b810287b | Synthesis of dimer A mixture of Cu(NO 3 ) 2 ·3H 2 O (0.24 g, 1.0 mmol) and Hfcz (0.31 g, 1.0 mmol) in methanol (20 ml) was stirred for 30 min, and blue precipitate was obtained. Then a minimum amount of ammonia (14 M) was added to obtain the clear solution. Suitable blue single crystals were obtained by slow evaporation of this solution at the ambient temperature in 90.5% yield based on Cu(NO 3 ) 2 ·3H 2 O. Elemental analyses, calc. for C 28 H 30 Cu 2 F 4 N 14 O 10 (M = 925.74): C, 36.33; H, 3.27; N, 21.18; Cu, 13.73. Found: C, 36.52; H, 3.20; N, 21.26; Cu, 13.71%. IR (cm -1 ): 3424, 3084, 1617, 1506, 1450, 1420, 1398, 1385, 1360, 1337, 1314, 1301, 1255, 1220, 1153, 1100, 1073, 964, 919, 874, 671. | [] | [] | ["dimer", "C 28 H 30 Cu 2 F 4 N 14 O 10"] | ["Cu(NO 3 ) 2 \b3H 2 O--0.24 g, 1.0 mmol"] | [] | ["Hfcz--0.31 g, 1.0 mmol"] | [] | ["30 min"] | ["methanol--20 ml"]
j.molstruc.2017.10.041 | 2.1. Synthesis of [Cd(TPBA-4)(NO 3 ) 2 ]·2DMF·1.22H 2 O(1) Cd(NO 3 ) 2 $4H 2 O (15.4 mg, 0.05 mmol) suspended in DMF (2 mL) was added dropwise at room temperature to a solution of TPBA-4 (24.0 mg, 0.05 mmol) in 2 mL DMF. The resulting pale yellow solution was then stirred for another 2 h and ﬁltrated. The crystals suitable for X-ray structure analysis were prepared by slowly diffusing diethyl ether into the DMF solution in a test tube for one week. Yield: 50%. Anal. Calcd. (%) for C 33 H 40.44 Cd 1 N 10 O 12.22 :C, 44.78; H, 4.61; N, 15.83. Found: C, 44.85; H, 4.65; N, 15.78. FT-IR (KBr pellet, cm 1 ): 3604br, 3058 m, 1670s, 1640 m, 1551s, 1429 m, 1384s, 1297s, 1031 m, 795 m, 718 m. | [] | ["one week"] | ["[Cd(TPBA-4)(NO 3 ) 2 ]·2DMF·1.22H 2 O", "C 33 H 40.44 Cd 1 N 10 O 12.22"] | ["Cd(NO 3 ) 2 $4H 2 O--15.4 mg, 0.05 mmol"] | [] | ["TPBA-4--24.0 mg, 0.05 mmol"] | ["room temperature"] | ["2 h"] | ["DMF--2 mL"]
j.molstruc.2012.07.039 | [NaSm(oba)(ox)(H 2 O)] (2) Brown block-like crystals of 2 (yield 78% based on SmCl 3 7H 2 O) were synthesized from a mixture of Na 2 C 2 O 4 (0.5 mmol, 0.067 g), SmCl 3 7H 2 O (0.5 mmol, 0.186 g), H 2 oba (0.5 mmol, 0.013 g) and deionized water with a molar ratio of 1:1:1:1333 under the same conditions as above. Anal. Calcd. for 2,C 16 H 10 SmNaO 10 : C, 35.8; H, 1.9; O, 29.9. Found: C, 36.0; H, 2.1; O, 30.1. IR (KBr)/cm 1 : 3461, 3070, 1651, 1623, 1568, 1514, 1439, 1392, 1325, 1247, 1199, 1162, 1140, 1100, 878, 782, 765, 661, 628, 560, 506, 443. | [] | [] | ["[NaSm(oba)(ox)(H 2 O)]", "C 16 H 10 SmNaO 10"] | ["SmCl 3 \n7H 2 O--0.5 mmol, 0.186 g"] | [] | ["Na 2 C 2 O 4--0.5 mmol, 0.067 g", "H 2 oba--0.5 mmol, 0.013 g"] | [] | [] | ["deionized water--1333"]
ic070291d | Preparation of [Co(adp)(dpa)] (1). CoCl 2 ‚6H 2 O (88 mg, 0.37 mmol), dpa (127 mg, 0.73 mmol), and adipic acid (54 mg, 0.37 mmol) were placed into 10 mL of distilled H 2 Oina23mL Teflon-lined Parr acid digestion bomb. The bomb was sealed and heated at 120 °C for 44 h, whereupon it was cooled slowly to 25 °C. Magenta blocks of 1 (83 mg, 60% yield based on Co) were isolated after washing with distilled water, ethanol, and acetone (5) For example, see: (a) Zang, S.; Su, Y.; Li, Y.; Ni, Z.; Meng, Q. Inorg.Chem. 2006, 45, 174-180. (b) Wang, L.; Yang, M.; Li, G.; Shi, Z.; Feng, S. Inorg. Chem. 2006, 45, 2474-2478. (c) Wang, S.; Hou, Y.; Wang, E.; Li, Y.; Xu, L.; Peng, J.; Liu, S.; Hu, C. New J. Chem. | [] | [] | ["[Co(adp)(dpa)] (1)"] | ["CoCl 2 ‚6H 2 O--88 mg, 0.37 mmol"] | [] | ["dpa--127 mg, 0.73 mmol", "adipic acid--54 mg, 0.37 mmol"] | ["120 °C"] | ["44 h"] | ["distilled H 2 O--10 mL"]
b909717a | After the solvent was partially removed, an excessive amount of diethyl ether was added to precipitate the product. The orange solid formed was isolated by ﬁltration, washed with diethyl ether, and dried in air. Yield: 55–60%. | [] | [] | [] | [] | [] | [] | [] | [] | []
acs.inorgchem.8b00634 | [Cu(UO 2 )(bpdc)(SO 4 )(H 2 O) 3 ·2H 2 O] n (3). A mixture of UO 2 (NO 3 ) 2 · 6H 2 O (25.3 mg, 0.05 mmol), H 2 bpdc (12 mg, 0.05 mmol), CuSO 4 · 5H 2 O (12.5 mg, 0.05 mmol), and ultrapure water (1000 μL) was loaded into a 20 mL Teﬂon-lined autoclave. The autoclave was sealed, heated to 150 °C for 3 days, and then cooled to room temperature naturally. Green block crystals of 3 were isolated. Yield: 8.6 mg (22.6% based on H 2 bpdc). | [] | [] | ["[Cu(UO 2 )(bpdc)(SO 4 )(H 2 O) 3 ·2H 2 O] n"] | ["UO 2 (NO 3 ) 2 · 6H 2 O--25.3 mg, 0.05 mmol", "CuSO 4 · 5H 2 O--12.5 mg, 0.05 mmol"] | [] | ["H 2 bpdc--12 mg, 0.05 mmol"] | ["150 °C"] | ["3 days"] | ["ultrapure water--1000 μL"]
acs.cgd.6b01295 | Elemental anal. (%) calcd for 4b: C, 31.77; H, 2.67; N, 6.18. Found: C, 32.00; H, 2.71; N, 6.11.Synthesis of [CuCl 4 ](H-INAm) 2 (5a). INAm (0.2442 g, 2 mmol) and CuCl 2 ·2H 2 O (0.1705 g, 1 mmol) were dissolved in concentrated hydrochloric acid (3 mL). The solution was left to evaporate in a crystallizing dish, resulting in a few green block crystals and some unidentiﬁed material. Pure 5a can be synthesized by prolonged reaction of 2 with hydrochloric acid vapor over 6 days. Elemental anal. | [] | [] | ["[CuCl 4 ](H-INAm) 2", "4b"] | ["CuCl 2 \n2H 2 O--0.1705 g, 1 mmol"] | [] | ["INAm--0.2442 g, 2 mmol"] | [] | ["6 days"] | ["concentrated hydrochloric acid--3 mL"]
a904383g | Dark brown crystals separated some time after the solution had reached room temperature. These were then collected and air dried (131 mg, 0.538 mmol, 69% yield).Zn(tcm) 2 . A hot solution of Zn(NO 3 ) 2 ⴢ3H 2 O (230 mg, 0.773 mmol) in water (1 cm 3 ) was added to a hot solution of K(tcm) (200 mg, 1.55 mmol) in water (1 cm 3 ) then allowed to cool. | [] | [] | ["Zn(tcm) 2"] | ["Zn(NO 3 ) 2 ⴢ3H 2 O--230 mg, 0.773 mmol"] | [] | ["K(tcm)--200 mg, 1.55 mmol"] | [] | [] | ["water--1 cm 3"]
cg800661g | [Zn 2 (µ 2 -O 2 CCH 2 Fc) 4 (4,4′-bpy)] n (2). The procedure was similar to that of 1 except that FcCH 2 CO 2 Na was used instead of FcCO 2 Na. Red crystals of 2 were obtained with the yield of 45% based on Zn. mp 218-220 °C (dec). Anal. Calcd for C 58 H 52 Fe 4 N 2 O 8 Zn 2 : C, 55.32; H, 4.16; N, 2.22%. Found: C, 54.90; H, 4.25; N, 2.19%. IR (KBr, cm -1 ): 3421 m, 3089 m, 1610 s, 1421 s, 1283 m, 1223 m, 1104 m, 1001m, 814 s, 696 m, 487 s.[Zn 2 (µ 2 -O 2 C(CH 2 ) 2 Fc) 4 (4,4′-bpy)] n (3). The procedure was similar to that of 1 except that Fc(CH 2 ) 2 CO 2 Na was used instead of FcCO 2 Na. | [] | [] | ["[Zn 2 (? 2 -O 2 CCH 2 Fc) 4 (4,4′-bpy)] n", "C 58 H 52 Fe 4 N 2 O 8 Zn 2"] | [] | ["FcCH 2 CO 2 Na--NaN"] | [] | [] | [] | []
acs.cgd.9b01599 | Synthesis Synthesis of 5-[(Anthracen-9-ylmethyl)-amino]-isophthalic Acid (H 2 L).9- Anthracene carboxaldehyde (1.031 g, 5 mmol) was slowly added to a stirred solution of 5aminoisophthalic acid (0.905 g, 5 mmol) in 50 mL of dry methanol and refluxed for 30 minutes. After cooling the reaction mixture, NaBH 4 was slowly added to the reaction mixture at 4ᵒ C. The solvent was then removed under vacuum and the residue was dissolved in 50 mL of water. The pH of the reaction mixture was adjusted to 5 by adding acetic acid. The product came out as a pale-yellow colored precipitate which is collected, washed thoroughly with water and air dried after filtration. Yield: 1.527g (77%). 1 H-NMR: (DMSO-d 6, 400 MHz, δ): 11.49 (s, 1H), 8.65 (s, 1H), 8.30 (d, 8Hz, 2H), 8.14 (d, 4Hz, 2H), 7.79 (s, 1H), 7.61 (m, 2H), 7.56 (m, 4H), 6.51 (s, 1H), 5.14 (s, 2H). 13 C-NMR: (DMSO-d 6, 100 MHz, δ): 167.7, 149.4, 132.4, 131.1, 130.2, 129.5, 129.4, 126.4, 125.8, 125.2, 117.8, 116.3, 103.3, 55.8; ESI-MS: m/z [M−1]: 370.2734 (100%). IR (cm −1 ): 3398(s), 2877 (m), 1686 (s), 1600 (s), 1503 (s), 1436 (s), 1272 (s), 949 (m), 893 (m), 728 (s). [Dy 2 (L) 2 (HCOO) 3 (DMF).Me 2 NH 2 ·H 2 O] n (1). A solid mixture of ligand H 2 L (20.1 mg, 0.05 mmol) and Dy(NO 3 ) 3 .5H 2 O (40.1 mg, 0.1 mmol) were taken together in a mixture of 10.0 mL Page 5 of 29 ACS Paragon Plus Environment Crystal Growth & Design 1 2 3 4 5 6 7 8 9 10 11 12 13 14 15 16 17 18 19 20 21 22 23 24 25 26 27 28 29 30 31 32 33 34 35 36 37 38 39 40 41 42 43 44 45 46 47 48 49 50 51 52 53 54 55 56 57 58 59 60 | [] | [] | ["5-[(Anthracen-9-ylmethyl)-amino]-isophthalic Acid (H 2 L)", "Dy 2 (L) 2 (HCOO) 3 (DMF).Me 2 NH 2 ·H 2 O"] | ["NaBH 4--NaN", "Dy(NO 3 ) 3 .5H 2 O--40.1 mg, 0.1 mmol"] | [] | ["9- Anthracene carboxaldehyde--1.031 g, 5 mmol", "5aminoisophthalic acid--0.905 g, 5 mmol"] | [] | ["30 minutes"] | ["dry methanol--50 mL", "water--50 mL"]
s0020-1693(03)00083-5 | 2.1.4. [Cu(bpa)](NO 3 )×/1.5H 2 O(4) Complex 4 was obtained as blue crystals by a similar method described for 3 but using 2 instead of 1. Yield: 0.280 g (66%). Anal. Calc. for C 15 H 19 CuN 4 O 6.5 : C, 42.6; H, 4.5; N, 13.2; H 2 O, 6.4. Found: C, 42.4; H, 4.4; N, 12.9; H 2 O, 6.5%. IR (KBr, cm 1 ): n(OH) 3434, n as (COO  ) 1607, n s (COO  ) 1439, n(C /N) py 1470, 1383, n (NO 3 ) 1412 and 1297. | [] | [] | ["[Cu(bpa)](NO 3 )×/1.5H 2 O", "C 15 H 19 CuN 4 O 6.5"] | [] | [] | ["bpa--NaN"] | [] | [] | []
acs.inorgchem.5b01754 | Synthesis of [Cu(C 5 H 5 N 3 O 2 )Br] n (2). CuBr 2 (50 mg, 0.22 mmol) and ANP (30 mg, 0.22 mmol) were suspended in 15 mL of water and ethanol (1:2). The suspension was stirred for 10 min at 25 °C and then sealed in a 23 mL Teﬂon-lined autoclave heated using solvothermal microwave assisted activation, over 4 h at 160 °C and with slow cooling to 30 °C at a rate of 5.42 °C/h (24 h). A green solution was obtained with orange crystals in it. The orange crystals were isolated from the resulting green solution by ﬁltration. The crystals were washed with a small amount of cold water, and dried with ethanol and diethyl ether (57 mg, 91.9% based on Cu). Anal. Calcd (Found) for C 5 H 5 CuN 3 O 2 Br: C, 21.25 (21.25); H, 1.78 (1.89); N, 14.87 (14.97). IR selected data (KBr, cm −1 ): 3471 (m), 3328 (m), 1633 (s), 1601 (m), 1570 (m), 1334 (s), 1293 (s), 826 (m), 759 (w). | [] | ["24 h"] | ["[Cu(C 5 H 5 N 3 O 2 )Br] n", "C 5 H 5 CuN 3 O 2 Br"] | ["CuBr 2 --50 mg, 0.22 mmol"] | [] | ["ANP --30 mg, 0.22 mmol"] | ["160 \nC"] | ["4 h"] | ["water--15 mL", "ethanol--15 mL"]
ejic.200700924 | {[M(L) 2 (NO 3 ) 2 ]} ⬁ [M = Zn (2), Mn (3)]: A solution of M(NO 3 ) 2 [Zn(NO 3 ) 2 ·6H 2 Ofor2, Mn(NO 3 ) 2 ·6H 2 Ofor3] (0.1 mmol) in methanol (10 mL) was added to a solution of L (0.1 mmol) in chloroform (10 mL) at room temperature. The mixture was stirred for about 30 min and then filtered. The clear filtrate was allowed to stand for about two weeks at room temperature, from which colorless block crystals suitable for X-ray analysis were obtained. For 2: Yield: 12 mg (≈30%, based on L). IR (KBr): ν ˜ = 3445 (br.), 3139 (m), 2995 (w), 1531 (m), 1435 (s), 1370 (s), 1274 (m), 1213 (w), 1129 (s), 1044 (m), 1017 (m), 991 (m), 879 (s), 856 (m), 808 (w), 778 (m), 704 (m), 676 (s), 647 (w), 426 (w) cm –1 .C 28 H 24 N 18 O 6 Zn (774.02): calcd. C 43.45, H 3.13, N 32.57; found C 43.13, H 3.44, N 32.82. For 3: Yield: 10 mg (≈20%, based on L). IR (KBr): ν ˜ = 3437 (br.), 3143 (m), 2999 (m), 1529 (m), 1439 (s), 1375 (s), 1281 (m), 1222 (m), 1137 (s), 1109 (s), 987 (w), 881 (m), 857 (w), 808 (w), 768 (s), 677 (m), 624 (m), 426 (w) cm –1 .C 28 H 24 N 18 O 6 Mn (763.59): calcd. C 44.05, H 3.17, N 33.02; found C 44.41, H 3.35, N 32.77. | [] | ["two weeks"] | ["[Zn(L) 2 (NO 3 ) 2 ]", "[Mn(L) 2 (NO 3 ) 2 ]"] | ["Zn(NO 3 ) 2 ·6H 2 O--0.1 mmol", "Mn(NO 3 ) 2 ·6H 2 O--0.1 mmol"] | [] | ["L--0.1 mmol"] | [] | [] | ["methanol--10 mL", "chloroform--10 mL"]
b513138n | Compound 2: in a 250 ml round flask, a mixture of piperazine (0.265 g), 3-bromomethylpyridine (1 g, 2.5 eq.) and K 2 CO 3 (1.1 g) in dry CH 3 CN (100 ml) was refluxed for 96 h. The solvent was removed; the residue was taken up in CH 2 Cl 2 and washed with H 2 O. The organic layer was dried (MgSO 4 ) and the solvent was removed by evaporation. The residue was purified by filtration over a column (Al 2 O 3 , CH 2 Cl 2 ). The first fraction (50 ml) contained the unreacted 3-bromomethylpyridine. The desired compound 2 was obtained in 41% yield (0.34 g) as a white solid. | [] | [] | ["Compound 2"] | [] | [] | ["piperazine--0.265 g", "3-bromomethylpyridine--1 g, 2.5 eq.", "K 2 CO 3--1.1 g"] | ["reflux"] | ["96 h"] | ["dry CH 3 CN--100 ml", "CH 2 Cl 2--not specified"]
s1600536806041559 | Experimental Compound (I) was synthesized by the hydrothermal method. A mixture of Dy 2 O 3 (0.186 g, 0.5 mmol), CuCl 2 2H 2 O (0.085 g, 0.50 mmol), IN (0.185 g, 1.50 mmol) and H 2 O (10 ml), in the ratio 1:1:3:1110, was sealed in a 25 ml Teﬂon-lined steel autoclave and heated under autogenous pressure at 443 K for seven days. The crystals obtained were recovered by ﬁltration, washed with distilled water and dried in air. | [] | [] | ["Dy 2 O 3", "CuCl 2 \n2H 2 O", "IN"] | ["Dy 2 O 3--0.186 g, 0.5 mmol", "CuCl 2 \n2H 2 O--0.085 g, 0.50 mmol"] | [] | ["IN--0.185 g, 1.50 mmol"] | ["443 K"] | ["seven days"] | ["H 2 O--10 ml"]
j.jssc.2016.10.024 | 2.2. Synthesis of [Cu 2 (ttbz)(H 2 btc) 2 (OH)] n (1) A mixture of Cu(NO 3 ) 2 ·3H 2 O (36.24 mg, 0.15 mmol), H 3 btc (25.22 mg, 0.12 mmol), Httbz (25.57 mg, 0.12 mmol), NaOH (12.00 mg, 0.30 mmol) and water (12 mL) was placed in a sealed 25 mL Teﬂon-lined reactor and heated at 160 °C for three days. After the reactor was cooled to room temperature, green block crystals of complex 1 were obtained in a yield of about 34% (based on Cu). Anal. | [] | [] | ["[Cu 2 (ttbz)(H 2 btc) 2 (OH)] n"] | ["Cu(NO 3 ) 2 ·3H 2 O--36.24 mg, 0.15 mmol"] | ["NaOH--12.00 mg, 0.30 mmol"] | ["H 3 btc--25.22 mg, 0.12 mmol", "Httbz--25.57 mg, 0.12 mmol"] | ["160 °C"] | ["three days"] | ["water--12 mL"]
174751915x14183173493268 | Synthesis of complex 1 A mixture of Sm(NO 3 ) 3 (0.1 mmol), H 3 PIDC (0.1 mmol, 23.3 mg), NaOH (0.05 mmol, 2 mg) were placed in a thick Pyrex tube (~20 cm in length). After the addition of ethanol (0.2 mL) and water (1.7 mL), the tube was frozen with liquid N 2 , evacuated under vacuum, and sealed with a torch. The tube was heated at 160 °C for three days. After being cooled slowly to room temperature, colourless crystals of 1 were isolated manually and washed with distilled water. The yield was 52% based on Sm. Anal. calcd for C 11 H 10 SmN 3 O 9 : C, 27.61; H, 2.11; N, 8.78; found: C, 27.75; H, 2.23; N, 8.81%. The IR spectrum of complex 1 (KBr; ν, cm –1 ): 3455(s), 3240(s), 3005(m),1637(s), 1533(m), 1469(m), 1382(m), 1312(w), 1280(w), 1250(m), 1203(w),1165(w), 1078(m), 998(w), 930(m), 855(w), 810(w), 798(m), 692(m), 672(w), 619(w), 568(w).Synthesis of complex 2 Complex 2 was synthesised according to the same procedure as 1, expect that samarium nitrate was replaced by lanthanum nitrate, colourless crystals were obtained in a yields of 58% based on La(NO 3 ) 3 . Anal. calcd for C 11 H 10 LaN 3 O 9 : C, 28.28; H, 2.16; N, 9.00; found: C, 27.83; H, 2.09; N, 8.92%. The IR spectrum of complex 2 (KBr; ν, cm –1 ): 3410(s), 3221(s), 3071(m), 1685(s), 1599(m), 1577(m), 1418(m), 1382(w), 1317(w), 1289(m), 1180(w), 1065(m), 1021(w), 992(m), 927(w), 855(w), 797(m), 704(m).X-ray crystal determination Single crystals of complexes 1 and 2 with appropriate dimensions were chosen under an optical microscope. Crystallographic data for 1 and 2 were collected at 298 K on a Bruker SMART APEX‑II CCD diffractometer equipped with a graphite crystal and incident beam monochromator using MoKR radiation (λ = 0.71073 Å). Absorption corrections were applied by using SADABS. The structures were solved by direct methods and refined by full‑matrix least‑squares on F 2 using the SHELXS‑97 programs.34,35 All the non‑ hydrogen atoms were located from the Fourier maps and refined with anisotropic displacement parameters during the final cycles. The hydrogen atoms were positioned with idealised geometry and refined with fixed isotropic vibration parameters related to the non‑H atom to which they are bonded. The atomic coordinates and other parameters of the complexes have been deposited with the Cambridge Crystallographic Data Centre, (Nos‑982269(1) and Nos‑1028774(2) deposit @ ccdc.cam.ac.uk or http://www. ccdc.cam.ac.uk).This work was funded by the National Natural Science Foundation of China (Grant No. 21201087), JiangSu Province NSF BK20131244, the Foundation of Jiangsu Educational Committee (11KJB150004) and sponsored by Qing Lan Project of Jiangsu Province and Jiangsu Overseas Research & Training Program for University Prominent Young & Middle‑aged Teacher and Presidents, the Innovation Program of Graduate Students in Jiangsu Province (SJZZ_0142).Received 15 October 2014; accepted 5 December 2014 Paper 1402962 doi: 10.3184/174751915X14183173493268 Published online: 9 January 2015 References 1 X.J. Zheng, L.P. Jin and S. Gao, Inorg. Chem., 2004, 43, 1600.2 A.P. Bassett, S.W. Magennis, P.B. Glover, D.J. Lewis, N. Spencer, S. Parsons, R.M. Williams, L.D. Cola and Z. Pikramenou, J. Am. Chem. Soc., 2004, 126, 9413.3 J. Kido and Y. Okamoto, Chem. Rev., 2002, 102, 2357.4 W. Zhang and R.G. Xiong, Chem. Rev., 2012, 112, 1163.5 H.C. Zhou, J. Long and O.M. Yaghi, Chem. Rev., 2012, 112, 673.6 G. Xu, G.C. Guo, M.S. Wang, Z.J. Zhang, W.T. Chen and J.S. Huang, Angew. Chem. Int. Ed., 2007, 46, 3249.7 T.M. Reineke, M. Eddaoudi, D. Moler, M. O’Keeffe and O.M. Yaghi, J. Am. Chem. Soc., 2000, 122, 4843.8 B. Zhao, P. Cheng, X.Y. Chen, C. Cheng, W. Shi, D.Z. Liao, S.P. Yan and Z.H. Jiang, J. Am. Chem. Soc., 2004, 126, 15394.9 M.B. Zhang, J. Zhang, S.T. Zheng and G.Y. Yang, Angew. Chem., Int. Ed., 2005, 44, 1385.10 F.A. Almeida Paz and J. Klinowski, Inorg. Chem., 2004, 43, 3882.11 X.M. Jing, T.T. Zhao, B. Zheng, Y. Peng, Y. Yan, Q.S. Huo and Y.L. Liu, Inorg. Chem. Commun., 2011, 14, 22.12 X. Li, B.L. Wu, C.Y. Niu, Y.Y. Niu and H.Y. Zhang, Cryst. Growth Des., 2009, 9, 3423.13 X.M. Jing, H. Meng, G.H. Li, Y. Yu, Q.S. Huo, M. Eddaoudi and Y.L. Liu, Cryst. Growth Des., 2010, 10, 3489.14 M. Beley, J.P. Collin, R. Ruppert and J.P. Sauvage, J. Am. Chem. Soc., 1986, 108, 7461.15 I. Bhugun, D. Lexa and J.M. Saveant, J. Am. Chem. Soc., 1996, 118, 1769.16 P.G. Jessop and R.H. Morris, Coord. Chem. Rev., 1992, 121, 155.17 D. Min and S.W. Lee, Inorg. Chem. Commun., 2002, 5, 978.18 B.K. Campion, R.H. Heyn and T.D. Tilley, Inorg. Chem., 1990, 29, 4355.19 H. Schumann, A. Dietrich and H. Gorlitz, J. Organomet. Chem., 1992, 430, 299.20 L.J. Farrugia, S. Lopinski, P.A. Lovatt and R.D. Peacock, Inorg. Chem., 2001, 40, 558.21 L.Z. Chen, D.D. Huang and X.X. Cao, Chinese J. Struct. Chem., 2013, 32, 1553.22 L.Z. Chen, F.M. Wang and H. Shu, J. Coord. Chem., 2012, 65, 439.23 L.Z. Chen, Y. Huang, R.G. Xiong and H.W. Hu, J. Mol. Struct., 2010, 963, 16.24 L.Z. Chen, F.M. Wang and X.X. Cao, Chinese J. Struct. Chem., 2012, 10, 1417.25 M.G.B. Drew, Chem. Rev., 1977, 24, 179.26 C.M. Liu, D.Q. Zhang and D.B. Zhu, Inorg. Chem., 2013, 52, 8933.27 I. Lopes, G.Y. Lin, A. Domingos, R. McDonald, N. Marques and J. Takats, J. Am. Chem. Soc., 1999, 121, 8110.28 M. Tsiouri, N. Hadjiliadis, T. Arslan, B.M. Kariuki and J.C. Plakatouras, Inorg. Chem. Commun., 2006, 9, 429.29 L. Sun, Z.G. Li, H.M. Xu, J.X. Li, R.J. Li and H. Deng, Eur. J. Inorg. Chem., 2012, 11, 1764.30 D.H. Gibson, Chem. Rev., 1996, 96, 2063.31 F. Hutschka, A. Dedieu, M. Eichberger, R. Fornika and W. Leitner, J. Am. Chem. Soc., 1997, 119, 4432.32 W.J. Evans, C.A. Seibel and J.W. Ziller, Inorg. Chem., 1998, 37, 770.33 T. Sun, J.P. Ma, R.Q. Huang and Y.B. Dong, Acta Crystallogr., 2006, 62, 2751.34 G.M. Sheldrick, 1997, SHELXS-97, Program for Crystal Structure Solution, University of Göttingen, Germany.35 G.M. Sheldrick, 1997, SHELXL-97, Program for Crystal Structure Refinement, University of Göttingen, Germany.Fig. 7 Schematic representation of the topological crystalline framework of 1. | [] | [] | ["[Cd(MDPhHIDC)(H 2 O) 2 ] n", "C 12 H 10 CdN 2 O 8"] | ["CdCl 2 .2H 2 O--15.4 mg, 0.1 mmol"] | [] | ["MDPhH 3 IDC--27.6 mg, 0.1 mmol", "Et 3 N--0.014 mL, 0.1 mmol"] | ["160 \nC"] | ["three days"] | ["H 2 O--7 mL"]
cg400353j | Synthesis of 1. A mixture of Cu(NO 3 ) 2 ·3H 2 O (0.24 g, 1 mmol), Lo (0.039 g, 0.1 mmol), and K 5 [BW 12 O 40 ]·15H 2 O (0.332 g, 0.1 mmol) was dissolved in 10 mL of distilled water and stirred for 30 min. The pH of above mixture was adjusted to ca. 4.6 with 0.1 M HNO 3 , and then the suspension was transferred into a Te ﬂon-lined autoclave and kept under autogenous pressure at 180 °C for 5 days. | [] | [] | ["1"] | ["Cu(NO 3 ) 2 ·3H 2 O--0.24 g, 1 mmol"] | ["0.1 M HNO 3--ca. 4.6"] | ["Lo--0.039 g, 0.1 mmol"] | ["180 °C"] | ["5 days"] | ["distilled water--10 mL"]
acs.inorgchem.7b02450 | The reaction mixture was stirred at room temperature for 1 h to aﬀord a clear deep green solution. At this stage, Ln(NO 3 ) 3 ·nH 2 O (0.20 mmol) was added, and the reaction mixture was reﬂuxed for a further period of 20 h to aﬀord a clear deep green solution. The deep greencolored solution was evaporated to dryness, and the residue was washed with Et 2 O. The solid was dissolved in a methanol/chloroform mixture (1:1), and few drops of toluene were added and kept for crystallization. After about a week, block-shaped bluish-green crystals suitable for X-ray crystallography were obtained. The characterization data for these complexes are given below. | [] | [] | [] | [] | [] | [] | ["room temperature", "reflux"] | ["1 h", "20 h"] | []
j.ica.2013.02.026 | 2.3. Synthesis of [Co(ptmb) 0.5 (hpht)(H 2 O) 2 ]H 2 O(3) A mixture of CoCl 2 6H 2 O (23.8 mg, 0.1 mmol), homophtha lic acid (18.0 mg, 0.1 mmol), ptmb (24.0 mg, 0.1 mmol) and Na 2 CO 3 (10.6 mg, 0.1 mmol) was placed in a Teﬂon-lined stainless steel vessel. The mixture was sealed and heated at 120 °C for 3 days, and then the reaction system was cooled to room temperature. Pink crystals were obtained in yield (based on Co): 68%. Elemental Anal.: Calc. for (C 15 H 18 Co 1 N 3 O 7 ): C, 43.80; H, 4.42; N, 10.21. Found: C, 43.13; H, 4.81; N, 10.79%. FT-IR (KBr pellet, cm 1 ): 3120(br), 1621(s), 1572(s), 1497(m), 1321(m), 1214(w), 1179(m), 1038(w), 989(m), 902(w), 834(w), 766(w), 634(m), 507(w). | [] | [] | ["[Co(ptmb) 0.5 (hpht)(H 2 O) 2 ]\nH 2 O", "C 15 H 18 Co 1 N 3 O 7"] | ["CoCl 2 6H 2 O--23.8 mg, 0.1 mmol"] | ["Na 2 CO 3--10.6 mg, 0.1 mmol"] | ["homophthalic acid--18.0 mg, 0.1 mmol", "ptmb--24.0 mg, 0.1 mmol"] | ["120 °C"] | ["3 days"] | []
cg300217v | Needle-shaped reddish brown crystals of 1 were collected in 50% yield. The crystals were repeatedly washed with ethanol and air-dried. Anal. Calcd for C 63 H 57 N 12 O 15 ClCo 2 : C, 55.01; H, 4.17; N, 12.21%. Found: C, 54.24; H, 3.98; N, 11.91%. IR (cm −1 ): 3399(m), 3137(w), 3073(w), 3002(w), 1712(w), 1647(m), 1597(s), 1502(s), 1472(m), 1401(s) , 1373(m), 1305(w), 1293(m), 1242(s), 1222(w), 1173 (w), 1148(w), 1109( w), 1011(w), 908(w) , 862(w), 794(w), 777(w), 764(w), 745(s), 720(w), 693(w), 626(w), 522(w), 426(m) (Figure S7, Supporting Information).Synthesis of {[Mn 3 (DBIBA) 6 ]} n (2). A mixture of Mn(NO 3 ) 2 ·4H 2 O (0.06 g, 0.24 mmol), DBIBN (0.04 g, 0.12 mmol), and Et 3 N (0.1 mL) in EtOH/H 2 O (3 mL, 2:1 v/v) were sealed in a Teﬂon-lined stainless steel autoclave and heated at 180 °C for 3 days under autogenous pressure. After that the mixture was cooled to room temperature at the rate of 1 °C/min.Block shaped colorless crystals of 2 were collected in 45% yield. The crystals were repeatedly washed with ethanol and air-dried. Anal. Calcd for C 126 H 78 N 24 O 12 Mn 3 : C, 66.23; H, 3.44; N, 14.71%. Found: C, 65.81; H, 3.14; N, 13.29%. IR (cm −1 ): 3754(w), 3395(w), 3051(m), 2376(w), 1592(s), 1494(s), 1411(s), 1297(m), 1223(s), 1011(w), 882(m), 742(s), 516(w), 430(m) (Figure S8, Supporting Information). | [] | [] | ["C 63 H 57 N 12 O 15 ClCo 2", "{[Mn 3 (DBIBA) 6 ]} n", "C 126 H 78 N 24 O 12 Mn 3"] | ["Mn(NO 3 ) 2 ·4H 2 O--0.06 g, 0.24 mmol"] | [] | ["DBIBN--0.04 g, 0.12 mmol"] | ["180 \nC"] | ["3 days"] | ["EtOH/H 2 O--3 mL, 2:1 v/v", "Et 3 N--0.1 mL"]
c5ce00085h | Synthesis of ZnĲHdpd) 2 Ĳbpy) 2 ĴH 2 O (2) The synthetic procedure was similar to that of 1, except that the temperature was adjusted to 110 °C. Pale yellow block crystals were obtained, washed with H 2 O and dried in air (yield: 7% based on Zn). Anal. calc. for C 48 H 36 ZnN 4 O 11 :C, 63.34; H, 3.98; N, 6.16. Found: C, 63.26; H, 3.89; N, 6.05. IR (KBr, cm −1 ): ν = 3470 (w), 2935 (w), 1626 (s), 1595 (s), 1392 (s), 1246 (s), 1118 (w), 1007 (w), 879 (w), 581 (m), 513 (w). | [] | [] | ["ZnĲHdpd) 2 Ĳbpy) 2 ĴH 2 O", "C 48 H 36 ZnN 4 O 11"] | [] | [] | [] | ["110 °C"] | [] | []
j.ica.2013.01.001 | Anal. Calc. for C 18 H 18 CuN 2 O 6 P 2 : C, 44.6; H, 3.72; N, 5.39. Found: C, 44.8; H, 3.44; N, 5.81%. | [] | [] | ["C 18 H 18 CuN 2 O 6 P 2"] | [] | [] | [] | [] | [] | []
j.jssc.2017.12.024 | [Tm(Piv) 3 ] ∞ (12) Anal. Calc for TmC 15 O 6 H 27 (%): Tm, 35.77; C, 38.15; H, 5.77.Found (%): Tm, 35.2; C, 38.10; H, 5.85. IR (ν,cm −1 ): 2963, 2927, 2906, 2868 ν(C–H); 1529 ν as (COO); 1483, 1460, 1431 ν s (COO), 1381, 1365, 1231, 1031, 939, 902, 808, 791. | [] | [] | ["[Tm(Piv) 3 ] ?", "TmC 15 O 6 H 27"] | [] | [] | [] | [] | [] | []
j.ica.2011.11.015 | 2.4. Synthesis of [Co(HL 1 ) 2 (4,4 0 -bipy)]5H 2 O(3) The synthesis of 3 was similar with that of 2, only that 0.1 mmol CoCl 2 6H 2 O was used instead of 0.1 mmol NiCl 2 6H 2 O and the temperature of the reaction mixture was 90 °C. Red block crystals were obtained. Yield: 42.3%. Anal. Calc. for C 30 H 32 CoN 6 O 9 : C, 53.02; H, 4.75; N, 12.37. Found: C, 53.25; H, 4.52; N, 12.65%. IR data (KBr pellet, m /cm 1 ): 3134 m, 1608 s, 1495 m, 1413 s, 1337 m, 1208 m, 1073 m, 974 w, 889 w, 824 m, 761 m, 685 m. | [] | [] | ["[Co(HL 1 ) 2 (4,4 0 -bipy)]5H 2 O", "C 30 H 32 CoN 6 O 9"] | ["CoCl 2 ?6H 2 O--0.1 mmol"] | [] | ["HL 1--NaN", "4,4 0 -bipy--NaN"] | ["90 °C"] | [] | []
ic801091n | 115 In NMR (CH 2 Cl 2 /CDCl 3 , 295 K): +189. IR (cm -1 , Nujol): 222(m), 218(m).Raman (cm -1 ): 237(m), 229(m).[InI 2 {o-C 6 H 4 (AsMe 2 ) 2 } 2 ][InI 4 {o-C 6 H 4 (AsMe 2 ) 2 }] (9). Prepared as above with o-C 6 H 4 (AsMe 2 ) 2 (0.22 g, 0.45 mmol) and InI 3 (0.13 g, 0.26 mmol). Cream solid. Yield: 0.26 g, 72%. Anal. calcd for (8) (a) Baker, L.-J.; Kloo, L. A.; Rickard, C. E. F.; Taylor, M. J. J. | [] | [] | [] | ["InI 3--0.13 g, 0.26 mmol"] | [] | ["o-C 6 H 4 (AsMe 2 ) 2--0.22 g, 0.45 mmol"] | [] | [] | []
c8dt04042g | Synthesis of [Eu(BTEC) 0.5 (HCOO)(H 2 O) 2 ] (1) Eu(NO 3 ) 3 ×6H 2 O (0.1 mmol, 0.0450 g) and 1,2,4,5-benzenetetracarboxylic acid (H 4 BTEC) (0.1 mmol, 0.0260 g) were dissolved in a 12 mL mixed solution of H 2 O and DMF (5 : 1). The reaction mixture was stirred for 30 min at room temperature and then transferred and sealed in a 25 mL Teflon-lined stainless-steel autoclave, which was heated at 160 °C for 72 h. The colorless block-shaped crystals were collected by centrifugation after cooling to room temperature for 12 h, and then washed with high-purity water and ethanol three times, respectively. | [] | ["12 h"] | ["[Eu(BTEC) 0.5 (HCOO)(H 2 O) 2 ]", "H 4 BTEC"] | ["Eu(NO 3 ) 3 \times6H 2 O--0.1 mmol, 0.0450 g"] | [] | ["1,2,4,5-benzenetetracarboxylic acid--0.1 mmol, 0.0260 g"] | ["room temperature", "160 \nC"] | ["30 min", "72 h"] | ["H 2 O--12 mL", "DMF--12 mL"]
c3ce41459k | Synthesis of bis-1,4-((4-(methoxycarbonyl)phenyl) methanolate)triptycene (3Me 2 ) A mixture of methyl 4-(bromomethyl)benzoate (1) (0.241 g, 1.05 mmol) and KI (0.029 g, 0.18 mmol) was prepared in acetone (20 mL) and added dropwise to a refluxing (80 °C) mixture of 2 (0.100 g, 0.350 mmol) and K 2 CO 3 (0.218 g, 1.575 mmol) in acetone (40 mL). The resulting mixture was heated at reflux for 24 h. After cooling to room temperature, the solvent was removed by rotary evaporation and the yellow solid was dissolved in DCM and gravity filtered through filter paper to remove any insoluble salts. After removing the solvent by rotary evaporation, the solid yellow residue was purified using column chromatography on silica gel (DCM : hexanes = 1 : 1 > DCM) to give a pure product as a white solid (0.20 g, 38%). Recrystallization from DCM/hexanes provided colourless tablet crystals suitable for SCXRD analysis. mp 229–231 °C; 1 H NMR (400 MHz, CDCl 3 ) 3.96 (s, 6H), 5.10 (s, 4H), 5.95 (s, 2H), 6.48 (s, 2H), 7.01 (dd, J = 5.38 and 2.93 Hz, 4H), 7.41 (dd, J = 5.38 and 3.42 Hz, 4H), 7.54 (d, J = 8.31 Hz, 4H), 8.10 (d, J = 8.31 Hz, 4H) ppm; 13 C NMR (100 MHz, CDCl 3 ) 47.8, 52.4, 70.9, 111.0, 124.0, 125.3, 127.1, 129.9, 130.1, 136.4, 142.9, 145.7, 148.5, 167.1 ppm; MS m/z (relative intensity) 582 (M + , 100); IR 3017, 2950, 1713, 1614, 1498, ‡ Crystal data for 3Me 2 :C 38 H 30 O 6 , 582.65 g mol −1 ; monoclinic, space group: C2/c, a = 20.9859(10) Å, b = 16.4295(8) Å, c = 9.2328(4) Å, α =90°, β = 114.3400(10)°, γ =90°, V = 2900.4(2) Å 3 , Z =4,T = 90(2) K, F(000) = 1224, ρ calcd = 1.334 g cm −3 , μ(Mo Kα) = 0.090 mm −1 (λ = 0.71073 Å), 33 845 measured reflections, 4253 independent reflections (R int = 0.0328), 200 refined parameters, R 1 = 0.0380 for I > 2σ(I ), and wR 2 = 0.1055, GOF = 1.013. | [] | [] | ["bis-1,4-((4-(methoxycarbonyl)phenyl) methanolate)triptycene (3Me 2)"] | [] | ["KI--0.029 g, 0.18 mmol", "K 2 CO 3--0.218 g, 1.575 mmol"] | ["methyl 4-(bromomethyl)benzoate (1)--0.241 g, 1.05 mmol", "2--0.100 g, 0.350 mmol"] | ["refluxing (80 \nC)"] | ["24 h"] | ["acetone--20 mL"]
b710581a | [Ag(L 2 )NO 3 ] n (3) A colourless precipitate was obtained from the reaction of L 2 with AgNO 3 (1 equiv.) in dichloromethane–methanol. Colourless single crystals were obtained by vapour diﬀusion of diethyl ether into the acetonitrile solution. Yield: 30%. Mp (decomp.) 4195 1C. [Ag(L 2 )NO 3 ]: calc.: C 45.01, H 4.68, N 2.50, S 11.44; found C 45.36, H 4.58, N 2.62, S 11.48%. IR (KBr) 2931, 2877, 1594, 1496, 1387 (NO 3  ), 1289, 1245, 1123, 845, 761 cm 1 . | [] | [] | ["[Ag(L 2 )NO 3 ] n"] | ["AgNO 3--1 equiv."] | [] | ["L 2--not specified"] | [] | [] | ["dichloromethane–methanol--not specified", "acetonitrile--not specified"]
s107032841602010x | Synthesis of complex III was carried out in the same procedure as described for complex II except that ZnCl 2 · 6H 2 O and tetrasodium 1,2,4,5-benzenetetracarboxylate were used instead of CdCl 2 · 6H 2 O and disodium 1,4-cyclohexanedicarboxylate. Colorless block crystals were grown at room temperature by the slow evaporation. The yield was ~23% based on ZnCl 2 · 6H 2 O.For C 12 H 13 N 3 Cl 2 Cd anal. calcd., %: C, 37.6; H, 3.4; N, 11.0.Found, %: C, 37.5; H, 3.5; N, 11.1. | [] | [] | ["complex III"] | ["ZnCl 2 .6H 2 O--NaN"] | [] | ["tetrasodium 1,2,4,5-benzenetetracarboxylate--NaN"] | [] | [] | []
cg901309b | Colorless X-ray quality crystals formed overnight in the layer between the benzene and the aqueous solution in 56% yield. The crystals of the 4-Q[5]-KNO 3 system had a stoichiometry of [K 2 (H 2 O) 5 (C 30 H 30 N 20 O 10 )] 3 2(C 6 H 6 O 2 ) 3 2(NO 3 ) 3 2(H 2 O) ( F). Anal. | [] | [] | ["[K 2 (H 2 O) 5 (C 30 H 30 N 20 O 10 )] 3 2(C 6 H 6 O 2 ) 3 2(NO 3 ) 3 2(H 2 O)"] | [] | [] | [] | [] | ["overnight"] | ["benzene--NaN", "aqueous solution--NaN"]
j.molstruc.2010.10.017 | 2.2. Synthesis 2.2.1. Synthesis of Cu 2.5 (L)(OH) 2 1 A mixture of Cu(CH 3 COO) 2 H 2 O (0.05 g, 0.25 mmol) and H 3 L (0.03 g, 0.10 mmol) in 10 mL of deionized water was sealed into a Parr Teﬂon-lined autoclave (23 mL) and heated at 165 °C for 3 days. The initial pH values of solution is 3.0. Blue crystals of 1 were collected in about 47% (0.022 g) yield based on H 3 L. Its purity was conﬁrmed by XRD powder diffraction (see Fig. S1 of the Supporting material). Anal. Calcd for C 6 H 6 AsCu 2.5 O 8 S(M r = 471.94): C, 15.27; H, 1.28. Found: C, 15.01; H, 1.19%. IR data (KBr, cm 1 ) for 1: 2978 (w), 2875 (w), 1602 (m), 1514 (w), 1448 (w), 1422 (w), 1280 (s), 1254 (w), 1167 (m), 1144 (w), 1112 (m), 1061 (w), 1015 (m), 960 (m), 914 (w), 816 (s), 747 (m), 656 (w), 620 (w), 584 (m), 523 (w) (see Fig. S2 of the Supporting material). | [] | [] | ["Cu 2.5 (L)(OH) 2 1", "C 6 H 6 AsCu 2.5 O 8 S"] | ["Cu(CH 3 COO) 2 ?H 2 O--0.05 g, 0.25 mmol"] | [] | ["H 3 L--0.03 g, 0.10 mmol"] | ["165 \nC"] | ["3 days"] | ["deionized water--10 mL"]
b802892c | 13 (EMIm)[Co 2 (TMA–H) 2 (44bpy) 3 ]Br 1 and (EMIm)[Co(TMA– H)(44bpy) 2 ](44bpy)Br 2. Co(OAc) 2 ·4H 2 O (250 mg, 1 mmol, Fisons), trimesic acid (TMA–H 3 , 210 mg, 1 mmol, Avocado), 4,4  byridine (312 mg, 2 mmol, Avocado) and ∼10 mmol EMIm–Br were sealed and heated in a 23 mL Teﬂon-lined stainless-steel autoclave at 110 ◦ C for 4 days. Pink block crystals of 1, purple block crystal of 2 and a small amount of an unknown crystalline impurity were obtained and washed with methanol. | [] | [] | ["13 (EMIm)[Co 2 (TMA–H) 2 (44bpy) 3 ]Br", "(EMIm)[Co(TMA– H)(44bpy) 2 ](44bpy)Br"] | ["Co(OAc) 2 \b4H 2 O--250 mg, 1 mmol"] | [] | ["trimesic acid (TMA–H 3--210 mg, 1 mmol", "4,4  byridine--312 mg, 2 mmol"] | ["110 ◦ C"] | ["4 days"] | ["EMIm–Br--∼10 mmol"]
c0dt00333f | Syntheses of the complexes {[Ln 3 (Hpimda) 4 (l 2 -HCOO)·5H 2 O]·H 2 O} n } (Ln = Sm (1), Eu (2), Gd (3), Dy (4), Ho (5)). H 3 pimda acid (0.041 g, 0.2 mmol) and sodium formate dihydrate (0.014 g, 0.2 mmol) in a solution of water–ethanol (1.5 v/v, 10 mL) were mixed with an aqueous solution (10 mL) of 0.2 mmol Ln(NO 3 ) 3 ·6H 2 O((1) = Sm(NO 3 ) 3 ·6H 2 O, 0.078 g; (2) = Eu(NO 3 ) 3 ·6H 2 O, 0.089 g (3) = Gd(NO 3 ) 3 ·6H 2 O, 0.091 g (4) = Dy(NO 3 ) 3 ·6H 2 O, 0.092 g (5) = Ho(NO 3 ) 3 ·5H 2 O, 0.071 g). After stirring for 20 min in air, the pH was adjusted to 3.0 with nitric acid, and the mixture was placed into a 25 mL Teﬂon-lined autoclave under autogenous pressure and heated at 155 ◦ C for 72 h. Then the autoclave was cooled over a period of 24 h at a rate of 5 ◦ Ch -1 . After ﬁltration, the product was washed with distilled water and then dried, and crystals of were obtained suitable for X-ray diffraction analysis. For 1, yield: 0.0362 g (38%) (based on lanthanide element). Elemental analysis (%): calc. for C 33 H 45 N 8 O 24 Sm 3 : C 28.54, H 3.27, N 8.07; found: C 28.45, H 3.26, N 8.14. IR (KBr pellet, cm -1 ): 3389 s, 3216 br, 2978 m, 1607 s, 1559 s, 1472 s, 1410 m, 1333 m, 1279 s, 1112 s, 866 m, 810 s, 793 s, 660 s, 519 s, 429 m. For 2, yield: 0.0324 g (34%). Elemental analysis (%): calc. for C 33 H 45 N 8 O 24 Eu 3 : C 28.44, H 3.26, N 8.04, found: C 28.29, H 3.19, N 8.08. IR (KBr pellet, cm -1 ): 3402 s, 3122 br, 2953 m, 1623 s, 1532 s, 1413 m, 1374 s, 1279 s, 1087 s, 929 vs, 747 m, 660 s, 457 m. For 3, yield: 0.0338 g (36%). Elemental analysis (%): calc. | ["5 \b0C h -1"] | ["24 h"] | ["{[Ln 3 (Hpimda) 4 (l 2 -HCOO)·5H 2 O]·H 2 O} n", "Ln = Sm (1)", "Ln = Eu (2)", "Ln = Gd (3)", "Ln = Dy (4)", "Ln = Ho (5)"] | ["Ln(NO 3 ) 3 ·6H 2 O--(1) = Sm(NO 3 ) 3 ·6H 2 O, 0.078 g; (2) = Eu(NO 3 ) 3 ·6H 2 O, 0.089 g (3) = Gd(NO 3 ) 3 ·6H 2 O, 0.091 g (4) = Dy(NO 3 ) 3 ·6H 2 O, 0.092 g (5) = Ho(NO 3 ) 3 ·5H 2 O, 0.071 g"] | [] | ["H 3 pimda acid--0.041 g, 0.2 mmol", "sodium formate dihydrate--0.014 g, 0.2 mmol"] | ["155 \b0C"] | ["72 h"] | ["water–ethanol--1.5 v/v, 10 mL"]
j.jorganchem.2008.05.017 | Synthesis of [Cd(SOCFc) 2 (tmp)] n (2): A methanol solution (4 mL) of tmp (19.8 mg, 0.1 mmol) (tmp = 4,4 0 -trimethylenedipyridine) was added dropwise to an aqueous solution (2 mL) of Cd(OAc) 2  2H 2 O (26.6 mg, 0.1 mmol), giving a clear solution. FcCOSNa (62.4 mg, 0.2 mmol) in 6 mL of methanol was added dropwise to the above mixture solution. The resulting red solution was allowed to stand at room temperature in the dark. Crystals suitable for X-ray diffraction were obtained three days later. Yield: 73%. | [] | [] | ["[Cd(SOCFc) 2 (tmp)] n", "tmp = 4,4 0 -trimethylenedipyridine"] | ["Cd(OAc) 2  2H 2 O--26.6 mg, 0.1 mmol"] | [] | ["tmp--19.8 mg, 0.1 mmol", "FcCOSNa--62.4 mg, 0.2 mmol"] | [] | ["three days"] | ["methanol--4 mL", "water--2 mL"]
j.ica.2004.04.027 | 2.2. Syntheses of the compounds 2.2.1. [Cu(dpyam)(l-H 2 PO 4 -O,O 0 )(H 2 PO 4 )] 2 (1) and [Cu(dpyam)(l 3 -HPO 4 -O,O 0 ,O 00 )] n (2) An aqueous solution (30 ml) of Cu(NO 3 ) 2 Æ 3H 2 O (0.241 g, 1.0 mmol) was added to a solution of dpyam (0.171 g, 1.0 mmol) in ethanol (15 ml) and followed by an aqueous solution (20 ml) of potassium dihydrogenphosphate (0.272 g, 2.0 mmol). The resulting green solution was allowed to evaporate at room temperature. | [] | [] | ["[Cu(dpyam)(l-H 2 PO 4 -O,O 0 )(H 2 PO 4 )] 2", "[Cu(dpyam)(l 3 -HPO 4 -O,O 0 ,O 00 )] n"] | ["Cu(NO 3 ) 2 Æ 3H 2 O--0.241 g, 1.0 mmol"] | ["potassium dihydrogenphosphate--0.272 g, 2.0 mmol"] | ["dpyam--0.171 g, 1.0 mmol"] | [] | [] | ["ethanol--15 ml", "aqueous solution--20 ml"]
cg200649n | Synthesis of [Mn 5 (but) 10 (H 2 O) 2 ] n (2). Compound 2 can be prepared following two methods. The first method consists in mixing the aforementioned aqueous solution with 2-propanol (Sigma, g 99%), in a 1:1 ratio between both solvents. Large cubic crystals were obtained by slow evaporation. This compound can be obtained by a second method, by a chemical reaction between MnCO 3 (Sigma Aldrich, 99.99%) and butyric acid, in excess, heating under reflux for five hours, in deionized water. Crystals are also obtained by slow evaporation from this solution. | [] | [] | ["[Mn 5 (but) 10 (H 2 O) 2 ] n", "Compound 2"] | ["MnCO 3 (Sigma Aldrich, 99.99%)--not specified"] | [] | ["butyric acid--excess"] | ["reflux"] | ["five hours"] | ["2-propanol (Sigma, g 99%)--1:1 ratio with water", "deionized water--not specified"]
chem.200600556 | General synthetic procedure for 1–10: A stoichiometric mixture of the organotin precursor and ligand in toluene (80 mL) was heated under reflux for 6 h. The water formed in the reaction was removed by using a Dean–Stark apparatus. The reaction mixture was filtered and evaporated to afford the corresponding products, which were purified by recrystallization.[Ph 3 SnO 2 CL] (1): (Ph 3 Sn) 2 O (0.20 g, 28 mmol), 1-fluorenecarboxylic acid (0.12 g, 0.56 mmol). Yield: 0.26 g (81%). M.p. 1808 C; elemental analysis (%) calcd for C 32 H 24 O 2 Sn: C 68.73, H 4.33; found: C 68.20, H 4.10; 1 H NMR (400 MHz): d = 8.04 (d, J = 7.56 Hz, 1H, fluorenyl), 7.83–7.87 (m, 5 H phenyl), 7.71 (d, J = 7.56 Hz, 1 H, fluorenyl), 7.51 (d, J = 7.32 Hz, 1H, fluorenyl), 7.23–7.31 (m, 3H, fluorenyl), 7.4–7.43 (m) and 7.76–7.78 (m) (15H, phenyl), 4.24 ppm (s, 2H, CH 2 COO); 119 Sn NMR (150 MHz): d = 112.5 ppm (s). Light yellow, prismlike crystals suitable for singlecrystal X-ray diffraction was obtained by slow diffusion of n-hexane into a solution of 1 in chloroform at room temperature. | [] | [] | ["C 32 H 24 O 2 Sn"] | ["(Ph 3 Sn) 2 O--0.20 g, 28 mmol"] | [] | ["1-fluorenecarboxylic acid--0.12 g, 0.56 mmol"] | [] | ["6 h"] | ["toluene--80 mL"]
ja970562r | [Fe II (O 2 CCH 3 ) 2 (py) 4 ] (3). Zn powder (1.32 g, 0.02 mol) was added to a brown-black solution of 1 (342 mg, 0.40 mmol) in 4.5 mL of pyridine and 0.45 mL of acetic acid. The reaction mixture was stirred for 0.5 h, and the excess Zn was filtered off. Upon cooling (-20 °C), the yellow-green filtrate afforded the pure product as yellow-green polyhedra (489 mg, 83%). The same product was obtained pure from pyridine (4.0 mL)/acetic acid (0.8 mL) or neat pyridine (5.0 mL). In the latter case, the reaction was stirred for 6 h and the yellow-brown filtrate afforded 3 (459 mg, 78%) at -20 °C. Slow diffusion of diethyl ether into the supernatant precipitated a brown-black amorphous solid (70 mg) of unknown composition. The latter retains Fe(III) according to Mo¨ssbaur data. Preactivation of the Zn dust (washing with dilute HCl, acetic acid, and pyridine) eliminates the brown-black byproduct in the reduction (30 min) of 1 in pyridine.Compound 3 was also obtained pure in the following manners. (i) A brown-black solution of 1 (342 mg, 0.40 mmol) in 5.0 mL of pyridine or pyridine (4.5 mL)/acetic acid (0.45 mL) was pressurized with dihydrogen (30 psig) over Pd (10 mg) for 2 h. After filtration of the catalyst, the clear yellow-green solution afforded 3 in quantitative yield upon cooling (-20 °C). (ii) Iron powder (1.3 g, 0.023 mol) was added to a brown-black solution of 1 (342 mg, 0.40 mmol) in 5.0 mL of pyridine or pyridine (4.5 mL)/acetic acid (0.45 mL). The reaction mixture was allowed to stir for 6 h (py) or 0.5 h (py/AcOH), followed by filtration of the excess Fe. Upon cooling (-20 °C), the bright yellow-green filtrate afforded 3 (471 mg, 80%). (iii) Iron powder (1.3 g, 0.023 mol) stirred for 0.5 h in pyridine (4.5 mL)/acetic acid (0.45 mL) afforded 3 (185 mg, 1.6%) from the filtrate at -20 °C. | [] | [] | ["[Fe II (O 2 CCH 3 ) 2 (py) 4 ]"] | ["Zn powder--1.32 g, 0.02 mol", "1--342 mg, 0.40 mmol", "Iron powder--1.3 g, 0.023 mol"] | [] | [] | [] | ["0.5 h", "6 h"] | ["pyridine--4.5 mL", "acetic acid--0.45 mL"]
c4dt00152d | 22)). Found %: C 55.0; H 11.9; C 40 H 48 Al 2 Li 2 O 5 requires: C 55.0; H 11.1.Synthesis of (1,4-dioxane)Li[( t BuO) 2 AlH 2 ] (4). A solution of t BuOH (1.48 g, 20 mmol) in 5 ml 1,4-dioxane was added dropwise to a suspension of LiAlH 4 (380 mg, 10 mmol) in 5 ml 1,4dioxane at room temperature. The reaction mixture was heated under reflux for 2 h then filtered through a glass sinter whilst still hot. Cooling of the solution to room temperature resulted in crystallisation of the product, which was collected by filtration and dried in vacuo. Yield 1.34 g, 50%.1 H NMR (500.1 MHz, +25 °C, d 8 -THF), δ = 3.58 (mult., 8H, 1,4-dioxane), 1.76 (s, 2H, Al–H), 1.25 (mult., 18H, t BuO) (the Al–H resonance was not observed). | [] | [] | ["C 40 H 48 Al 2 Li 2 O 5", "(1,4-dioxane)Li[( t BuO) 2 AlH 2 ]"] | ["LiAlH 4--380 mg, 10 mmol"] | [] | ["t BuOH--1.48 g, 20 mmol"] | ["reflux"] | ["2 h"] | ["1,4-dioxane--5 ml"]
c0ce00789g | Synthesis of Co(IBA) 2 (1) A mixture of Co(NO 3 ) 2 $6H 2 O (0.0291 g, 0.1 mmol), HIBA$HCl$H 2 O (0.0243 g, 0.1 mmol), and DMF (6 mL) was stirred at room-temperature for 10 min and then was placed into a 10 mL Teﬂon-lined stainless steel container, which was sealed and heated at 200  C for 12 h. After cooling to room temperature, blue block crystals of 1 were collected (Yield 60%, based on Co). Elementary Anal. Calcd for C 20 H 14 N 4 O 4 Co: C, 55.44; H, 3.26; N, 12.93%. Found: C, 55.61; H, 3.16; N, 12.85%. IR (cm 1 , KBr): 3415 (m), 3124 (m), 1612 (vs), 1570 (s), 1523 (s), 1375 (vs), 1240 (m), 1057 (m), 969 (w), 835(m), 787 (m). | [] | [] | ["Co(IBA) 2"] | ["Co(NO 3 ) 2 $6H 2 O--0.0291 g, 0.1 mmol"] | [] | ["HIBA$HCl$H 2 O--0.0243 g, 0.1 mmol"] | ["200 \nC"] | ["12 h"] | ["DMF--6 mL"]
b719334c | Preparation of [{Hg(l-Br)Br(Ph 2 PfcC(O)NHCH 2 (2-C 5 H 4 N)jP)} 2 ](8). A solution of amide 1 (25 mg, 0.05 mmol) in chloroform (2 mL) was layered with methanol (1.5 mL) and then with a methanol solution of HgBr 2 (18 mg, 0.05 mmol in 3 mL). A microcrystalline yellow-orange solid was obtained after two days. It was isolated, washed with methanol and diethyl ether, and dried under reduced pressure. Yield of 8:32mg(74%). | [] | [] | ["{Hg(l-Br)Br(Ph 2 PfcC(O)NHCH 2 (2-C 5 H 4 N)jP)} 2"] | ["HgBr 2--18 mg, 0.05 mmol"] | [] | ["amide 1--25 mg, 0.05 mmol"] | [] | ["two days"] | ["chloroform--2 mL", "methanol--1.5 mL"]
b706035c | [Co(H 2 O) 2 )(dpo) 2 (H 2 bta)] n (3). This compound was obtained by following a similar procedure to that used for 2 but fixing the pH to 5.0. Prismatic red crystals of 3 (see Fig. 1) were obtained on standing at room temperature after a few weeks. They were mechanically separated, washed with a 1 : 1 (v/v) water–methanol solution and air dried. Yield ca.40%. Anal. calc. for C 30 H 24 CoN 4 O 14 (3): C, 49.80; H, 3.34; N, 7.74. Found: C, 49.89; H, 3.27; N, 7.71%. | [] | ["a few weeks"] | ["[Co(H 2 O) 2 )(dpo) 2 (H 2 bta)] n", "C 30 H 24 CoN 4 O 14"] | ["Co(H 2 O) 2 --not provided"] | [] | ["dpo--not provided", "H 2 bta--not provided"] | [] | [] | []
cg701153z | Solvothermal Syntheses. Ni(quin-6-c) 2 (1). A mixture of Ni(NO 3 ) 2 · 6H 2 O (1 mmol), quin-6-c (2 mmol), and distilled water (10 mL) in a 23 mL Teﬂon reactor was heated at 140 °C for three days and then cooled to room temperature at a rate of5Kh -1 . Dark green block crystals were obtained in 36% yield (based on Ni) after washing with distilled water and drying in air. Anal. Calcd for C 20 H 12 N 2 NiO 4 : C, 59.60; H, 3.00; N, 6.95. Found: C, 59.16; H, 3.06; N, 6.90. IR (KBr, cm -1 ): 3032 (w), 1660 (s), 1553 (w), 1448 (m), 1420 (s), 1219 (w), 1140 (w), 1013 (m), 810 (m), 780 (m), 560 (w).Zn 2 (quin-6-c) 4 (2). Compound 2 was prepared as for 1 at 140 °C by using Zn(NO 3 ) 2 · 6H 2 O in place of Ni(NO 3 ) 2 · 6H 2 O. Colorless block crystals were found (22%, based on Zn). Anal. Calcd for C 40 H 24 Zn 2 N 4 O 8 : C, 58.63; H, 2.95; N, 6.84. Found: C, 58.22; H, 3.01; N, 6.80. IR (KBr, cm -1 ): 3035 (w), 1662 (s), 1552 (w), 1449 (m), 1418 (s), 1221 (w), 1143 (w), 1015 (m), 811 (m), 779 (m), 558 (w). | [] | [] | ["Ni(quin-6-c) 2", "C 20 H 12 N 2 NiO 4"] | ["Ni(NO 3 ) 2 \n6H 2 O--1 mmol"] | [] | ["quin-6-c--2 mmol"] | ["140 \nC"] | ["three days"] | ["distilled water--10 mL"]
ejic.201000832 | Synthesis of [Co(oba)(L1)] n (3): A mixture of CoCl 2 ·6H 2 O (0.12 g, 0.5 mmol), H 2 oba (0.13 g, 0.5 mmol) and L1 (0.12 g, 0.5 mmol) was dissolved in distilled water (8 mL). The pH value was then adjusted to 6.5 with a 1 m NaOH solution and the resulting mixture was transferred and sealed in a 25 mL Teflon ® -lined stainless-steel vessel. This was then heated at 160 °C for 3 d. Afterwards the reactor was slowly cooled to room temperature and purple blockshaped crystals were filtered off and dried in air; yield 149.4 mg, 54% (based on Co). IR (KBr): ν ˜ = 3424 (m), 3111 (m), 1599 (s), 1565 (m), 1384 (m), 1231 (m), 1162 (m), 1110 (m), 879 (m), 832 (m), 715 (m), 659 (m) cm –1 .C 28 H 22 CoO 5 N 4 (553.43): calcd. C 60.77, H 4.00, N 10.12; found C 60.72, H 4.03, N 10.11. | [] | [] | ["[Co(oba)(L1)] n", "C 28 H 22 CoO 5 N 4"] | ["CoCl 2 ·6H 2 O--0.12 g, 0.5 mmol"] | ["1 m NaOH solution--adjust pH to 6.5"] | ["H 2 oba--0.13 g, 0.5 mmol", "L1--0.12 g, 0.5 mmol"] | ["160 °C"] | ["3 d"] | ["distilled water--8 mL"]
j.ica.2010.05.038 | 2.2.3. {[Cd 2 (dpa) 2 (4,4 0 -bipy) 3 ](4,4 0 -bipy)(H 2 O) 2 } n (3) The compound 3 was prepared in a similar manner as compound 2 by using of 4,4 0 -bipy (0.156 g, 1 mmol) in place of 2,2 0 bipy. Colorless block crystals of 3 were obtained with 60% yield on Cd basis. Elemental Anal. Calc. (%) for C 34 H 26 CdN 4 O 5 : C, 59.79; H, 3.84; N, 8.20. Found: C, 59.92; H, 4.03; N, 8.14%. IR: 3442 br, 3025 w, 1605 s, 1587 s, 1500 w, 1435 m, 1410 m, 1022 m, 927 w, 845 w, 821 w, 753 s, 684 m, 612 m, 537 w, 496 w. | [] | [] | ["{[Cd 2 (dpa) 2 (4,4 0 -bipy) 3 ](4,4 0 -bipy)(H 2 O) 2 } n", "C 34 H 26 CdN 4 O 5"] | [] | [] | ["4,4 0 -bipy--0.156 g, 1 mmol"] | [] | [] | []
j.poly.2006.11.050 | 2.2.4. Synthesis of ½ Mnð4 ; 4 0 -bpyÞ 2  2 ½V IV 7 V V 9 O 38 Cl ð4; 4 0 -bpyÞðH 2 OÞ 2:5 ð4Þ The reaction was carried out in the same way as for 1 except that MnSO 4 (151 mg, 1 mmol) was used instead of Ni(CH 3 COO) 2 . Yield: 65% based on V; IR (KBr, cm 1 ): ~ m ¼ 3740 (m), 3681 (m), 3416 (w), 2358 (m), 1743 (m), 1688 (m) , 1609 (m), 1525 (m), 1514 (m), 1462 (m), 1406 C.-D. Zhang et al. / Polyhedron 26 (2007) 1514–1522 1515 | [] | [] | ["½ Mn(4 ; 4 0 -bpy) 2  2 ½V IV 7 V V 9 O 38 Cl (4; 4 0 -bpy)(H 2 O) 2:5 (4)"] | ["MnSO 4--151 mg, 1 mmol"] | [] | [] | [] | [] | []
c5dt01457c | {[M 3 (L) 2 (H 2 O) 6 ]·H 2 O} n (2–4). A procedure similar to 1 was employed to synthesize heterometallic CPs 2–4 except that the manganese source was replaced by a mixture of Co(CH 3 COO) 2 and Mn(CH 3 COO) 2 with a ratio of 3 : 7, 5 : 5 and 7 : 3, respectively. The crystal color becomes paler gradually. The relative molar ratio of Mn to Co was determined by AAS for 2 ({[Mn 2.1 Co 0.9 (L) 2 ·(H 2 O) 6 ]·H 2 O} n ), 3 ({[Mn 1.5 Co 1.5 (L) 2 ·(H 2 O) 6 ]· H 2 O} n ) and 4 ({[Mn 0.9 Co 2.1 (L) 2 ·(H 2 O) 6 ]·H 2 O} n ). | [] | [] | ["{[M 3 (L) 2 (H 2 O) 6 ]·H 2 O} n"] | ["Co(CH 3 COO) 2 and Mn(CH 3 COO) 2--ratio of 3 : 7, 5 : 5 and 7 : 3"] | [] | [] | [] | [] | []
ic301936k | Synthesis of 1. AmixtureofCo(NO 3 ) 2 ·6H 2 O (1 mmol), NaHCOO (3 mmol), and N ,N-dimethylformamide (DMF; 10 mL) was sealed in a Teﬂon-lined autoclave and heated to 140 °C. After being maintained for 48 h, the reaction vessel was cooled to room temperature in 12 h, and pure primrose-black crystals were collected with ca. 20−25% yield based on Co(NO 3 ) 2 ·6H 2 O. Anal. Calcd for C 4 H 4 CoNa 2 O 8 (1): C, 16.86; H, 1.41. Found: C, 16.95; H, 1.72. | [] | ["12 h"] | ["1", "C 4 H 4 CoNa 2 O 8"] | ["Co(NO 3 ) 2 ·6H 2 O--1 mmol"] | [] | ["NaHCOO--3 mmol"] | ["140 \n°C"] | ["48 h"] | ["N ,N-dimethylformamide (DMF)--10 mL"]
j.jssc.2006.10.028 | Calc. for Cd 0.5 IC 2 H 5 N: C, 10.62; H, 2.23; N, 6.19. Found: C, 10.58; H, 2.08; N, 6.10%.The blue columnar crystals of [CoCl 2 (pip)] 2 were obtained from a simple solvothermal reaction of CoCl 2  6H 2 O (0.24 g, 1.0 mmol), pip (0.20 g, 1.0 mmol), succinic acid (0.12 g, 1.0 mmol) and C 2 H 5 OH (16 ml) in a molar ratio of 1:1:1:350 at 160 1C for 3 days. Yield: ca. | [] | [] | ["[CoCl 2 (pip)] 2", "Cd 0.5 IC 2 H 5 N"] | ["CoCl 2 ?6H 2 O--0.24 g, 1.0 mmol"] | [] | ["pip--0.20 g, 1.0 mmol", "succinic acid--0.12 g, 1.0 mmol"] | ["160 1C"] | ["3 days"] | ["C 2 H 5 OH--16 ml"]
ic7024186 | Preparation of [dapH 2 ] 3 [Fe 4 (H 2 O) 8 (SbW 9 O 33 ) 2 ] · 20H 2 O (dap ) 1,3-diaminopropane) (1b). A mixture of Na 9 [R-SbW 9 O 34 ]· 19.5H 2 O (0.200 g, 0.0697 mmol), FeCl 3 (0.096 g, 0.355 mmol), dap (300 µL, 4.2 mmol), and H 2 O (5 mL) was stirred, and the pH was adjusted to 2.0 (pH i ) with 4 M HCl (pH f ) 1.0). Yellow crystals (0.054 g, yield 21% based on W) were collected by ﬁltration. IR: 1607 (s), 1495 (m), 1463 (m), 1185 (w), 952 (s), 881 (sh), 776 (s), 639 (m), 512 (w), 473 (w), 418 (w), 354 (m). Anal. Calcd for 1b: C, 1.94; H, 1.67; N, 1.51; Fe, 4.01; W, 59.46. Found: C, 2.24; H, 1.55; N, 1.25; Fe, 3.89; W, 59.77. | [] | [] | ["[Fe 4 (H 2 O) 8 (SbW 9 O 33 ) 2 ] · 20H 2 O", "[dapH 2 ] 3 [Fe 4 (H 2 O) 8 (SbW 9 O 33 ) 2 ]"] | ["FeCl 3--0.096 g, 0.355 mmol"] | ["4 M HCl--pH i 2.0, pH f 1.0"] | ["dap--300 µL, 4.2 mmol"] | [] | [] | ["H 2 O--5 mL"]
b714502k | Preparation of [Ag 2 (L) 2 (CH 3 SO 3 ) 2 ](2). Complex 2 was prepared in a similar way to that used for 1, except that AgCH 3 SO 3 was used instead of AgCF 3 SO 3 . Yield 58%. C 32 H 36 Ag 2 N 6 O 12 S 2 (976.52): calc. C 39.36, H 3.72, N 8.61; found C 39.27, H 3.83, N 8.69. IR (KBr pellet): 3439 (m, br), 1655 (vs), 1592 (w), 1236 (s), 1196 (s), 980 (m), 956 (m), 695 (w) cm −1 .Preparation of [Ag 2 (L) 2 ](BF 4 ) 2 (3). Complex 3 was prepared inthesamewayas1, except that AgBF 4 was used instead of AgCF 3 SO 3 . Yield 78%. C 30 H 30 Ag 2 B 2 F 8 N 6 O 6 (959.96): calc. C 37.54, H 3.15, N 8.75; found C 37.58, H 3.01, N 8.82. IR (KBr pellet): 3436 (m, br), 1646 (vs), 1590 (w), 1365 (m), 1252 (s), 1062 (vs), 970 (s), 699 (m) cm −1 . | [] | [] | ["[Ag 2 (L) 2 (CH 3 SO 3 ) 2 ]", "[Ag 2 (L) 2 ](BF 4 ) 2"] | ["AgCH 3 SO 3--NaN", "AgBF 4--NaN"] | [] | [] | [] | [] | []
c0ce00717j | Synthesis of [CdL1(SO 4 )(H 2 O) 3 ] 2 (1). An aqueous solution of CdSO 4 (10 mmol, 2.08 g) was added to a solution of L1 (10 mmol, 2.90 g) in DMF, and then the mixture was stirred at room temperature for 5 min. Colorless crystals of 1 were isolated from the ﬁltrate after several days. Yield: 61% (based on Cd).Anal. Calcd for C 36 H 48 N 8 O 14 S 2 Cd 2 : C 39.10, H 4.38, N 10.13%; Found: C 39.13, H 4.35, N 10.11%. Main IR (cm 1 ): 3367w, 3333m, 3045w, 1613s, 1577s, 1538s, 1471s, 1438m, 1334s, 1302w, 1159m, 1095m, 1053m, 768s, 704m, 604m.Synthesis of [ZnL1(SO 4 )] n (2). The procedure was the same as that for 1. Colorless crystals of 2 were obtained from the ﬁltrate after three days. Yield: 63% (based on Zn). Anal. Calcd for C 18 H 18 N 4 O 4 SZn: C 47.85, H 4.02, N 12.40%; Found: C 47.88, H 4.05, N 12.42%. Main IR (cm 1 ): 3334m, 3040w, 1589s, 1523m, 1482w, 1418s, 1385w, 1298s, 1251m, 1075m, 791s, 634m. | [] | [] | ["[CdL1(SO 4 )(H 2 O) 3 ] 2", "[ZnL1(SO 4 )] n", "C 36 H 48 N 8 O 14 S 2 Cd 2", "C 18 H 18 N 4 O 4 SZn"] | ["CdSO 4--10 mmol, 2.08 g", "Zn--not available"] | [] | ["L1--10 mmol, 2.90 g"] | ["room temperature"] | ["5 min", "several days", "three days"] | ["DMF--not available"]
ch16547 | calculated for one H 2 O: 2.38 %. Found in the range of 80– 1308C: 2.04 %. n max (neat)/cm 1 : 3482wbr, 2912wbr, 1692m, 1675m, 1587s, 1556s, 1432s, 1399s, 1356m, 1296m, 1239m, 1202m, 1179m, 971w, 890s, 857s. d H ([D 6 ]dmso, 400.17 MHz) 2.83 (9H, s, CH 3 ), 8.03 (6H, brs, m-H), 10.3 (6H, brs, o-H), 17.2 (too broad for a satisfactory integration, vbr, CH 2 CO), 29.9 (too broad for satisfactory integration, v br, CH 2 COO). d H (D 2 O, 400.17 MHz) 2.46 (9H, s, CH 3 ), 3.43 (6H, br, CH 2 COO), 3.76 (6H, br, CH 2 CO), 7.28 (6H, br, Ar m-H), 7.84 (6H, br, Ar o-H). | [] | [] | [] | [] | [] | [] | [] | [] | []
j.ica.2018.09.080 | were collected by filtration and dried on filter paper. The recrystallization in methanol afforded X-ray quality crystals of 1 as reddish brown prisms. The yield is ca. 80%. Anal. Calc. for C 13 H 11 CrLiN 3 O 9 (1): C, 37.89; H, 2.67; N, 10.19. Found: C, 37.68; H, 2.58; N, 10.08%.2.2.2. {[CaCr 2 (pyim) 2 (C 2 O 4 ) 4 ] . 2MeOH} n (2) Compound 2 was obtained as a red polycrystalline solid by adding an aqueous solution (1 cm 3 ) of Ca(ClO 4 ) 2 . | [] | [] | ["CaCr 2 (pyim) 2 (C 2 O 4 ) 4 ] . 2MeOH"] | ["Ca(ClO 4 ) 2--1 cm 3"] | [] | [] | [] | [] | []
b914419f | Synthesis XPh 4 [Cr(dmbipy)(ox) 2 ]$5H 2 O[X¼ P (1) and As (2)]. Chromium(III) chloride hexahydrate (1 mmol), 4,4 0 -dimethyl-2,2 0 bipyridine (dmbipy) (1 mmol) and sodium oxalate (2 mmol) were dissolved in a 1:1 mixed water/ethanol solution. The initial green reaction mixture was reﬂuxed for 5 h turning into a deep violet solution. After the addition of tetraphenylphosphonium (1)or tetraphenylarsonium chloride (2) (1 mmol) dissolved in a minimum amount of water, the resulting solution was allowed to evaporate at room temperature. After a few days, violet parallelepipeds (1)/prisms (2) were obtained in different crops.Yield: 40 (1) and 50% (2). Anal. Calcd for C 40 H 42 PCrN 2 O 13 (1): C, 57.10; H, 4.99; N, 3.33. Found: C, 56.93; H, 4.90; N, 3.27%.Anal. Calcd for C 40 H 42 AsCrN 2 O 13 (2): C, 54.26; H, 4.74; N, 3.16. Found: C, 54.10; H, 4.63; N, 3.19%. | [] | [] | ["XPh 4 [Cr(dmbipy)(ox) 2 ]$5H 2 O[X¼ P", "XPh 4 [Cr(dmbipy)(ox) 2 ]$5H 2 O[X¼ As"] | ["Chromium(III) chloride hexahydrate--1 mmol"] | ["tetraphenylphosphonium (1)--1 mmol", "tetraphenylarsonium chloride (2)--1 mmol"] | ["4,4 0 -dimethyl-2,2 0 bipyridine (dmbipy)--1 mmol", "sodium oxalate--2 mmol"] | ["reflux"] | ["5 h"] | ["water/ethanol solution--1:1 mixed", "water--minimum amount"]
c2ce25256b | Synthesis of [Co(H 2 MBP) 2 (HDPA) 2 ] n (6). Compound 6 was synthesized similarly to that of 3 except using diphenic acid instead of terephthalic acid. Pink block-shaped crystals were obtained, which were filtered, washed with methanol and dried in air (28% yield based on H 2 MBP).IR (KBr, cm 21 ): 3263(sh), 3147(br), 1720(s), 1550(s), 1404(s).Anal. calculated for C 42 H 34 CoN 8 O 8 : C, 60.16; H, 4.05; N, 13.37. Found: C, 59.04; H, 3.88; N, 12.58.This journal is ß The Royal Society of Chemistry 2012 CrystEngComm, 2012, 14, 7428–7437 ¦ 7429 Published on 05 September 2012. Downloaded by Universitat Politècnica de València on 26/10/2014 05:22:33. View Article Online | [] | ["filtered, washed with methanol and dried in air"] | ["[Co(H 2 MBP) 2 (HDPA) 2 ] n"] | [] | [] | [] | [] | [] | []
00958972.2016.1197392 | 2.2. Synthesis of the Pd(II) complexes Na(barb) (2mmol) dissolved in 5mL water was added to a solution of Na 2 [PdCl 4 ] (0.5mmol) in 10mL water. The mixture was stirred at 60°C for 60min. The yellowish solid was ltered o and recrystallized from a mixture of H 2 O and DMSO (v : v, 1 : 1) to obtain 1. The resulting ltrate was kept at room temperature. The crystals of 2 were formed after three days. | [] | ["three days"] | [] | ["Na 2 [PdCl 4 ]--0.5 mmol"] | [] | ["Na(barb)--2 mmol"] | ["60 \n°C"] | ["60 min"] | ["water--5 mL", "water--10 mL", "H 2 O--unknown", "DMSO--unknown"]
cg060512a | Anal. Calcd. for C 20 H 16 CuN 4 O 5 S 2 : C, 46.19; H, 3.10; N, 10.77%.Found: C, 45.82; H, 3.03; N, 10.51%. IR (cm -1 ): 3181b, 1599vs, 1517w, 1426m, 1394vs, 1331m, 1190w, 1128m, 1031w, 951w, 792m, 696m, 668w.[Zn(pmtca) 2 (H 2 O)] n (3). An ethanol (5 mL) solution of Hpmtca (4.4 mg, 0.02 mmol) was carefully layered over an aqueous solution (5 mL) of Zn(OAc) 2 ‚2H 2 O (4.4 mg, 0.02 mmol) in a straight glass tube. Colorless block single crystals suitable for X-ray analysis were obtained after several days in a 38% yield (4.0 mg, based on Hpmtca). | [] | ["several days"] | ["[Zn(pmtca) 2 (H 2 O)] n", "C 20 H 16 CuN 4 O 5 S 2"] | ["Zn(OAc) 2 ‚2H 2 O--4.4 mg, 0.02 mmol"] | [] | ["Hpmtca--4.4 mg, 0.02 mmol"] | [] | [] | ["ethanol --5 mL", "aqueous solution--5 mL"]
j.molstruc.2005.05.011 | 2.2.3. Zn(m-4,4 0 -bpp) 2 (dca) 2 $0.5H 2 O] n (3) The procedure of 3 is similar to the synthesis 1 on carefully laying a solution of 4,4 0 -bpp (0.037 g, 0.10 mmol) in MeOH (5 mL) on a solution of Zn(NO 3 ) 2 $6H 2 O (0.029 g, 0.10 mmol) and NaN(CN) 2 (0.015 g, 0.166 mmol) in H 2 O. | [] | [] | ["Zn(m-4,4 0 -bpp) 2 (dca) 2 $0.5H 2 O] n", "NaN"] | ["Zn(NO 3 ) 2 $6H 2 O--0.029 g, 0.10 mmol"] | [] | ["4,4 0 -bpp--0.037 g, 0.10 mmol", "NaN(CN) 2--0.015 g, 0.166 mmol"] | [] | [] | ["MeOH--5 mL", "H 2 O--not specified"]
c4dt02316a | Subsequent gradual cooling to room temperature (0.2 °C min −1 )aﬀorded block shaped colorless crystals in ca. 77% (17.4 mg) yield (based on Pb). FT-IR (KBr, cm −1 ): 3393 (bs), 3301(bs), 1631 (s), 1602 (s), 1545 (s), 1438 (s), 1365 (s), 1299 (s), 1195 (s), 1142 (m), 1041 (m), 1041 (m), 915 (m), 860 (w), 822 (m), 682 (m). Anal. Calcd for C 44 H 48 N 24 O 24 Pb 5 (M = 2333.01): C, 22.65; H, 2.07; N, 14.41. Found: C, 22.02; H, 1.91; N, 14.06.Synthesis of complex 6 The mixture of Pb(NO 3 ) 3 ·6H 2 O (20 mg, 0.050 mmol) and HL1 (7 mg, 0.050 mmol) was dissolved in 1.0 mL of DMF.The resulting mixture was sealed in a glass vessel and heated at 75 °C for 48 h. Subsequent gradual cooling to room Dalton Transactions Paper This journal is © The Royal Society of Chemistry 2015 Dalton Tr ans.,2015,44,268–280 ¦ 277 Published on 20 October 2014. Downloaded by University of Memphis on 17/12/2014 04:13:34. View Article Online | [] | [] | ["complex 6"] | ["Pb(NO 3 ) 3 ·6H 2 O--20 mg, 0.050 mmol"] | [] | ["HL1--7 mg, 0.050 mmol"] | ["75 °C"] | ["48 h"] | ["DMF--1.0 mL"]
cg070407g | {Na[Cu 2 (SIP)(HSIP)(H 2 O) 8 ](H 2 O) 3 } n (3). A mixture of CuCl 2 (26.9 mg, 0.2 mmol), NaH 2 SIP (53.6 mg, 0.2 mmol), NaOH (0.1 mL, 1 M), and water (15 mL) (pH ) 2) was heated at 160 °C for 4 days; blue prism-like crystals of 3 were obtained when the sample was cooled to room temperature at 5 °C/h. The crystals were recovered by filtering, washed with distilled water, and dried in air (yield: 43.4 mg, 52% based on Cu). Anal. Calcd for C 16 H 29 O 25 S 4 Cu 2 Na (835.58): C, 22.98; H, 3.49%. Found: C, 22.93; H, 3.42%. IR spectrum (KBr pellet, cm -1 ): 3546 s, 3336 s, 3232 s, 3008 s, 1603 s, 1565 s, 1431 s, 1370 s, 1259 m, 1243 s, 1194 s, 1120 s, 1047 s, 995 w, 919 w, 842 m, 758 m, 685 w, 672 w, 616 s, 501 w. | [] | [] | ["{Na[Cu 2 (SIP)(HSIP)(H 2 O) 8 ](H 2 O) 3 } n"] | ["CuCl 2--26.9 mg, 0.2 mmol", "NaH 2 SIP--53.6 mg, 0.2 mmol"] | [] | [] | ["160 \nC"] | ["4 days"] | ["NaOH--0.1 mL, 1 M", "water--15 mL"]
b820659g | After 24 h at 20 ◦ C, the red solution was evaporated to dryness and the red powder was washed with pentane (2 mL). The powder was dissolved in pyridine (0.5 mL) and slow diffusion of pentane (2 mL) into the solution led to the formation of dark orange crystals of 7 (4.7 mg, 32%).(b) An NMR tube was charged with [UO 2 I 2 (THF) 3 ] (10.0 mg, 13.5 mmol) and LiC 5 Me 5 (1.9 mg, 13.5 mmol) in pyridine-d 5 (0.4 mL). After 24 h at 20 ◦ C, the NMR spectrum of the red solution showed the presence of (C 5 Me 5 ) 2 . Slow diffusion of pentane (2 mL) into the solution led to the formation of dark orange crystals of 7 (5.0 mg, 34%). IR (pyridine) n/cm -1 : 816 s [n asym (U = O)]. | [] | [] | ["7"] | ["[UO 2 I 2 (THF) 3 ]--10.0 mg, 13.5 mmol", "LiC 5 Me 5--1.9 mg, 13.5 mmol"] | [] | [] | ["20 \t C"] | ["24 h"] | ["pyridine--0.4 mL"]
j.poly.2008.05.008 | 2.3. Preparation of [Ni(suc)(bpmp)(H 2 O) 2 ] n (2) NiCl 2  6H 2 O (0.044 g, 0.19 mmol) and succinic acid (0.022 g, 0.19 mmol) were added to 4 mL of distilled H 2 O in a borosilicate glass tube that had been sealed at one end. A solution of bpmp (0.050 g, 0.19 mmol) in 3 mL methanol was then carefully layered on top of the aqueous solution. Blue blocks of 2(0.016 g, 17% yield based on Ni) were deposited after 2 weeks on standing. These were ﬁltered, washed with distilled water and acetone, and dried in air. Crystals of 2 were stable indeﬁnitely in air. Anal. Calc. for C 20 H 28 NiN 4 O 6 (2): C, 50.13; H, 5.89; N, 11.69. Found: C, 49.96; H, 5.63; N, 11.61%. IR (cm 1 ): 3070 w br, 2905 w, 2810 w, 1618 m, 1538 s, 1441 w, 1425 m, 1406 s, 1389 m, 1351 m, 1324 m, 1293 m, 1221 m, 1154 w, 1135 m, 1013 m, 934 w, 865 w, 837 s, 800 s, 754 m, 726 m, 672 s. | [] | [] | ["[Ni(suc)(bpmp)(H 2 O) 2 ] n", "C 20 H 28 NiN 4 O 6"] | ["NiCl 2 \t6H 2 O--0.044 g, 0.19 mmol"] | [] | ["succinic acid--0.022 g, 0.19 mmol", "bpmp--0.050 g, 0.19 mmol"] | [] | ["2 weeks"] | ["distilled H 2 O--4 mL", "methanol--3 mL"]
ic102441b | The filtrate was concentrated by rotaevaporation and Et 2 O was added to precipitate the pale yellow product. Single crystals suitable for X-ray diffraction were obtained from CH 2 Cl 2 /Et 2 O by slow diffusion. Yield: 1.00 g, 64%. Anal. Calcd (%) for C 40 H 28 Au 2 Cl 2 P 2 : C, 46.40; H, 2.73. | [] | [] | ["C 40 H 28 Au 2 Cl 2 P 2"] | [] | [] | [] | [] | [] | ["Et 2 O--NA", "CH 2 Cl 2--NA"]
s1600536804019452 | are held together by an interchain hydrogen bond of the OÐ HN type (Table 1), resulting in interesting extended twodimensional stair-like layers (Fig. 2). The title compound is isostructural with the reported manganese(II) and iron(II) analogs, [M(dca) 2 (CH 3 OH) 2 ](M = Mn and Fe; Manson et al., 1999; Batten et al., 1999).Experimental Cobalt(II) chloride (0.12 g, 0.5 mmol) and sodium dicyanamide (0.09 g, 1.0 mmol) were added to methanol (15 ml) and the mixture was heated until the reagents dissolved. Pink crystals separated from the solution in about 75% yield after 5 d. | [] | [] | [] | ["Cobalt(II) chloride--0.12 g, 0.5 mmol"] | [] | ["sodium dicyanamide--0.09 g, 1.0 mmol"] | [] | ["5 d"] | ["methanol--15 ml"]
j.ica.2012.06.041 | 2.2. Syntheses 2.2.1. Phenyl(2-pyridyl)ketoxime To a mixture of phenyl(2-pyridyl)ketone (10.0 g, 55 mmol) and NH 2 OHHCl (6.0 g, 86 mmol) in methanol (50 mL), an aqueous solution (50 mL) of NaOH (11.0 g, 275 mmol) was added and stirred at 100 °C for 24 h. The reaction mixture was cooled ﬁrst to room temperature and then kept in refrigerator (at 0–4 °C). After standing for overnight, the pale pink crystals deposited was ﬁltered, washed with water and dried in desiccators. Yield: 9.51 g (87%). IR (KBr, cm 1 ): 3152(b), 3009(s), 2852(s), 1627(w), 1591(s), 1560(w), 1475(s), 1435(s), 1411(w), 1325(s), 1241(w), 1179(s), 1156(s), 1052(w), 995(s), 947(s), 913(w), 790(s), 778(s), 748(s), 699(s), 623(s). 400 MHz 1 H NMR (d (J, Hz), CDCl 3 ): 9.42 (OH, s), 8.62 (1H, d, 8.0), 7.69 (1H, t, 7.6), 7.58 (1H, d, 7.6), 7.50– 7.41 (3H, m), 7.26 (1H, t, 5.2). 100 MHz 13 C NMR (d, CDCl 3 ): 158.8, 154.7, 149.5, 136.7, 129.6, 129.2, 128.7, 128.5, 128.2, 123.1. Anal. Calc. for C 12 H 10 N 2 O: C, 72.71; H, 5.08; N, 14.13. Found: C, 72.64; H, 4.98; N, 14.02%. | ["0–4 °C"] | ["overnight"] | ["C 12 H 10 N 2 O"] | [] | ["NaOH--11.0 g, 275 mmol"] | [] | ["100 °C"] | ["24 h"] | ["methanol--50 mL", "aqueous solution--50 mL"]
j.ica.2005.04.025 | 2.5. Disodium-di[(oxamido-N-aminopropyl-N 0 -benzoato) copper(II)] dihydrate, Na 2 [Cu(obap)] 2 Æ 2H 2 O(3) 0.265 g (1 mmol) of H 3 obap was dissolved in 10 ml of water/ethanol (1:1) and ne utralized with the solution of 0.120 g (3 mmol) of NaOH in 3 ml of water. To this solution, 0.170 g (1 mmol) CuCl 2 Æ 2H 2 O in 3 ml of water was then added. The resulting violet-red solution was stirred for 30 min at room temperature. After that, the solution was ﬁltered, reduced to 5 ml and left in the refrigerator overnight. The dark-red crystals were collected and air-dried (Yield: 50 mg). The mother-liquor was treated with a few dr ops of ethanol and the solution was left again in the refrigerator for 12 h. Complete yield of complex: 0.244 g (67%). Anal . Calc. for Na 2 Cu 2 C 24 H 28 N 6 O 10 (M r = 733.6): C, 39.29; H, 3.85; N, 11.46. Found: C, 39.17; H, 3.86; N, 11.45%. Melting point (Mp = 326 ± 2 C). | [] | ["12 h"] | ["Na 2 [Cu(obap)] 2 Æ 2H 2 O", "Na 2 Cu 2 C 24 H 28 N 6 O 10"] | ["CuCl 2 Æ 2H 2 O--0.170 g, 1 mmol"] | ["NaOH--0.120 g, 3 mmol"] | ["H 3 obap--0.265 g, 1 mmol"] | ["room temperature"] | ["overnight"] | ["water/ethanol--10 ml"]
jacs.5b06760 | A 5 mL methanol solution of 0.4 mmol Co(NO 3 ) 2 ∙6H 2 O (120 mg) and 0.4 mmol enantiopure mandelic acid (S isomer for 1S and R isomer for 1R, 60.8mg) was layered above a 5 mL nitrobenzene (NB) solution of 0.3 mmol bpy (46.8 mg). The buffer solution of a 5mL 1:1 methanol/nitrobenzene was layered between the top and the bottom layers to allow slow diffusion for 7 days. Red rectangular prismatic crystals were obtained in ~50% yield. 2.1.2. Synthesis of solvent exchanged variants 1S∙guest and 1R∙guest. Crystals of as-synthesized 1S∙NB and 1R∙NB were exchanged with DCM daily for 5 days affording 1S∙DCM and 1R∙DCM. Desolvated 1S and 1R were obtained from 1S∙DCM and 1R∙DCM, respectively, under vacuum. 1S∙CH and 1R∙CH were prepared by immersing crystals of 1S and 1R in cyclohexane (CH) for 7 days. Single crystals of 1S∙PPex were prepared by soaking 1S∙DCM in racemic PP for 7 days. Another variant, 1S∙PPex', was prepared by soaking desolvated 1S in racemic PP in the presence of 200 μL 90% MeOH/H 2 O for 5 days. 2.2. Characterization. 2.2.1. Physical measurements: Powder X-Ray diffraction was performed on a Bruker D8 Venture using Cu-Kα radiation (λ = 1.5418 Å). Thermogravimetric analysis was performed using a TA Instruments TGA-Q50 at a constant rate of 5ºC/min from 25ºC to 800ºC. UV-vis spectra were measured using a JASCO J-715. FT-IR spectra were recorded on a Perkin-Elmer Spectrum Two spectrometer. HPLC measurements were carried out on a Shimadzu HPLC system with Chiralcel OD-H column with a flow rate of 1 mL/min. | [] | [] | ["NaN"] | ["Co(NO 3 ) 2 ∙6H 2 O--0.4 mmol, 120 mg"] | [] | ["enantiopure mandelic acid (S isomer)--0.4 mmol, 60.8 mg", "bpy--0.3 mmol, 46.8 mg"] | [] | ["7 days", "5 days", "7 days"] | ["methanol--5 mL", "nitrobenzene--5 mL", "1:1 methanol/nitrobenzene--5 mL", "DCM--NaN", "cyclohexane--NaN", "racemic PP--NaN", "90% MeOH/H 2 O--200 μL"]
c3ce40785c | Found: C, 56.66; H, 6.14; N, 9.50%. IR (cm 21 ): 3111(br), 1685(s), 1585(m), 1551(s), 1522(s), 1484(m), 1428(m), 1415(s), 1277(w), 705(w).{[Cd(1,3,5-HBTC)(L) 1.5 ]?2H 2 O} ‘ ,5.Prepared as described for 1, except that Cd(CH 3 COO) 2 ?2H 2 O (0.011 g, 0.040 mmol), 1,3,5H 3 BTC (0.0084 g, 0.040 mmol) and L (0.023 g, 0.060 mmol) were used. Yield: 0.020 g (55%, based on Cd). Anal calcd for C 42 H 53 CdN 6 O 11 (MW = 930.30): C, 54.22; H, 5.74; N, 9.03%. | [] | [] | ["{[Cd(1,3,5-HBTC)(L) 1.5 ]?2H 2 O}"] | ["Cd(CH 3 COO) 2 ?2H 2 O--0.011 g, 0.040 mmol"] | [] | ["1,3,5H 3 BTC--0.0084 g, 0.040 mmol", "L--0.023 g, 0.060 mmol"] | [] | [] | []
j.molstruc.2015.02.030 | [Ag 2 (L) 2 (NH 3 ) 2 ]2(ClO 4 )(3) Crystals of complex 3 were obtained in a method similar to that of complex 1, except the replacement of H 2 nds4H 2 O by NaClO 4 (28.1 mg, 0.2 mmol). (yield 45%, based on silver). Anal. Calc. (found) for Ag 2 C 18 H 32 C l2 N 16 O 8 : C 24.37 (24.25), H 3.64 (3.13), N 25.26 (25.03)%. Selected IR peaks (cm 1 ): 3462 (s), 3427 (s), 3219 (s), 1639 (s), 1540 (s, sh), 1460 (s), 1404 (s, sh), 1120 (s, sh, ClO).[Ag 2 (L) 2 ]2(NO 3 )(4) A mixture of AgNO 3 (33.9 mg, 0.2 mmol), L (43.8 mg, 0.2 mmol) was stirred in ethanol/water mixed solvent (8 mL, v/v: 1/1). Then, a aqueous NH 3 solution (25%, 2 mL) was dropped into the mixture to give a clear solution under ultrasonic treatment. The resultant solution was placed in darkness to evaporate slowly at room temperature for several days to afford colorless crystals of 4 (yield 62%, based on silver). Anal. Calc. (found) for Ag 2 C 18 H 26 N 16 O 6 : C 27.78 (27.58), H 3.37 (3.32), N 28.80 (28.24)%. Selected IR peaks (cm 1 ): 3462 (s), 3363 (s, sh), 3155 (s), 1647 (s), 1581 (s), 1532 (s), 1460 (m), 1381 (s, NO). | [] | [] | ["[Ag 2 (L) 2 (NH 3 ) 2 ]2(ClO 4 )", "[Ag 2 (L) 2 ]2(NO 3 )"] | ["AgNO 3--33.9 mg, 0.2 mmol"] | [] | ["L--43.8 mg, 0.2 mmol"] | [] | [] | ["ethanol/water--8 mL, v/v: 1/1", "NH 3 solution--25%, 2 mL"]
ic403134c | t-Amyl alcohol (5 mL) was added to the boiling solution, which was further heated, and the vapor temperature was monitored. As the vapor temperature of the reaction mixture approached the boiling point of t-amyl alcohol, clear needle-shaped crystals separated from the hot solution. Anal. Found: C, 53.9; H, 3.4; N, 10.4. Calcd for Li(inic): C, 53.9; H, 3.4; N, 10.5%. | [] | [] | ["Li(inic)"] | [] | [] | ["t-Amyl alcohol--5 mL"] | [] | [] | []
cg0608615 | Synthesis of Er(H 2 O) 2 (ip)(L3) 0.5 (6). A procedure identical to that for 1 was followed to prepare 6 except that La(NO 3 ) 3 ‚6H 2 O and succinate acid were replaced by Er(NO 3 ) 3 ‚6H 2 O (231 mg, 0.5 mmol) and adipic acid (150 mg, 1.0 mmol) (yield ca. 59%, based on Er). | [] | [] | ["Er(H 2 O) 2 (ip)(L3) 0.5"] | ["Er(NO 3 ) 3 ‚6H 2 O--231 mg, 0.5 mmol"] | [] | ["adipic acid--150 mg, 1.0 mmol"] | [] | [] | []
ic301149e | The product was red oil. HRMS, m/z: 168.1124 (M + , calcd for C 8 H 14 N 3 O 168.1137). MS, m/z (%): 168 (M + , 5), 167 (21), 153 (19), 138 (61), 122 (17), 113 (14), 112 (59), 111 (9), 97 (14), 96 (20), 82 (11), 70 (30), 69 (10), 57 (100). EPR: g iso = 2.0055; A >N−O (1N) = 1.269 mT, A N(2) (1N) = 0.032 mT, A N(1) (1N) = 0.018 mT, A C(5)−H (1H) = 0.254 mT, A C(3)−H (1H) = 0.155 mT, A N−Me (3H) = 0.065 mT. | [] | [] | ["C 8 H 14 N 3 O"] | [] | [] | [] | [] | [] | []
c2jm34088g | Syntheses of [Ln 4 (m-BDC) 6 (H 2 O) 4 (DMF)]$(H 2 O) 2 $(DMF) (Ln ¼ Eu 1; Gd 2; Tb 3) In a typical reaction, a mixture of Eu(NO 3 ) 3 $6H 2 O (85 mg, 0.25 mmol) and m-H 2 BDC (166 mg, 1.00 mmol) were placed in a 20 mL of Teﬂon-lined stainless steel vessel with 6 mL of mixedsolvent of DMF (N,N-dimethylformamide) and H 2 O (V/V ¼ 1 : 1). The mixture was heated to 120  C in 4 h and kept at this temperature for 3 days. The reaction system was cooled slowly to room temperature during another 2 days. White prismatic crystals of 1 were obtained [yield 59% based on Eu(NO 3 ) 3 $6H 2 O)]. | [] | [] | ["[Ln 4 (m-BDC) 6 (H 2 O) 4 (DMF)]$(H 2 O) 2 $(DMF)", "Eu 1", "Gd 2", "Tb 3"] | ["Eu(NO 3 ) 3 $6H 2 O--85 mg, 0.25 mmol"] | [] | ["m-H 2 BDC--166 mg, 1.00 mmol"] | ["120  C"] | ["3 days", "2 days"] | ["DMF (N,N-dimethylformamide) and H 2 O--6 mL"]
j.poly.2017.01.056 | 2.4. Synthesis of compound {Ag(L F )·PF 6 } n (2) Ligand L F (24.5 mg, 0.062 mmol) was dissolved in CH 2 Cl 2 -MeOH (10 mL, 1:1, v/v) in a 20 mL vial, to which an acetonitrile solution of AgPF 6 (30.2 mg, 0.120 mmol) was added upon stirring at room temperature. The resulting solution was allowed to stir for 10 min and then filtered. Slow evaporation of the filtrate over 10 days afforded colourless crystals of 2 that are suitable for X-ray diffraction analysis. The product was collected by decanting the solvent and then washed with diethyl ether, and dried in the air. Yield: 27.0 mg (67% based on L). FT-IR (solid, cm -1 ): 1493s, 1443w, 1301s, 1182w, 1131w, 991s, 827s, 744s, 685s, 621m, 556s. Anal. Calcd. for C 20 H 14 AgF 10 PS 2 : C 37.11, H 2.18%. Found C 37.22, H 2.10%. 2.5. X-ray Structural Determinations Suitable crystals of the compounds were mounted on Cryoloops with Paratone-N oil. Data were collected with a Bruker APEX II CCD using Mo- absorption with SADABS and structures solved by direct methods. All non-hydrogen atoms were refined anisotropically by full-matrix least squares on F 2 . Hydrogen atoms were found from Fourier difference maps and refined isotropically, otherwise they were placed in calculated positions with appropriate riding parameters. Crystal structures and packing figures were drawn with the program Mercury v. 2.4 [14]. The crystallographic refinement data are listed below. L: C 20 H 18 S 2 , M = 322.46, colorless plate, monoclinic, space group P2(1)/c, a = 18.885(8), b = 5.415(2), c = 7.743(394.422(6), U = 789.4(6) Å 3 , Z = 2, D c = 1.357 Mg m 3 , μ(MoKα) = 0.331 mm 1 , T = 90(2) K. Total 9917 reflections, 6492 unique. Refinement of 1772 reflections (136 parameters) with I I) converged at final R 1 = 0.0328 (R 1 all data = 0.0349), wR 2 = 00857 (wR 2 all data = 0.0885), GOF = 1.066. L F : C 20 H 14 F 4 S 2 , M = 394.43, colorless block, monoclinic, space group P2(1)/c, a = 9.4250(11), b = 5.0178(4), c = 18.3077(17) Å, 92.543(3), U = 864.97(15) Å 3 , Z = 2, D c = 1.514 Mg m 3 , μ(Mo-Kα) = 0.349 mm 1 , T = 100(2) K. Total 6428 reflections, 1824 unique. Refinement of 1824 reflections (118 parameters) with I I) converged at final R 1 = 0.0341 (R 1 all data = 0.0521), wR 2 = 0.0704 (wR 2 all data = 0.0779), GOF = 1.051. | [] | ["10 days"] | ["{Ag(L F )·PF 6} n", "2", "C 20 H 14 AgF 10 PS 2"] | ["silver( I) nitrate --30.2 mg, 0.120 mmol"] | [] | ["L F --24.5 mg, 0.062 mmol"] | ["room temperature"] | ["10 min"] | ["CH 2 Cl 2 -MeOH --10 mL, 1:1, v/v", "acetonitrile --unknown"]
j.jorganchem.2005.07.093 | Found: C, 47.5; H, 4.2%. IR (Nujol) ~ v=cm 1 1733 vs, 1705 s, 1637 vs, 1314 vs, 1217 vs, 1166 m, 1089 w, 1070 w, 1008 s, 796 m. | [] | [] | [] | [] | [] | [] | [] | [] | []
acs.inorgchem.8b01556 | General Synthesis of (L 2 ) 2 RELi(THF) 2 (RE = Sm(8), Y(9)).Under an argon atmosphere, an oven-dried 50.0 mL Schlenk ﬂask equipped with a magnetic stir bar was charged with the compound H 2 L 2 (0.44 g, 1.20 mmol), [(Me 3 Si) 2 N] 3 RE(μ-Cl)Li(THF) 3 (0.60 mmol), and THF (30.0 mL) at room temperature. After the reaction mixture was stirred at 60 °C for 12 h, the solvent was evaporated under reduced pressure. The residue was washed with n-hexane (10.0 mL), and the resulting solid was extracted with toluene (2 × 15.0 mL). The extractions were combined and concentrated to about 15.0 Table 3. Optimization of Cyanosilylation of Acetophenone a entry catalyst loading (mol %) time (h) solvent yield (%) b 1 7 1 0.5 toluene 74 2 7 1 1 toluene 85 3 7 1 2 toluene 92 4 7 0.1 4 toluene 97 5 7 0.05 4 toluene 95 6 7 0.01 4 toluene 95 7 7 0.01 4 Et 2 O92 8 7 0.01 4 THF 97 9 7 0.01 4 solvent free 97 10 5 0.01 4 solvent free 99 11 6 0.01 4 solvent free 98 12 11 0.01 3 solvent free 97 13 12 0.01 3 solvent free 99 14 13 0.01 3 solvent free 96 a Conditions: acetophenone (5.0 mmol), Me 3 SiCN (6.0 mmol), solvent (2.0 mL) or solvent free, room temperature. | [] | [] | ["(L 2 ) 2 RELi(THF) 2 (RE = Sm(8), Y(9))"] | ["H 2 L 2--0.44 g, 1.20 mmol", "[(Me 3 Si) 2 N] 3 RE(μ-Cl)Li(THF) 3--0.60 mmol"] | [] | [] | ["60 \nC"] | ["12 h"] | ["THF--30.0 mL"]
ejic.201100746 | The ligand did not dissolve initially, so triethylamine (4 drops) was added, which produced a dark yellow solution. The solution was gravity-filtered to give a dark yellow clear filtrate. The filtrate was left to slowly concentrate at room temperature. Orange, rod-shaped crystals suitable for X-ray diffraction formed after 1 week (yield 24.1 mg, 10.5% based on metal salt). IR: ν ˜ = 3219 [ν(NH)], 1691 [ν(CO)], 1673, 1521 [ν(CO, ν(CN)]. 933 [ν(pyrazine)] cm –1 .(C 13 H 9 N 4 O 3 ) 4 (C 13 H 8 N 4 O 3 ) 2 Mn 4 (H 2 O) 5 (H 2 O) 3 (CH 3 OH) 2 (2040.28): calcd. C 47.05, H 3.72, N 16.47; found C 46.80, H 3.34, N 16.51.[(C 6 H 5 N 5 O 3 )Co(H 2 O) 2 ] 2 (H 2 O) 4 (4): Co(NO 3 ) 2 ·4H 2 O (0.16 g, 0.55 mmol) was dissolved in H 2 O (5 mL) in a round-bottomed flask. H 2 L6 (0.10 g, 0.46 mmol) was dissolved in H 2 O (5 mL). The two solutions were combined and stirred at room temperature for 20 min to give a cloudy light pink solution. The solution was gravity-filtered to give a pink precipitate and a light pink, clear filtrate.The filtrate was left to slowly concentrate at room temperature. Red crystals suitable for X-ray diffraction formed after 2 weeks (yield 15.5 mg, 10.5 % based on metal salt). IR: ν ˜ = 3415, 3351, 3116 [ν(NH), ν(OH)], 1676 [ν(CO)] cm –1 .(C 6 H 5 N 5 O 3 ) 2 Co(H 2 O) 2 (H 2 O) 4 (652.03): calcd. C 22.09, H 3.98, N 21.47; found C 22.19, H 3.68, N 21.75.X-ray Crystallography: Crystals of 1–4 were mounted on low-temperature diffraction loops and measured with a Rigaku Saturn 70 CCD area detector with graphite-monochromated Mo-K α radiation (Table 5). The structures were solved by direct methods [15] and expanded by using Fourier techniques.[16] Neutral atom scattering factors were taken from Cromer and Waber.[17] Anomalous dispersion effects were included in F calcd., [18] and the values for Δf⬘ and Δf⬘⬘ were those of Creagh and McAuley.[19] The values for the mass attenuation coefficients are those of Creagh and Hubbell.[20] All calculations were performed by using the CrystalStructure [21,22] crystallographic software package except for refinement, which was performed by using SHELXL-97.[15] All non-hydrogen atoms were P. J. Bettle, L. N. Dawe, M. U. Anwar, L. K. Thompson FULL PAPER refined anisotropically. All O–H and N–H hydrogen atoms were located in difference-map positions. They were refined positionally with distance restraints and with fixed displacement ellipsoids (1.2 U eq for N–H, and 1.5 U eq for O–H). All other hydrogen atoms were introduced in calculated positions and refined on a riding model. Solution and refinement proceeded normally for 1, 3 and 4.For2, a complicated solvent model was required, however; excellent data quality revealed all protons in difference-map positions, and therefore allowed the refinement of several partial occupancy molecules. Of particular interest is the identity of O5, which was a member of two SHELXL parts; the first, at 0.464(4) occupancy, revealed that Mn1 was coordinated to a methanol molecule consisting of C15, H15(a,b,c), O5 and H5, with no uncoordinated lattice methanol present; the second, at 0.536(4) occupancy, revealed that Mn1 was coordinated to a water molecule consisting of O5, H5 and H5a. An additional lattice solvent methanol molecule was present, consisting of C16, H16(a,b,c), O6 and H6. CCDC-835343 (for 1), -835344 (for 2), -835345 (for 3) and -835346 (for 4) contain the supplementary crystallographic data for this paper. These data can be obtained free of charge from the Cambridge Crystallographic Data Centre via www.ccdc.cam.ac.uk/data_request/cif.Acknowledgments We thank the Natural Sciences and Engineering Research Council of Canada (NSERC) for financial support for this study.[1] L. N. Dawe, K. V. Shuvaev, L. K. Thompson, Chem. Soc. Rev.2009, 38, 2334 and references cited therein [2] a) Y.-B. Jiang, H.-Z. Kou, R.-J. Wang, J. Ribas, Inorg. Chem.2005, 44, 709; b) D. Maity, P. Mukherjee, A. Ghosh, M. G. B.Drew, C. Diaz, G. Mukhopadhyay, Eur. J. Inorg. Chem. 2010, 807; c) . S. Karmakar, O. Das, S. Ghosh, E. Zangrando, M.Johann, E. Rentschler, T. Weyhermüller, S. Khanra, T. K.Paine, Dalton Trans. 2010, 39, 10920.[3] M. U. Anwar, L. K. Thompson, L. N. Dawe, Dalton Trans.2011, 40, 1437.[4] T. S. M. Abedin, L. K. Thompson, D. O. Miller, E. Krupicka, Chem. Commun. 2003, 708.www.eurjic.org © 2011 Wiley-VCH Verlag GmbH & Co. KGaA, Weinheim Eur. J. Inorg. Chem. 2011, 5036–50425042 [5] MAGMUN4.1/OW01.exe is available as a combined package free of charge from the authors (http://www.ucs.mun.ca/ ~lthomp/magmun). MAGMUN has been developed by Dr.Zhiqiang Xu (Memorial University) and OW01.exe by Dr. O.Waldmann. We do not distribute the source codes.[6] H. Sakiyama, A. Sugawara, M. Sakamoto, K. Unoura, K. Inoue, M. Yamasaki, Inorg. Chim. Acta 2000, 310, 163.[7] P. J. Hay, R. H. Thibeault, R. H. Hoffmann, J. Am. Chem. Soc.1975, 97, 4884.[8] W. H. Crawford, H. W. Richardson, J. R. Wasson, D. J. Hodgson, W. E. Hatfield, Inorg. Chem. 1976, 15, 2107.[9] M. Wang, B. Wang, Z. Chen, THEOCHEM 2007, 816, 103 and references cited therein.[10] G. deMunno, M. Julve, F. Lloret, J. Faus, A. Caneschi, J.Chem. Soc., Dalton Trans. 1994, 1175.[11] S.-Y. Lin, G.-F. Xu, L. Zhao, J. Tang, G.-X. Liu, Z. Anorg.Allg. Chem. 2011, 637, 720.[12] H. Sakiyama, J. Comput. Chem. Jpn. 2007, 6, 123.[13] H. Sakiyama, Inorg. Chim. Acta 2006, 359, 2097.[14] H. Sakiyama, Inorg. Chim. Acta 2007, 360, 715.[15] SHELX97: G. M. Sheldrick, Acta Crystallogr., Sect. A 2008, 64, 112–122.[16] DIRDIF99: P. T. Beurskens, G. Admiraal, G. Beurskens, W. P.Bosman, R. de Gelder, R. Israel, J. M. M. Smits, The DIRDIF99 program system, Technical Report of the Crystallography Laboratory, University of Nijmegen, The Netherlands, 1999.[17] D. T. Cromer, J. T. Waber, International Tables for X-ray Crystallography, The Kynoch Press, Birmingham, England, 1974, vol. IV, Table 2.2 A.[18] J. A. Ibers, W. C. Hamilton, Acta Crystallogr. 1964, 17, 781.[19] D. C. Creagh, W. J. McAuley, International Tables for Crystallography, vol. C, (Ed.: A. J. C. Wilson), Kluwer Academic Publishers, Boston, 1992, p. 219–222, Table 4.2.6.8.[20] D. C. Creagh, J. H. Hubbell, International Tables for Crystallography, vol. C, (Ed.: A. J. C. Wilson), Kluwer Academic Publishers, Boston, 1992, 200–206, Table 4.2.4.3.[21] CrystalStructure 3.7.0: Crystal Structure Analysis Package,Rigaku and Rigaku/MSC, 9009 New Trails Dr., The Woodlands, TX 77381, USA, 2000–2005.[22] CRYSTALS Issue 10: D. J. Watkin, C. K. Prout, J. R. Carruthers, P. W. Betteridge, Chemical Crystallography Laboratory, Oxford, UK, 1996.Received: July 18, 2011 Published Online: October 7, 2011 | [] | [] | ["C 13 H 9 N 4 O 3 ) 4 (C 13 H 8 N 4 O 3 ) 2 Mn 4 (H 2 O) 5 (H 2 O) 3 (CH 3 OH) 2", "(C 6 H 5 N 5 O 3 )Co(H 2 O) 2 ] 2 (H 2 O) 4"] | ["Co(NO 3 ) 2 ·4H 2 O--0.16 g, 0.55 mmol"] | ["triethylamine--4 drops"] | ["H 2 L6--0.10 g, 0.46 mmol"] | ["room temperature"] | ["1 week", "2 weeks"] | ["H 2 O--5 mL"]
acs.inorgchem.5b01754 | Synthesis of {[Cu(C 5 H 5 N 3 O 2 )SCN] n (5). CuSCN (75 mg, 0.62 mmol), ANP (85 mg, 0.61 mmol), and NH 4 SCN (140 mg, 1.84 mmol) were dissolved in 10 mL of CH 3 CN. The mixture was stirred for 3 h at 20 °C, and the resulting red solution was allowed to crystallize by slow evaporation of the solvent at 4 °C. Yellow crystals of complex 5 were formed after 2 weeks. The crystals were ﬁltered oﬀ and washed with water, ethanol, acetonitrile, and diethyl ether and dried in air (115 mg, 73.7% based on Cu). Anal. Calcd (Found) for C 6 H 5 CuN 4 O 2 S: C, 27.64 (25.98); H, 1.93 (1.98); N, 21.49 (20.60); S, 12.30 (13.80). IR selected data (KBr, cm −1 ): 3438 (m), 3336 (m), 2165 (s), 1625 (s), 1572 (m), 1338 (s), 1288 (s). The purity of the sample was conﬁrmed by X-ray powder diﬀraction (Figure S4). | ["4 \nC"] | ["2 weeks"] | ["{[Cu(C 5 H 5 N 3 O 2 )SCN] n"] | ["CuSCN--75 mg, 0.62 mmol"] | ["NH 4 SCN--140 mg, 1.84 mmol"] | ["ANP--85 mg, 0.61 mmol"] | ["20 \nC"] | ["3 h"] | ["CH 3 CN--10 mL"]
c1dt10857c | Elemental sulfur (ﬂowers of sulfur, 0.203 g, 6.33 mmol) was added to the solution, which was then heated at reﬂux for four days with vigorous stirring. After allowing the solution to cool, it was ﬁltered to remove unreacted sulfur, and the solvent was removed by rotary evaporation to yield an off-white solid. The solid residue was recrystallised from hot EtOH, and ﬁne white crystals were obtained after storage overnight at -20 ◦ C. Yield: 0.42 g (36%). Slow evaporation of a 96% EtOH solution containing this compound yielded crystals suitable for X-ray crystallography.Characterisation. Microanalyses: Found (%): C, 36.9; H, 2.6.Calculated for C 6 H 5 NaO 2 S 2 (%): C, 36.7; H, 2.6. Selected IR bands [KBr, n (cm -1 )]: 3483 (s), 3409 (s), 3061 (m), 1608 (m), 1476 (w), 1444 (m), 1225 (s), 1192 (s), 1121 (s), 1067 (s), 760 (m), 721 (s), 688 (s), 629 (s), 545 (s), 424 (m); lit.51 n(S O), 1220, 1120, 1070 and; 48 n(C C) 1445, 1310; n(S O), 1190, 1117, 1063; 1020, 1000; d(C–H oop) 724, 689.1 H-NMR (D 2 O) d (ppm): 7.92–7.96 (2H, ortho ArH, m) and 7.53–7.61 (3H, meta & para ArH,m);lit.51 (d 6 -DMSO) 7.31–7.80 (5H, ArH, m). UV spectrum (H 2 O) [l max , nm (e max ,M -1 cm -1 )]: 242 (2300). | ["-20 \t°C"] | ["overnight"] | ["Na(C 6 H 5 SO 2 )"] | [] | [] | [] | ["reflux"] | ["four days"] | []
s1600536805011608 | Experimental The title compound was prepared by reaction of ronicol (2 mmol) with copper(II) acetate (1 mmol) in aqueous solution. 2-Nitrobenzoic acid (2 mmol) was added, and the ﬁnal blue powder was ﬁltered and dried at room temperature. Blue crystals were obtained from the mother liquor after one week at room temperature. | ["room temperature"] | ["one week"] | [] | ["copper(II) acetate--1 mmol"] | [] | ["ronicol--2 mmol", "2-Nitrobenzoic acid--2 mmol"] | [] | [] | ["aqueous solution--"]
ic0006504 | The solvent was removed under vacuum, and the residue was extracted with methylene chloride and washed with water several times. The organic phase was dried over MgSO 4 and filtered, and upon removal of the solvent, an analytically pure bright yellow crystalline solid was obtained in 85% yield. | [] | [] | [] | [] | [] | [] | [] | [] | []
s10904-013-9949-z | for C 26 H 18 MnN 4 O 8 (%): C, 54.85; H, 3.19; N, 9.84. Found (%): C, 55.01; H, 3.33; N, 10.05. IR spectrum (KBr, cm -1 ): 3070(w), 1605(m), 1566(m), 1531(s), 1433(m), 1404(m), 1348(w), 719(s), 552(m). | [] | [] | ["C 26 H 18 MnN 4 O 8"] | [] | [] | [] | [] | [] | []
b206315h | Experimental Synthesis Btp was prepared as described in Ref. 23. Compound 1 was produced by dissolving a mixture of Co(ClO 4 ) 2 6H 2 O (0.5 mmol, 183.0 mg) and NH 4 SCN (1 mmol, 76.1 mg) in 20 ml water with stirring for 0.5 h, then an aqueous solution (5 ml) of btp (0.5 mmol, 90 mg) was slowly added. The resulting solution was stirred for 24 h and ﬁltered to remove any undissolved material. The ﬁltrate was allowed to stand in air at room temperature for several days, giving pink crystals suitable for X-ray diﬀraction (yield: 35%). The crystals of 1 have a good stability after being removed from the mother liquor. Anal. | [] | ["several days"] | ["Compound 1"] | ["Co(ClO 4 ) 2 ?6H 2 O--0.5 mmol, 183.0 mg", "NH 4 SCN--1 mmol, 76.1 mg"] | [] | ["btp--0.5 mmol, 90 mg"] | [] | ["24 h"] | ["water--20 ml"]
acs.cgd.8b00243 | 5 Elemental analysis(C 26 H 27 N 5 O 6 Mn)(M w = 560.46):Calculated: C,55.72;H,4.82;N,12.55.Found: C,55.06;H,4.70;N,12.48. IR data:(KBr,cm -1 ):3364,1705,1598,1386,1306,1213,1068,801,629,489. Yield:64% (Calculated based on ABDCA ligand). Compound {[Mn 3 (ABDCA) 3 (DMF) 4 ]. 2DMF} n , (2) was produced using the solvothermal method at 100 °C. Mn(NO 3 ) 2 ·4H 2 O (0.027 g, 0.1 mmol) and ABDCA(0.027 g, 0.1 mmol) were mixed and dissolved in 10 mL of DMF in a glass vial by sonication. Then it was kept at 100 °C for five days. Orange block crystals of (2) were isolated at room temperature. Crystals were collected through filtration followed by washing through DMF. The air-dried crystals were used for further studies. Elemental analysis (C 30 H 33 Mn 1.50 N 6 O 9 ) (M w = 704.03): Calculated: C, 51.18; H, 4.69; N, 11.98. Found: C, 50.98; H, 4.71; N, 11.45. IR data: (KBr, cm -1 ): 4025, 3470, 1651,1298, 929, 823, 590, 477. Yield: 48% (Calculated based on ABDCA ligand). Compound {[Mg 3 (ABDCA) 3 (DMF) 4 ]. 4DMF} n , (3) was produced using the solvothermal method at 100 °C. Mg(NO 3 ) 2 ·6H 2 O (0.026 g, 0.1 mmol) and ABDCA(0.027 g, 0.1 mmol) were mixed in a glass vial and then dissolved in 10 mL of DMF through sonication. Then the mixture was heated at 100 °C for five days. After being cooled to room temperature, orange block crystals of (3) were collected by filtration. The filtered crystals were dried in ambient condition for further use. Elemental analysis ( C 33 H 27 Mg 1.50 N 7 O 10 ) (M w = 718.08 ): Calculated: C, 56.92; H, 3.48; N, 11.11. Found: C, 56.52; H, 3.32; N, 11.41. | ["room temperature"] | [] | ["[Mn 3 (ABDCA) 3 (DMF) 4 ]. 2DMF", "C 30 H 33 Mn 1.50 N 6 O 9"] | ["Mn(NO 3 ) 2 ·4H 2 O--0.027 g, 0.1 mmol"] | [] | ["ABDCA--0.027 g, 0.1 mmol"] | ["100 °C"] | ["five days"] | ["DMF--10 mL"]
ic062338l | Synthesis of [Zn(en) 2 (H 2 O)][Zn(en) 2 (4,4′-bipy)Zn 2 As 8 V 12 O 40 (H 2 O)]‚3H 2 O (2). A mixture of NH 4 VO 3 (1 mmol), As 2 O 3 (0.5 mmol), ZnCl 2 ‚7H 2 O (0.27 mmol), 4,4′-bipy (0.8 mmol), en (0.3 mL), and HNO 3 (0.1 mL, 16 M) was dissolved in distilled water (6 mL). Then the solution was sealed in a 15-mL Teflon-lined bomb at 170 °C for 5 days and resulted in brown block crystals of 2 (yield: ca. 30.2% based on V). Anal. Calcd for C 18 H 50 As 8 N 10 O 45 V 12 Zn 4 : C, 8.32; H, 1.94; N, 5.39; V, 23.52; As, 23.06; Zn, 10.06. | [] | [] | ["[Zn(en) 2 (H 2 O)][Zn(en) 2 (4,4′-bipy)Zn 2 As 8 V 12 O 40 (H 2 O)]‚3H 2 O", "C 18 H 50 As 8 N 10 O 45 V 12 Zn 4"] | ["NH 4 VO 3--1 mmol", "As 2 O 3--0.5 mmol", "ZnCl 2 ‚7H 2 O--0.27 mmol"] | ["HNO 3--0.1 mL, 16 M"] | ["4,4′-bipy--0.8 mmol", "en--0.3 mL"] | ["170 \nC"] | ["5 days"] | ["distilled water--6 mL"]
b002315i | (3). A solution of compound 11 Æ Cu(NO 3 ) 2 Æ MeOH Æ H 2 O (288 mg, 1.13 mmol) in methanol (13.5 mL) was added slowly to a solution of (270 mg, 1.13 mmol) inCu(NO 3 ) 2 É 3H 2 O methanol (13.5 mL) at room temperature. The mixture was kept at room temperature for 3 days to a†ord black prism crystals of 3 (271 mg, 49%). IR (KBr) 3423 (OH), 1385 (NO 3 ~) cm~1. Anal. Calcd (%) for C 46.20; H 3.67;C 19 H 18 CuN 4 O 8 : N 11.34. Found : C 46.33; H 3.70; N 11.40. | [] | [] | ["C 19 H 18 CuN 4 O 8"] | ["Cu(NO 3 ) 2 Æ MeOH Æ H 2 O--288 mg, 1.13 mmol", "Cu(NO 3 ) 2 É 3H 2 O--270 mg, 1.13 mmol"] | [] | ["compound 11--1.13 mmol"] | [] | ["3 days"] | ["methanol--13.5 mL"]
c5ra15752h | Preparation of [Ru(L) 2 (CN) 2 Mn(nappa)] n (4). Complex 4 was obtained as black block crystals by slow diﬀusion of a methanol solution (5 mL) of (Ph 4 P)[Ru(L) 2 (CN) 2 ] (35.6 mg, 40.0 mmol) and an acetonitrile solution (5 mL) of [Mn(nappa)(H 2 O) 2 ]ClO 4 (22.8 mg, 40.0 mmol) through an H-shaped tube at room temperature for about one month. The resulting crystals were collected, washed with methanol, and dried in air. Yield: 52%.Anal. calcd for C 43 H 34 MnN 6 O 4 Ru: C, 60.42; H, 4.01; N, 9.83.Found: C, 60.13; H, 4.25; N, 10.01. Selected IR data (KBr, cm 1 ): 2113 (n(C^N)). | [] | [] | ["[Ru(L) 2 (CN) 2 Mn(nappa)]", "C 43 H 34 MnN 6 O 4 Ru"] | ["(Ph 4 P)[Ru(L) 2 (CN) 2 ]--35.6 mg, 40.0 mmol", "[Mn(nappa)(H 2 O) 2 ]ClO 4--22.8 mg, 40.0 mmol"] | [] | [] | ["room temperature"] | ["about one month"] | ["methanol--5 mL", "acetonitrile--5 mL"]
j.poly.2012.05.040 | Purity of bulk sample of 4 was checked by powder XRD (see Fig. S2 in Supporting Information). The yield was 63.4 mg (28.5%) for compound 4. IR (KBr): m (cm 1 ) = 3059(m), 1601(m), 1560(m), 1523(w), 1395(s), 1150(w), 970(w), 716(s), 672(m). Anal. Calc. for C 46 H 38 Mn 2 NO 11 (890.65) 4: C, 62.03; H, 4.31; N, 1.57. Found: C, 62.41; H, 4.57; N, 1.84%.2.7. [{Mn(O 2 CPh) 2 (4,4 0 -dtp) 2 }(H 2 O)0.5(HO 2 CPh)] n (5) A mixture of Mn(NO 3 ) 2 (22.8 mg, 0.125 mmol), C 6 H 5 COONH 4 (35.5 mg, 0.25 mmol) and H 2 O (4 mL) was placed in a screw vial and 4 m L ethanol solution of 4,4 0 -dithiopyridine (4,4 0 -dtp) Table 1 Crystallographic data for compounds 1–5. | [] | [] | ["C 46 H 38 Mn 2 NO 11", "[{Mn(O 2 CPh) 2 (4,4 0 -dtp) 2 }? (H 2 O)?0.5(HO 2 CPh)] n"] | ["Mn(NO 3 ) 2--22.8 mg, 0.125 mmol"] | [] | ["C 6 H 5 COONH 4--35.5 mg, 0.25 mmol", "4,4 0 -dithiopyridine (4,4 0 -dtp)--4 mL ethanol solution"] | [] | [] | ["H 2 O--4 mL"]
acs.inorgchem.6b00447 | Anal. Calcd (%) for C 48 H 42 Cl 6 Ce 2 N 10 S 4 (M r = 1380.14 g mol −1 ): C, 41.77; N, 10.15; H, 3.07; S, 9.29. Found: C, 41.46; N, 9.66; H, 3.14; S, 8.69. | [] | [] | ["C 48 H 42 Cl 6 Ce 2 N 10 S 4"] | [] | [] | [] | [] | [] | []
acs.inorgchem.6b01879 | light. IR (cm −1 ): 1477 (m), 1416 (vs), 1159 (m), 1117 (m), 1054 (m), 804 (m), 450 (m). Anal. Calcd for C 4 H 4 N 2 CuBr: C, 21.49; H, 1.80; N, 12.53; Found: C, 21.15; H, 1.70; N, 12.19%. Percent yield 78%. | [] | [] | ["C 4 H 4 N 2 CuBr"] | [] | [] | [] | [] | [] | []
c1ce06050c | Synthesis of [Zn 3 (EPDA) 2 (HEPDA) 2 (BPE)] n (2). A mixture of H 2 EPDA (0.2 mmol, 39.1 mg), BPE(0.1 mmol, 18.2 mg), Zn (Ac) 2 $2H 2 O (0.1 mmol, 21.9 mg), methanol (4.0 ml), and H 2 O (4.0 ml) was placed in a 23 ml Teﬂon-lined autoclave, heated to 120  C for 4 days, and then cooled at 5  Ch 1 to room temperature. Colorless block crystals were obtained. Elemental analysis (%): calcd for C 48 H 40 N 6 O 16 Zn 3 : C 50.26, H 3.51, N 7.33; Found: C 50.78, H 3.49, N 7.29. IR (KBr, cm 1 ): 1605(s), 1561(s), 1506(w), 1455(m), 1387(s), 1360(s), 776(m), 687(w). | [] | [] | ["[Zn 3 (EPDA) 2 (HEPDA) 2 (BPE)] n", "C 48 H 40 N 6 O 16 Zn 3"] | ["Zn (Ac) 2 $2H 2 O--0.1 mmol, 21.9 mg"] | [] | ["H 2 EPDA--0.2 mmol, 39.1 mg", "BPE--0.1 mmol, 18.2 mg"] | ["120  C"] | ["4 days"] | ["methanol--4.0 ml", "H 2 O--4.0 ml"]
s10904-014-0154-5 | 2.1 Synthesis of Polymer [Fe(pyip)(H 2 O) 2 ] n (1) A mixture of FeCl 2 4H 2 O (59.6 mg, 0.3 mmol), H 2 pyip (73.0 mg, 0.3 mmol), and Fumaric acid (34.8 mg, 0.3 mmol) was dissolved in 10 mL DMF/H 2 O (1/1, v/v).The ﬁnal mixture was placed in a Parr Teﬂon-lined stainless vessel and heated at 140 °C for 3 days. Red block crystals were obtained. Yield of the reaction was ca. 78 % based on H 2 pyip. Calcd for C 13 H 11 FeNO 6 : C, 46.88 %; H, 3.33 %; N, 4.21 %. Found: C, 46.93 %; H, 3.39 %; N, 4.25 %. IR (KBr, cm -1 ): 3422(s), 3017(m), 2982(m), 1677(vs), 1606(s), 1580(s), 1509(m), 1441(m), 1394(s), 1296(s), 1186(m), 1107(w), 1020(w), 1001(w), 930(m), 905(m), 848(w), 773(w), 698(s), 557(m).Table 1 Crystallographic data for polymers 1–3 Polymer 123 Formula C 13 H 11 FeNO 6 C 13 H 11 CoNO 6 C 13 H 11 NiNO 6 Formula weight 333.08 336.16 335.94 Crystal system Hexagonal Hexagonal Hexagonal Space group P6(5) P6(5) P6(5) a (A ˚ ) 10.3083 (7) 10.236 (3) 10.1834 (9) b (A ˚ ) 10.3083 (7) 10.236 (3) 10.1834 (9) c (A ˚ ) 20.375 (3) 20.361 (11) 20.333 (4) a (°) 909090 b (°) 909090 c (°) 120 120 120 Volume (A ˚ 3 ) 1875.0 (3) 1847.3 (12) 1826.1 (4) D calc. | [] | [] | ["[Fe(pyip)(H 2 O) 2 ] n"] | ["FeCl 2 4H 2 O--59.6 mg, 0.3 mmol"] | [] | ["H 2 pyip--73.0 mg, 0.3 mmol", "Fumaric acid--34.8 mg, 0.3 mmol"] | ["140 °C"] | ["3 days"] | ["DMF/H 2 O--10 mL"]
j.jssc.2005.09.029 | 2.2.2. Synthesis of [Zn(2,2 0 -bpy) 2 ] 2 [As 8 V 14 O 42 (H 2 O)]  H 2 O(2) A mixture of V 2 O 5 (0.20 g, 1.10 mmol), As 2 O 5 (0.30 g, 1.30 mmol), Zn(CH 3 COO) 2  2H 2 O (0.30 g, 1.37 mmol), 2,2 0 -bpy (0.20 g, 1.28 mmol), tetramethylammonium hydroxide solution (0.1 g, 25 wt %) and H 2 O (8 mL, 0.44 mol) was heated at 160 1C for 6 days and then cooled to room temperature. The product was isolated as brown blocks (33.1% yield based on V). Anal. Calcd for C 40 H 36 N 8 O 44 As 8 V 14 Zn 2 : C, 17.29; H, 1.31; N, 4.03 wt%. | [] | [] | ["[Zn(2,2 0 -bpy) 2 ] 2 [As 8 V 14 O 42 (H 2 O)]  H 2 O", "C 40 H 36 N 8 O 44 As 8 V 14 Zn 2"] | ["Zn(CH 3 COO) 2  2H 2 O--0.30 g, 1.37 mmol"] | ["tetramethylammonium hydroxide solution--0.1 g, 25 wt %"] | ["2,2 0 -bpy--0.20 g, 1.28 mmol"] | ["160 1C"] | ["6 days"] | ["H 2 O--8 mL, 0.44 mol"]
c6nj00109b | IR data (KBr, cm 1 ): 1644, 1598, 1535, 1391, 1183, 1156, 1075, 922, 831, 750, 687, 651, 533, 443.Synthesis of (UO 2 )(pac) 2 (H 2 O) 2 (2). A mixture of 0.043 g of (0.1 mmol) UO 2 (CH 3 COO) 2 2H 2 O, 0.038 g of (0.3 mmol) nicotinic acid, 6 mL of distilled water and 4 mL of EtOH was put in a glass vessel and stirred for 4 h at room temperature. | [] | [] | ["(UO 2 )(pac) 2 (H 2 O) 2", "UO 2 (CH 3 COO) 2 2H 2 O"] | ["UO 2 (CH 3 COO) 2 2H 2 O--0.043 g (0.1 mmol)"] | [] | ["nicotinic acid--0.038 g (0.3 mmol)"] | [] | ["4 h"] | ["distilled water--6 mL", "EtOH--4 mL"]
j.ica.2019.119024 | 1532 (w), 1491 (w), 1415 (m), 1312 (w), 1209 (m), 1160 (w), 1092 (m), 1016 (w), 919 (s), 789 (vs), 664 (vs), 581 (m), 533 (m). For complex POMAs-2, IR data (KBr, cm -1 ): 3378 (s), 3068 (w), 1612 (m), 1539 (w), 1489 (w), 1443 (w), 1421 (m), 1383 (w), 1320 (w), 1221 (w), 1176 (w), 1123 (w), 1087 (m), 1016 (w), 949 (m), 908 (s) , 800 (s), 776 (s), 652 (vs), 526 (w). For complex POMAs-3, IR data (KBr, cm -1 ): 3384 (vs), 2919 (w), 2847 (w), 1612 (m), 1534 (w), 1493 (w), 1421 (w), 1183 (w), 1123 (w), 1087 (w), 1016 (w), 896 (vs), 806 (vs), 657 (vs), 532 (w). Elemental analysis calcd (%): for complex POMAs-1, C 32 H 64 As 2 Mo 6 N 8 Ni 4 O 68 (M r = 1873.63), C, 20.63; H, 2.46; N, 2.96; found: C, 20.51; H, 2.47; N, 2.99. for complex POMAs-2, C 32 H 42 As 2 Mo 6 N 4 O 32 Zn 2 (M r = 1850.91), C, 20.70; H, 2.50; N, 2.94; found: C, 20.76; H, 2.29; N, 3.03. For complex POMAs-3, C 32 H 42 As 2 Mo 6 N 4 O 32 Cd 2 (M r = 1944.97), C, 19.63; H, 2.26; N, 2.73; found: C, 19.76; H, 2.18; N, 2.88. 2.2.2. Syntheses of POMAs-4, and POMAs-5. | [] | [] | ["POMAs-1", "POMAs-2", "POMAs-3"] | [] | [] | [] | [] | [] | []
j.ica.2011.04.005 | Variata. The sulfate was modeled with one S–O bond disposed on the 4-axis, the remaining oxygen components disordered.2.3.2. [OCu(py) 2 OC{OCu(py) 2 (NCS) 2 }] (1¦1)  C 23 H 20 Cu 2 N 6 O 3 S 2 , M = 619.7 Orthorhombic, space group Pnma (D 16 2h , No. 62); a = 9.3585(2), b = 14.5643(4), c = 18.3849(4) Å, V = 2505.9(1) Å 3 . D c (Z =4)= 1.64 2 gcm 3 .l Mo = 19.0 cm 1 ; specimen: 0.16  0.07  0.07 mm; ‘T’ min/max = 0.81. 2h max =62°; N t = 26 327, N = 3825 (R int = 0.040), N o = 2869; R 1 = 0.027; wR 2 = 0.064 (a = 0.036); S = 0.94. | [] | [] | ["[OCu(py) 2 OC{OCu(py) 2 (NCS) 2 }] (1¦1)", "C 23 H 20 Cu 2 N 6 O 3 S 2"] | [] | [] | [] | [] | [] | []
j.ica.2003.10.010 | 2.2.4. [ { Ag 3 (btec) 3=4 }{ Ag(H 2 O) 2 (btec) 1=4 } ] n (4) 1,2,4,5-Benzenetetracarboxylic dianhydride (0.027 g, 0.125 mmol) was dissolved in 10 ml of hot water, to which 0.125 mmol Na 2 SiO 3 was added. After cooled, the solution was placed in the bottom of a glass tube. Then, a solution of AgNO 3 (0.02 g, 0.125 mmol) in MeOH (5 ml) was carefully layered on it, through a 5 ml of mixed MeOH/water (3:2) buﬀer. The tube was sealed and stored in darkness. After two weeks, colorless prism-like crystals were obtained, collected by ﬁltration and washed with water. Yield: 35%. Anal. Calc. for C 10 H 6 Ag 4 O 10 :C, 16.74; H, 0.84. Found: C, 16.80; H, 0.82%. IR(KBr, cm 1 ): 3370(vs), 3040(m ), 1689(w), 1570(vs), 1489(m), 1423(m), 1383(vs), 1327(m), 814(m), 744(m). | [] | [] | ["{ Ag 3 (btec) 3=4 }{ Ag(H 2 O) 2 (btec) 1=4 } n", "4", "C 10 H 6 Ag 4 O 10"] | ["AgNO 3--0.02 g, 0.125 mmol"] | [] | ["1,2,4,5-Benzenetetracarboxylic dianhydride--0.027 g, 0.125 mmol", "Na 2 SiO 3--0.125 mmol"] | [] | ["two weeks"] | ["hot water--10 ml", "MeOH--5 ml", "mixed MeOH/water (3:2) buffer--5 ml"]
j.ica.2012.01.027 | 2.2. Synthesis of complex [Ag(abn)(4-cba)] 2 (1) A mixture of Ag 2 O (23 mg, 0.1 mmol), abn (24 mg, 0.2 mmol) and 4-cbaH (31 mg, 0.2 mmol) was stirred in methanol–ethanol mixed solvent (6 mL, v/ v : 1/1). Then aqueous NH 3 solution (25%, 1 mL) was dropped into the mixture to give a clear solution under ultrasonic treatment. The resultant solution was allowed to evaporate slowly in darkness at room temperature for several days to give colorless crystals of 1 (yield: 23%, based on silver), they were washed with a small volume of cold ethanol and dried in air. Anal. | [] | ["several days"] | ["[Ag(abn)(4-cba)] 2", "1"] | ["Ag 2 O--23 mg, 0.1 mmol"] | [] | ["abn--24 mg, 0.2 mmol", "4-cbaH--31 mg, 0.2 mmol"] | [] | [] | ["methanol–ethanol mixed solvent--6 mL, v/v: 1/1", "aqueous NH 3 solution (25%)--1 mL"]
c2sc21654j | Alternatively, (1i PrOH) can be prepared in quantitative yield more reliably by exposure of 1 to i PrOH vapour. Thus, [Ag 4 (O 2 C(CF 2 ) 2 CF 3 ) 4 (TMP) 3 ] 1 (100 mg, 0.0612 mmol) was exposed to i PrOH at 20  C for 3 weeks, aer which time colourless needles of 1i PrOH were obtained in quantitative yield (as shown by Rietveld t to the X-ray powder diﬀraction pattern – see Fig. S4 †). Calc.: C, 30.47; H, 2.87; N, 4.63%. Found: C, 30.00; H, 2.95; N, 4.39%. | [] | [] | ["[Ag 4 (O 2 C(CF 2 ) 2 CF 3 ) 4 (TMP) 3 ] 1", "1i PrOH"] | ["Ag--100 mg, 0.0612 mmol"] | [] | [] | ["20 \n C"] | ["3 weeks"] | ["i PrOH--exposure"]
b818531j | Synthesis of silver 5-(5-nitrotetrazole-2-ylmethyl)-tetrazolate hemihydrate (11). 5 (0.200 g, 0.93 mmol) was suspended in 5 mL water and reacted with sodium bicarbonate (0.078 g, 0.93 mmol) at room temperature until all solids had dissolved and no further gas evolution was observed. The slightly yellow solution was added drop-wise to a previously prepared solution of silver nitrate (0.157 g, 0.93 mmol) in 10 mL water producing the immediate precipitation of a white (highly sensitive!) powder. The precipitate was carefully ﬁltered, washed with methanol and left to air dry.C 3 H 3 N 9 O 2.5 Ag (312.98 g mol -1 , calcd/found): C 11.51/11.20, H 0.97/0.84, N 40.27/38.28%; DSC (5 ◦ Cmin -1 / ◦ C): 92 (H 2 O), 193 (dec.); Raman (relative intensities) ˜ n/cm -1 : 3427(0), 1564(2), 1483(6), 1413(10), 1311(3), 1219(5), 1090(4), 1028(7), 774(3), 681(2), 542(3), 372(2). IR (KBr, relative intensities) ˜ n/cm -1 : 3399 (m), 3072 (m), 3015 (m), 2964 (m), 2676 (m), 2563 (m), 2089 (w), 1971 (w), 1915 (w), 1688 (s), 1602 (m), 1583 (m), 1567 (s), 1558 (s), 1492 (w), 1478 (w), 1453 (m), 1422 (s), 1384 (m), 1323 (s), 1293 (s), 1187 (w), 1128 (w), 1100 (w), 1072 (m), 1044 (w), 1027 (m), 1000 (w), 935 (m), 845 (m), 811 (w), 759 (w), 707 (s), 684 (m), 668 (m), 554 (w), 354 (w), 335 (w), 308 (w), 302 (w).Synthesis of copper di-5-(5-nitrotetrazole-2-ylmethyl)-tetrazolate monohydrate (12). 5 (0.200 g, 0.93 mmol) and sodium bicarbonate (0.078 g, 0.93 mmol) were suspended in 5 mL water and reacted for 30 min at room temperature until the insoluble solids had dissolved (carbon dioxide evolution could be observed). The slightly yellow solution was carefully added to a second solution containing copper( II) nitrate trihydrate (0.104 g, 0.43 mmol) in 10 mL water, producing the immediate precipitation of a blue solid. The suspension was then reﬂuxed for 1 h resulting in the blue precipitate to turn purple. At this point the purple solid was ﬁltered, washed with ethanol and left to air dry (0.145 g, 72%).C 6 H 6 N 18 O 5 Cu (473.00 g mol -1 , calcd/found): C 15.22/14.97, H 1.28/1.15, N 53.29/52.67%; DSC (5 ◦ Cmin -1 / ◦ C): ~90 (H 2 O), 250 (dec.); m/z (DEI + , xenon, 6 keV, m-NBA matrix) 197.3 (NTTZ, neutral); Raman (relative intensities) ˜ n/cm -1 : 3424(1), 3036(4), 2978(8), 1565(23), 1503(23), 1473(28), 1415(41), 1359(26), 1310(26), 1239(26), 1215(27), 1125(27), 1069(26), 1030(40), 840(26), 814(27), 775(27), 544(20), 454(22). IR (KBr, relative intensities) ˜ n/cm -1 : 3636 (vw), 3434 (m), 3035 (m), 2975 (m), 1731 (w), 1638 (w), 1563 (s), 1502 (w), 1481 (m), 1473 (w), 1433 (m), 1416 (m), 1384 (w), 1355 (w), 1319 (m), 1262 (w), 1212 (w), 1176 (w), 1154 (w), 1094 (m), 1068 (m), 1034 (m), 953 (w), 841 (s), 803 (m), 754 (m), 728 (vw), 703 (w), 686 (w), 659 (w), 544 (vw), 466 (w).Synthesis of copper( II) sodium di-5-(5-nitrotetrazole-2-ylmethyl)tetrazolate nitrate (13a). 5 (0.200 g, 0.93 mmol) and sodium bicarbonate (0.078 g, 0.93 mmol) were suspended in 10 mL ethanol and heated until all solids had dissolved. The resulting solution was added drop-wise to a previously prepared solution of copper( II) nitrate trihydrate (0.104 g, 0.43 mmol) in 10 mL ethanol and the resulting suspension was reﬂuxed for 1 h. The initially blue precipitate turned purple and this was ﬁltered, washed 1832 ¦ Dalton Trans., 2009, 1825–1834 This journal is © The Royal Society of Chemistry 2009 Downloaded by University of Limerick on 16/04/2013 21:06:15. Published on 27 January 2009 on http://pubs.rsc.org ¦ doi:10.1039/B818531J View Article Online with ethanol and air-dried (0.180 g, 76%). C 6 H 4 N 19 O 7 CuNa (calcd/found): C 13.32/13.06, H 0.75/0.93, N 49.21/48.99%; DSC (5 ◦ Cmin -1 / ◦ C): 246 (dec.); Raman (relative intensities) ˜ n/cm -1 : 3038(8), 2974(29), 1563(13), 1553(13), 1503(12), 1481(52), 1474(45), 1417(74), 1374(16), 1352(10), 1318(22), 1241(15), 1214(17), 1148(12), 1123(8), 1068(20), 1035(100), 950(5), 842(9), 799(17), 773(11), 703(6), 672(10), 539(8), 362(19), 300(13), 271(14), 225(18). IR (KBr, relative intensities) ˜ n/cm -1 : 3037 (w), 2974 (w), 2868 (w), 1628 (w), 1557 (s), 1502 (w), 1481 (w), 1414 (s), 1384 (s), 1320 (s), 1243 (w), 1215 (w), 1133 (w), 1069 (w), 1032 (w), 952 (w), 841 (s), 798 (w), 783 (w), 760 (w), 703 (w), 668 (w), 540 (w), 473 (w).Synthesis of copper( II) sodium di-5-(5-nitrotetrazole-2-ylmethyl)tetrazolate nitrate monohydrate (13b). A suspension of 5 (0.200 g, 0.93 mmol) and sodium bicarbonate (0.078 g, 0.93 mmol) in 10 mL ethanol was carefully heated (under gas evolution) to form a clear yellowish solution. This solution was added dropwise to a second solution containing copper( II) nitrate trihydrate (0.104 g, 0.43 mmol) in 10 mL ethanol, producing the precipitation of a blue compound, which was immediately ﬁltered, washed with fresh ethanol and left to air dry (0.195 g, 79%).C 6 H 6 N 19 O 8 CuNa (558.77 g mol -1 , calcd/found): C 12.90/12.83, H 1.08/1.26, N 47.64/47.51%; DSC (5 ◦ Cmin -1 / ◦ C): ~96 (H 2 O), 248 (dec.); Raman (relative intensities) ˜ n/cm -1 : 3114(3), 3024(6), 2976(17), 1562(11), 1547(8), 1501(9), 1484(66), 1475(52), 1411(79), 1373(12), 1321(3), 1240(17), 1228(26), 1140(14), 1125(2), 1071(37), 1037(100), 949(2), 843(4), 804(9), 774(14), 700(5), 677(5), 541(7), 457(2), 369(12), 278(9), 224(21). IR (KBr, relative intensities) ˜ n/cm -1 : 3437 (m), 3022 (w), 2971 (w), 2868 (w), 1558 (s), 1504 (w), 1479 (w), 1417 (vs), 1385 (s), 1319 (s), 1246 (w), 1212 (w), 1124 (w), 1071 (w), 1042 (w), 958 (w), 842 (s), 790 (w), 760 (w), 707 (w), 698 (w), 527 (w), 454 (w).Conclusions Compound 5 has been considered for the synthesis of energetic salts with alkali and transition (silver and copper) metals. Apart from the lithium (6) and the sodium (7) salts, which draw water on time, the rest of the alkali salts have good energetic properties, comparable to 5,5¢-azotetrazole and 5-nitrotetrazole metal salts.In addition, the silver salt (11) has sensitivity values comparable to commonly used primaries but does not contain a highly toxic metal (e.g., lead). Interestingly, the silver and copper salts with the NTTz anion described here have the capacity to be initiated by a laser beam, which makes them of interest for safe (non-accidental) initiation.Acknowledgements Financial support of this work by the Ludwig-Maximilian University of Munich (LMU), the Fonds der Chemischen Industrie (FCI), the European Research Ofﬁce (ERO) of the U.S. Army Research Laboratory (ARL) and ARDEC (Armament Research, Development and Engineering Center) under contract no. N 62558–05-C-0027, R & amp; D 1284-CH-01, R & amp; D 1285CH-01, 9939-AN-01 & amp; W911NF-07-1-0569 and the Bundeswehr Research Institute for Materials, Explosives, Fuels and Lubricants (WIWEB) under contract no. E/E210/4D004/X5143 & amp; E/E210/7D002/4F088 is gratefully acknowledged. The authors acknowledge collaborations with Dr M. Krupka (OZM Research, Czech Republic) in the development of new testing and evaluation methods for energetic materials and with Dr M.Sucesca (Brodarski Institute, Croatia) in the development of new computational codes to predict the detonation parameters of highnitrogen explosives. We are indebted to and thank Dr Betsy M.Rice (ARL, Aberdeen, Proving Ground, MD) for many helpful and inspired discussions and support of our work.Notes and references 1 H. Birscher, Chimia, 2004, 58, 355–362.2 J. Akhavan, The Chemistry of Explosives, Royal Society of Chemistry, Cambridge, UK, 2004, 2nd edn.3 A. K. Sikder and N. Sikder, J. Hazard. Mater., 2004, A112, 1–15.4 D. E. Chavez, M. A. Hiskey and R. D. Gilardi, Angew. Chem., Int. Ed., 2000, 39, 1861–1863; V. A. Ostrovskii, M. S. Pevzner, T. P. Kofman and I. V. Tselinskii, Targets Heterocycl. Syst., 1999, 3, 467–526.5 H. Xue, H. Gao, B. Twamley and J. M. Shreeve, Eur. J. Inorg. Chem., 2006, 2959–2965.6 M. A. Hiskey, A. Hammerl, G. Holl, T. M. Klap ¨ otke, K. Polborn, J.Stierstorfer and J. J. Weigand, Chem. Mater., 2005, 17, 3784–3793; T. M.Klap ¨ otke and C. Mir ´ oSabat ´ e, Chem. Mater., 2008, 20, 1750–1763; T.M. Klap ¨ otke and C. Mir ´ oSabat ´ e, Chem. Mater., 2008, 20, 3629–3637.7 Y. Guo, H. Gao, B. Twamley and J. M. Shreeve, Adv. Mater., 2007, 19, 2884–2888.8 C. M. Jin, C. Ye, C. Piekarski, B. Twamley and J. M. Shreeve, Eur. J.Inorg. Chem., 2005, 3760–3767.9 M. H. V. Huynh, M. A. Hiskey, T. J. Meyer and M. Wetzler, Proc. Natl.Acad. Sci. U. S. A., 2006, 103, 5409–5412; M. H. V. Huynh, M. D.Coburn,T.J.MeyerandM.Wetzler,Proc. Natl. Acad. Sci. U. S. A., 2006, 103(27), 10322–10327.10 T. M. Klap ¨ otke, C. Mir ´ oSabat ´ e and J. M. Welch, Dalton Trans., 2008, 6372–6380.11 G. I. Koldobskii, D. S. Soldatenko, E. S. Gerasimova, N. R.Khokhryakova, M. B. Shcherbinin, V. P. Lebedev and V. A. Obstrovskii, Rus. J. Org. Chem., 1997, 33, 1771–1783.12 T. M. Klap ¨ otke, C. Mir ´ oSabat ´ eandM.Rasp,J. Mater. Chem., 2009, DOI: 10.1039/b818925k.13 T. M. Klap ¨ otke, P. Mayer, C. Mir ´ oSabat ´ e, J. M. Welch and N. Wiegand, Inorg. Chem., 2008, 47, 6014–6027.14 H. Xue, H. Gao, B. Twamley and J. M. Shreeve, Chem. Mater., 2007, 19, 1731–1739.15 (a)T.M.Klap ¨ otke, C. Mir ´ oSabat ´ e, A. Penger, M. Rusan and J. M.Welch, Eur. J. Inorg. Chem., 2009, DOI: 10.1002/ejic.200800995; (b)J.H. Bryden, Acta Crystallogr., 1956, 9, 874–878.16 W. Bocian, J. Jazwinski, W. Kozminski, L. Stefaniak and G. A. Webb, J. Chem. Soc., Perkin Trans. 2, 1994, 6, 1327–1332.17 K. Karaghiosoff, T. M. Klap ¨ otke, P. Mayer and C. Mir ´ oSabat ´ e, Inorg.Chem., 2008, 47, 1007–1019; A. Penger, J. M. Welch, C. Darwich, T. M. K lap ¨ otke and C. Mir ´ oSabat ´ e, Chem.–Eur. J., 2008, 14, 5756– 5771.18 J. C. G ´ alvez-Ruiz, G. Holl, K. Karaghiosoff, T. M. Klap ¨ otke, K.L ¨ ohnwitz, P. Mayer, H. N ¨ oth, K. Polborn, C. J. Rohbogner, M. Suter and J. J. Weigand, Inorg. Chem., 2005, 44, 4237–4253.19 T. M. Klap ¨ otke and C. Mir ´ oSabat ´ e, Z. Anorg. Allg. Chem., 2008, 634, 1017–1024.20 Gaussian 03, Revision A.1, M. J. Frisch, G. W. Trucks, H. B. Schlegel, G. E. Scuseria, M. A. Robb, J. R. Cheeseman, J. A. Montgomery, T.Vreven, Jr., K. N. Kudin, J. C. Burant, J. M. Millam, S. S. Iyengar, J.Tomasi, V. Barone, B. Mennucci, M. Cossi, M. Scalmani, N. Rega, G. A.Petersson, H. Nakatsuji, M. Hada, M. Ehara, M. Toyota, R. Fukuda, J. Hasegawa, M. Ishida, T. Nakajima, Y. Honda, O. Kitao, H. Nakai, N. Klene, X. Li, J. E. Knox, H. P. Hratchian, J. B. Cross, C. Adamo, J. Jaramillo, R. Gomperts, R. E. Stratmann, O. Yazyev, A. J. Austin, R. Cammi, C. Pomelli, J. W. Ochterski, P. Y. Ayala, K. Morokuma, Y.A. Voth, P. Salvador, J. J. Dannenberg, V. G. Zakrzewski, S. Dapprich, A. D. Daniels, M. C. Strain, O. Farkas, D. K. Malick, A. D. Rabuck, K. Raghavachari, J. B. Foresman, J. V. Ortiz, Q. Cui, A. G. Baboul, S.Clifford, J. Cioslowski, B. B. Stefanov, G. Liu, A. Liashenko, P. Piskorz, I. Komaromi, R. L. Martin, D. J. Fox, T. Keith, M. A. Al-Laham, C.This journal is © The Royal Society of Chemistry 2009 Dalton Trans., 2009, 1825–1834 ¦ 1833 Downloaded by University of Limerick on 16/04/2013 21:06:15. Published on 27 January 2009 on http://pubs.rsc.org ¦ doi:10.1039/B818531J View Article Online Y. Peng, A. Nanayakkara, M. Challacombe, P. M. W. Gill, B. Johnson, W. Chen, M. W. Wong, C. Gonzalez and J. A. Pople, Gaussian, Inc., Pittsburgh PA, 2004.21 B. Miehlich, A. Savin, H. Stoll and H. Preuss, Chem. Phys. Lett., 1989, 157, 200–206.22 A. P. Scott and L. Radom, J. Phys. Chem., 1996, 100, 16502– 16513.23 T. M. Klap ¨ otke, C. Mir ´ oSabat ´ e and J. Stierstorfer, New J. Chem., 2009, 33, 136–147.24 (a) G. M. Sheldrick, Programs for Crystal Structure Analysis (Release 97–2), Goettingen, Germany, 1998; (b) A. Altomare, M. C. Burla, M.Camalli, G. L. Cascarano, C. Giacovazzo, A. Guagliardi, A. G. G.Moliterni, G. Polidori and R. Spagna, J. Appl. Crystallogr., 1999, 32, 115–119.25 J. Bernstein, R. E. Davis, L. Shimoni and N. L. Chang, Angew. Chem., Int. Ed. Engl., 1995, 34, 1555–1573.26 Rpluto—A Program for Visualising Molecular Crystal Structures, Cambridge Crystallographic Data Centre, Cambridge, UK, 2000, http://www.ccdc.cam.ac.uk/prods//rpluto.27 V. Ernst, T. M. Klap ¨ otke and J. Stierstorfer, Z. Anorg. Allg. Chem., 2007, 633, 879–887.28 A. Hammerl, G. Holl, M. Kaiser, T. M. Klap ¨ otke, P. Mayer, H. N ¨ oth, H. Piotrowski and M. Warchhold, Eur. J. Inorg. Chem., 2002, 834–845.29 H. Xue and J. M. Shreeve, Adv. Mater., 2005, 17, 2142–2146; H. Xue, B. Twamley and J. M. Shreeve, Inorg. Chem., 2005, 44, 7009–7013.30 L. D. Redman, R. J. Spear, Report MRL-R-901Materials Research Laboratory, Australia, 1983, pp. 1–27; W. H. Gilligan, M. J. Kamlet, Report NSWC/WOL/TR 76–146, White Oak Laboratory, Silver Spring, MD, USA, 1976, pp. 1–15.31 H. Xue, Y. Gao, B. Twamley and J. M. Shreeve, Inorg. Chem., 2005, 44, 5068–5072; X. Jin, M. Shao, H. Huang, J. Wang and Y. Zhu, Huaxue Tongbao, 1982, 336–337; M. B. Talawar, J. S. Chhabra, A. P. Agrawal, S. N. Asthana, K. U. B. Rao and H. Singh, J. Hazard. Mater., 2004, 113, 27–33.32 Oxygen balance for a compound with the formula C x H y O z M t : X(%) = -1600/MW (2 x + y/2 + t - z); M = metal and MW = molecular weight.33 J. K ¨ ohler, R. Mayer, Explosivstoffe, Wiley-VCH, Weinheim, Germany, 1998, 9th edn.34 http://www.perkinelmer.comhttp://www.perkinelmer.com/.35 http://www.linseis.net/html_en/thermal/dsc/dsc_pt10.php.36 http://www.jeol.co.kr.1834 ¦ Dalton Trans., 2009, 1825–1834 This journal is © The Royal Society of Chemistry 2009 Downloaded by University of Limerick on 16/04/2013 21:06:15. Published on 27 January 2009 on http://pubs.rsc.org ¦ doi:10.1039/B818531J View Article Online | [] | [] | ["silver 5-(5-nitrotetrazole-2-ylmethyl)-tetrazolate hemihydrate (11)", "C 3 H 3 N 9 O 2.5 Ag"] | ["sodium bicarbonate--0.078 g, 0.93 mmol", "silver nitrate--0.157 g, 0.93 mmol"] | [] | ["5--0.200 g, 0.93 mmol"] | [] | [] | ["water--5 mL", "methanol--not specified"]
j.poly.2012.10.026 | 2.1.1. Synthesis of [Cu 2 (1,10-phen) 2 (H 2 O) 4 (cbtc)]6H 2 O(1) An aqueous solution (10 mL) of tetrasodium 1,2,3,4-cyclobutane tetracarboxylate (0.5 mmol, 0.160 g) was allowed to react with an aqueous solution (5 mL) of Cu(NO 3 )3H 2 O (1 mmol, 0.241 g) and stirred for 20 min. Then, a methanolic solution (15 mL) of 1,10-phenanthroline monohydrate (1 mmol, 0.198 g) was poured slowly into it and the resulting deep blue mixture was reﬂuxed for 4 h. It was allowed to cool and then was ﬁltered. The ﬁltrate was kept in a CaCl 2 desiccator and deep blue single crystals suitable for X-ray determination were obtained after a few days. Yield 78%. Anal. Calc. for C 32 H 40 Cu 2 N 4 O 18 (895.76): C, 42.86; H, 4.46; N, 6.25. Found: C, 42.85; H, 4.45; N, 6.26%. The infrared spectrum exhibited the following absorptions (cm 1 ): 3550–3080 (sbr); 3056 (w); 2923 (w); 1643 (vs); 1581 (vs); 1559 (vs); 1518 (w); 1428 (w); 1389 (s); 1339 (vs); 1223 (vw); 1148 (vw); 1109 (vw); 1047 (vw); 874 (vw); 851 (w); 782 (vw); 738 (s); 636 (w); 540 (vw); 430 (vw). | [] | [] | ["[Cu 2 (1,10-phen) 2 (H 2 O) 4 (cbtc)]6H 2 O"] | ["Cu(NO 3 )3H 2 O--1 mmol, 0.241 g"] | [] | ["tetrasodium 1,2,3,4-cyclobutane tetracarboxylate--0.5 mmol, 0.160 g", "1,10-phenanthroline monohydrate--1 mmol, 0.198 g"] | [] | ["4 h"] | ["water--10 mL", "methanol--15 mL"]
acs.inorgchem.7b00261 | {[(Tp*WS 3 Cu 3 ) 2 (Ptta) 3 ]BF 4 } n (4). A method similar to that (method 1) of 2 except that CH 3 CN was replaced with CH 3 (CH 2 ) 2 CN produced black crystals mixed with 4 and 7, which were ﬁltered and then dissolved in CH 2 Cl 2 . Crystals of 4 were collected by ﬁltration, washed with CH 2 Cl 2 , and dried in vacuo. Yield for 4: 58 mg (59% based on W). Anal. Calcd (%) for C 42 H 65 B 3 Cu 6 F 4 N 24 S 6 W 2 : C 25.79, H 3.35, N 17.19. Found: C 25.74, H 3.59, N 16.99. IR (KBr disc): 2964 (m), 2924 (w), 2873 (w), 2565 (w), 1548 (s), 1439 (s), 1415 (s), 1346 (s), 1220 (s), 1084 (vs), 1033 (s), 861 (m), 820 (m), 695 (w), 650 (w), 483 (w), 416 (m) cm −1 . The above ﬁltrate was concentrated to dryness and recrystallized from DMF/Et 2 O to give black crystals of 7. Yield for 7: 7 mg (9% based on W). | [] | [] | ["{[(Tp*WS 3 Cu 3 ) 2 (Ptta) 3 ]BF 4 } n", "C 42 H 65 B 3 Cu 6 F 4 N 24 S 6 W 2"] | [] | [] | [] | [] | [] | ["CH 3 CN--NaN", "CH 3 (CH 2 ) 2 CN--NaN", "CH 2 Cl 2--NaN", "DMF/Et 2 O--NaN"]
b504730g | A THF solution (5 mL) of bis(phenylsulfonyl)methane was added to a −78 ◦ C cooled solution of BnK (1 mmol, 130 mg) in THF (20 mL). The resulting solution quickly turned from dark red/brown to colorless before a white precipitate rapidly formed. This was isolated by ﬁltration, washed with hexane (2 × 10 mL), dried under vacuum and transferred to a glove box for analysis. Yield: 320 mg, 93% (Found C,46.43; H, 3.15.C 13 H 9 S 2 O 4 K requires C, 46.97; H, 2.73%); d H (d 6 -DMSO) 3.69 (1H, s, CH), 7.31 (6H, m, m-andp-H, Ph) and 7.70 (4H, m, o-H, Ph); d C (d 6 -DMSO) 63.80 (CH), 125.09 (o-C, Ph), 127.67 (m-C, Ph), 128.62 (p-C, Ph) and 150.24 (i-C, Ph).[(PhSO 2 )CLi 2 ·THF] 4. MeLi (2 mmol, 1.25 mL) was added to a solution of bis(phenylsulfonyl)methane (1 mmol, 296 mg) in THF (30 mL). After stirring the resulting mixture for 3 hours, an off white precipitate was isolated via ﬁltration, washed with hexane (2 × 10 mL) and dried under vacuum. The resulting light brown solid was then transferred to a glove box for analysis. | [] | [] | ["bis(phenylsulfonyl)methane", "C 13 H 9 S 2 O 4 K", "[(PhSO 2 )CLi 2 ·THF] 4"] | ["BnK--1 mmol, 130 mg", "MeLi--2 mmol, 1.25 mL"] | [] | [] | [] | ["3 hours"] | ["THF--5 mL", "THF--20 mL", "THF--30 mL"]
cg2000552 | Synthesis of [Cd(4-PyHBIm) 2 (oba)] 3 H 2 O(5). Compound 5 was synthesized in a procedure analogous to that of 4 except that the Zn(OAc) 2 3 2H 2 O was replaced by Cd(OAc) 2 3 2H 2 O. The resulting product was recovered by filtration, washed with distilled water, and dried in air (65% yield). Anal. Calcd for C 38 H 28 N 6 O 6 Cd: C, 58.73; H, 3.63; N, 10.81. Found: C, 58.43; H, 3.41; N, 10.49. IR (KBr pellet, cm 1 ): 3424.3w, 1596.3s, 1530.9m, 1394.5s, 1236.8s, 1161.3m, 1015w, 877.7m, 782.8m, 750.6w, 697.9w, 660.9w. | [] | [] | ["[Cd(4-PyHBIm) 2 (oba)] 3 H 2 O", "C 38 H 28 N 6 O 6 Cd"] | ["Cd(OAc) 2 3 2H 2 O--NaN"] | [] | ["4-PyHBIm--NaN", "oba--NaN"] | [] | [] | []
s1600536805012687 | Experimental Zinc chloride (0.5 mmol, 0.068 g) and 3-(1H-tetrazol-5-yl)benzoic acid (0.5 mmol, 0.110 g) were dissolved in water (8 ml) with stirring.The solution was transferred into a Teﬂon-lined stainless steel autoReceived 12 April 2005 Accepted 21 April 2005 Online 27 April 2005 clave and heated to 433 K for 5 d, then cooled to room temperature.Colorless block-shaped crystals of (I) suitable for diffraction were recovered. | ["room temperature"] | [] | ["Zinc chloride", "3-(1H-tetrazol-5-yl)benzoic acid"] | ["Zinc chloride--0.5 mmol, 0.068 g"] | [] | ["3-(1H-tetrazol-5-yl)benzoic acid--0.5 mmol, 0.110 g"] | ["433 K"] | ["5 d"] | ["water--8 ml"]
d0ce01620a | Synthesis of poly-[Cd 2 ĲL3)ĲOH 2 ) 4 ĲDMF) 2 ] (3). (H 6 L3)Cl 2 ·7H 2 O (0.010 g, 8.7 μmol) was combined with 4 equivalents of CdĲNO 3 ) 2 ·4H 2 O (0.011 g, 34.7 μmol) in a vial (5 mL) containing DMF (1 mL) and water (1 mL). The vial was then capped and placed in a dry bath heater at 90 °C for 24 h. A homogeneous product of colourless plate crystals was formed after the vial was left to cool down gradually to room temperature (ca. 20 min). Yield 5.2 mg (43% based on (H 6 L3)Cl 2 ·7H 2 O). FTIR (ν/cm −1 ): 701 (w), 741 (w), 778 (s), 825 (w), 859 (w), 1005 (w), 1375 (s), 1491 (w), 1526 (m), 1569 (m), 1588 (m), 1647 (m), 1707 (w), 2921 (w). Found: C, 52.66; H, 3.73; N, 3.29%; calc. for [Cd 2 ĲC 62 H 50 N 2 O 8 )ĲOH 2 ) 4 ĲOC 3 H 7 N) 2 ]: C, 58.58; H, 5.21; N, 4.02%; TGA: 85–300 °C, mass loss = 15% (calc. 15% for 4H 2 O and 2 DMF). The sample started to decompose at 335 °C. While the PXRD and TGA matched well (see ESI†), the elemental analysis indicated likely impurities, variation in solvent content, and variability between batches which could not be reasonably modelled. | [] | [] | ["poly-[Cd 2 ĲL3)ĲOH 2 ) 4 ĲDMF) 2 ]", "[Cd 2 ĲC 62 H 50 N 2 O 8 )ĲOH 2 ) 4 ĲOC 3 H 7 N) 2 ]"] | ["(H 6 L3)Cl 2 ·7H 2 O--0.010 g, 8.7 μmol", "CdĲNO 3 ) 2 ·4H 2 O--0.011 g, 34.7 μmol"] | [] | [] | ["90 \b0C"] | ["24 h"] | ["DMF--1 mL", "water--1 mL"]
c1ce06104f | Found: C, 55.2; H, 3.40; N, 17.1%. X-ray powder diffraction indicated that the bulk products are identical to the single crystals (see supporting information).x Crystal data for [Mn(DMSO) 4 (H 2 O) 2 ][Mn 2 (TCNQ) 3 ] C 44 H 40 Mn 3 N 12 O 6 S 4 , M ¼ 1125.94, trigonal, P-31m, a ¼ 13.0158(9), c ¼ 10.8532(4)  A, V ¼ 1592.3(2)  A 3 , T ¼ 130 K, R int ¼ 0.0452, Z ¼ 1, 3473 measured reﬂections, 1136 independent reﬂections, wR 2 ¼ 0.2809 (all data), R 1 ¼ 0.0821 (I >2s(I)). | [] | [] | ["[Mn(DMSO) 4 (H 2 O) 2 ][Mn 2 (TCNQ) 3 ]"] | ["Mn--not provided"] | [] | ["DMSO--not provided", "TCNQ--not provided"] | [] | [] | ["H 2 O--not provided"]
ic960332y | UO 2 (HO 3 PC 6 H 5 ) 2 ‚2CH 3 CH 2 OH (2). The crystals were highly air sensitive. A small crystal of dimensions 0.3 × 0.25 × 0.1 mm was mounted on a glass fiber and quickly transferred into the diffractometer steady nitrogen stream at a constant temperature of -110 °C. The crystal was found to be stable in the nitrogen atmosphere for the entire duration of data collection. As in the case of compound 1, this crystal was also twinned, and it was indexed by the twin deconvolution technique. Data were collected up to 50° in 2θ, in a manner similar for compound 1. A total of 2140 reflections were obtained out of which (14) Le Bideau, J.; Payer, C.; Palvadeau, P.; Bujoli, B. Inorg. Chem. 1994, 33, 4885. | [] | [] | ["UO 2 (HO 3 PC 6 H 5 ) 2 ‚2CH 3 CH 2 OH"] | ["UO 2--NaN"] | [] | ["HO 3 PC 6 H 5--NaN"] | ["-110 °C"] | [] | ["CH 3 CH 2 OH--2"]
j.ica.2009.03.046 | IR (KBr): 3469.7 (m), 3094.38 (w), 3067.4 (w), 3044.94 (w), 2777.48 (w), 2891.89 (w), 1614.3 (w), 1591.22 (w), 1500.0 (w), 1452.3 (m), 1407.9 (m), 1384.8 (m), 1286.04 (w), 1245.9 (m), 1199.6 (m), 1163.0 (w), 1149.5(w), 1112.9 (w), 1041.66 (m), 966.3 (m), 939.0 (s), 877.6 (m), 837.0 (w), 783.0 (m), 763.0 (m), 738.7 (s), 644.2 (w), 611.4 (w), 567.0 (w), 532.3 (w), 435.9 (w).2.3.2. Synthesis of [Cu( l -OBt)(HOBt)(OBt)(EtOH)] (1B) A solution of hydroxybenzotriazole (0.137 g, 1 mmol) in ethanol was added slowly to a solution of Cu(NO 3 ) 2  H 2 O (0.135 g, 1 mmol) in water. The mixture was left for slow evaporation. Light olive green needles were obtained after one week (30% yield). Anal. Calc. | [] | [] | [] | ["Cu(NO 3 ) 2  H 2 O--0.135 g, 1 mmol"] | [] | ["hydroxybenzotriazole--0.137 g, 1 mmol"] | [] | ["one week"] | ["ethanol--NA", "water--NA"]
ic960587b | [Pb(NO 3 ) 2 (EO4)] n . Pb(NO 3 ) 2 (0.1555 g, 0.47 mmol) and EO4 (0.13 mL, 0.75 mmol) were combined with 5 mL of 3:1 CH 3 CN/CH 3 OH and stirred at 60 °C for 1 h. The clear solution was stored at 5 °C for 25 h and -10 °C for 24 h. Slow evaporation at ambient temperature combined with volume reduction in vacuo produced crystalline material, mp 125-126 °C. Anal. Calcd: C, 18.29; H, 3.45; N, 5.33. Found for crystals: C, 18.30; H, 3.61; N, 5.01.[Pb(NO 3 ) 2 (EO5)]. Cs 2 CO 3 (0.1626 g, 0.50 mmol) (present in the reaction to assess the effects of weak bases on the reaction products) and EO5 (0.16 mL, 0.75 mmol) were combined with 5 mL of CH 3 CN and stirred at 23 °C for 10 min. Pb(NO 3 ) 2 (0.1649 g, 0.50 mmol) was added and the resulting clear solution stirred at 60 °C for 2 h. The solution was then stored at 3 °C for 12 h. Slow evaporation at room temperature produced crystalline material, mp 113-115 °C (dec). Anal. | ["5 °C", "3 °C", "room temperature"] | ["25 h", "12 h"] | ["[Pb(NO 3 ) 2 (EO4)] n", "[Pb(NO 3 ) 2 (EO5)]"] | ["Pb(NO 3 ) 2--0.1555 g, 0.47 mmol", "Pb(NO 3 ) 2--0.1649 g, 0.50 mmol"] | ["Cs 2 CO 3--0.1626 g, 0.50 mmol"] | ["EO4--0.13 mL, 0.75 mmol", "EO5--0.16 mL, 0.75 mmol"] | ["60 °C", "23 °C"] | ["1 h", "2 h"] | ["3:1 CH 3 CN/CH 3 OH--5 mL", "CH 3 CN--5 mL"]
ic062269a | The reactions’ initial and final pH values were measuered using Hydrion pH sticks.Synthesis of [Zn(trz) 2 ] (1). A mixture of ZnO (0.142 g, 1.745 mmol), 1,2,4-triazole (0.234 g, 3.388 mmol), and H 2 O (10.00 g, 556 mmol) in the mol ratio 0.52:1.00:164 was stirred briefly before heating to 200 °C for 48 h, with initial and final pH values of of 5.0 and 6.0. Colorless blocks of 1, suitable for X-ray diffraction, were isolated in 85%. IR (KBr pellet, cm -1 ): 3139 (m), 1508 (s), 1458 (w), 1346 (w), 1312 (w), 1275 (s), 1205 (w), 1159 (s), 1070 (m), 1004 (m), 883 (w), 664 (s). | [] | [] | ["[Zn(trz) 2 ]", "NaN"] | ["ZnO--0.142 g, 1.745 mmol"] | [] | ["1,2,4-triazole--0.234 g, 3.388 mmol"] | ["200 °C"] | ["48 h"] | ["H 2 O--10.00 g, 556 mmol"]
s1600536812014225 | Experimental In a 100 ml Schlenck flask under argon, 1.00 g (2.92 mmol,1 eq.) of tert-butyl-3-iodo-1H-indole-1-carboxylate [Mothes et al. (2008)] was dissolved in 20 ml of freshly distilled THF and cooled to -78 °C. With a syringe, 1.37 ml of nBuLi (2.13 M in hexane, 2.92 mmol,1 eq.) was added dropwise, and the solution was stirred for 30 min at this temperature whilst turning orange pale. Neat triisopropyl borate (3.36 mmol, 0.55 ml, 1.15 eq.) was then slowly dropped to the mixture, and after removing the cooling bath the temperature reached 0 °C in 30 min. An aqueous solution of KHF 2 (17.5 mmol, 1.35 g, 6 eq. dissolved in 5 ml of H 2 O) was added slowly to the limpid solution under vigorous stirring and after 15 minutes the solvents were removed in vacuo. The waxy solid was dissolved in 50 ml of hot acetone and filtrated. The filtrate was concentrated to 10 ml before adding 10 ml of diethylether. After one night in the fridge, colorless crystalline plates of the title compound were obtained (650 mg, 70%). | [] | ["one night"] | ["tert-butyl-3-iodo-1H-indole-1-carboxylate"] | [] | ["nBuLi--1.37 ml, 2.13 M in hexane, 2.92 mmol", "triisopropyl borate--3.36 mmol, 0.55 ml", "KHF 2--17.5 mmol, 1.35 g, 6 eq. dissolved in 5 ml of H 2 O"] | [] | ["-78 \nC", "0 \nC"] | [] | ["THF--20 ml", "hexane--2.13 M", "acetone--50 ml", "diethylether--10 ml", "H 2 O--5 ml"]
acs.inorgchem.6b00009 | Synthesis of [Ag 3 (HDIBA) 2 (H 2 O)][(P 2 W 18 O 62 ) 1/2 ]·4H 2 O(4). The synthetic method was similar to that of compound 3, except that αK 6 P 2 W 18 O 62 ·14H 2 O (0.48 g, 0.1 mmol) was used instead of H 3 PMo 12 O 40 ·12H 2 O and the pH was adjusted to ∼1.5. Yellow crystals were ﬁltered and washed with distilled water (27% yield, based on Ag). The ﬁnal pH is 1.74. Anal. Calcd for C 26 H 28 N 8 O 40 Ag 3 PW 9 (3101.67): C 10.07, H 0.91, N 3.61. Found: C 10.01, H 0.87, N 3.54. | [] | [] | ["[Ag 3 (HDIBA) 2 (H 2 O)][(P 2 W 18 O 62 ) 1/2 ]·4H 2 O"] | ["αK 6 P 2 W 18 O 62 ·14H 2 O--0.48 g, 0.1 mmol"] | [] | ["HDIBA--not provided"] | [] | [] | []
j.molstruc.2009.10.009 | After heating for 72 h at 160 °C and cooled to room temperature at a rate of 5 °C/h, block crystals were isolated in 50% yield (based on Nd) through washing with deionized water. Anal. Calcd for C 6 H 8 NdN 2 O 9 (%): C, 18.16; H, 2.02; N, 7.06. Found: C, 18.23; H, 2.12; N, 7.34. IR (KBr pellets, cm 1 ): 3566(m), 3200(s), 1749(s), 1612(vs), 1313(s), 1020(s), 800(s), 596(s), 491(s). | [] | [] | ["C 6 H 8 NdN 2 O 9"] | [] | [] | [] | ["160 \nC"] | ["72 h"] | []
ic000335h | [Mn(4-Etpy) 2 (N 3 ) 2 ] n (2) was prepared in the same way as compound 1 but using the following quantities of the starting reagents: 1.00 g (4 mmol) of manganese nitrate tetrahydrate, 1.07 g (10 mmol) of 4-ethylpyridine, and 0.65 g (10 mmol) of sodium azide. The resulting solution was kept in the dark for about 2 weeks to yield large wellformed yellow crystals of compound 2. Yield, ca. 65%. Anal. Calcd for MnC 14 H 18 N 8 : C, 47.60; H, 5.14; N, 31.72; Mn, 15.55. Found: C, 47.7; H, 5.2; N, 31.4; Mn, 15.4. Complex 2 also shows three bands at 2055 (vs), 2076 (vs), and 2109 (vs) cm -1 but in contrast to 1 does not show absorption bands in the 1290-1370 cm -1 region.Crystallographic Data Collection and Refinement of the Structures of [Mn(4-Mepy) 2 (N 3 ) 2 ] n (1) and [Mn(4-Etpy) 2 (N 3 ) 2 ] n (2) The X-ray single-crystal data for both compounds were collected on a modified STOE four-circle diffractometer. Crystal sizes were 0.53 mm × 0.35 mm × 0.20 mm for 1 and 0.55 mm × 0.40 mm × 0.18 mm for 2. The crystallographic data, conditions retained for the intensity data collection, and some features of the structure refinements are listed in Table 1. | [] | [] | ["[Mn(4-Etpy) 2 (N 3 ) 2 ] n", "MnC 14 H 18 N 8"] | ["manganese nitrate tetrahydrate--1.00 g (4 mmol)"] | [] | ["4-ethylpyridine--1.07 g (10 mmol)", "sodium azide--0.65 g (10 mmol)"] | [] | ["about 2 weeks"] | []
ic701643d | Preparation of {2-[2,6-( i Pr) 2 PhNdC(CH 3 )]-6-[2,6-( i Pr) 2 PhNCdCH 2 ](C 5 H 3 N)}Fe(µ,η 2 -N 2 )Na(THF) (1). A suspension of FeCl 2 (THF) 1.5 (0.15 g, 0.64 mmol) and 2,6-[2,6-( i Pr) 2 PhNd C(CH 3 )] 2 (C 5 H 3 N) (0.306 g, 0.64 mmol) in THF (10 mL) was added to a suspension of 3.1 equiv of NaH (0.048 g, 1.98 mmol) in THF (5 mL). The color of the solution slowly changed from dark blue to dark reddish-burgundy over the period of 2 days. Stirring was continued for an additional 5 days, the solvent was evaporated in vacuo, and fresh THF was added to the dark residue. Centrifugation allowed the separation of a dark brown solution from a mass of dark precipitates. Crystals of 1 were obtained from the mother liquor upon standing for a few days at room temperature (0.089 g, 0.13 mmol, 21% yield). IR (Nujol mull, cm -1 ) ν: 1912 (s), 1630 (m), 1573 (s), 1513 (w), 1463 (s), 1378 (s), 1366 (w), 1340 (w), 1324 (m), 1242 (m), 1211 (w), 1195 (w), 1099 (w), 1084 (w), 1056 (m), 1021 (w), 998 (m), 959 (w), 936 (w), 881 (m), 805 (s), 767 (w),759 (w), 740 (w), 727 (m), 693 (w). Anal. Calcd (found) for C 37 H 50 FeN 5 NaO (%): C, 67.36 (66.72); H, 7.63 (7.15); N, 10.62 (10.23). | [] | [] | ["{2-[2,6-( i Pr) 2 PhNdC(CH 3 )]-6-[2,6-( i Pr) 2 PhNCdCH 2 ](C 5 H 3 N)}Fe(µ,η 2 -N 2 )Na(THF)"] | ["FeCl 2 (THF) 1.5--0.15 g, 0.64 mmol"] | ["NaH--0.048 g, 1.98 mmol"] | ["2,6-[2,6-( i Pr) 2 PhNd C(CH 3 )] 2 (C 5 H 3 N)--0.306 g, 0.64 mmol"] | [] | ["2 days", "5 days"] | ["THF--10 mL"]
cg501157e | 6 Prepared from 4Ni (2.3 mg, 3•10 -3 mmol) according to method B for 5Cu. The complex was obtained as green-violet crystals in 93% (3.7 mg) yield. The crystals decompose at room temperature in air or under reduced pressure after 10–15 min giving 5Ni as a violet-green powder. Calcd. for NiCu 2 C 60 H 74 N 4 O 14 P 2 : C, 54.47; H, 5.64; N, 4.02. Found: C, 54.44; H, 5.63; N, 4.06. ν max /cm -1 : 2954 m, 1615 vs, 1539 w, 1482 m, 1456 m, 1417 s, 1376 m, 1362 m, 1226 vs, 1205 w, 1163 w, 1095 w, 1063 m, 1043 m, 1013 m, 1002 m, 980 m, 890 s, 797 s, 750 s, 733 m, 700 m, 668 m, 620 m. RESULTS AND DISCUSSION Reaction of copper(II) acetate hydrate and pivalic acid at 160 ºC affords a green solid which gives crystalline benzene or chloroform solvates 1•C 6 H 6 and 1•2CHCl 3 . Both green crystals are sensitive to air moisture and should be handled in an inert atmosphere. According to X-ray diffraction data for complex 1•C 6 H 6 (Figures 1a, S3a), two nonbonded copper(II) atoms reside at a distance of 2.6179(4) Å and are linked by four pivalate anions (Cu–O, 1.953(2)– 1.963(2) Å) as it was early observed for Cu 2 (μ-OOC-t-Bu) 4 (L) 2 (L = THF, O(CH 2 Ph) 2 ). | [] | [] | ["NiCu 2 C 60 H 74 N 4 O 14 P 2"] | ["4Ni--2.3 mg, 3•10 -3 mmol"] | [] | [] | [] | [] | []
b510482c | IR data/cm −1 : 3505 (s), 3200 (br), 2933 (w), 1709 (vs), 1600 (br), 1422 (m), 1399 (m), 1241 (m), 1107 (m), 1080 (vs), 987 (s), 954 (w).Al 3 III (OH) 3 (O 3 PCH 2 CH 2 CO 2 ) 2 ·3H 2 O(3). This was synthesised as previously reported.5 Cr 2 III (OH) 3 (O 3 PCH 2 CH 2 CO 2 )·3H 2 O(4). This was prepared by hydrothermal treatment. 0.800 g (2.0 mmol) of Cr(NO 3 ) 3 ·9H 2 O were dissolved in 20 ml of water and added to 20 ml of a solution containing 0.308 g of carboxyethylphosphonic acid (2.0 mmol) under stirring. The initial pH of the mixture was 1.62 and it was increased to 4.5 by adding a 25 wt% aqueous solution of tetramethylamonium hydroxide dropwise. After 4 days of reaction at 150 ◦ C, a green powder was obtained and the pH of the solution was 2.57. The solid was ﬁltered off, washed with water and dried at 60 ◦ C. Elemental analysis (wt%): found, C, 9.34; H, 3.52; calculated for Cr 2 PO 11 C 3 H 13 , C 10.0; H 3.61; (yield, 65%). IR data/cm −1 : 3570 (sh), 3387 (br), 2933 (w), 1630 (br), 1560 (m), 1446 (m), 1323 (m), 1241 (s), 1062 (br). | [] | [] | ["Al 3 III (OH) 3 (O 3 PCH 2 CH 2 CO 2 ) 2 ·3H 2 O", "Cr 2 III (OH) 3 (O 3 PCH 2 CH 2 CO 2 )·3H 2 O"] | ["Cr(NO 3 ) 3 ·9H 2 O--0.800 g, 2.0 mmol"] | ["25 wt% aqueous solution of tetramethylamonium hydroxide--dropwise"] | ["carboxyethylphosphonic acid--0.308 g, 2.0 mmol"] | ["150 \b0C"] | ["4 days"] | ["water--20 ml"]
jacs.9b13473 | (Gd(NO 3 ) 3 •6H 2 O) were dissolved in a glass vial containing 0.1 mL of water. Then, 1 molar equiv of 1 4+ (2 mM) was added. Finally, 5 molar equiv of 2 in DMF/H 2 O (1:1, v/v) solution were layered slowly with a mixture of DMF/H 2 O (1:1, v/v). After allowing to stand for 2 weeks, diffraction grade single crystalline samples of [1 4+ •2 5 •Gd 3+ 2 •6H 2 O]•1H 2 O•4DMF were obtained.In the case of the previously reported RSOF formed with PTADA, 1 4+ , and Gd 3+ , the rotaxane units are connected by intermolecular hydrogen bonds. | [] | [] | ["Gd(NO 3 ) 3 •6H 2 O"] | ["Gd(NO 3 ) 3 •6H 2 O--dissolved in a glass vial containing 0.1 mL of water", "1 4+--1 molar equiv (2 mM)", "2--5 molar equiv in DMF/H 2 O (1:1, v/v) solution"] | [] | [] | [] | ["2 weeks"] | ["water--0.1 mL", "DMF--layered slowly with a mixture of DMF/H 2 O (1:1, v/v)"]
c4ce00145a | Synthesis of Cu-FDC. In a 20 mL vial, 22.3 mg (0.096 mmol) of Cu(NO 3 ) 2 ·2.5H 2 O and 21.4 mg (0.14 mmol) of furan-2,5dicarboxylic acid were dissolved in DMF/H 2 O/EtOH (1.5 mL/ 0.5 mL/0.5 mL). The vial was placed into a preheated oven and kept at 80 °C for 24 h. Blue crystals were filtered and washed with DMF and EtOH, then vacuum dried overnight at 25 °C. The product (25.0 mg) was labeled Cu-FDC and stored in a glove box.Synthesis of Cu-BDC. 0.6958 g (3.0 mmol) of Cu(NO 3 ) 2 ·2.5H 2 O and 0.4979 g of terephthalic acid (3.0 mmol) were dissolved in 60 mL of DMF. The solution was placed in a preheated oven at 110 °C for 36 h. The product was collected as a blue powder and washed with DMF (2 × 30 mL), followed by heating at 60 °C under vacuum overnight. The product (0.54 g) was labeled Cu-BDC and stored in a glove box. | ["25 °C", "60 °C"] | ["overnight"] | ["Cu-FDC", "Cu-BDC"] | ["Cu(NO 3 ) 2 ·2.5H 2 O--22.3 mg (0.096 mmol)", "Cu(NO 3 ) 2 ·2.5H 2 O--0.6958 g (3.0 mmol)"] | [] | ["furan-2,5dicarboxylic acid--21.4 mg (0.14 mmol)", "terephthalic acid--0.4979 g (3.0 mmol)"] | ["80 °C", "110 °C"] | ["24 h", "36 h"] | ["DMF--1.5 mL", "H 2 O--0.5 mL", "EtOH--0.5 mL", "DMF--60 mL"]
acs.cgd.6b00112 | Synthesis of Mn(dpop)(μ-anti-DCNB)·H 2 O·CH 3 CN (4).A 50.8 mg (0.1 mmol) sample of [Mn(dpop)(H 2 O) 2 ]Cl 2 · 4H 2 O and 92.1 mg (0.1 mmol) of [Ph 4 As] 2 (DCNB) were dissolved in 5 mL of methanol and 15 mL acetonitrile. The solution was then layered on top of 5 mL of water. Orange plates of the product formed in the course of a few days (yield: 4 mg, 7%). IR: ν(CN) 2191 cm −1 .Synthesis of Mn(dpop)(μ 1 -DCNB)(H 2 O) (5). Needle-like crystals of {Mn(dpop)} 5 (μ-syn-DCNB) 3 (μ-anti-DCNB) 2 ·nSol were soaked in water for 3 days in air and pale orange block crystals of 5 were obtained. IR: ν(CN) 2193 cm −1 . | [] | [] | ["Mn(dpop)(μ-anti-DCNB)·H 2 O·CH 3 CN", "Mn(dpop)(μ 1 -DCNB)(H 2 O)"] | ["[Mn(dpop)(H 2 O) 2 ]Cl 2 · 4H 2 O--50.8 mg, 0.1 mmol", "[Ph 4 As] 2 (DCNB)--92.1 mg, 0.1 mmol"] | [] | [] | [] | ["a few days", "3 days"] | ["methanol--5 mL", "acetonitrile--15 mL", "water--5 mL"]
cg070388a | Anal. found (wt %): C, 25.14; H, 2.97. Calculated (wt %): C, 25.21; H, 3.15.Synthesis of [Mg( D-C 4 H 4 O 6 )], 5. Crystals of structure 5 were formed by heating crystals of 3 under vacuum at 85 °C for 12 h in an alumina boat. Anal. found (wt %): C, 27.75; H, 2.34. Calculated (wt %): C, 27.84; H, 2.32. | [] | [] | ["[Mg(D-C 4 H 4 O 6)]", "structure 5"] | ["NaN--NaN"] | [] | ["D-C 4 H 4 O 6--NaN"] | ["85 \b0C"] | ["12 h"] | []
cg8004932 | Synthesis. Starting chemicals were readily available from commercial sources and used as received without further puriﬁcation: 2,5pyridinedicarboxylic acid (H 2 pydc, C 7 H 5 NO 4 , purum g 98%, Fluka), N,N-dimethylformamide (DMF, C 3 H 7 NO, 99%, Aldrich), monophenylbis(phosphonic acid) (H 4 mpbp, C 6 H 8 O 6 P 2 , g95%, Epsilon Chimie), lanthanides (III) chloride hydrates (PrCl 3 · 6H 2 O, EuCl 3 · 6H 2 O, and ErCl 3 · 6H 2 O g99.9% Aldrich).* To whom correspondence should be addressed. E-mail: ﬁlipe.paz@ua.pt (F.A.A.P.); rocha@ua.pt (J.R.). Fax: (+351) 234 401470. Phone: (+351) 234 401418. | [] | [] | ["2,5pyridinedicarboxylic acid (H 2 pydc)", "N,N-dimethylformamide (DMF)", "monophenylbis(phosphonic acid) (H 4 mpbp)", "lanthanides (III) chloride hydrates (PrCl 3 · 6H 2 O, EuCl 3 · 6H 2 O, ErCl 3 · 6H 2 O)"] | [] | [] | [] | [] | [] | []
j.jorganchem.2013.07.055 | Found: C, 43.33; H, 3.38; N, 13.45%.3.3. Reaction of 6 with Ag 2 O This reaction was carried out similarly using 6 instead of 3 as described above. Complex 9 was obtained as a white solid. Yield: 96%, mp 227e229  C. | [] | [] | [] | ["Ag 2 O--NaN"] | [] | [] | [] | [] | []
ejic.200400176 | [Eu 4 (NDC) 6 (H 2 O) 5 ]·3H 2 O (2): Two drops of hydrochloric acid (1.65 mol·L ⫺1 ) were added to a mixture of dipotassium 2,6-naphthalenedicarboxylate (0.044 g, 0.15 mmol) and H 2 O (3 mL) and the mixture was stirred. EuCl 3 ·6H 2 O (0.037 g, 0.1 mmol) and phen·H 2 O (0.04 g, 0.2 mmol) were then added. The mixture was sealed in a 25 mL stainless steel reactor with Teflon liner and heated at 200 °C for 72 h. Light-yellow crystals of 2 were obtained in 78.4% yield (0.04 g). C 72 H 52 Eu 4 O 32 (2037.0): calcd. C 42.45, H 2.57; found C 42.99, H 2.24. IR data (KBr pellet): ν ˜ ⫽ 3508 m, 1602 m, 1547 s, 1491 s, 1412 s, 1353 s, 1199 m, 927 m, 795 s, 564 m, 492 m cm ⫺1 . | [] | [] | ["[Eu 4 (NDC) 6 (H 2 O) 5 ]\b3H 2 O", "C 72 H 52 Eu 4 O 32"] | ["EuCl 3 \b6H 2 O--0.037 g, 0.1 mmol"] | ["hydrochloric acid--1.65 mol·L ⫺1"] | ["dipotassium 2,6-naphthalenedicarboxylate--0.044 g, 0.15 mmol", "phen·H 2 O--0.04 g, 0.2 mmol"] | ["200 °C"] | ["72 h"] | ["H 2 O--3 mL"]
j.ica.2005.02.003 | 2.3. Preparation of [Cu(N 3 ) 2 (L)] (2) A solution of NaN 3 (26 mg, 0.4 mmol) in water (2 ml) was added to the glass tube and a mixture of acetonitrile and water (10 ml, acetonitrile/water (v/v) = 3:1) was gently added as an upper layer. A solution of Cu(ClO 4 ) 2 (37.1 mg, 0.1 mmol) and chiral 2,2 0 -pyridine (25 mg, 0.1 mmol) in acetonitrile (2 ml) was added carefully as a third layer, and then the tube sealed. Complex 2 was obtained as blue–green needle-shaped crystals after several weeks. The resulting crystals were ﬁltered and washed with H 2 O and diethyl ether. Yield: ca. 65%.Anal. Calc. for C 17 H 18 N 6 Cu (%): C, 51.28; H, 4.52; N, 28.15. Found: C, 51.33; H, 4.51; N, 27.83%. IR (KBr, cm 1 ): m = 2039, 2063 ð N 3  Þ.2.4. Physical measurements The IR spectra were taken on a Vector22 Bruker Spectrophotometer (400–4000 cm 1 ) with KBr pellets.The visible spectra were recorded on a Shimadzu UV3100 spectrometer. The circular dichroism spectra were recorded on a JASCO J-810 Spectropolarimeter with KBr pe llets. The magnetic susceptibilit y was measured using a Quantum Design MPMS-XL7 SQUID magnetometer at temperature ranging from 1.8 to 300 K. | [] | [] | ["[Cu(N 3 ) 2 (L)]", "C 17 H 18 N 6 Cu"] | ["Cu(ClO 4 ) 2--37.1 mg, 0.1 mmol"] | ["NaN 3--26 mg, 0.4 mmol"] | ["chiral 2,2 0 -pyridine--25 mg, 0.1 mmol"] | [] | [] | ["water--2 ml", "acetonitrile--10 ml"]
j.jssc.2018.12.026 | 2.6. Synthesis of [Ba(H 2 L)(H 2 O) 2 ] n (5) Under the same reaction condition as 4, except that Ba(NO 3 ) (26.1 mg, 0.1 mmol) was used instead of Ca(NO 3 ) 2 ·4H 2 O, the colorless prism crystals of 5 were found. Yield: 18.9 mg (64.5%, based on H 4 L).Anal. calcd for C 18 H 14 N 2 O 12 Ba: C, 36.79; H, 2.40; N, 4.77. Found: C, 37.89; H, 2.51; N, 4.63%. IR (KBr, cm -1 ): 3417(vw), 3366(s), 2929(w), 2500(w), 1686(s), 1601(m), 1523(s), 1387(m), 1257(s), 1147(w), 1017(vw), 864(m), 795(m), 700(w), 537(m) (Fig. S1). | [] | [] | ["[Ba(H 2 L)(H 2 O) 2 ] n", "C 18 H 14 N 2 O 12 Ba"] | ["Ba(NO 3 )--26.1 mg, 0.1 mmol"] | [] | [] | [] | [] | []
j.poly.2007.05.042 | for C 10 H 14 CuN 4 O 6 : C, 34.31; H, 4.00; N, 16.01. Found: C, 33.79; H, 3.89; N, 15.58%.2.3.2. {[Cu(H 2 biim) 2 (H 2 O)][Cu(H 2 biim) 2 (glut)](glutH)(NO 3 ) Æ 2.5H 2 O} n (2) An aqueous solution (5 mL) of copper nitrate trihydrate (1 mmol, 0.242 g) was poured slowly dropwise into a hot methanolic solution (10 mL) of biimidazole (2 mmol, 0.268 g). Disodium glutarate (1 mmol, 0.176 g), dissolved in water (5 mL), was added to this mixture. The resultant mixture was reﬂu xed for 12 h. and then allowed to cool to ambient temperature. This was ﬁltered and the ﬁltrate was kept in a CaCl 2 containing desiccator. Green colored single crystals suitable for X-ray analysis were obtained from the ﬁltrate after two weeks. Yield 78%. Anal. Calc.for C 34 H 44 Cu 2 N 17 O 14.5 : C, 38.86; H, 4.19; N, 22.67.Found: C, 38.53; H, 4.07; N, 22.06%. | [] | [] | ["{[Cu(H 2 biim) 2 (H 2 O)][Cu(H 2 biim) 2 (glut)](glutH)(NO 3 ) Æ 2.5H 2 O} n"] | ["copper nitrate trihydrate--1 mmol, 0.242 g"] | [] | ["biimidazole--2 mmol, 0.268 g", "disodium glutarate--1 mmol, 0.176 g"] | [] | ["12 h"] | ["methanol--10 mL", "water--5 mL"]
acs.cgd.8b00718 | a) The ASNa salt preparation route, b) hydrolysis of the salt 2.3 Preparation of the Solid Forms. Single crystals of ASNa dihydrate were prepared by mixing ASA with small amount of water, and, then, sodium bicarbonate was added. The mixture immediately began to react. After the reaction, which took about 20 hours, propan-2-ol was poured into the reaction mixture, which was filtered subsequently. The pure solution was stored in a freezer. Plate like crystals were grown within a few hours. Page 4 of 19 ACS Paragon Plus Environment Crystal Growth & Design 1 2 3 4 5 6 7 8 9 10 11 12 13 14 15 16 17 18 19 20 21 22 23 24 25 26 27 28 29 30 31 32 33 34 35 36 37 38 39 40 41 42 43 44 45 46 47 48 49 50 51 52 53 54 55 56 57 58 59 60 | [] | ["a few hours"] | ["ASNa dihydrate"] | [] | [] | ["ASA--not specified"] | [] | ["about 20 hours"] | ["water--small amount", "propan-2-ol--not specified"]
j.solidstatesciences.2007.09.012 | 2.3. Synthesis of [Hg(m-bpen)I 2 ] n (2) 1,2-Bis(4-pyridyl)ethylenediamine (bpen) (0.5 mmol, 0.105 g) and mercury(II) iodide (0.159 g, 0.5 mmol) were placed in the main arm of a branched tube [19]. Meth anol was carefully added to ﬁll the arms, the tube was sealed and the ligand-containing arm immersed in an oil bath at 60  C while the othe r arm was kept at ambient temperat ure. After 4e5 days (d.p. ¼ 192  C), yellow crystals had deposited in the cooler arm which were isolated, ﬁltered off, washed with acetone and ether and air dried (0.23 g, yield 65%), found; (C, 24.05; H, 2.20; N, 8.12%. Calcd. for C 14 H 14 HgI 2 N 4 :C, 24.25; H, 2.02; N, 8.08%). IR (cm 1 ) bands: 688(vs), 800(m), 1034 (w), 1191(m), 1292(w), 1363(m), 1600(m), 2900(w), 3000(w). | [] | [] | ["[Hg(m-bpen)I 2 ] n", "C 14 H 14 HgI 2 N 4"] | ["mercury(II) iodide--0.159 g, 0.5 mmol"] | [] | ["1,2-Bis(4-pyridyl)ethylenediamine (bpen)--0.5 mmol, 0.105 g"] | ["192 \nC"] | ["4-5 days"] | ["Methanol--not specified"]
ic801275w | Colorless crystals of 5 were collected in 78.4% yield based on Cd(OAc) 2 · 2H 2 O. Anal. Calcd for C 28 H 30 CdN 4 O 7 (646.96): C, 51.98; H, 4.67; N, 8.66. Found: C, 52.02; H, 4.79; N, 8.74.% IR (cm -1 ): 3742 (s), 3104 (s), 2872 (w), 1706 (w), 1596 (s), 1515 (s), 1453 (m), 1393 (s), 1298 (w), 1239 (m), 1162 (w), 1107 (w), 937 (m), 852 (m), 777 (m), 692 (m).Physical Measurements. The C, H, and N elemental analysis was conducted on a Perkin-Elmer 240C elemental analyzer. The FT-IR spectra were recorded from KBr pellets in the range of 4000-400 cm -1 on a Mattson Alpha-Centauri spectrometer. TGA was performed on a Perkin-Elmer TG-7 analyzer heated from room temperature to 700 °C under nitrogen. The solid-state emission/ excitation spectra were recorded on a Varian Cary Eclipse spectrometer at room temperature. | [] | [] | ["5"] | ["Cd(OAc) 2 · 2H 2 O--not provided"] | [] | [] | [] | [] | []
b914419f | {Ba(H 2 O) 2 [Cr(dmbipy)(ox) 2 ] 2 } n $17/2nH 2 O (3). An aqueous solution of barium(II) perchlorate (1 mmol) was added to a concentrated aqueous suspension of 2 (1 mmol) and the resulting mixture was kept under continuous stirring for 2 h. The white solid (tetraphenylarsonium perchlorate) formed was removed by ﬁltration and the resulting violet solution allowed to evaporate at room temperature. X-Ray quality prisms of 3 were obtained by slow evaporation. The yield is practically quantitative. Anal. Calcd for C 32 H 45 BaCr 2 N 4 O 26.5 (3): C, 33.40; H, 3.91; N, 4.87. Found: C, 33.35; H, 3.85; N, 4.83%. | [] | [] | ["{Ba(H 2 O) 2 [Cr(dmbipy)(ox) 2 ] 2 } n $17/2nH 2 O", "C 32 H 45 BaCr 2 N 4 O 26.5"] | ["barium(II) perchlorate--1 mmol"] | [] | ["Cr(dmbipy)(ox) 2--1 mmol"] | [] | ["2 h"] | ["H 2 O--aqueous solution"]
j.molstruc.2020.128941 | cm −1 ): 3531(w), 2472(w), 2317(w), 1643(s), 1528(s), 1474(s), 1394(s), 1314(s), 1285(s), 1256(s), 1147(s), 1036(s), 887(s), 815(s), 780(s), 768(s), 739(s), 609(s). {[Dy(L)(NO 3 ) 3 ]•0.5CH 3 OH} n , (6•0.5CH 3 OH), colorless crystals, 26.1 mg, yield: 65%. Anal. calcd for [Dy(L)(NO 3 ) 3 ] (C 27 H 27 O 12 N 6 Dy): C, 41.05; H, 3.44; N, 10.64. Found: C, 41.52; H, 3.13; N, 10.45. IR (KBr, cm −1 ): 3520(w), 3428(w), 2970(w), 1641(s), 1528(s), 1474(s), 1448(s), 1384(s), 1312(s), 1287(s), 1258(m), 1143(s), 1130(m), 884(m), 820(w), 782(m), 770(m), 735(s), 605(s). {[Ho(L)(NO 3 ) 3 ]•0.5CH 3 OH} n , (7•0.5CH 3 OH), white crystals, 32.5 mg, yield: 80%. Anal. calcd for [Ho(L)(NO 3 ) 3 ] (C 27 H 27 O 12 N 6 Ho): C, 40.92; H, 3.43; N, 10.61. Found: C, 41.36; H, 3.25; N, 10.56. IR (KBr, cm −1 ): 3524(w), 3438(w), 3061(w), 2480(w), 1648(s), 1526(s), 1479(s), 1452(s), 1398(m), 1322(s), 1289(s), 1258(m), 1141(s), 1036(m), 885(m), 813(m), 782(s), 768(s), 739(m), 607(m). {[Tm(L)(NO 3 ) 3 ]•0.5CH 3 OH} n , (8•0.5CH 3 OH), colorless crystals, 25.2 mg, yield: 62%. Anal. calcd for [Tm(L)(NO 3 ) 3 ] (C 27 H 27 O 12 N 6 Tm): C, 40.72; H, 3.42; N, 10.55. Found: C, 40.97; H, 3.20; N, 10.03. IR (KBr, cm −1 ): 3520(w), 3444(w), 3061(w), 2482(w), 1645(s), 1532(s), 1477(s), 1452(s), 1382(m), 1320(s), 1291(s), 1254(m), 1147(m), 1034(m), 883(m), 815(m), 782(m), 770(m), 747(m), 605(m). Single crystal X-ray crystallography Single crystal X-ray diffraction data of all complexes were collected at 293 K using a Bruker APEX II CCD diffractometer operating at 50 kV and 30 mA using Mo Kα radiation (λ = 0.71073 Å). Data were integrated using SAINT and scaled with either a numerical or multi-scan absorption correction using SADABS [50]. All structures were solved by direct methods or Patterson maps [51] and refined by full-matrix least squares on F 2 using the SHELXL-2014 [52] and OLEX2-1.2 [53] programs. All nonhydrogen atoms were refined anisotropically. Crystallographic data of ligand L and complexes 1-8 are summarized in Table 1. X-ray crystallographic data for ligand L and complexes 1-8 have been deposited with the Cambridge Crystallographic Data Center (CCDC Numbers 1986675 and 1986952-1986959). | [] | [] | ["{[Dy(L)(NO 3 ) 3 ]•0.5CH 3 OH} n", "{[Ho(L)(NO 3 ) 3 ]•0.5CH 3 OH} n", "{[Tm(L)(NO 3 ) 3 ]•0.5CH 3 OH} n"] | ["samarium(III) nitrate hexahydrate--26.1 mg", "Dy(L)(NO 3 ) 3--NaN", "Ho(L)(NO 3 ) 3--NaN", "Tm(L)(NO 3 ) 3--NaN"] | [] | ["H 2 L--10.1 mg, 0.025 mmol"] | ["708C"] | ["48 h"] | ["DMF--2 mL", "water--0.5 mL", "CH 3 OH--0.5 mL"]
c4ce00375f | Elemental analysis (%) calcd for C 8 H 26 NiO 14 P 2 (466.94): C 20.58, H 5.6 1; found: C 20.63, H 5.69. IR (KBr, cm −1 ): 3452.2 (vs, sh), 3382.6 (vs, sh), 3 278.1 (vs, sh), 3171.3 (vs, b), 2444.4 (m, b), 1669.8 (m), 1479.1 (w), 1383.0 (vw), 1355.8 (w), 1259.3 (w), 1145.5 (vs), 1100.3 (m), 1025.6 (vs), 894.7 (s), 683.3 (m), 599.3 (s), 489.9 (m). | [] | [] | ["C 8 H 26 NiO 14 P 2"] | [] | [] | [] | [] | [] | []
b702569f | After 2–3 days, yellow crystals (mp = 178 uC), had deposited in the cooler arm which were isolated, filtered off, washed with acetone and ether and air dried (0.118 g, yield 45%), found; C, 31.50; H, 1.80; N, 15.60%. calcd. for C 14 H 10 HgN 6 S 2 ; C, 31.88; H, 1.90; N, 15.93%.IR (cm 21 ) selected bands: 506(m), 679(m), 810(m), 1082(w), 1406(m), 1591(s), 2069(s), 3450(m).1 H NMR (DMSO; d): 7.68– 7.80 (d, 4H), 8.60 (s, 2H), 8.74–8.84 (d, 4H) ppm. | [] | [] | ["[Hg(L) 2 (NCS) 2 ]"] | [] | [] | ["L--NaN"] | ["NaN"] | ["2-3 days"] | []
s0022-2860(03)00416-2 | 2.3. Synthesis of complexes [AgL 1 NO 3 ] 2 1. The solution of AgNO 3 (17 mg, 0.1 mmol) in methanol (10 ml) was slowly added to the solution of L 1 (35 mg, 0.1 mmol) in chloroform (5 ml). The reaction mixture was kept in the dark and was allowed to evaporate slowly and obtained colorless block-shaped single crystals suitable for X-ray analysis in 69%. Anal. Found: C, 39.01; H, 4.89; N, 13.15. Calcd. For C 34 H 48 Ag 2 N 10 O 6 S 4 :C, 39.39; H, 4.67; N, 13.51. IR (KBr pellet, cm 21 ): 2926m, 2855w, 1581s, 1536s, 1434m, 1353vs, 1263s, 1032w, 1006w, 889m, 765w, 546w. | [] | [] | ["[AgL 1 NO 3 ] 2", "C 34 H 48 Ag 2 N 10 O 6 S 4"] | ["AgNO 3--17 mg, 0.1 mmol"] | [] | ["L 1--35 mg, 0.1 mmol"] | [] | [] | ["methanol--10 ml", "chloroform--5 ml"]
c2ce06238k | Synthesis of complex {[Cu(HA)CH 3 CN]} n (6) Water solutions of Ba(HA) 2 (300.0 mg, 0.5 mmol in 7 mL H 2 O) and CuSO 4 $5H 2 O (29.2 mg, 0.5 mmol in 3 mL H 2 O) were mixed together. The white precipitate of BaSO 4 was ﬁltered off after 30 min. After 2 h, a red precipitate was obtained by ﬁltration and dissolved in a H 2 O–CH 3 CN mixture (10 mL, v/v ¼ 1/1), giving a yellow solution. Slow evaporation of the solution at 25  C gave air-stable red plate crystals of 6 with a yield of 11% (based on Cu). Anal. calc. for C 10 H 4 CuN 5 O 2 (6) (%): C, 41.46; H, 1.39; N, 24.17. Found for 6 (%): C, 41.38; H, 1.45; N, 24.21.X-Ray crystallography Crystallographic data collections were carried out on CAD-4 Enraf–Nonius diffractometers using graphite-monochromated Cu Ka (l ¼ 1.54184  A) and Mo Ka (l ¼ 0.71073  A) radiations.Data reduction was performed using the XCAD4 program.8 The structures were solved and reﬁned using SHELX97.9 The graphical manipulations were performed with the DIAMOND 10 program. Hydrogen atoms of the HA  ligands and of the water molecules were set in positions determined from a difference Fourier synthesis and reﬁned freely with isotropic displacement parameters. Methyl H atoms were placed in idealized positions and constrained to ride on their parent atoms. Details of the crystal parameters, data collection and reﬁnement for 1–6 are summarized in Table 1. Further details are provided with the CIF data. | ["25 \nC"] | [] | ["{[Cu(HA)CH 3 CN]} n", "C 10 H 4 CuN 5 O 2"] | ["Ba(HA) 2--300.0 mg, 0.5 mmol", "CuSO 4 $5H 2 O--29.2 mg, 0.5 mmol"] | [] | [] | [] | ["2 h"] | ["H 2 O--7 mL", "H 2 O--3 mL", "CH 3 CN--10 mL"]
s1600536811035227 | Experimental A mixture of NiNO 3 .6H 2 O (0.10 mmol), 1,3,5-benzenetricarboxylic acid (H3BTC, 0.10 mmol), Et 3 N (0.1 ml), EtOH (2 ml) and H 2 O (2 ml) was sealed in a 10 ml Tefon-lined stainless-steel reactor and then heated to 393 K for 48 h under autogenous pressure. The mixture was slowly cooled to room temperature. Green block crystals suitable for X-ray diffraction analysis were collected by filtration.. | [] | [] | ["[Ni(BTC)(H 2 O)] n"] | ["NiNO 3 .6H 2 O--0.10 mmol"] | ["Et 3 N--0.1 ml"] | ["1,3,5-benzenetricarboxylic acid (H3BTC)--0.10 mmol"] | ["393 K"] | ["48 h"] | ["EtOH--2 ml", "H 2 O--2 ml"]
j.jssc.2007.12.039 | 2.2. Synthesis of [Eu 2 (3,4-pyda) 3 (phen)(H 2 O)  H 2 O] n (1) A mixture of EuCl 3  6H 2 O (0.2 mmol), pyridine-3,4dicarboxylic acid (0.3 mmol), phen (0.3 mmol) and NaOH (0.6 mmol) and H 2 O (8.0 mL) was sealed in a 15-mL Teﬂon reactor, which was heated to 170 1C for 3 days and then slowly cooled to room temperatur e by air cooling. Colorless needle-like single crystals of compound 1 suitable for X-ray single-crystal diffraction analysis were obtained (yield 57%). Anal. calc. for C 33 H 21 Eu 2 N 5 O 14 : C 39.03, H 2.08, N 6.95; found: C 39.15, H 1.95, N 6.90. IR (KBr, cm 1 ): 3464m (n OH ), 1646s (n cQN(phen) ), 1602s (n coo as ), 1566s (n coo as ), 1491m (n coo as ), 1426s (n coo s ), 1394s (n coo s ), 845m (n C–H(phen) ), 730m (n C–H(phen) ). | [] | [] | ["[Eu 2 (3,4-pyda) 3 (phen)(H 2 O)  H 2 O] n", "C 33 H 21 Eu 2 N 5 O 14"] | ["EuCl 3  6H 2 O--0.2 mmol"] | ["NaOH--0.6 mmol"] | ["pyridine-3,4dicarboxylic acid--0.3 mmol", "phen--0.3 mmol"] | ["170 1C"] | ["3 days"] | ["H 2 O--8.0 mL"]
ic402846v | Synthesis of {[Pt(dien)] 2 (azpy)}(NO 3 ) 4 ·2H 2 O (azpy = 4,4′-azopyridine). [Pt(dien)](NO 3 ) 2 (238 mg, 5.47 mmol) was added to 70 mL of methanol solution containing azpy (52 mg, 0.28 mmol). The mixture was reﬂuxed for two days. The resulting solution was cooled to rt, and the solvent was removed under reduced pressure. The red precipitate was collected by ﬁltration using diethyl ether and dried in vacuo (yield: 233 mg, 94%). Acetone vapor was allowed to diﬀuse slowly into an aqueous solution of this precipitate. Needleshaped red single crystals suitable for X-ray crystallography 8 were obtained after several days. Elemental analysis (%). Calcd for C 18 H 34 N 14 O 12 Pt 2 ·2H 2 O: C, 20.31; H, 3.60; N, 18.42. | [] | ["several days"] | ["{[Pt(dien)] 2 (azpy)}(NO 3 ) 4 ·2H 2 O", "C 18 H 34 N 14 O 12 Pt 2 ·2H 2 O"] | ["[Pt(dien)](NO 3 ) 2--238 mg, 5.47 mmol"] | [] | ["azpy--52 mg, 0.28 mmol"] | [] | ["two days"] | ["methanol--70 mL"]
s1472-7862(03)00006-6 | {[{Co(ONO 2 ) 2 (4,4 0 -bipy) 2 }(-4,4 0 -bipy)] .2.5MeOH}, 1.A sample of 2 (0.0562 g; 6.410 5 mol) was dissolved Figure 9. Schematic representation of the doubly interpenetrated ReO 3 -type structure of 2. {[Co(H 2 O) 2 ] 2+ } 1 centres are shown as open circles; coordinated 4,4 0 -bipy molecules are represented by full lines; hydrogen-bonded 4,4 0 -bipy molecules are represented by dashed lines.M. Felloni et al. / Journal of Supramolecular Chemistry 2 (2002) 163–174 171 in hot MeOH (30 cm 3 ) to give a pink solution from which purple crystals of 4 were isolated. Reduction in volume (by rotary evaporator) followed by addition of a large excess of 4,4 0 -bipyridine resulted in an orange solution. Diﬀusion of Et 2 O vapour into a portion of the orange solution gave two sets of crystals within 72 h: purple blocks of 4 and orange-pink blocks of 1. Yields: 4: 0.0133 g; 2.9310 5 mol; 45%; 1: 0.0070 g; 0.9610 5 mol; 15%. Found (calcd for C 32.5 H 34 CoN 8 O 8.5 ): C 53.30 (53.30); H 4.20 (4.60); N 15.55 (15.30). IR (n/cm 1 ; unless stated otherwise all bands are attributed to 4,4 0 -bipy): 3415 s, 3030 w; 1607 s; 1536 w; 1489m (NO 3  ); 1384 vs (NO 3  ), 1300 sh (NO 3 ); 1218 m; 1065 w; 1004 w; 806 m; 630 m. | [] | ["72 h"] | ["{[Co(ONO 2 ) 2 (4,4 0 -bipy) 2 }(-4,4 0 -bipy)] .2.5MeOH", "C 32.5 H 34 CoN 8 O 8.5"] | [] | [] | ["4,4 0 -bipyridine--large excess"] | [] | [] | ["hot MeOH--30 cm3", "Et 2 O--vapour"]
ejic.200300506 | ), 1431 s ν(COO symm.), 1137 s ν(COC asymm.). µ ⫽ 5.7 µ B at 24 °C.C 16 H 20 MnN 2 O 9 (439.28): calcd. C 43.73, H 4.55, N 6.38; found C 43.81, H 4.60, N 6.74.[Mn(oda)(bipy)(H 2 O)]·2H 2 O (3): Following a similar synthetic procedure as described for compound 2, but using 1 (0.48 g, 2 mmol) and bipy (0.31 g, 2 mmol), 3 was obtained as yellow crystals in 70 % yield. IR (cm ⫺1 ): 3359 br. ν(OH), 1601 s br. ν(COO asymm. | [] | [] | ["[Mn(oda)(bipy)(H 2 O)]·2H 2 O", "C 16 H 20 MnN 2 O 9"] | ["1--0.48 g, 2 mmol"] | [] | ["bipy--0.31 g, 2 mmol"] | [] | [] | []
j.jssc.2015.02.002 | 2.2.2. Synthesis of [Co(1,4-NDC)(3-bpfp)(H 2 O)] (2) Pink crystals of 2 were isolated in a similar way to that described for 1 except that 3-bpfp (0.150 g, 0.51 mmol) was used instead of 3-bpye (yield 45% based on Co). Anal. Calc. (%) for C 28 H 24 CoN 4 O 7 (587.44): C 57.25, H 4.12, N 9.54. Found: C 57.35, H 4.19, N 9.48. IR (KBr, cm  1 ): 3506(w), 3414(w), 3074(w), 2924(w), 2008(w), 1656(s), 1616(s), 1571(m), 1545(m), 1421(s), 1362(s), 1257 (m), 1205(w), 1153(s), 1055(w), 1002(s), 865(m), 793(s), 708(s), 654(w), 577(w), 545(w). | [] | [] | ["[Co(1,4-NDC)(3-bpfp)(H 2 O)] (2)", "C 28 H 24 CoN 4 O 7"] | [] | [] | ["3-bpfp--0.150 g, 0.51 mmol"] | [] | [] | []
j.jssc.2010.08.016 | In[NC 5 H 3 (CO 2 ) 2 ](OH 2 )F was synthesized by a hydrothermal reaction method. 0.833 g (3.00 mmol) of In 2 O 3 , 0.250 g (1.50 mmol) of 2,6-NC 5 H 3 (CO 2 H) 2 , 0.111 g (3.00 mmol) of NH 4 F, 6 mL of HF, and 5 mL of deionized water were combined. The reaction mixture was transferred to a Teﬂon lined stainless steel autoclave. The autoclave was subsequently sealed and heated to 200 1C, held for 3 days, and cooled down to room temperature at a rate of 6 1Ch  1 .After cooling, the autoclave was opened and the product was recoveredbyﬁltrationandwashedwithwater.Colorlessrhombus crystals that are the only reaction product were recovered for In[NC 5 H 3 (CO 2 ) 2 ](OH 2 )F in 23% yield based on In 2 O 3 . | [] | [] | ["In[NC 5 H 3 (CO 2 ) 2 ](OH 2 )F"] | ["In 2 O 3--0.833 g (3.00 mmol)"] | ["NH 4 F--0.111 g (3.00 mmol)"] | ["2,6-NC 5 H 3 (CO 2 H) 2--0.250 g (1.50 mmol)"] | ["200 1C"] | ["3 days"] | ["HF--6 mL", "deionized water--5 mL"]
ic051659e | Found: C, 35.03; H, 3.78; N, 13.33.Synthesis of Ag 2 (2,2′-bipy) 2 -µ-(4-amp)(BF 4 ) 2 (6). To a stirred solution of 1 equiv of 4-aminomethylpyridine (0.100 g, 0.93 mmol) in5mLofCH 3 CN was added 2 equiv of AgBF 4 (0.360 g, 1.82 mmol) in 5 mL more CH 3 CN. This was allowed to stir for 5 min, and then a solution of 2,2′-bipyridine (0.289 g, 1.82 mmol) in 5 mL of CH 3 CN was added. This mixture was allowed to stir for an additional 10 min, and then the solvent was removed in vacuo to leave a light yellow powder in 84% yield (0.631 g, 0.78 mmol). | [] | ["5 min", "10 min"] | ["Ag 2 (2,2′-bipy) 2 -µ-(4-amp)(BF 4 ) 2"] | ["AgBF 4--0.360 g, 1.82 mmol"] | [] | ["4-aminomethylpyridine--0.100 g, 0.93 mmol", "2,2′-bipyridine--0.289 g, 1.82 mmol"] | [] | [] | ["CH 3 CN--5 mL"]
ja971135g | The conversion of 9 to 2-ethynylbenzonitrile was confirmed by GC and GC/MS (LRMS (EI) showed the desired molecular ion of m/z 127 for C 9 H 5 N + ). The terminal acetylene was not isolated. Next, in a dry, heavy-walled tube sealed with a Teflon screw cap were placed 3-bromobenzonitrile (2.32 g, 12.72 mmol), Pd(dba) 2 (0.13 g, 0.22 mmol), CuI (0.05 g, 0.26 mmol), Ph 3 P (0.31 g, 1.18 mmol), and triethylamine (50 mL). This mixture was degassed and back-filled with nitrogen three times and left under nitrogen at room temperature. A portion of the CH 2 Cl 2 /MeOH solution of 2-ethynylbenzonitrile (22 mL, 1.29 g (10.15 mmol) of 2-ethynylbenzonitrile assuming quantitative conversion from 9) was then added via syringe. The tube was sealed with the Teflon screw cap and placed in an oil bath. Heating at 77 °C for 21 h produced a brown solution with a precipitate which was presumed to be triethylammonium bromide. This mixture was cooled to room temperature, dissolved in CH 2 Cl 2 (100 mL), and concentrated in vacuo to yield crude product as a brown solid. Column chromatography (CH 2 Cl 2 ) afforded 1 as a yellow solid. Recrystallization from 1/1 benzene/hexane (v:v) afforded pure 1 as a white solid (1.42 g, 61% yield, 99% pure by GC): R f 0.44 (CH 2 Cl 2 ); 1 H NMR (400 MHz, CDCl 3 ) δ 7.86 (m, 1H), 7.82 (m, 1H), 7.70 (m, 1H), 7.63 (m, 3H), 7.49 (m, 2H); 13 C NMR (100 MHz, CDCl 3 ) δ 136.0, 135.0, 132.7, 132.5, 132.3, 132.2, 129.4, 129.0, 126.1, 123.6, 117.8, 117.3, 115.5, 113.0, 93.0, 87.6; LRMS (EI) m/z 229 (18), 228 (100), 227 (12), 201 (11); HRMS (EI) calcd for C 16 H 8 N 2 + 228.0687, found 228.0687. Anal. Calcd for C 16 H 8 N 2 : C, 84.19; H, 3.53; N, 12.28. Found: C, 83.80; H, 3.55; N, 12.17.2,2′-Dicyanodiphenylacetylene (2). By following the procedure used to prepare 2,3′-dicyanodiphenylacetylene (1), 2-bromobenzonitrile (1.43 g, 7.86 mmol), Pd(dba) 2 (0.08 g, 0.14 mmol), CuI (0.03 g, 0.16 mmol), Ph 3 P (0.19 g, 0.72 mmol), and triethylamine (30 mL) were combined in a dry, heavy-walled tube sealed with a Teflon screw cap.A solution of 2-ethynylbenzonitrile (0.89 g, 7.00 mmol (assuming quantitative conversion from trimethylsilyl-protected precursor 9)) in CH 2 Cl 2 (10 mL) and MeOH (20 mL) was added to the mixture via syringe. Heating at 80 °C for 20 h produced a brown solution with a precipitate which was presumed to be triethylammonium bromide. The mixture was cooled to room temperature, dissolved in CH 2 Cl 2 (100 mL), and concentrated in vacuo to afford crude product as a brown solid. Column chromatography (4/1 CH 2 Cl 2 /hexane (v:v)) afforded 2 as a yellow solid. Recrystallization from 1/1 benzene/hexane (v:v) afforded pure 2 as a light yellow needles (0.95 g, 59% yield, 99% pure by GC): R f 0.20 (4/1 CH 2 Cl 2 /hexane); 1 H NMR (400 MHz, CDCl 3 ) δ 7.75 (m, 2H), 7.70 (m, 2H), 7.61 (m, 2H), 7.48 (m, 2H); 13 C NMR (100 MHz, CDCl 3 ) δ 132.9, 132.7, 132.5, 129.2, 125.8, 117.2, 115.2, 91.2; LRMS (EI) m/z 229 (18), 228 (100), 227 (13), 201 (14); HRMS (EI) calcd for C 16 H 8 N 2 + 228.0687, found 228.0687. Anal. Calcd for C 16 H 8 N 2 : C, 84.19; H, 3.53; N, 12.28. Found: C, 84.26; H, 3.32; N, 12.28.4-[(Trimethylsilyl)ethynyl]benzonitrile (10). By following the procedure used to prepare 2-[(trimethylsilyl)ethynyl]benzonitrile (9), 4-bromobenzonitrile (5.01 g, 27.52 mmol), Pd(dba) 2 (0.31 g, 0.54 mmol), CuI (0.10 g, 0.53 mmol), Ph 3 P (0.72 g, 2.75 mmol), triethylamine (100 mL), and trimethylsilylacetylene (6.0 mL, 42.46 mmol) were combined in a dry, heavy-walled tube sealed with a Teflon screw cap. Heating for 16 h at 75 °C produced an orange solution with a (12) Spek, A. L. J. Appl. Crystallogr. 1988, 21, 578-579.(13) The SHELXTL X-ray structure refinement package consists of SAINT Version 4, SHELXTL Version 5, and SMART Version 4 and is marketed by Siemens Industrial Automation, Inc., Madison, WI.(14) Isotope Pattern Calculator, Version 1.6.5: Arnold, L. University of Waikato, Hamilton, New Zealand, 1990.Dicyanodiphenylacetylene SilVer(I) Salts J. Am. Chem. Soc., Vol. 119, No. 43, 1997 10411 precipitate which was presumed to be triethylammonium bromide. The mixture was cooled to room temperature, diluted with Et 2 O (250 mL), and filtered to remove the precipitate. The yellow filtrate was concentrated in vacuo to yield crude product as a yellow solid. Column chromatography (18/1 hexane/ethyl acetate (v:v)) afforded 10 as a white solid (4.48 g, 81% yield, 98% pure by GC): R f 0.36 (18/1 hexane/ ethyl acetate); 1 H NMR (400 MHz, CDCl 3 ) δ 7.58 (m, 2H), 7.52 (m, 2H), 0.26 (s, 9H); 13 C NMR (100 MHz, CDCl 3 ) δ 132.4, 131.9, 127.9, 118.4, 111.7, 102.9, 99.5, -0.3; LRMS (EI) m/z 199 (24), 185 (18), 184 (100), 154 (6); HRMS (EI) calcd for C 12 H 13 NSi + 199.0817, found 199.0817. Anal. Calcd for C 12 H 13 NSi: C, 72.31; H, 6.57; N, 7.03.Found: C, 71.99; H, 6.63; N, 7.09.4-Ethynylbenzonitrile (11). To a solution of 4-[(trimethylsilyl)ethynyl]benzonitrile (10; 3.38 g, 16.96 mmol) in CH 2 Cl 2 (30 mL) and MeOH (50 mL) was added a trace of K 2 CO 3 . The yellow solution was degassed and back-filled with nitrogen three times and stirred at room temperature under nitrogen. After 1.5 h, the solution was filtered to remove K 2 CO 3 and the yellow filtrate was concentrated under reduced pressure to produce crude 11 as a tan solid. Purification by column chromatography (CH 2 Cl 2 ) afforded 11 as a white solid (2.10 g, 97% yield, 99% pure by GC): R f 0.67 (CH 2 Cl 2 ); 1 H NMR (400 MHz, CDCl 3 ) δ 7.62 (m, 2H), 7.56 (m, 2H), 3.30 (s, 1H); 13 C NMR (100 MHz, CDCl 3 ) δ 132.6, 132.0, 126.9, 118.2, 112.2, 81.8, 81.5; LRMS (EI) m/z 128 (10), 127 (100), 100 (22), 99 (7), 76 (10), 74 (14); HRMS (EI) calcd for C 12 H 13 NSi + 127.0422, found 127.0422.2,4′-Dicyanodiphenylacetylene (3). 2-Bromobenzonitrile (1.19 g, 6.54 mmol), 4-ethynylbenzonitrile (11; 0.75 g, 5.90 mmol), Pd(dba) 2 (0.07 g, 0.12 mmol), CuI (0.02 g, 0.11 mmol), and Ph 3 P (0.16 g, 0.61 mmol) were combined with triethylamine (30 mL) in a dry, heavywalled tube sealed with a Teflon screw cap. The resulting mixture was degassed and back-filled with nitrogen three times and heated under nitrogen at 75 °C for 24 h. An orange solution with a precipitate, presumably triethylammonium bromide, was obtained. The mixture was then cooled to room temperature and diluted with CH 2 Cl 2 (100 mL). The resulting solution was concentrated in vacuo to yield crude product as a brown solid. Column chromatography (CH 2 Cl 2 ) afforded 3 as a yellow solid. Recrystallization from 1/1 benzene/hexane (v:v) afforded pure 3 as a white solid in two crops (0.95 g (combined crops), 70% yield, 98% pure by GC): R f 0.37 (CH 2 Cl 2 ); 1 H NMR (400 MHz, CDCl 3 ) δ 7.72-7.59 (m, 7H), 7.48 (m, 1H); 13 C NMR (100 MHz, CDCl 3 ) δ 132.7, 132.4, 132.3, 132.2, 132.0, 129.0, 126.7, 126.0, 118.2, 117.2, 115.5, 112.4, 93.6, 89.3; LRMS (EI) m/z 229 (17), 228 (100), 227 (12), 201 (13); HRMS (EI) calcd for C 16 H 8 N 2 + 228.0687, found 228.0685. Anal. Calcd for C 16 H 8 N 2 : C, 84.19; H, 3.53; N, 12.28.Found: C, 84.10; H, 3.30; N, 12.29.[Ag(2,3′-DCPA)(CF 3 SO 3 )] 2 (4). A mixture of 2,3′-dicyanodiphenylacetylene (10 mg, 0.04 mmol) and silver(I) triflate (12 mg, 0.05 mmol) in toluene (6 mL) was prepared in a clean vial with a Teflonlined screw cap and heated in a programmable oven. Heating from room temperature to 100 °Cat20°C/h, holding at 100 °Cfor2h,and cooling to room temperature at 1.2 °C/h yielded a homogeneous solution. Allowing the vial to stand for2datroom temperature afforded material suitable for X-ray analysis as colorless prisms. Anal.Calcd for C 17 H 8 N 2 O 3 F 3 SAg: C, 42.08; H, 1.66; N, 5.77. Found: C, 42.16; H, 1.82; N, 5.34.[Ag(2,3′-DCPA)(ClO 4 )] 2 (5). A solution of 2,3′-dicyanodiphenylacetylene (10 mg, 0.04 mmol) and silver(I) perchlorate hydrate (AgClO 4 ‚xH 2 O, x ∼ 1; 10 mg, 0.05 mmol) in acetone (6 mL) was prepared in a clean vial with a Teflon-lined screw cap. Evaporation of acetone over 5 d produced a white precipitate and colorless columnar crystals of which one was characterized as complex 5.{[Ag(2,3′-DCPA)](SbF 6 )} 2 (6). A mixture of 2,3′-dicyanodiphenylacetylene (10 mg, 0.04 mmol) and silver(I) hexafluoroantimonate (17 mg, 0.05 mmol) in benzene (6 mL) was prepared in a clean vial with a Teflon-lined screw cap and heated in a programmable oven. Heating from room temperature to 100 °Cat20°C/h, holding at 100 °C for 2 h, and cooling to room temperature at 1.2 °C/h yielded a white precipitate and small colorless plates of which one was characterized as complex 6.[Ag(2,2′-DCPA)(CF 3 SO 3 )] (7). A mixture of 2,2′-dicyanodiphenylacetylene (10 mg, 0.04 mmol) and silver(I) triflate (12 mg, 0.05 mmol) in xylenes (6 mL) was prepared in a clean vial with a Teflon-lined screw cap and heated in a programmable oven. Heating from room temperature to 100 °Cat20°C/h, holding at 100 °C for 2 h, and cooling to room temperature at 1.2 °C/h yielded a cluster of colorless plates. A crystal suitable for X-ray diffraction was cut from this cluster. Anal.Calcd for C 17 H 8 N 2 O 3 F 3 SAg: C, 42.08; H, 1.66; N, 5.77. Found: C, 42.05; H, 1.72; N, 5.43.[Ag(2,4′-DCPA)(CF 3 SO 3 )] (8). A mixture of 2,4′-dicyanodiphenylacetylene (10 mg, 0.04 mmol) and silver(I) triflate (12 mg, 0.05 mmol) in toluene (4 mL) was prepared in a clean vial with a Teflon-lined screw cap and heated in a programmable oven. Heating from room temperature to 100 °Cat20°C/h, holding at 100 °C for 2 h, and cooling to room temperature at 1.2 °C/h yielded colorless prisms suitable for X-ray analysis. Anal. Calcd for C 17 H 8 N 2 O 3 F 3 SAg: C, 42.08; H, 1.66; N, 5.77. Found: C, 41.95; H, 1.66; N, 5.74.Acknowledgment. We are grateful to Dr. Richard Milberg of the Mass Spectrometry Center at the University of Illinois for performing electrospray ionization experiments. We thank the School of Chemical Sciences Materials Chemistry Laboratory at Illinois for X-ray data collection. The QUATTRO mass spectrometer was purchased in part with a grant from the Division of Research Resources, National Institutes of Health (RR 07141). We acknowledge the National Science Foundation (Grant CHE-94-23121) and the U.S. Department of Energy through the Materials Research Laboratory at the University of Illinois at Urbana-Champaign (Grant DEFG02-96-ER45439) for financial support of this work.Supporting Information Available: Tables of X-ray data for complexes 4-8 including atomic coordinates, displacement parameters, and bond lengths and angles; a 50% probability thermal ellipsoid plot for each complex; electrospray ionization mass spectra for 2,3′-DCPA with both AgClO 4 ‚H 2 O and AgSbF 6 in acetone and acetonitrile at concentrations of (1.5-1.6) × 10 -3 M, 2,3′-DCPA with AgCF 3 SO 3 , AgClO 4 ‚H 2 O, or AgSbF 6 in acetonitrile at concentrations of 1.5 × 10 -2 M, and 2,4′-DCPA with AgCF 3 SO 3 in acetonitrile at concentrations of (1.5-1.6) × 10 -3 M; expanded spectra of the region [Ag 2 (1) 2 (X)] + (X ) CF 3 SO 3 , ClO 4 ,orSbF 6 ) with calculated isotope distributions; and a plot comparing abundances of key aggregates of the three ligands and AgCF 3 SO 3 in acetone (51 pages). See any current masthead page for ordering and Internet access instructions.JA971135G 10412 J. Am. Chem. Soc., Vol. 119, No. 43, 1997 Hirsch et al. | [] | [] | ["2-ethynylbenzonitrile", "C 9 H 5 N"] | [] | [] | [] | ["77 °C"] | ["21 h"] | ["CH 2 Cl 2 /MeOH--22 mL"]
cg800594m | [(UO 2 ) 6 (CB8)(SO 4 ) 6 (H 2 O) 10 ]· 18H 2 O (6). CB6 · 5H 2 O (35 mg, 0.032 mmol), a 4-fold excess of UO 2 (NO 3 ) 2 · 6H 2 O (64 mg, 0.127 mmol) and excess sulfuric acid (20 mg, 0.20 mmol, 96% solution in water) in demineralized water (1.5 mL) were placed in a 10 mL tightly closed glass vessel and heated at 160 °C under autogenous pressure (ca. 0.8 MPa). Few light yellow crystals of complex 6, likely involving CB8 present as an impurity in CB6 or resulting from partial transformation of CB6 under the conditions used, were obtained within three days, together with a white powder which was not further characterized. | [] | [] | ["(UO 2 ) 6 (CB8)(SO 4 ) 6 (H 2 O) 10 ", "CB6 · 5H 2 O"] | ["UO 2 (NO 3 ) 2 · 6H 2 O--64 mg, 0.127 mmol"] | ["sulfuric acid--20 mg, 0.20 mmol, 96% solution in water"] | ["CB6--35 mg, 0.032 mmol"] | ["160 \n°C"] | ["three days"] | ["demineralized water--1.5 mL"]
c9ce01411j | C 26 H 30 N 4 O 8 F 3 Ag: calcd. C, 45.17; H, 4.37; N, 8.10. Found. C, 45.06; H, 4.31; N, 7.99.[AgĲL 3 )H 2 O] n ·nNO 3 (8). Colorless needle-like crystals were obtained after 14 days. Yield: 90%. ATR-FTIR (cm −1 ): 3325 (N–H); 3069 (Csp 2 –H); 2933 (Csp 3 –H); 1643 (CO amide); 1304 (NO 3 − ). Elem. An. C 23 H 22 N 5 O 6 Ag: calcd C, 48.27; H, 3.87; N, 12.24. Found. C, 48.21; H, 3.85; N, 12.11.[AgĲL 3 )] 2n ·2nCF 3 O 2 ·nH 2 O (9). Colorless needle-like crystals were obtained after 8 days. Yield: 90%. ATR-FTIR (cm −1 ): 3277 (N–H); 3069 (Csp 2 –H); 2939 (Csp 3 –H); 1661 (CO amide); 1617 (CO counterion); 1085 (C–F). Elem. An.C 50 H 42 N 8 O 9 F 6 Ag 2 : calcd. C, 48.88; H, 3.45; N, 9.12. Found. C, 48.85; H, 3.41; N, 9.00. | [] | [] | ["C 26 H 30 N 4 O 8 F 3 Ag", "C 23 H 22 N 5 O 6 Ag", "C 50 H 42 N 8 O 9 F 6 Ag 2"] | ["Ag--NaN"] | [] | ["L--NaN"] | [] | ["14 days", "8 days"] | []
ic5002336 | [Na 3 FeL 3 (H 2 O) 9.5 ] (3). A mixture of LH 2 (0.9 mmol, 0.146 g) and iron(III) perchlorate hydrate (0.3 mmol, 0.106 g) was added to a mixture of aqueous NaOH solution (0.500 M, 2 mL) and DMF (2 mL) in a 10 mL vial and stirred for 5 h. Slow evaporation of the solvents yielded a dark-purple solid within 2−3 weeks [51% yield, based on Fe(III)]. Anal. Calcd (Found) for Na 3 C 21 H 18 N 12 O 6 Fe: C, 38.26 (38.62); H, 2.75 (2.74); N, 25.50 (25.42). Selected IR data (cm −1 , KBr pellet): 3416 (s, br, ν(O−H) of H 2 O), 2924 [m, ν(L 2− )], 1639 (m), 1600 [m, ν(L 2− )], 1561 [m, ν(L 2− )], 1507 [w, ν(L 2− )], 1468 [s, ν(L 2− )], 1386 (m), 1312 [m, ν(Na−O), O of H 2 O], 1265 [m, ν(L 2− )], 1237 (w), 1149 (s), 1113 (s), 1090 [s, ν(L 2− )], 938 [w, Figure 4. Asymmetric unit (A), and extended view along the ac- plane (B) and down the C 3 axis (C) of the solid-state structure of 5. | [] | ["2−3 weeks"] | ["[Na 3 FeL 3 (H 2 O) 9.5 ]", "Na 3 C 21 H 18 N 12 O 6 Fe"] | ["iron(III) perchlorate hydrate--0.3 mmol, 0.106 g"] | [] | ["LH 2--0.9 mmol, 0.146 g"] | [] | ["5 h"] | ["aqueous NaOH solution (0.500 M)--2 mL", "DMF--2 mL"]
om049509j | Mp: 142 °C dec. Anal. Calcd for C 88 H 75 Au 2 ClF 3 NO 3 P 4 PtS: C, 52.02; H, 3.72; N, 0.69. Found: C, 52.08; H, 3.78; N, 0.89. IR (cm -1 ): ν(CtC) 2114 (s); ν(PtCl), 318(s). Λ M (Ω -1 cm 2 mol -1 ): 146.1 H NMR (300 MHz, CDCl 3 ): δ 8.17 (m, 2 H, py), 7.487.14 (m, 55 H, PTo 3 + PPh 3 + py), 2.42 (s, 18 H, Me). | [] | [] | ["C 88 H 75 Au 2 ClF 3 NO 3 P 4 PtS"] | [] | [] | [] | [] | [] | []
acs.organomet.7b00014 | The crystalline mixture was washed with 2 mL of cold pentane to remove oily impurities; the crystals were dried in vacuum. Complex 5 was manually separated as green-brown large crystalline aggregates, contaminated with minor amounts of 6. Visually homogeneous and Organometallics Article DOI: 10.1021/acs.organomet.7b00014 Organometallics XXXX, XXX, XXX−XXX G free of impurities crystals were used for characterization. Compound 5: yield 0.114 g, 55%.1 H NMR: 17.3 (br s, Δν 1/2 = 500 Hz, 2H, 2C−H), 14.27 (br s, Δν 1/2 = 46 Hz, 4H, 4C−H and 5C−H), 9.16 (d, J = 7 Hz, 4H, o-Ph), 7.69 (t, J = 7 Hz, 2H, p-Ph), 7.43 (t, J = 7 Hz, 4H, m-Ph), 2.34 (br s, Δν 1/2 = 182 Hz, 36H, t Bu). IR ν max (cm −1 ) 3067m, 2966s, 2907m, 2870m, 1958w, 1885w, 1817w, 1580m, 1480w sh, 1464s, 1438m, 1393w, 1362s, 1299w, 1253m, 1204m, 1168m, 1132m, 1057m, 1026m, 1001w, 929s, 892m, 805s, 748s, 731m sh, 697s, 682w sh, 665w, 644s, 558w. MS m/z (rel. intensity, ion) [calculated for C 38 H 52 PSm + 691.293]: 650.2 (5, M + − C 3 H 7 ), 586.2 (13, M + − Ph − 2CH 2 ), 546.1 (22, M + − Ph − C 5 H 8 ), 531.1 (70, M + − Ph − C 5 H 8 − CH 3 ), 508.2 (100, SmCp″ 2 + ), 370.1 (90, P 2 Ph 4 + ), 329.1 (80, SmCp″ + ), 313.0 (60, SmCp″ + − CH 4 ), 299.0 (12, SmCp″ + − 2CH 3 ), 185.1 (80, PPh 2 + ), 147.1 (27, HCp″ + − 2CH 3 ), 108.0 (73, PPh + ), 57.1 (15, Bu + ). Anal. for C 38 H 52 PSm, found: C, 66.5; H, 7.8%. | [] | [] | ["Complex 5"] | [] | [] | [] | [] | [] | ["pentane--2 mL"]
s10904-015-0301-7 | Anal. Calc. for 1 (C 17 H 17 N 4 CuPb) M.W. = 548.087: C, 37.22; H, 3.01; N, 10.21; Cu, 11.85 %. Found: C, 37.35; H, 3.07; N, 10.14; Cu, 11.78 %. | [] | [] | ["C 17 H 17 N 4 CuPb"] | [] | [] | [] | [] | [] | []
j.ica.2020.119982 | 2.2. Synthesis of {[Mn(ox) 3/2 ][bap].(H 2 O)} n (1) 100 mg (413 µmol, 1.00 eq.) of N,N’-4-dipyridyloxalamide and 1.9 mL (17 mmol, 41.00 eq.) of benzyl chloride were added in a 50 mL two-necked round-bottom ﬂask under inert atmosphere. The suspension was heated under reﬂux for 48 h with prior addition of 25 mL of anhydrous acetonitrile. After that time, the suspension was cooled to ambient temperature; white solid obtained was canola ﬁltered resulting in white microcrystalline needles. 41 mg MnCl 2 ·4H 2 O (207 μmol, 0.50 eq.) and 15 mL of acetonitrile were added to this ﬂask. Upon the addition of 157 μL of 1,8-diazabicyclo[5.4.0]undec-7-ene (1035 μmol, 2.5 eq.), the colour of suspension was immediately changed to orange.The mixture was reﬂuxed for one hour followed by cooling and ﬁltration of precipitates. The product was puriﬁed by washing with acetonitrile, acetone and hexane (3 mL each) and then dried in vacuo to get a yellow coloured pure product (1). The bulk purity of the sample was assessed by elemental analysis which showed a good agreement between observed and calculated values. | [] | [] | ["{[Mn(ox) 3/2 ][bap].(H 2 O)}", "N,N’-4-dipyridyloxalamide", "benzyl chloride", "MnCl 2 ·4H 2 O", "1,8-diazabicyclo[5.4.0]undec-7-ene"] | ["MnCl 2 ·4H 2 O--41 mg, 207 μmol, 0.50 eq."] | ["1,8-diazabicyclo[5.4.0]undec-7-ene--157 μL, 1035 μmol, 2.5 eq."] | ["N,N’-4-dipyridyloxalamide--100 mg, 413 µmol, 1.00 eq.", "benzyl chloride--1.9 mL, 17 mmol, 41.00 eq."] | ["reflux", "ambient temperature"] | ["48 h", "one hour"] | ["acetonitrile--25 mL", "acetonitrile--15 mL", "acetone--3 mL", "hexane--3 mL"]
cg900515j | [Cd(L 2 )(NO 3 )](CH 3 OH) 2 (8). Yield 57% (based on Cd). Elemental analysis calcd (%) for C 16 H 20 Cd 2 N 8 O 8 S 4 : C, 23.84; H, 2.48; N, 13.91. | [] | [] | ["[Cd(L 2 )(NO 3 )](CH 3 OH) 2", "C 16 H 20 Cd 2 N 8 O 8 S 4"] | [] | [] | [] | [] | [] | []
zaac.201500705 | Synthesis of {CdL 2 [(CH 3 ) 2 NH 2 ] 2 ·2DMF} n (1): A mixture of Cd(OAc) 2 ·2H 2 O (13 mg, 0.05 mmol), H 2 L ligand (7 mg, 0.025 mmol), and DMF (4 mL) was sealed in a 10 mL Pyrex glass tube, heated at 120 °C for 4 d, and cooled to room temperature at a rate of 5 °C·h –1 . | [] | [] | ["{CdL 2 [(CH 3 ) 2 NH 2 ] 2 ·2DMF} n"] | ["Cd(OAc) 2 ·2H 2 O--13 mg, 0.05 mmol"] | [] | ["H 2 L ligand--7 mg, 0.025 mmol"] | ["120 °C"] | ["4 d"] | ["DMF--4 mL"]
c4dt00837e | [NaGd(C 8 N 2 O 8 )(H 2 O) 3 ]·H 2 O (4). Yield: 9.2 mg, 61%; Anal.Calcd for C 8 N 2 H 8 O 12 NaGd (504.40): C, 19.05; H, 1.60; N, 5.55%. Found: C, 19.04; H, 1.61; N, 6.08%. IR (KBr, cm −1 ): 3399 (m), 1615 (s), 1463 (w), 1413 (w), 1310 (m), 1165 (m), 887 (w), 841 (w), 638 (w). UV-vis [H 2 O, λ]: 239, 296 nm. | [] | [] | ["[NaGd(C 8 N 2 O 8 )(H 2 O) 3 ]·H 2 O", "C 8 N 2 H 8 O 12 NaGd"] | ["NaN--not available", "Gd--not available"] | [] | [] | [] | [] | []
b515011f | [4-MeO-2,6-(t-Bu) 2 –C 6 H 2 OLi] 4b. BuLi (5 mmol) was added dropwise to a THF (15 mL) solution of 2,6-di-t-butyl-4methoxyphenol (5 mmol, 1.18 g). An insoluble white precipitate immediately formed, this was isolated by ﬁltration and transferred to a glovebox for analysis. Yield: 840 mg, 70% ( 1 HNMRshows 0.12 eq. THF). d H (d 6 -DMSO, 273 K): 1.37 (s, 18H, CH 3 , t-Bu), 3.54 (s, 3H, OMe), 6.42 (s, 2H, m-H, Ph). d C (d 6 -DMSO, 273 K): 30.26 (CH 3 , t-Bu), 34.84 (C, t-Bu), 56.48 (OMe), 110.33 (o-C, Ph), 134.93 (m-C, Ph), 142.52 (p-C, Ph), 163.58 (i-C, Ph). | [] | [] | ["[4-MeO-2,6-(t-Bu) 2 –C 6 H 2 OLi] 4b"] | ["BuLi--5 mmol"] | [] | ["2,6-di-t-butyl-4methoxyphenol--5 mmol, 1.18 g"] | [] | [] | ["THF--15 mL"]
b410320c | Preparation of [(2,6-Me 2 C 6 H 3 S) 2 Pb(py) 2 ] (7) (2,6-Me 2 C 6 H 3 S) 2 Pb 6 (0.100 g, 0.208 mmol) was added to pyridine (1 ml) to give a yellow saturated solution, which was centrifuged and decanted. After 7 days at 4 °C, the precipitate was washed with diethyl ether (1 mL), yielding 7 as a pale yellow crystalline solid (0.132 g, 0.206 mmol, 99%). Anal. Calcd. for C 26 H 28 N 2 PbS 2 : C, 48.80; H, 4.42; N, 4.38. Found: C, 48.90; H, 4.52; N, 4.37%. M.p. 88 °C. IR (cm −1 ): 615 w, 669 vw, 702 s, 750 s, 764 m, 879 w, 906 vw, 997 m, 1030 m, 1051 s, 1215 m, 1444 vs, 1589 s, 1617 w, 1826 vw, 2341 m, 2360 s. NMR data (thf-d 8 ): 1 H NMR, d = 2.46 (s, 12H, C 6 H 3 Me 2 ), 6.70 (t, 3 J H,H = 7 Hz, 2H, pC 6 H 3 Me 2 ), 6.97 (d, 3 J H,H = 7 Hz, 4H, m-C 6 H 3 Me 2 ), 7.32 (m, 4H, NC 5 H 5 ), 7.75 (tt, 3 J H,H = 7 Hz, 4 J H,H = 2 Hz, 2H, NC 5 H 5 ), 8.62 (m, 4H, NC 5 H 5 ). | [] | [] | ["[(2,6-Me 2 C 6 H 3 S) 2 Pb(py) 2 ] (7)", "C 26 H 28 N 2 PbS 2"] | ["(2,6-Me 2 C 6 H 3 S) 2 Pb--0.100 g, 0.208 mmol"] | [] | ["pyridine--1 ml"] | ["4 \nC"] | ["7 days"] | ["diethyl ether--1 mL"]
s0277-5387(02)01372-4 | 2.2.2. Synthesis of [(CuI(PPh 3 )) 2 (Pdz)] Copper(I) iodide (0.308 g, 1.62 mmol) and PPh 3 (0.426 g, 1.63 mmol) were co-dissolved in 40 ml of CHCl 3 at 25 8C. Pyridazine (0.0680 g, 0.849 mmol) in 3 ml of CH 3 CN was added by use of syringe. A yellow solution containing a trace of orange powder resulted. | [] | [] | ["[(CuI(PPh 3 )) 2 (Pdz)]"] | ["Copper(I) iodide--0.308 g, 1.62 mmol"] | [] | ["PPh 3--0.426 g, 1.63 mmol", "Pyridazine--0.0680 g, 0.849 mmol"] | [] | [] | ["CHCl 3--40 ml", "CH 3 CN--3 ml"]
j.ica.2004.07.048 | 2.2.2. Synthesis of N,N-diethyl-N 0 -(1-pyridin-2-ylethylidene)-ethane-1,2-diamine (ligand L 3 ) This ligand was prepared by a procedure similar to that for L 2 , by starting with N,N-diethylethylenediamine (1.74 g, 15 mmol) and 2-acetyl-pyridine (1.815 g, 15 mmol) to obtain a yellow liquid. Light yellow microcrystals were obtained by recrystallization from n-hexane.Yield: 2.792 g (85%). (Found: C, 71.20; H, 9.55; N, 19.22%. Calc. for C 13 H 21 N 3 : C, 71.23; H, 9.58; N, 19.17.) IR (m/cm 1 ): 1648 (m C@N ). | [] | [] | ["N,N-diethyl-N 0 -(1-pyridin-2-ylethylidene)-ethane-1,2-diamine", "C 13 H 21 N 3"] | [] | [] | ["N,N-diethylethylenediamine--1.74 g, 15 mmol", "2-acetyl-pyridine--1.815 g, 15 mmol"] | [] | [] | ["n-hexane--recrystallization"]
cg1017246 | Elem. and ICP anal. calcd (%) for C 28 H 40 Cu 3 Mo 12 N 8 O 41 P(M r = 2517.55): C, 13.36; H, 1.60; N, 4.45; P, 1.23; Mo, 45.73; Cu, 7.57.Found: C, 13.24; H, 1.55; N, 1.69; P, 1.12; Mo, 45.80; Cu, 7.45.IR (cm 1 ): 3860 (ws), 3744 (ws), 3443 (ws), 1644 (ws), 1516 (ws), 1428 (ms), 1169 (ws), 1059 (ms), 953 (s), 865 (ws), 799 (s), 495 (s). | [] | [] | ["C 28 H 40 Cu 3 Mo 12 N 8 O 41 P"] | [] | [] | [] | [] | [] | []
ja803783c | Zn 2 (DCPS) 2 (DMF) 2 · (DMF), MOF-114. H 2 DCPS (15 mg, 0.049 mmol) and Zn(NO 3 ) 2 · 4H 2 O (26 mg, 0.10 mmol) in 2 mL of DMF were placed in a capped vial (4 mL). The vial was heated at 100 °C for 20 h. The colorless prismatic crystals were washed with 3 × 2 mL of DMF and 2 × 1 mL of cyclohexane (yield: 16 mg, 66% based on H 2 DCPS). Anal. Calcd for C 37 H 37 N 3 O 15 S 2 Zn 2 ) Zn 2 (DCPS) 2 (DMF) 3 : C, 46.36; H, 3.89; N, 4.38; S, 6.69%. Found: C, 46.24; H, 3.92; N, 4.73; S, 6.46%. FT-IR: (KBr, 3500-400 cm -1 ): 3440 (br), 3068 (w), 2936 (m), 2931 (w), 2773 (w), 2750 (w), 1673 (s), 1637 (s), 1571 (m), 1490 (w), 1413 (s), 1383 (sh), 1331 (m), 1306 (m), 1255 (w), 1166 (s), 1138 (m), 1107 (s), 1016 (w), 873 (w), 848 (w), 781 (m), 746 (s), 726 (m), 695 (m), 665 (w), 624 (m), 583 (w), 512 (m), 481 (w), 446 (w). | [] | [] | ["Zn 2 (DCPS) 2 (DMF) 2 · (DMF)", "MOF-114", "Zn 2 (DCPS) 2 (DMF) 3"] | ["Zn(NO 3 ) 2 · 4H 2 O--26 mg, 0.10 mmol"] | [] | ["H 2 DCPS--15 mg, 0.049 mmol"] | ["100 °C"] | ["20 h"] | ["DMF--2 mL"]
c9qi00339h | Synthesis of [{Pr 4 (µ 3 -OH) 4 (µina)(ina) 3 (H 2 O) 6 }{Re 6 S 8 (CN) 6 }]·6H 2 O (1). A solution of isonicotinamide (10 mg, 0.082 mmol) in 1 mL of H 2 O was mixed with a solution of Pr(NO 3 ) 3 ·6H 2 O (30 mg, 0.069 mmol) in 1 mL of H 2 O in a screw-capped glass vial. Then a solution of Cs 3 K[Re 6 Se 8 (CN) 6 ]·2H 2 O (25 mg, 0.012 mmol) in 4 mL of H 2 O was added forming clear orange mixture. The vial was placed in a preheated furnace at 160°C for 48 hours, then cooled at natural rate. Orange crystals of compound 1 were formed on Page 2 of 9Inorganic Chemistry Frontiers Inorganic Chemistry Frontiers Accepted Manuscript Published on 06 May 2019. Downloaded by Auckland University of Technology on 5/9/2019 5:54:05 PM. View Article Online DOI: 10.1039/C9QI00339H Journal Name ARTICLE This journal is © The Royal Society of Chemistry 20xx J. Name., 2013, 00, 1-3 ¦ 3 Please do not adjust margins Please do not adjust margins the walls of the vial together with colorless amorphous powder. The reaction mixture was sonicated and mother liquor with the suspension of an amorphous powder was decanted. Crystals were washed with H 2 O and dried in air. Yield: 25 mg (72%). FT-IR (ν max , cm –1 ): ν(CN) 2131 (vs); ν(OH) 3402 (s), 3601 (vs); ina:1595 (vs), 1548 (vs), 1494 (m), 1409 (vs), 1226 (w), 1155 (w) 1058 (m), 1004 (w), 864 (w), 769 (s), 711 (m), 682 (s), 547 (w), 418 (w). Anal. Calcd for C 30 H 44 N 10 O 24 Pr 4 Re 6 S 8 : C, 12.57; H, 1.54; N, 4.88. Found: C, 12.75; H, 1.45; N, 5.03. EDS: Pr:Re:S = 3.9:6.0:7.6. | [] | [] | ["[{Pr 4 (µ 3 -OH) 4 (µina)(ina) 3 (H 2 O) 6 }{Re 6 S 8 (CN) 6 }]·6H 2 O", "C 30 H 44 N 10 O 24 Pr 4 Re 6 S 8"] | ["Pr(NO 3 ) 3 \n6H 2 O--30 mg, 0.069 mmol", "Cs 3 K[Re 6 Se 8 (CN) 6 ]\n2H 2 O--25 mg, 0.012 mmol"] | [] | ["isonicotinamide--10 mg, 0.082 mmol"] | ["160°C"] | ["48 hours"] | ["H 2 O--1 mL", "H 2 O--1 mL", "H 2 O--4 mL"]
zaac.200900143 | [M(L)(phen)] [M = Zn (1); Ni (2); Cd (3)]: A mixture of metal salt (ZnSO 4 ·7H 2 O for 1, NiSO 4 ·6H 2 O for 2, CdCl 2 ·2.5H 2 O for 3, 0.5 mmol), 2-propyl-4,5-dicarboxy-1H-imidazole (0.5 mmol), phen (0.5 mmol), and water (10 mL) was stirred for 10 min in air. The mixture was then transferred into a 23 mL. Teflon-lined reactor and kept at 170 °C for 72 h, then cooled to room temperature at a rate of 5 °C per hour. Crystals (colorless for 1, green for 2, yellow for 3) were obtained, washed with water, and dried in air. The yield was about 56 % for 1, 60 % for 2, and 58 % for 3. Elemental analysis (%) found (calcd.) for 1:C 10 H 26 N 6 O 8 Zn (639.94): C 34.55 (34.51), H 4.92 (4.89), N 10.12 (10.06); for 2:C 12 H 14 CoN 4 O 10 (633.24): C 53.32 (53.11), H 4.16 (4.14), N 9.30 (9.27); for 3: C 48.56 (48.96), H 3.89(3.81), N 12.26 (12.23). | [] | [] | ["[Zn(2-propyl-4,5-dicarboxy-1H-imidazole)(phen)]", "[Ni(2-propyl-4,5-dicarboxy-1H-imidazole)(phen)]", "[Cd(2-propyl-4,5-dicarboxy-1H-imidazole)(phen)]"] | ["ZnSO 4 \n7H 2 O--0.5 mmol", "NiSO 4 \n6H 2 O--0.5 mmol", "CdCl 2 \n2.5H 2 O--0.5 mmol"] | [] | ["2-propyl-4,5-dicarboxy-1H-imidazole--0.5 mmol", "phen--0.5 mmol"] | ["170 \nC"] | ["72 h"] | ["water--10 mL"]
c4ce02421d | Synthesis of {[Mn 6 Ĳdtdn) 6 Ĳ5,5′-dmbpy) 4 ]Ĵ5DMFĴ2H 2 O} n (2) A mixture of H 2 dtdn (15.5 mg, 0.0499 mmol), 5,5′-dimethyl2,2′-bipyridine Ĳ5,5′-dmbpy, 9.20 mg, 0.0500 mmol) and manganeseĲ II) nitrate hexahydrate (29.1 mg, 0.101 mmol) was dissolved in a DMF solution (H 2 O : DMF = 0.5 mL : 5.0 mL).The resulting solution was kept at 50 °C for 17 days. The pale yellow rectangular crystals of 2 were collected by filtration, washed with water and DMF, and dried in air. Yield: 58.2% (15.8 mg, 0.00484 mmol) based on H 2 dtdn. Elemental anal. | [] | [] | ["{[Mn 6 Ĳdtdn) 6 Ĳ5,5′-dmbpy) 4 ]Ĵ5DMFĴ2H 2 O} n", "H 2 dtdn"] | ["manganeseĲ II) nitrate hexahydrate--29.1 mg, 0.101 mmol"] | [] | ["5,5′-dimethyl2,2′-bipyridine Ĳ5,5′-dmbpy--9.20 mg, 0.0500 mmol", "H 2 dtdn--15.5 mg, 0.0499 mmol"] | ["50 °C"] | ["17 days"] | ["DMF solution--H 2 O : DMF = 0.5 mL : 5.0 mL"]
j.jssc.2014.04.017 | 2.2. Synthesis of ligand 344-pytpy A mixture of 4-acetylpyridine (3.21 g, 26.7 mmol) and pyridine3-carboxaldehyde (3.26 g, 26.7 mmol) was dissolved in methanol (50 mL) with stirring at 0 1C, then 20 mL 2 M NaOH solution (4 g NaOH dissolved in 50 mL water) was added dropwise, the mixed solution was stirred at 0 1C for 2 h, resulted in the formation of a dark red solution. Then, 4-acetylpyridine (3.21 g, 26.7 mmol) and excessive ammoniumacetate (10.00 g, 129.7 mmol) were added, reﬂuxing for 5 h. After the mixture was cooled to room temperature, the resulting light yellow precipitate was ﬁltered off, recrystallized with ethanol, and dried in vacuo to give colorless crystals in 32.7% yield based on pyridine-3-carboxaldehyde. Anal.calcd. (%) for C 20 H 14 N 4 : C, 77.40; H, 4.55; N, 18.05. Found: C, 77.63; H, 4.45; N, 17.92. IR (KBr, cm  1 ): 3421 (w), 3036 (m), 1593 (s), 1538(s)1483(m),1394(s),1328(m),1268(w),1224(w),1193(w), 11 28 (m), 1022 (m), 898 (w), 807 (s), 702 (s), 660 (m), 615 (m), 5 10 (w). | [] | [] | ["ligand 344-pytpy"] | [] | [] | ["4-acetylpyridine--3.21 g, 26.7 mmol", "pyridine3-carboxaldehyde--3.26 g, 26.7 mmol", "ammoniumacetate--10.00 g, 129.7 mmol"] | ["0 1C", "refluxing"] | ["2 h", "5 h"] | ["methanol--50 mL", "water--50 mL"]
acs.cgd.5b00661 | By reacting 1j wi th bp y, com pound [Cu 3 (μ 3 -OH)(μpz) 3 (CH 3 (CH 2 ) 5 COO) 2 (μ-C 10 H 8 N 2 )], 6, shown in Figure 9, was isolated.The Cu 3 N 6 ring is not planar, and the three copper ions form an almost equilateral triangle. The Cu−O1 bond lengths, as well as O1 distance from the plane described by Cu II ions (ca. | [] | [] | [] | [] | [] | ["bp y--NaN"] | [] | [] | []
c2dt31844j | Anal. Calcd (%) for C 30 H 22 O 4 : C 80.70; H 4.97; found (%): C 79.7; H 5.5.2.2.2. Synthesis of 4,4′-(9,10-anthracenediyl)dibenzoic acid (L-H 2 ). NaOH (20.0 g) was added to a suspension of 5.0 g of dimethyl-4,4′-(anthracene-9,10-diyl)dibenzoate in 130 mL of dioxane–H 2 O (ratio 10 : 3) and the mixture was stirred under reflux for 24 h at 90 °C. The solvent was removed under vacuum, and then H 2 O was added to the residue. The mixture (yellow clear solution) was stirred at room temperature for 2 h.The pH value was adjusted to 2 using concentrated HCl. The resulting yellow solid was collected by filtration, washed with water, HCl (1 M), and diethyl ether, and then dried under vacuum. Yield: 4.6 g, 98%. | [] | [] | ["C 30 H 22 O 4", "4,4′-(9,10-anthracenediyl)dibenzoic acid (L-H 2)"] | [] | [] | ["dimethyl-4,4′-(anthracene-9,10-diyl)dibenzoate--5.0 g"] | ["90 °C", "room temperature"] | ["24 h", "2 h"] | ["dioxane–H 2 O--130 mL"]
00958972.2011.634004 | 2.2. Synthesis of 1 A mixed solution of 7-oxabicyclo[2.2.1]-5-heptene-2,3-dicarboxylic anhydride (0.05 mmol) and lithium hydroxide (0.1 mmol) in water was stirred for ca 5 min upon heating to 60  C. After cooling to room temperature, the resultant solution was filtered and deposited in a test tube. With that, a mixed solution (10 mL) of methanol and water (v/v ¼ 1 : 1) was carefully layered as a buffer layer, finally a solution of Cd(ClO 4 ) 2 6H 2 O (0.1 mmol) in CH 3 OH (5 mL) was carefully layered on top. Colorless cubic single crystals suitable for X-ray analysis appeared at the tube wall after ca 3 weeks at room temperature. Yield: ca 30% based on 7-oxabicyclo[2.2.1]-5-heptene-2,3-dicarboxylic anhydride. Anal. Calcd for C 8 H 8 CdO 6 : C, 30.74; H, 2.58. Found (%): C, 30.61; H, 2.66.IR (KBr pellet, cm 1 ): 3449(m, br), 1582(vs), 1390(s), 1329(w), 1301(m), 1272(m), 1228(w), 1207(w), 1176(m), 1097(w), 1040(m), 1015(w), 987(m), 942(m), 898(m), 876(w), 828(m), 812(m), 741(m), 696(m), 596(w), 497(w), 472(w), 424(w).2.3. Crystal structure determination A crystal of 0.21  0.16  0.15 mm 3 was examined on a Bruker Smart 1000 CCD areadetector diffractometer at 294(2) K with Mo-K radiation ( ¼ 0.71073 A ˚ )by! scan mode. The program SAINT [15] was used for integration of the diffraction profiles.Semi-empirical absorption corrections were applied using SADABS. All the structures were solved by direct methods using the SHELXS program of the SHELXTL package and refined by full-matrix least-squares with SHELXL [16]. The non-hydrogen atoms were refined anisotropically and hydrogen atoms were added according to theoretical models. A summary of crystallographic data and refinement parameters is provided in table 1. Selected bond lengths and angles are listed in table 2. | [] | ["3 weeks"] | ["1", "C 8 H 8 CdO 6"] | ["Cd(ClO 4 ) 2 \n6H 2 O--0.1 mmol"] | ["lithium hydroxide--0.1 mmol"] | ["7-oxabicyclo[2.2.1]-5-heptene-2,3-dicarboxylic anhydride--0.05 mmol"] | ["60 \nC"] | [] | ["water--10 mL", "CH 3 OH--5 mL"]
ic0506456 | {Mn(CH 3 OH) 4 [Ru(Salen)(CN) 2 ] 2 }‚6CH 3 OH‚2H 2 O (2). A reaction mixture containing Bu 4 N[Ru(salen)(CN) 2 ] (66 mg, 0.1 mmol) and Mn(acac) 3 (36 mg, 0.1 mmol) in 15 mL of methanol was refluxed under argon for 2 h. The resulting dark green solution was left undisturbed at 4 °C for 1 month to produce dark green crystals. Yield: 21%. Anal. calcd for Ru 2 MnN 8 C 46 O 16 H 72 : C, 44.19; H, 5.80; N, 8.96%. Found: C, 44.50; H, 5.62; N, 8.85%. IR (KBr/ cm -1 ): ν CN 2115 (s). | ["4 °C"] | ["1 month"] | ["{Mn(CH 3 OH) 4 [Ru(Salen)(CN) 2 ] 2 }‚6CH 3 OH‚2H 2 O", "Ru 2 MnN 8 C 46 O 16 H 72"] | ["Bu 4 N[Ru(salen)(CN) 2 ]--66 mg, 0.1 mmol", "Mn(acac) 3--36 mg, 0.1 mmol"] | [] | [] | ["refluxed under argon"] | ["2 h"] | ["methanol--15 mL"]
j.ica.2011.07.049 | 2.2.4. Synthesis of {[Zn 2 (cysteate) 2 (bpy)(H 2 O) 4 ](bpy)H 2 O} n (4) To an aqueous solution (10 mL) of L -cysteic acid (0.5 mmol) and LiOH (1 mmol), Zn(OAc) 2 2H 2 O (0.5 mmol) in methanol (5 mL) was added slowly. The reaction solution was stirred for 30 min in air, and then 4,4 0 -bipyridine (0.5 mmol) in ethanol (5 mL) was added. | [] | [] | ["{[Zn 2 (cysteate) 2 (bpy)(H 2 O) 4 ](bpy)H 2 O} n"] | ["Zn(OAc) 2 ?2H 2 O--0.5 mmol"] | [] | ["L -cysteic acid--0.5 mmol", "LiOH--1 mmol", "4,4 0 -bipyridine--0.5 mmol"] | [] | ["30 min"] | ["methanol--5 mL", "ethanol--5 mL"]
c3ce42360c | Preparation of {[Cd(tpcb) 0.75 (OH)(H 2 O) 2 ](NO 3 )} n (2). Amixture containing Cd(NO 3 ) 2 ·4H 2 O (15 mg, 0.05 mmol) and tpcb (18 mg, 0.05 mmol) in 0.5 mL of N,N-dimethylformamide (DMF) and 1.5 mL of H 2 O was sealed in a glass tube and heated under autogenous pressure to 130 °C for 24 h. A similar route to that used in isolation of 1 produced colorless block crystals of 2. | [] | [] | ["{[Cd(tpcb) 0.75 (OH)(H 2 O) 2 ](NO 3 )} n"] | ["Cd(NO 3 ) 2 \b74H 2 O--15 mg, 0.05 mmol"] | [] | ["tpcb--18 mg, 0.05 mmol"] | ["130 \b0C"] | ["24 h"] | ["N,N-dimethylformamide (DMF)--0.5 mL", "H 2 O--1.5 mL"]
c2ce26368h | Synthesis of (H 3 O) 4 [Cd 7 (L) 6 ]?16H 2 O (1). A mixture of Cd(CH 3 COO) 2 ?2H 2 O (0.1332 g, 0.4997 mmol) and H 3 L (0.1066 g, 0.4097 mmol) in 8.0 mL distilled water with the pH value adjusted to 3.18 was sealed into a Parr Teflon-lined autoclave (23 mL) and heated at 105 uC for 120 h. After slow cooling to room temperature with a rate of 0.033 uC min 21 , colorless crystals were obtained as a homogenous phase based on powder XRD patterns. Yield: 0.0550 g (30%). Anal. Calc. for C 54 H 104 N 12 O 50 P 6 Cd 7 : C 24.07, H 3.89, N 6.24, P 6.90%. Found: C 24.16, H 2.92, N 6.14, P 6.73%. IR (KBr pellet, cm 21 ): 3374 s (n O–H ), 3054 w, 3035 w, 2975 w (n C–H ), 2936 w (n C–H ), 2892 w (n C–H ), 1614 s (nas CO ), 1557 m, 1503 w, 1428 m, 1393 m, 1358 m, 1324 m, 1299 m, 1232 m, 1147 s (n PLO ), 1112 s (n P–O ), 1072 s (n P–O ), 1009 m (n P–O ), 973 m (n P–O ), 924 w, 867 m, 837 w, 814 m, 771 m, 751 m, 632 m. | [] | [] | ["(H 3 O) 4 [Cd 7 (L) 6 ]·16H 2 O", "C 54 H 104 N 12 O 50 P 6 Cd 7"] | ["Cd(CH 3 COO) 2 ?2H 2 O--0.1332 g, 0.4997 mmol"] | [] | ["H 3 L--0.1066 g, 0.4097 mmol"] | ["105 \nC"] | ["120 h"] | ["distilled water--8.0 mL"]
s10904-014-0059-3 | 2.2 Synthesis of [Cu(oba)(bix)] n 2nH 2 O(1) A mixture of H 2 oba (0.10 g, 0.4 mmol), bix (0.048 g, 0.2 mmol), Cu(ClO 4 ) 2 6H 2 O (0.08 g, 0.2 mmol), and 18 mL H 2 O was adjust to the pH &7with40%NaOH,sealedina Teﬂon-lined stainless steel vessel, heated to 120 °Cfor 5 days, and followed by slow cooling (a descent rate of 5 °C/ h) to room temperature. Blue block crystals were obtained. | [] | [] | ["[Cu(oba)(bix)] n ?2nH 2 O", "Not Available"] | ["Cu(ClO 4 ) 2 ?6H 2 O--0.08 g, 0.2 mmol"] | [] | ["H 2 oba--0.10 g, 0.4 mmol", "bix--0.048 g, 0.2 mmol"] | ["120 \nC"] | ["5 days"] | ["H 2 O--18 mL"]
c3dt51020d | [(UO 2 ) 2 Cu 2 (C 2 O 4 ) 2 (bipym) 3 (OH) 2 ]·2NO 3 (3). Malonic acid (10 mg, 0.10 mmol), UO 2 (NO 3 ) 2 ·6H 2 O (50 mg, 0.10 mmol), Cu(NO 3 ) 2 ·2.5H 2 O (23 mg, 0.10 mmol), 2,2′-bipyrimidine (16 mg, 0.10 mmol), and demineralized water (1.2 mL) were placed in a 10 mL tightly closed glass vessel and heated at 180 °C under autogenous pressure, giving light green crystals of complex 3 in low yield within two weeks. | [] | [] | ["(UO 2 ) 2 Cu 2 (C 2 O 4 ) 2 (bipym) 3 (OH) 2 ]·2NO 3"] | ["UO 2 (NO 3 ) 2 ·6H 2 O--50 mg, 0.10 mmol", "Cu(NO 3 ) 2 ·2.5H 2 O--23 mg, 0.10 mmol"] | [] | ["2,2′-bipyrimidine--16 mg, 0.10 mmol", "malonic acid--10 mg, 0.10 mmol"] | ["180 °C"] | ["two weeks"] | ["demineralized water--1.2 mL"]
s160053681003429x | Experimental The title complex was prepared by the addition of strontium nitrate (2.12 g, 10 mmol) to a hot aqueous solution of 2-(3benzoylphenyl)propanoic acid (3.65 g, 10 mmol); the pH was adjusted to 6 with 0.1M sodium hydroxide. The solution was allowed to evaporate at room temperature. Colorless prismatic crystals separated from the filtered solution after several days. CH&N analysis. Calc. for C 32 H 30 SrO 8 : C 60.93, H 4.76%. Found: C 60.96, H 4.83%. | [] | [] | ["C 32 H 30 SrO 8"] | ["strontium nitrate--2.12 g, 10 mmol"] | [] | ["2-(3benzoylphenyl)propanoic acid--3.65 g, 10 mmol"] | [] | [] | ["aqueous solution--not specified"]
b504666a | The pH after the reaction did not show appreciable change.The products of the hydrothermal reactions were vacuum filtered and dried at ambient conditions. The starting compositions for the different new BDCs synthesized by us are as follows: Ia (monoclinic), [Cd(H 2 O)(C 8 H 4 O 4 )(C 10 H 8 N 2 )]: Cd(OAc) 2 ?2H 2 O (0.272 g, 1 mM), (1,2-BDC) (0.169 g, 1 mM), (2.29-bipy) (0.158 g, 1 mM), piperidine (0.1 ml, 1 mM), H 2 O (5 ml, 278 mM); Ib (orthorhombic), [Cd(H 2 O)(C 8 H 4 O 4 )(C 10 H 8 N 2 )]: Cd(OAc) 2 ?2H 2 O (0.272 g, 1 mM), (1,2-BDC) (0.339 g, 1 mM), (2.29-bipy) (0.316 g, 1 mM), piperidine (0.2 ml, 2 mM), H 2 O (5 ml, 278 mM); II [Cd(H 2 O)(C 8 H 4 O 4 )(C 12 H 8 N 2 )]: Cd(OAc) 2 ?2H 2 O (0.272 g, 1 mM), (1,2-BDC) (0.169 g, 1 mM), (1,10-phen) (0.199 g, 1 mM), NaOH (0.4 ml of 5 M solution, 2 mM), H 2 O (5 ml, 278 mM); III [Zn(H 2 O)(C 8 H 4 O 4 )(C 12 H 8 N 2 )]?H 2 O: Zn(OAc) 2 ?2H 2 O (0.223 g, 1 mM), (1,2-BDC) (0.169 g, 1 mM), (1,10-phen) (0.199 g, 1 mM), NaOH (0.4 ml of 5 M solution, 2 mM), H 2 O (5 ml, 278 mM); IV [Cd(H 2 O)(C 8 H 4 O 4 )]: Cd(OAc) 2 ?2H 2 O (0.272 g, 1 mM), (1,3BDC) (0.169 g, 1 mM), (1,2-diaminopropane) (0.172 ml, 2 mM), H 2 O (5 ml, 278 mM); V [Cd(C 8 H 4 O 4 )(C 12 H 8 N 2 )]?H 2 O: Cd(OAc) 2 ?2H 2 O (0.272 g, 1 mM), (1,4-BDC) (0.169 g, 1 mM),(1,10-phen) (0.199 g, 1 mM), H 2 O (5 ml, 278 mM). | [] | [] | ["[Cd(H 2 O)(C 8 H 4 O 4 )(C 10 H 8 N 2 )]", "[Cd(H 2 O)(C 8 H 4 O 4 )(C 10 H 8 N 2 )]", "[Cd(H 2 O)(C 8 H 4 O 4 )(C 12 H 8 N 2 )]", "[Zn(H 2 O)(C 8 H 4 O 4 )(C 12 H 8 N 2 )]H 2 O", "[Cd(H 2 O)(C 8 H 4 O 4 )]", "[Cd(C 8 H 4 O 4 )(C 12 H 8 N 2 )]H 2 O"] | ["Cd(OAc) 2 \n2H 2 O--0.272 g, 1 mM", "Cd(OAc) 2 \n2H 2 O--0.272 g, 1 mM", "Cd(OAc) 2 \n2H 2 O--0.272 g, 1 mM", "Zn(OAc) 2 \n2H 2 O--0.223 g, 1 mM", "Cd(OAc) 2 \n2H 2 O--0.272 g, 1 mM", "Cd(OAc) 2 \n2H 2 O--0.272 g, 1 mM"] | ["piperidine--0.1 ml, 1 mM", "piperidine--0.2 ml, 2 mM", "NaOH--0.4 ml of 5 M solution, 2 mM", "NaOH--0.4 ml of 5 M solution, 2 mM", "(1,2-diaminopropane)--0.172 ml, 2 mM", "(1,10-phen)--0.199 g, 1 mM"] | ["(1,2-BDC)--0.169 g, 1 mM", "(1,2-BDC)--0.339 g, 1 mM", "(1,2-BDC)--0.169 g, 1 mM", "(1,2-BDC)--0.169 g, 1 mM", "(1,3BDC)--0.169 g, 1 mM", "(1,4-BDC)--0.169 g, 1 mM"] | [] | [] | ["H 2 O--5 ml, 278 mM", "H 2 O--5 ml, 278 mM", "H 2 O--5 ml, 278 mM", "H 2 O--5 ml, 278 mM", "H 2 O--5 ml, 278 mM", "H 2 O--5 ml, 278 mM"]
cg101365v | Preparation of [Cd(L)(chda) 0.5 ] (3). Complex 3 was obtained by the same procedure as that for 1 except that H 2 chda (17.2 mg, 0.1 mmol) was used instead of H 2 dpa. The colorless block crystals were collected by filtration and washed by water and ethanol several times with a yield of 51%. Anal. Calcd for C 17 H 14 CdN 4 O 4 (%): C, 45.30; H, 3.13; N, 12.43. Found: C, 45.36; H, 3.02; N, 12.53. IR (KBr pellet, cm -1 ): 1572(s), 1509(s), 1410(s), 1371(m), 1317(m), 1260(m), 1075(s), 932(m), 854(m), 790(w), 754(m), 699(w), 647(w). | [] | [] | ["[Cd(L)(chda) 0.5 ]", "C 17 H 14 CdN 4 O 4"] | [] | [] | ["H 2 chda--17.2 mg, 0.1 mmol"] | [] | [] | []
cg2008057 | Synthesis of {[Zn(PA)(bpe)] 3 2DMF 3 CH 3 OH } n (3). A solution of bpe (0.008 g, 0.05 mmol) in CH 3 OH (3 mL) was carefully layered on a solution of Zn(NO 3 ) 2 3 6H 2 O (0.025 g, 0.1 mmol) and pamoic acid (0.030 g, 0.10 mmol) in DMF (3 mL). Colorless single crystals of 3 were obtained in a few days (0.024 g yield 30.0% based on H 2 PA). | [] | ["a few days"] | ["{[Zn(PA)(bpe)] 3 2DMF 3 CH 3 OH } n", "H 2 PA"] | ["Zn(NO 3 ) 2 3 6H 2 O--0.025 g, 0.1 mmol"] | [] | ["bpe--0.008 g, 0.05 mmol", "pamoic acid--0.030 g, 0.10 mmol"] | [] | [] | ["CH 3 OH--3 mL", "DMF--3 mL"]
c7qi00615b | 2.2.2 Synthesis of [CoNi(bptc)(H 2 O)(MeOH)]·3H 2 O (2). A procedure similar to 1 was employed to synthesize heterometallic MOFs except that the cobalt source was replaced by a mixture of Co(NO 3 ) 2 ·6H 2 O and Ni(NO 3 ) 2 ·6H 2 O with a molar ratio of 1 : 1. Light red sheet crystals of 2 in a yield of 91.3% (based on H 4 bptc) were recovered. The relative molar ratio of Co/Ni in the heterometallic crystals of 2 determined by ICP analysis is 1 : 1, which roughly matches the EDS analysis values (Fig. S2†). Anal. calcd (%) for C 17.5 H 14 CoNiO 13 (2): C, 38.22; H, 2.57. Found: C, 38.25; H, 2.52. IR data (KBr, cm −1 ): 3435(b), 2973(w), 2846(w), 2362(w), 1616(s), 1553(s), 1420(s), 1363(s), 1313(w), 1015(w), 913(w), 787(m), 717(m), 660(m), 590(w), 457(m). | [] | [] | ["[CoNi(bptc)(H 2 O)(MeOH)]·3H 2 O"] | ["Co(NO 3 ) 2 ·6H 2 O--NaN", "Ni(NO 3 ) 2 ·6H 2 O--NaN"] | [] | ["H 4 bptc--NaN"] | [] | [] | []
s11243-014-9807-z | Synthesis of complex 2 Complex 2 was prepared by hydrothermal reaction of CuSO 4 5H 2 O (0.050 g, 0.2 mmol), H 3 SIP (0.025 g, 0.10 mmol), 4-bpye (0.027 g, 0.1 mmol), H 2 O (12 ml) and NaOH (0.018 g, 0.46 mmol). The mixture was stirred for 20 min, then transferred and sealed in a 23 ml Teﬂon reactor, which was heated at 120 °C for 4 days leading to the formation of blue block crystals of 2 (yield: ca. 30 % based on Cu). Anal. Calc. for C 22 H 28 Cu 2 N 4 O 15 S: C 35.3, H 3.8, N 7.5. Found: C 35.2, H 3.7, N 7.5 %. IR (KBr, cm -1 ): 3,856(w), 3,822(w), 3,449(m), 3,328(s), 3,232(w), 3,131(w), 2,351(s), 2,256(w), 1,783(w), 1,606(s), 1,558(s), 1,443(s), 1,374(s), 1,313(w), 1,192(m), 1,096(w), 968(m), 859(m), 817(w), 784(m), 730(s), 683(s), 622(s), 575(s), 515(w). | [] | [] | ["Complex 2", "C 22 H 28 Cu 2 N 4 O 15 S"] | ["CuSO 4 ?5H 2 O--0.050 g, 0.2 mmol"] | ["NaOH--0.018 g, 0.46 mmol"] | ["H 3 SIP--0.025 g, 0.10 mmol", "4-bpye--0.027 g, 0.1 mmol"] | ["120 \nC"] | ["4 days"] | ["H 2 O--12 ml"]
j.molstruc.2018.12.026 | 2.4. Synthesis of[Co 2 L 2 (bif) 2 ] ·4DMF(3) A mixture of Co(NO 3 ) 2 ·6H 2 O(0.0291 g, 0.1 mmol), H 2 L (0.0333 g, 0.1 mmol), bif (0.0298 g, 0.1 mmol) was dissolved in a 10 mL DMFH 2 O(the volume ratio of that was 8:2) mixed solvent. After stirring, the mixture was sealed in a 25 mL Parr Teﬂon reactor and heated at 80  C for 3 days under autogenous pressure. After cooling to room temperature at a rate of 20  Ch 1 , large quantities of fuchsia blockshaped crystals were obtained and the crystals were ﬁltered off, washed with ethanol, and dried under ambient conditions. Yield of the reaction was 57% based on bif. Elemental analysis calcd for C 90 H 78 N 14 O 12 Co 2 (%): C, 64.91; H, 4.72; N, 11.77. Found: C, 63.87; H, 4.63; N, 11.54. FT-IR (4000-400 cm 1 ): 3423(s), 3116(s), 2925(s), 1669 (w), 1591 (w),1507 (m), 1489(m), 1370 (w),1314 (m),1279(m), 1174 (m), 1063 (m), 839 (m), 784 (s), 698 (m), 676(s), 563(s). | [] | [] | ["[Co 2 L 2 (bif) 2 ] ·4DMF", "C 90 H 78 N 14 O 12 Co 2"] | ["Co(NO 3 ) 2 ·6H 2 O--0.0291 g, 0.1 mmol"] | [] | ["H 2 L--0.0333 g, 0.1 mmol", "bif--0.0298 g, 0.1 mmol"] | ["80  C"] | ["3 days"] | ["DMF--10 mL", "H 2 O--2.5 mL"]
j.ica.2011.03.037 | Mp 350 °C (dec). Anal. Calc. for C 10 H 20 N 14 O 10 Ni: C, 21.64; H, 3.63; N, 35.33. Found: C, 21.90; H, 3.55; N, 34.90%. IR (cm 1 ): 3400br, 3124m, 3057w, 1750w, 1643w m (NO 3 ), 1532m m (C@N, C@C); 1388sh, 1364sh, 1305s, 1289s, 1216m, 1175w, 1132m, 1040w, 990w, 893w, 826w, 782m, 738m m (NO 3 ), 670s.l eff (295 K): 3.13 l B .2.2.2.5. [(Btm)Co(CH 3 COO) 2 ] n (5). An ethanol solution (20 mL) of Co(CH 3 COO) 2 4H 2 O (0.249 g, 1.0 mmol) and Btm (0.150 g, 1.0 mmol) was stirred for 24 h at room temperature. A violet precipitate formed which was ﬁltered off and dried in vacuo. The residue obtained was washed with 5 mL of ethanol and shown to be compound 5 (0.291 g, 0.89 mmol, yield 89%). Mp 270 °C (dec). Anal. | [] | [] | ["[(Btm)Co(CH 3 COO) 2 ] n", "C 10 H 20 N 14 O 10 Ni"] | ["Co(CH 3 COO) 2 \n4H 2 O--0.249 g, 1.0 mmol"] | [] | ["Btm--0.150 g, 1.0 mmol"] | [] | ["24 h"] | ["ethanol--20 mL"]
j.poly.2010.02.029 | 3.2. Synthesis of complexes 1–6 3.2.1. Synthesis of [SbCl 3 (mbtt)(-mbtt) 2 SbCl 3 (mbtt)]CH 2 Cl 2 (1) Antimony(III) chloride (0.980 g, 4.30 mmol) was dissolved in anhydrous CH 2 Cl 2 (20 mL) and N-methylbenzothiazole-2-thione (mbtt) (1.560 g, 8.60 mmol) was added. The reaction was stirred for 72 h during which time a pale yellow precipitate formed, which was isolated by standard Schlenk techniques, and stored in predried argon ﬁlled ampoules. Yield: 2.21 g (81.3%). Light yellow solid, (mp: 136–138 °C). Anal. Calc. for C 33 H 30 N 4 S 8 Cl 8 Sb 2 (1266.19): C, 31.3; H, 2.4; N, 4.3; S, 20.2; Cl, 22.4. Found: C, 30.9; H, 2.2; N, 4.4; S, 19.9; Cl, 22.1%. IR: (cm 1 ): 2957 (s), 2921 (s), 2852 (s), 1579 (w), 1455 (s), 1425 (m), 1365 (s), 1314 (s), 1266 (m), 1137 (m), 1098 (s), 1053 (m), 972 (s), 817 (vw), 753 (s), 710 (w), 638 (m), 590 (w), 542 (m), 512 (w). Raman: (cm 1 ): 3071, 3034, 2942, 1583, 1461, 1428, 1366, 1320, 1269, 1165, 1125, 1097, 1055, 1021, 975, 713, 639, 538, 511, 419, 395, 324, 296, 280, 233, 148. | [] | [] | ["[SbCl 3 (mbtt)(-mbtt) 2 SbCl 3 (mbtt)]CH 2 Cl 2", "C 33 H 30 N 4 S 8 Cl 8 Sb 2"] | ["Antimony(III) chloride--0.980 g, 4.30 mmol"] | [] | ["N-methylbenzothiazole-2-thione (mbtt)--1.560 g, 8.60 mmol"] | [] | ["72 h"] | ["anhydrous CH 2 Cl 2--20 mL"]
s1600536803025649 | To this solution, 1.0 mmol of CuSO 4 5H 2 O was added, and the mixture was stirred and re¯uxed at 323 K for 6 h, then cooled to room temperature. After ®ltration, the ®ltrate was left to stand at room temperature. Dark-green crystals suitable for X-ray diffraction were obtained in a yield of 43%. Analysis, found (%): C 33.73, H 3.61, N 4.07; C 10 H 13 CuNO 7 S requires (%): C 33.82, H 3.66, N 3.95%. IR (KBr,  cm ÿ1 ): 1039.5, 1129.8, 1156.1, 1182.8 ( SO 3 ), 1619.52 ( C N), 3433.5 ( OÐH). | [] | [] | ["Cu(C 10 H 13 NO 7 S) 2 ", "C 10 H 13 CuNO 7 S"] | ["CuSO 4 ?5H 2 O--1.0 mmol"] | [] | [] | ["323 K"] | ["6 h"] | []
b801231h | Found (%): C, 34.76; H, 2.31; N, 13.62.Coordination polymers [Ag 4 (bpph) 3 {CF 3 COO} 4 ]CH 3 CN (4) (yellow blocks, yield 55%), [Ag(bpph){C 2 F 5 COO}] (5) (pale yellow plates, yield 70%) and [Ag 4 (bpph) 3 {CH 3 SO 3 } 4 ] 2CHCl 3 (6) (light-yellow prisms, yield 45%) were prepared similarly starting with the corresponding silver( I) salts. Anal. | [] | [] | ["[Ag 4 (bpph) 3 {CF 3 COO} 4 ]CH 3 CN", "[Ag(bpph){C 2 F 5 COO}]", "[Ag 4 (bpph) 3 {CH 3 SO 3 } 4 ] 2CHCl 3"] | ["Ag--not specified"] | [] | ["bpph--not specified"] | [] | [] | ["CH 3 CN--not specified", "C 2 F 5 COO--not specified", "CH 3 SO 3--not specified", "CHCl 3--not specified"]
acs.cgd.9b00734 | 5.2. Synthesis and Characterization. 5.2.1. 1-(4-Phenoxyphenyl)-1,3,4-triazole (ppt). In a solution of 4-phenoxyaniline (1 g, 5.4 mmol, 1 equiv) in 20 mL of toluene was suspended N, Ndimethylformamide azine dihydrochloride (1 g, 9 mmol, 1 equiv).The slurry was heated to 80 °C for 2−24 h until complete dissolution was reached. The progress of the reaction was monitored by TLC. The reaction mixture was ﬁrst cooled to room temperature and then to 5 °C.The resulting precipitate was washed with 2 mL of cold ethanol and 5 mL of Et 2 O, and dried in air. Recrystallization from MeOH aﬀorded colorless single crystals. Yield: 0.53 g (42%). Mp: 180 °C. MS-ESI (m/ z): 238 [M + H] + . Anal. Calcd for C 14 H 11 N 3 O·2.5EtOH: C, 64.75; H, 7.44; N, 11.92. Found: C, 64.95; H, 4.64; N, 11.63. | [] | [] | ["C 14 H 11 N 3 O·2.5EtOH"] | [] | [] | ["4-phenoxyaniline--1 g, 5.4 mmol, 1 equiv", "N,Ndimethylformamide azine dihydrochloride--1 g, 9 mmol, 1 equiv"] | ["80 \nC", "room temperature", "5 \nC"] | ["2−24 h"] | ["toluene--20 mL", "cold ethanol--2 mL", "Et 2 O--5 mL", "MeOH--recrystallization"]
asia.201500424 | Synthesis of [H 2 L] 2 [CoL(H 2 O) 3 ][SiW 11 CoO 39 ]·6H 2 O(2):Amixture of K 6 [SiW 11 CoO 39 (H 2 O)]·3H 2 O(0.304 g, ca. 0.1 mmol), CoCl 2 ·6H 2 O (0.0238 g, 0.2 mmol), and bimb (0.042 g, 0.2 mmol) was dissolved in 10 mL distilled water and stirred at room temperature for 1h. | [] | [] | ["[H 2 L] 2 [CoL(H 2 O) 3 ][SiW 11 CoO 39 ]·6H 2 O", "NaN"] | ["CoCl 2 \n6H 2 O--0.0238 g, 0.2 mmol"] | [] | ["K 6 [SiW 11 CoO 39 (H 2 O)]\n3H 2 O--0.304 g, ca. 0.1 mmol", "bimb--0.042 g, 0.2 mmol"] | [] | ["1h"] | ["distilled water--10 mL"]
ic201274c | Preparation of Yb(Sb 2 L 2 )(H 2 O) 5 (NO 3 ) 3 H 2 O (1D-Yb). An aqueous mixture (6.0 mL) containing Yb(NO 3 ) 3 3 5H 2 O (270.0 mg, 0.6 mmol) and K 2 Sb 2 L 2 (123.0 mg, 0.2 mmol) with a pH ≈ 3 was placed in a 16 mL vial, and the vial was sealed, heated to 90 °C under autogenous pressure for 72 h, and then cooled to room temperature at ambient atmosphere. A few colorless needle crystals of 1D-Yb suitable for single-crystal X-ray diffraction were obtained by evaporation of filtrate from the reaction mixture. | [] | [] | ["Yb(Sb 2 L 2 )(H 2 O) 5 (NO 3 ) 3 H 2 O", "1D-Yb"] | ["Yb(NO 3 ) 3 3 5H 2 O--270.0 mg, 0.6 mmol"] | [] | ["K 2 Sb 2 L 2--123.0 mg, 0.2 mmol"] | ["90 \nC"] | ["72 h"] | ["water--6.0 mL"]
00958972.2010.506613 | 2.2. Synthesis of methyl 1,2,4-triazol-1-ylacrylate (2) Under nitrogen atmosphere, a Schlenk flask was charged with NaH (60% suspension in mineral oil, 1.19 g, 29.8 mmol) and THF (30 mL), and 1H-1,2,4-triazole (4.11 g, 59.5 mmol) was added with stirring. After 1 h, methyl propiolate (2.65 mL, 2.50 g, 29.8 mmol) was added by syringe and the mixture was heated to reflux for 20 h. All the following procedures were carried out under aerobic conditions. The solvent was removed in vacuum and the residue was extracted with CH 2 Cl 2 (250 mL); the extracts were filtered through a plug of celite. The solvent was removed and the residue was recrystallized from toluene, yielding colorless crystals (4.13 g, 27.9 mmol, 94%). m.p.155  C; 1 H-NMR (CDCl 3 ):  ¼ 3.81(s, 3H, CH 3 ), 6.59(d, 3 J H,H ¼ 13.7 Hz, 1H, CH acryl, ), 8.01(d, 3 J H,H ¼ 14.0 Hz, 1H, CH acryl, ), 8.06(s, 1H, CH 5-tz ), 8.34 (s, 1H, CH 3-tz ) ppm; 13 C{ 1 H}-NMR (CDCl 3 ):  ¼ 52.2(CH 3 ), 110.1(CH acryl, ), 135.3(CH acryl, ), 144.7 (CH 5-tz ), 153.8 (CH 3-tz ), 166.2(CO 2 ) ppm; IR (CH 2 Cl 2 ): ~  ¼ 1725(s), 1665 (s, CO 2  ), 1511(w, C ¼ N), 1303(m), 1199 (m) cm 1 . IR (KBr): ~  ¼ 3114(w), 1713(s), 1664(s,  as (CO 2  )), 1518(m, (C ¼ N)), 1369(m), 1341(w), 1312(m), 1266(m), 1193(s), 1170(m), 1137(m), 997(m), 966(w), 952(w), 861(w), 803(w), 701(w), 670(m), 642(w), and 518(w) cm 1 . FD MS (acetone): m/z (%) ¼ 153 (100) [M þ ]; Anal. Calcd for C 6 H 7 N 3 O 2 (%): C, 47.06; H, 4.61; and N, 27.44. Found (%): C, 46.99; H, 4.66; and N, 27.54. | [] | [] | ["methyl 1,2,4-triazol-1-ylacrylate (2)", "C 6 H 7 N 3 O 2"] | [] | [] | [] | ["reflux"] | ["20 h"] | ["THF--30 mL", "CH 2 Cl 2--250 mL", "toluene--NaN"]
j.ica.2019.119218 | 2.2 Synthesis of [Zn(µ-3,5-(MeO) 2 Bz) 2 (CH 3 OH)] 2 (2) A solution containing 3,5-H(MeO) 2 Bz (364 mg, 2.00 mmol) in MeOH (40 mL) was added to a solution of Zn(MeCO 2 ) 2 ·2H 2 O (219 mg, 1.00 mmol) in MeOH (30 mL) at r.t. The resulting colorless solution was allowed to concentrate at r.t. until colorless crystals precipitated. The obtained crystals were filtered and washed with cold methanol 6 (5 mL) and dried in air. Suitable crystals for X-ray diffraction method were grown by slow evaporation of mother liquors for 24 h.Yield: 284 mg (61.8%) (with respect to Zn(MeCO 2 ) 2 ·2H 2 O) Elemental Analysis: Calc. for C 38 H 44 O 18 Zn 2 (919.56 g·mol -1 ): C 49.63; H 4.82. Found: C 49.59; H 4.78%. FTIR-ATR (wavenumber, cm -1 ): 3191(w) [ν(O-H)], 3098-3010(br) [ν(C-H) ar ], 2977(w) [ν(C-H) al ], 2946(w) [ν(C-H) al ], 1629(w), 1586(s) [ν as (COO)], 1554(m), 1450(m) [ν s (COO)], 1424(m), 1381(s), 1326(m), 1303(w), 1249(w), 1194(m), 1151(s), 1059(m) [δ(C-H) ip ], 1015(m) [δ(C-H) ip ], 854(m), 788(w), 759(s) [δ(C-H) oop ], 678(w), 649(w). 1 H NMR (250 MHz; DMSO-d 6 ; 298 K): δ = 3.16 [6H, d, 3 J = 5.2 Hz, CH 3 -OH], 3.76 [24H, s, CH 3 -OR], 4.09 [2H, q, 3 J = 5.2 Hz, CH 3 -OH], 6.60 [4H, t, 4 J = 2.5 Hz, p-CH], 7.08 [8H, d, 4 J = 2.4 Hz, o-CH].2.3 Synthesis of {[Zn(3,5-(HO) 2 Bz) 2 (µ-4,4’-bpy)]·2DMSO} n (3) A solution containing 4,4’-bpy (93 mg, 0.60 mmol) in DMSO (10 mL) was added to a solution of compound 1 (234 mg, 0.57 mmol) in DMSO (10 mL) at r. t. The resulting yellow solution was allowed to concentrate at r.t. until a white powder precipitated. The obtained solid was filtered and washed with cold ethanol (5 mL) and dried in air. Suitable crystals for X-ray diffraction method were grown by slow evaporation of mother liquors for 50 h.Yield: 288 mg (73.3%) (with respect to compound 1). Elemental Analysis: Calc. for C 28 H 30 N 2 O 10 S 2 Zn (684.09 g·mol -1 ): C 49.16; H 4.42, N 4.10. Found: C 49.43; H 4.39; N 4.03%. FTIR-ATR (wavenumber, cm -1 ): 3190(m) [ν(O-H)], 3101-3004(br) [ν(C-H) ar ], 2991-2830 [ν(C-H) al ], 1611(w) [ν(C=N) 4,4’-bpy ], 1577(s) [ν as (COO)], 1496(w), 1420(w), 1386(s) [ν s (COO)], 1357(s), 1284(m), 1226(w), 1162(m), 1078(w), 989(s) [δ(C-H) ip ], 946(s), 862(w), 849(w), 823(m), 777(s) [δ(C-H) oop ], 642(m). 1 H | [] | [] | ["[Zn(µ-3,5-(MeO) 2 Bz) 2 (CH 3 OH)] 2", "C 38 H 44 O 18 Zn 2", "{[Zn(3,5-(HO) 2 Bz) 2 (µ-4,4’-bpy)]·2DMSO} n", "C 28 H 30 N 2 O 10 S 2 Zn"] | ["Zn(MeCO 2 ) 2 ·2H 2 O--219 mg, 1.00 mmol"] | [] | ["3,5-H(MeO) 2 Bz--364 mg, 2.00 mmol", "4,4’-bpy--93 mg, 0.60 mmol"] | ["r.t.", "r.t."] | ["24 h", "50 h"] | ["MeOH--40 mL", "DMSO--10 mL"]
s1600536806037767 | Experimental 4-Carboxyphenoxyacetic acid was prepared by the reaction of chloroacetic acid with 4-hydroxybenzoic acid, and all other chemicals were of analytical grade and used without further puriﬁcation. 4Carboxyphenoxyacetic acid (0.98 g, 5 mmol) and 4,4 0 -bipyridine (0.78 g, 5 mmol) were dissolved in hot water (10 ml), and the pH was adjusted to about 6 using 0.2 M NaOH solution with stirring.Cobalt(II) nitrate hexahydrate (1.46 g, 5 mmol) was added to the mixed solution. The resulting solution was ﬁltered, and the ﬁltrate was allowed to stand in a desiccator at room temperature for several days. Pink block crystals of (I) were obtained. | [] | [] | [] | ["Cobalt(II) nitrate hexahydrate--1.46 g, 5 mmol"] | [] | ["4-Carboxyphenoxyacetic acid--0.98 g, 5 mmol", "4,4'-bipyridine--0.78 g, 5 mmol"] | [] | [] | ["hot water--10 ml"]
j.ica.2020.119549 | An absolute EtOH (20 mL) solution of MCl 2 (0.934 mmol: 0.127g (1); 0.171 g (2); 0.254 g (3)) was added dropwise to a solution of L2 (0.357 g, 0.934 mmol) in absolute EtOH (20 mL). The resulting solutions were stirred for 48 h. at r.t. After that period, the solutions were concentrated until white precipitates appeared, which were filtered off, washed with 5 mL of cold Et 2 O and dried under vacuum. Suitable crystals for X-ray diffraction were obtained by letting an EtOH solution of the white powder crystallize at r.t. for twelve (4), twenty-five (5) or eleven days in the fridge for 6. | [] | ["twelve (4), twenty-five (5) or eleven days in the fridge for 6"] | [] | ["MCl 2 --0.934 mmol: 0.127g (1); 0.171 g (2); 0.254 g (3)"] | [] | ["L2--0.357 g, 0.934 mmol"] | ["r.t."] | ["48 h"] | ["absolute EtOH--20 mL"]
acs.organomet.6b00031 | Ag(kaibene) 2 I, 12. Route (a) from 11: A magnetic stirring bar, 11 (200 mg, 0.248 mmol), potassium iodide (KI) (100 mg, 0.602 mmol), and 7 mL of THF were added to a round-bottom ﬂask, and the mixture was stirred 18 h while protecting the reaction from light. The reaction mixture was then ﬁltered to remove unreacted KI, and the residue was washed with more THF. All volatiles were then removed in vacuo, and the residue was dissolved in CH 2 Cl 2 . The CH 2 Cl 2 solution was ﬁltered through a pad of Celite to remove any insoluble matter, and the addition of excess hexanes caused the formation of a white powder. Yield: 132 mg (68%). Route (b) from (S,S)-9: A 40 mL vial was charged with (S,S)-9 (500 mg, 1.18 mmol), KI (500 mg, 3.01 mmol), and a stirring bar, and then 10 mL of THF was added to form a suspension. With vigorous stirring, AgI (144 mg, 0.613 mmol) was added followed by a KHMDS solution (KHMDS (1.43 mmol, 285 mg) dissolved in 4 mL of THF). More THF was added to make up a total volume of about 40 mL. The vial was then protected with aluminum foil to avoid photolytic side reactions, and the mixture was stirred for 18 h. The reaction mixture was then ﬁltered to remove insoluble compounds, and the residue was washed with CH 2 Cl 2 (5 mL × 3). All of the washings were combined and then evaporated, and the residue was dissolved in CH 2 Cl 2 . The CH 2 Cl 2 solution was ﬁltered through a pad of Celite to remove any insoluble compounds and then treated with an excess of hexanes to cause the formation of product as a white precipitate. Yield: 423 mg (91%). | [] | [] | ["Ag(kaibene) 2 I"] | ["11--200 mg, 0.248 mmol", "(S,S)-9--500 mg, 1.18 mmol", "AgI--144 mg, 0.613 mmol"] | ["KI--100 mg, 0.602 mmol", "KI--500 mg, 3.01 mmol", "KHMDS--1.43 mmol, 285 mg"] | [] | [] | ["18 h", "18 h"] | ["THF--7 mL", "THF--10 mL", "THF--4 mL"]
j.poly.2020.114728 | Synthesis of {[Dy 2 (L) 2 (H 2 O) 5 ]2Cl·2H 2 O} n (3) Yield: 8% (based on Dy). Anal. Calcd for {[Dy 2 (L) 2 (H 2 O) 5 ]2Cl·2H 2 O}n (C 12 H 26 Cl 2 N 2 O 15 P 2 Dy 2 : 896.19): C, 16.07%; H, 2.90%; N, 3.12%. Found: C, 16.54%; H, 3.06%; N, 3.05%. IR (KBr, cm -1 ): 3413(s), 2345(w), 1643(w), 1489(m), 1448(m), 1416(w), 1209(m), 1147(m), 1114(m) 1035(s), 999(s), 839(w), 791(m), 600(m), 546(m), 500(s). | [] | [] | ["{[Dy 2 (L) 2 (H 2 O) 5 ]2Cl·2H 2 O} n", "C 12 H 26 Cl 2 N 2 O 15 P 2 Dy 2"] | [] | [] | [] | [] | [] | []
j.poly.2008.12.053 | Anal. Calc. for 2 (C 27 H 22 N 7 OAg 3 ): C, 41.32; H, 2.80; N, 12.49.Found: C, 41.21; H, 2.37; N, 11.47%. IR (KBr, cm 1 ): 3440 ( m H 2 O ), 3046 ( m CH ), 2117 ( m C„N ), 1601 ( m C@N ), 1555, 1498 ( m C=C ), 1421, 1349 (d CH ), 1219, 1067, 971, 826, 669, 550, 468. | [] | [] | ["C 27 H 22 N 7 OAg 3"] | [] | [] | [] | [] | [] | []
j.molstruc.2019.01.097 | 2.2. Synthesis of [Cu II (L) 2 ][Cu I (bpy)] 2 ·4H 2 O (BUC-20) A mixture of H 2 L (0.3 mmol, 106.3 mg), bpy (0.3 mmol, 46.9 mg), Cu(NO 3 ) 2 $2.5H 2 O (0.3 mmol, 139.5 mg), ethanol (5 mL) and deionized water (10 mL) was transferred into Teﬂon-lined stainless steel Parr bomb, and was heated at 140  C for 72 h. Green square crystals of [Cu II (L) 2 ][Cu I (bpy)] 2 ·4H 2 O (BUC-20, yield 86% based on Cu(NO 3 ) 2 $2.5H 2 O), were collected by isolating and wishing with deionized water and ethanol in turn, after cooling down slowly to room temperature. Anal. Calc. for BUC-20 (C 58 H 56 Cu 3 N 8 O 14 ): C, 54.4%; N, 8.8%; H, 4.4%. Found: C, 54.5%; N, 8.8%; H, 4.5%. FTIR (KBr)/ cm 1 : 3434, 1629, 1612, 1533, 1493, 1447, 1420, 1306, 1225, 1074, 860, 819, 771, 732, 699, 669, 642, 568, 489, 430. | [] | [] | ["[Cu II (L) 2 ][Cu I (bpy)] 2 ·4H 2 O (BUC-20)", "BUC-20 (C 58 H 56 Cu 3 N 8 O 14 )"] | ["Cu(NO 3 ) 2 $2.5H 2 O--0.3 mmol, 139.5 mg"] | [] | ["H 2 L--0.3 mmol, 106.3 mg", "bpy--0.3 mmol, 46.9 mg"] | ["140 \nC"] | ["72 h"] | ["ethanol--5 mL", "deionized water--10 mL"]
00958972.2019.1574344 | Anal. Calcd (%) C 42 H 47 N 6 O 16 Eu: C, 48.33; H, 4.54, N, 8.05. Found: C, 48.76; H, 4.92; N, 8.05. FT-IR (KBr, cm 1 ) 3397, 3310, 3053, 2966, 2929, 1650, 1602, 1530, 1492, 1457, 1409, 1301, 1221, 1066, 1006, 895, 838, 792, 761, 707, 634, 597. ESI-MS (MeOH): m/z (%) 229 (5) [Eu L2  HH 2 O MeOH] 2þ , 240 (5) [Eu L2  H4H 2 O] 2þ , 257 (88) [L2 þ H], 279 (20) [L2 þ Na], 316 (6) [Eu (L2) 3 MeOH] 3þ , 368 (5) [Eu L2 L2  H4H 2 O] 2þ . | [] | [] | ["C 42 H 47 N 6 O 16 Eu"] | [] | [] | [] | [] | [] | []
d0ce00732c | {[Co 2 (μ 4 -L)(μ-pbix) 2 ]·4H 2 O} n (2). A mixture of H 4 L (0.022 g, 0.05 mmol), Co(NO 3 ) 2 ·6H 2 O (0.044 g, 0.15 mmol), pbix (0.012 g, 0.05 mmol) in DMF (6 mL), water (6 mL) and 2 drops of 2.0 M HNO 3 was sonicated at ambient temperature for 30 min, then placed in a 25 mL closed capped Pyrex bottle and heated to 120 °C for 3 days. Purple block crystals of 2 were washed with water and DMF, and then dried in air. Anal. | [] | [] | ["[Co 2 (μ 4 -L)(μ-pbix) 2 ]·4H 2 O", "NaN"] | ["Co(NO 3 ) 2 ·6H 2 O--0.044 g, 0.15 mmol"] | ["HNO 3--2 drops of 2.0 M"] | ["H 4 L--0.022 g, 0.05 mmol", "pbix--0.012 g, 0.05 mmol"] | ["120 °C"] | ["3 days"] | ["DMF--6 mL", "water--6 mL"]
s10904-015-0243-0 | 2.2 Synthesis of the Complex [Zn(HL)(H 2 O)][EMI] (1) A mixture of H 4 L (0.1 mmol), Zn(NO 3 ) 2 (0.2 mmol) and 1 mL [EMI]Br in 6 mL mixed solvent (CH 3 CN/H 2 O, V/V, 3:3) was placed in a 25 mL Teﬂon-lined stainless steel vessel, and the vessel was sealed and heated to 160 °C for 72 h. After the mixture had been cooled to room temperature at a rate of 5 °Ch -1 , colorless crystals of 1 were obtained with a yield of 88 % (based on H 4 L). Anal. Calc for C 34 H 28 N 2 O 9 Zn (%): C, 60.59; H, 4.19; N, 4.16. Found: C, 60.47; H, 4.12; N, 4.06. IR (cm -1 , KBr): 3425 bv, 1618 s, 1333 s, 1235 m, 1167 s, 1002 m, 828 m, 751 w, 625 w, 537 w. | [] | [] | ["[Zn(HL)(H 2 O)]?([EMI])", "C 34 H 28 N 2 O 9 Zn"] | ["Zn(NO 3 ) 2--0.2 mmol"] | [] | ["H 4 L--0.1 mmol"] | ["160 \nC"] | ["72 h"] | ["[EMI]Br--1 mL", "CH 3 CN/H 2 O--6 mL"]
s41467-017-00416-8 | Synthesis of InP-4. Crystals of InP-4 were obtained by soaking the crystals of InP-1 (0.01 mmol) in a DMF (1.5 mL) solution containing propionaldehyde (0.5 mmol) for 12 h. Elemental analysis (%) Calc. for C 125 H 134 N 16 O 33 Zn 4 : H, 5.10; C, 56.65.; N, 8.46. Found: H, 4.93; C, 56.92; N, 8.36.Synthesis of InP-5. Crystals of InP-5 were obtained by soaking the crystals of InP2 (0.01 mmol) in a DMF (1.5 mL) solution containing valeraldehyde (0.5 mmol) for 12 h. Elemental analysis (%) Calc. for C 128 H 140 N 16 O 32 Zn 4 : H, 5.27; C, 57.45.; N, 8.37. Found: H, 4.98; C, 57.12; N, 8.56. | [] | [] | ["InP-4", "InP-5", "C 125 H 134 N 16 O 33 Zn 4", "C 128 H 140 N 16 O 32 Zn 4"] | [] | [] | ["propionaldehyde--0.5 mmol", "valeraldehyde--0.5 mmol"] | [] | ["12 h", "12 h"] | ["DMF--1.5 mL"]
j.molstruc.2006.02.006 | 2.2.2. [Er(SA) 1.5 (phen)] n (2) and [Yb(SA) 1.5 (phen)] n (3) The syntheses of complexes 2 and 3 followed by the similar procedure as for 1 except under 180 8C for 72 h and cooled at 10 8C/3 h–140 8C. Pink crystals of 2 were obtained with a yield of ca. 41%. Anal. calcd for C 18 H 14 N 2 O 6 Er (521.6): C, 41.44; H, 2.71; N, 5.37%. Found: C, 40.98; H, 2.97; N, 4.93%. IR data (KBr pellet, n [cm K1 ]): 1603 vs, 1575 s, 1547 vs, 1516 s, 1444 vs, 1395s, 1346 m, 848 m, 730 m, 687 m. And colourless crystals of 3 were obtained with a yield of ca. 39%. Anal. calcd for C 18 H 14 N 2 O 6 Yb (527.4): C, 40.99; H, 2.68; N, 5.31%. | ["10 \b0C/140 \b0C"] | ["3 h"] | ["[Er(SA) 1.5 (phen)] n", "C 18 H 14 N 2 O 6 Er", "[Yb(SA) 1.5 (phen)] n", "C 18 H 14 N 2 O 6 Yb"] | [] | [] | [] | ["180 \b0C"] | ["72 h"] | []
s1600536806011433 | Experimental A mixture of Gd 2 O 3 (0.091 g, 0.25 mmol), l-glutamic acid (0.147 g, 1 mmol), H 2 bdc (0.166 g, 1 mmol) and H 2 O (10 ml) was sealed in a 20 ml Teﬂon-lined stainless steel vessel and heated to 443 K for 72 h.After the vessel had been cooled slowly to room temperature, colorless rod-shaped crystals of (I) were obtained. | [] | [] | ["Gd(l-glut)(H 2 bdc)(H 2 O) 2 ] n"] | ["Gd 2 O 3--0.091 g, 0.25 mmol"] | [] | ["l-glutamic acid--0.147 g, 1 mmol", "H 2 bdc--0.166 g, 1 mmol"] | ["443 K"] | ["72 h"] | ["H 2 O--10 ml"]
s1070328417050062 | Synthesis of N,N'-bis(5-methylsalicylidene)ethane1,2-diamine (H 2 L). 5-Methylsalicylaldehyde (2.72 g, 0.02 mol) and ethane-1,2-diamine (0.60 g, 0.01 mol) were mixed in methanol (30 mL). The mixture was stirred at ambient temperature for 30 min to give yellow solution. Then the solvent was evaporated to give yellow crystalline product with quantitative yield.IR data (KBr; ν, cm –1 ): 3439 w, 1636 s, 1586 m, 1491 s, 1371 w, 1282 m, 1231 m, 1157 w, 1037 s, 977 w, 942 w, 827 s, 777 w, 662 w, 567 w, 473 w. UV-Vis data (methanol; λ, nm (ε, L mol –1 cm –1 )): 260 (1.88 × 10 4 ), 280 (8.21 × 10 3 ), 328 (7.28 × 10 3 ). HRMS (ESI): m/z calcd. for C 18 H 20 N 2 O 2 [M + H] + 297.1598; found: 297.1593. 1 H NMR (300 MHz; d 6 -DMSO; δ, ppm): 13.06 (s., 2H), 8.51 (s., 2H), 7.20 (s., 2H), 7.12 (d., 2H), 6.76 (d., 2H), 3.90 (s., 4H), 2.22 (s., 6H). 13 C NMR (75 MHz; DMSO-d 6 ; δ, ppm): 166.75, 158.21, 133.00, 131.47, 127.10, 118.24, 116.22, 58.92, 19.87. | [] | [] | ["N,N'-bis(5-methylsalicylidene)ethane1,2-diamine", "H 2 L"] | [] | [] | ["5-Methylsalicylaldehyde--2.72 g, 0.02 mol", "ethane-1,2-diamine--0.60 g, 0.01 mol"] | [] | ["30 min"] | ["methanol--30 mL"]
c5dt00578g | 5 16.35%. IR (KBr, cm -1 ): 3402(vs), 3125(w), 1643(m), 1513(s), 1395(m), 1309(m), 1203(m), 1108(m), 1061(m), 934(w), 818(m), 661(m), 590(w). Synthesis of {[Co(L)(ppda)]·2H 2 O} n (2). A mixture of Co(NO 3 ) 2 6H 2 O (29.1 mg, 0.1 mmol), L (30 mg, 0.1 mmol) and H 2 ppda (39.2 mg, 0.1 mmol) was dissolved in 6 mL of DMF/H 2 O (2:4, v/v). The final mixture was placed in a Parr Teflon-lined stainless steel vessel (15 mL) under autogenous pressure and heated at 95 °C for 3 days. Purple needle-shaped crystals were obtained. The yield of the reaction was ca. 70% based on L ligand. Calcd for C 35 H 24 CoF 6 N 4 O 7 : C, 53.49%; H, 3.06%; N, 7.13%. Found: C, 53.47%; H, 3.03%; N, 7.15%. IR (KBr, cm -1 ): 3048(s), 1666(w), 1592(vs), 1539(m), 1515(vs), 1399(vs), 1227(vs), 1196(m), 1109(m), 967(w), 874(m), 818(m), 749(m), 696(w). Synthesis of {[Co 2 (L)(ppda) 2 ] 2 ·H 2 O} n (3). A mixture of Co(NO 3 ) 2 6H 2 O (29.1 mg, 0.1 mmol), L (30mg, 0.1 mmol) and H 2 ppda (39.2 mg, 0.1 mmol) was dissolved in 4 mL of DMF/CH 3 CN/H 2 O (1:1:2, v/v/v). The final mixture was placed in a Parr Teflon-lined stainless steel vessel (15 mL) under autogenous pressure and heated at 95°C for 3 days. Dark purple block crystals were obtained. The yield of the reaction was ca. 54% based on L ligand. Calcd for C 104 H 58 Co 4 F 24 N 8 O 19 : C, 51.67%; H, 2.40%; N, 4.64%. Found: C, 51.61%; H, 2.44%; N, 4.61%. IR (KBr, cm -1 ): 3411(m), 1629(vs), 1512(m), 1404(vs), 1253(m), 1169(v), 1115(m), 1060(w), 843(m), 778(w), 650(w). Synthesis of {[Co(L)(nba)]·5H 2 O} n (4). A mixture of Co(NO 3 ) 2 6H 2 O (29.1 mg, 0.1 mmol), L (30 mg, 0.1 mmol) and H 2 nba (25.7 mg, 0.1 mmol) was dissolved in 4 mL of DMF/H 2 O (1:3, v/v). The final mixture was placed in a Parr Teflon-lined stainless steel vessel (15 mL) under autogenous pressure and heated at 95 °C for 3 days. Purple block crystals were obtained. The yield of the reaction was ca. 70% based on L ligand. Calcd for C 32 H 31 CoN 5 O 10 : C, 54.50%; H, 4.40%; N, 9.94%. Found: C, 54.51%; H, 4.42%; N, 9.95%. IR (KBr, cm -1 ): 3390(m), 1662(m), 1591(vs), 1509(vs), 1391(vs), 1327(v), 1245(m), 1203(m), 1173(m), 1111(m), 1056(m), 936(w), 812(w), 781(m), 697(w), 657(m), 503(w). Page 5 of 23 Dalton Transactions Dalton Transactions Accepted Manuscript Published on 05 March 2015. Downloaded by Heriot Watt University on 07/03/2015 04:38:04. View Article Online DOI: 10.1039/C5DT00578G | [] | [] | ["{[Co(L)(ppda)]·2H 2 O} n", "C 35 H 24 CoF 6 N 4 O 7"] | ["Co(NO 3 ) 2 ?6H 2 O--29.1 mg, 0.1 mmol"] | [] | ["L--30 mg, 0.1 mmol", "H 2 ppda--39.2 mg, 0.1 mmol"] | ["95 °C"] | ["3 days"] | ["DMF/H 2 O--6 mL"]
ic0611793 | [Eu(H 2 O)MoO 4 ] 2 [λ-Mo 2 O 4 EDTA] (2). The europium oxide 2 was obtained similarly using EuCl 3 ‚6H 2 O instead of GdCl 3 ‚ 6H 2 O. Anal. Calcd for C 10 H 16 N 2 O 22 Mo 4 Eu 2 (1210.9): C, 9.98; H, 1.34; N, 2.33%. Found: C, 10.07; H, 1.43; N, 2.50%. IR (KBr, cm -1 ): 1619 (ν as COO), 1401 (ν s COO), 959 (ModO t ), 758 (ν as , Mo-O b -Mo), 483 (ν s ,Mo-O b -Mo).[Tb(H 2 O)MoO 4 ] 2 [λ-Mo 2 O 4 EDTA] (3). The terbium oxide 3 was prepared similarly using TbCl 3 ‚6H 2 O instead of GdCl 3 ‚6H 2 O. Anal.Calcd for C 10 H 16 N 2 O 22 Mo 4 Tb 2 (1217.8): C, 9.85; H, 1.31; N, 2.30; Mo, 31.51; Tb, 26.10%. Found: C, 9.95; H, 1.55; N, 2.32; Mo, 32.05; Tb, 26.37. IR (KBr, cm -1 ): 1619 (ν as , COO), 1401 (ν s ,COO), 959 (ModO t ), 761 (ν as ,Mo-O b -Mo), 484 (ν a , Mo-O b -Mo). | [] | [] | ["[Eu(H 2 O)MoO 4 ] 2 [λ-Mo 2 O 4 EDTA]", "C 10 H 16 N 2 O 22 Mo 4 Eu 2"] | ["EuCl 3 ‚6H 2 O--NaN"] | [] | [] | [] | [] | []
chem.200500321 | 2 1 [{(LCu II ) 2 Pr III }(C 2 O 4 ) 0.5 (dca)](dca)·2 H 2 O (10): An aqueous solution of Pr(NO 3 ) 3 ·6H 2 O (0.05 mmol, 0.021 g, 10 mL) and sodium dicyanamide (0.1 mmol, 0.009 g) was added to a solution of [LCu] (0.1 mmol, 0.04 g) in acetonitrile/methanol (1:1, 10 mL). The green mixture was stirred for about 15 min, and then it was added to an aqueous solution (10 mL) of K[Cr(2,2’-bipy)(C 2 O 4 ) 2 ] (0.1 mmol, 0.033 g) and turned reddish-brown. | [] | [] | ["{(LCu II ) 2 Pr III }(C 2 O 4 ) 0.5 (dca)](dca)·2 H 2 O"] | ["Pr(NO 3 ) 3 ·6H 2 O--0.05 mmol, 0.021 g", "sodium dicyanamide--0.1 mmol, 0.009 g", "[LCu]--0.1 mmol, 0.04 g", "K[Cr(2,2’-bipy)(C 2 O 4 ) 2 ]--0.1 mmol, 0.033 g"] | [] | [] | [] | [] | ["acetonitrile/methanol--1:1, 10 mL", "H 2 O--10 mL"]
cg901264e | Five milliliters of 1:1 (V/V) acetone-water was carefully layered on top of the aqueous solution. Finally, 8 mL of acetone solution (contains 31.5 mg, 0.10 mmol of ligand) was layered. We carefully sealed the glass tube. Red-block crystal settled gradually after a month, and then it was filtered and washed with water and acetone.Yield: 46% based on ligand. Anal. calcd for C 54 H 52 F 12 N 18 O 2 P 2 Co: C, 48.62; H, 3.93; N, 18.90. Found: C, 48.94; H, 3.73; N, 18.96. IR (KBr, cm -1 ): 3438(br), 3158(m), 1523(s), 1499(m), 1440(m), 1277(s), 1210(m), 1121(s), 1022(m), 989(m), 840(vs), 792(m), 769(m), 679(m), 659(m), 557(m). | [] | [] | ["NaN"] | ["NaN--NaN"] | [] | ["ligand--31.5 mg, 0.10 mmol"] | [] | ["one month"] | ["acetone-water--5 mL", "acetone solution--8 mL"]
acs.inorgchem.6b02387 | Yield: 0.189 g (74%). mp 125−127 °C. IR (KBr): v  = 3054 (m), 2932 (m), 2860 (m), 1723 (m), 1638 ν as (OCO) (s), 1498 ν(N-CSS) (m), 1431 (s), 1366 (m), 1297 (m), 1240 (m), 1133 (m), 1072 (m), 977 ν as (SCS) (w), 734 (s), 693 (s), 651 (m), 448 (w) cm −1 .1 H NMR (200 MHz, CDCl 3 ,20°C, TMS): δ = 1.24−1.66 (m, 12H, CH 2 −CH 2 CH 2 -CH 2 -CH 2 ), 2.25 (t, 4H, CH 2 -COO), 3.57 (m, 4H, N-CH 2 -CH 2 ), 4.93 (s, 4H, N-CH 2 -Ph), 7.21−7.52 (m, 22H, CH 2 −C 6 H 5 , m -SnC 6 H 5 , p-SnC 6 H 5 ), 7.93 (d, 8H, 3 J Sn−H = 83 Hz, o-SnC 6 H 5 ) ppm. | [] | [] | [] | [] | [] | [] | [] | [] | []
ejic.201201342 | Recrystallisation from propan-2-ol/pentane and drying in vacuo gave 9 mg (56 %) of the product. IR (Nujol): ν ˜ = 2244, 2220 (C⬅N) cm –1 .C 100 KN 5 (229.24): calcd. C 52.4, N 30.6; found C 51.3, N 30.0.Rb[1]: Powdered Rb 2 CO 3 (32 mg, 0.14 mmol) was added to a solution of Et 3 NH[1] (20 mg, 0.07 mmol) in thf (10 mL), and the mixture was heated at reflux for 16 h. The solution was filtered and the solvent removed under reduced pressure to yield the crude product (10 mg). Recrystallisation from nitromethane/diethyl ether and subsequent drying in vacuo gave 5 mg (26 %) of the product.Recrystallisation from propan-2-ol/pentane and drying in vacuo gave 9 mg (47 %) of the product. IR (Nujol): ν ˜ = 2242, 2220 (C⬅N) cm –1 .C 10 N 5 Rb (275.61): calcd. C 43.6, N 25.4; found C 43.6, N 24.4. | [] | [] | ["NaN"] | ["Rb 2 CO 3--32 mg, 0.14 mmol", "Et 3 NH--20 mg, 0.07 mmol"] | [] | [] | ["reflux"] | ["16 h"] | ["thf--10 mL", "nitromethane--NaN", "diethyl ether--NaN"]
00958970601081017 | The pH was adjusted to 6  7 with 2 M NaOH solution. Then 0.35 mmol 2,2 0 -bipyridine or 1,10-phenanthroline and 0.35 mmol PrCl 3  6H 2 O were added to the solution successively. The mixture was heated under reflux with stirring for 0.5–1 h and then filtered. Light green crystals were obtained from the mother liquor after 4 days. For complex 1, the yield, 0.19 g, 52%. Calcd (%) for C 63 H 45 I 6 N 4 O 13.50 Pr 2 : C, 35.74; H, 2.14; N, 2.64; found (%): C, 35.54; H, 2.43; N, 2.79. Main IR (KBr pellet, cm 1 ): 3429w, 1607vs, 1531s, 1434s, 1399vs, 1012s, 850m, 756s, 745s, 690m, 639m, 423w. For complex 2, yield, 0.11 g, 30%. Calcd (%) for C 66 H 40 I 6 N 4 O 12 Pr 2 : C, 37.32; H, 1.90; N, 2.64. Found (%): C, 37.01; H: 2.12; N, 2.87. Selected IR (KBr pellet, cm 1 ): 1609 vs, 1537s, 1468 m, 1398 vs, 1013 s, 849 m, 754 s, 729 m, 690 m, 639 m, 419 m.2.3. Single-crystal X-ray diffraction X-ray crystal data collection for the complexes was on a Bruker Smart 1000 CCD diffratometer with monochromated Mo-K  radiation ( ¼ 0.71073 A ˚ ) at 293 K. | [] | ["4 days"] | ["2,2 0 -bipyridine", "1,10-phenanthroline", "PrCl 3 \n6H 2 O", "C 63 H 45 I 6 N 4 O 13.50 Pr 2", "C 66 H 40 I 6 N 4 O 12 Pr 2"] | [] | [] | [] | ["reflux"] | ["0.5–1 h"] | []
acsomega.9b00715 | Synthesis of [Cu(4,4′-TMDP)Cl] n (3). 3 was synthesized by reacting a mixture of CuCl 2 ·2H 2 O (0.2 mmol) and 4,4′trimethylenedipyridyl (0.2 mmol) in mix solvents [DMF (2 mL), H 2 O (2 mL), and C 2 H 5 OH (1 mL)] in a 10 mL Teﬂon reactor under pressure at 180 °C for 2 days. The solution was cooled to room temperature at the rate of 10 °C/h. The blue crystal of 3 suitable for X-ray analysis was obtained. The Figure 18. Photographs (a) under daylight and (b) under 360 nm UV light of 2 (1.0 × 10 −3 M in ethanol) upon the addition of 2 equiv of diﬀerent NACs.ACS Omega Article DOI: 10.1021/acsomega.9b00715 ACS Omega 2019, 4, 7738−7749 7746 complex decomposes at 275 °C. Yield: 53%, elemental analysis (%): C = 52.68, H = 4.63, N = 9.39; Calc. for C 13 H 14 ClCuN 2 : C = 52.53; H = 4.75; N = 9.42. IR (KBr cm −1 ): 2925 (s), 2854 (w), 1612 (s), 1509 (m), 1427 (s) 1383 (m), 1023 (s), 813 (s), 616 (m), and 518 (s). | [] | [] | ["[Cu(4,4′-TMDP)Cl] n", "C 13 H 14 ClCuN 2"] | ["CuCl 2 ·2H 2 O--0.2 mmol"] | [] | ["4,4′trimethylenedipyridyl--0.2 mmol"] | ["180 °C"] | ["2 days"] | ["DMF--2 mL", "H 2 O--2 mL", "C 2 H 5 OH--1 mL"]
c7nj01509g | 7 were immersed in 5 mL of CH 3 CN for 3 days and fresh CH 3 CN added every 12 h. After 3 days the CH 3 CN solution was decanted and dried at 80 °C at least 12 h. 2.4. Synthesis of TMU-33 Nanostructures The same process was applied to synthesize TMU-33 via sonochemical reaction in an ultrasonic bath at ambient temperature (RT) and atmospheric pressure. | ["80 \nC"] | ["at least 12 h"] | [] | [] | [] | [] | [] | ["3 days"] | ["CH 3 CN--5 mL"]
c8dt03210f | Note: On employing CuBr as a metal precursor instead of CuBr 2 , compound 3 was obtained in 50% yield (0.078 g).Synthesis of ( Q NNN Et 2 )Cu(OAc)·(H 2 O) 0.5 [4·(H 2 O) 0.5 ]. This compound was synthesized following the procedure similar to the synthesis of complex 2, using ( Q NNN Et 2 )-H (0.1 g, 0.389 mmol), Cu(OAc) 2 (0.071 g, 0.389 mmol) and Et 3 N (0.506 mmol, 0.071 mL). The crude product was recrystallized in toluene/Et 2 O to obtain a crystalline compound 4·(H 2 O) 0.5 . | [] | [] | ["( Q NNN Et 2 )Cu(OAc)·(H 2 O) 0.5 [4·(H 2 O) 0.5 ]"] | ["Cu(OAc) 2--0.071 g, 0.389 mmol"] | [] | ["( Q NNN Et 2 )-H--0.1 g, 0.389 mmol"] | [] | [] | ["Et 3 N--0.071 mL", "toluene/Et 2 O--NA"]
cg049596i | for C 19 H 13 N 3 O 5 Zn (%): C, 53.19; H, 3.03; N, 9.80. Found: C, 53.44; H, 2.93; N, 9.36. IR(KBr, cm -1 ): 3473(m), 1645(s), 1610(s), 1425(m), 1354(s), 848(m), 767(m), 727(m), 528(w).Synthesis of {[Zn(2,5-pda)(H 2 O) 2 ][Zn(2,5-pda)(H 2 O) 3 ]} 2 (5). A mixture of Zn(Ac) 2 ‚2H 2 O (21.9 mg, 0.1 mmol), 2,5-H 2 pda (16.7 mg, 0.1 mmol), and water (6 mL) in a 20 mL Teflonlined stainless steel container was heated at 160 °C for 60 h.After cooling of the sample to room temperature, colorless needle crystals were collected in yield of 20% (6 mg) based on Zn(Ac) 2 ‚3H 2 O. Anal. Cald. for C 14 H 11 N 2 O 13 Zn 2 (%): C, 30.77; H, 2.01; N, 5.13. Found: C, 30.25; H, 2.46; N, 4.82. IR(KBr, cm -1 ): 3410(m), 1040(w), 827(w), 761(w), 543(w). | [] | [] | ["{[Zn(2,5-pda)(H 2 O) 2 ][Zn(2,5-pda)(H 2 O) 3 ]} 2", "C 14 H 11 N 2 O 13 Zn 2"] | ["Zn(Ac) 2 ‚2H 2 O--21.9 mg, 0.1 mmol"] | [] | ["2,5-H 2 pda--16.7 mg, 0.1 mmol"] | ["160 \nC"] | ["60 h"] | ["water--6 mL"]
j.ica.2012.12.036 | 2.5.6. {[Cd( l -pzdc)(N-mim) 3 ]3H 2 O} n (7) and [Cd( l -pzdc)(2-meim) 3 ] (8) The preparation methods of complexes 7 and 8 are similar to that of complex 6 and N-mim and 2-meim ligands were used instead of imidazole, respectively.Anal. Calc. for C 18 H 26 N 8 O 7 Cd (7): C, 37.35; H, 19.36; N, 4.53.Found: C, 37.38; H, 19.42; N, 4.56%; IR (cm 1 , KBr) for 7: m (H 2 O), 3400 vs; m (NH), 3114 s; m (CH), 3069 w, 2974 w, 2750 w, 2634 w; m as (COO), 1620 vs 1585 vs; m (C@N), 1431 s; m s (COO), 1386 s, 1355vs.Calc. for C 18 H 20 N 8 O 4 Cd (8): C, 41.19; H, 3.84; N, 21.35. Found: C, 41.73; H, 3.69; N, 21.16%: IR (cm 1 , KBr) for 8: m (H 2 O), 3239 s; m (NH), 3135 s; m (CH), 3057 m, 2957 m, 2918 m, 2856 m; m as (COO), 1640 vs 1594 vs; m (C@N), 1492 m; m s (COO), 1385 s, 1355 s; D m , 255, 239. | [] | [] | ["[Cd(l-pzdc)(N-mim) 3 ]3H 2 O", "[Cd(l-pzdc)(2-meim) 3 ]"] | [] | [] | [] | [] | [] | []
ic503032g | 6 is a minor product that appears when the synthesis of 1 is carried out in the presence of NaF. 6 was obtained as large and distinct single crystals, reaching a maximum 5% yield by decreasing the trz ratio in the starting materials. The large size of these single crystals allowed easy hand collection. | [] | [] | ["6"] | [] | ["NaF--presence"] | [] | [] | [] | []
c3dt33000a | Synthesis of [Co II (cpt)N 3 ] n , (Co-MOF2) A mixture of Co(NO 3 ) 2 ·6H 2 O (15.5 mg, 0.052 mmol), Hcpt (19.1 mg, 0.10 mmol) and NaN 3 (26 mg, 0.40 mmol) was dissolved in water (8 mL) in a 23 mL Teflon-Bomb. The bomb was kept at 120 °C for 3 days and slowly cooled to room temperature (approx. 3 °C h −1 ). Pink block crystals were obtained from a clear solution. Yield: 58%. IR (KBr, cm −1 ): 3422(w), 3145(w), 2097(s), 1603(s), 1563(s), 1539(s), 1397(s), 1311(m), 1250(s), 1094(s), 1045(m), 1018(w), 989(w), 979(w), 865(s), 839(m), 782(s).Single-crystal X-ray diﬀraction The obtained crystals were analysed using a Bruker AXS SMART single crystal diﬀractometer with a sealed Mo tube APEX II CCD detector at the University of Ottawa. The Mo radiation wavelength, 0.71073 Å, was used. Data collection and processing were performed with APEX software from Bruker AXS.5 A total of 60 data frames were used for the initial determination of cell parameters. Semi-empirical absorption collection was performed based on equivalent reflection. | [] | [] | ["[Co II (cpt)N 3 ] n"] | ["Co(NO 3 ) 2 ·6H 2 O--15.5 mg, 0.052 mmol"] | [] | ["Hcpt--19.1 mg, 0.10 mmol", "NaN 3--26 mg, 0.40 mmol"] | ["120 °C"] | ["3 days"] | ["water--8 mL"]
ic101278w | [Cu 15 (dhs) 6 (OH) 6 (H 2 O) 10 ](H 2 O) 20 (2). To a methanol solution (2 mL) of cis-H 2 ces (6.6 mg, 0.05 mmol), the pH value of which was adjusted to the range of about 9.1-9.5 by adding dropwise NH 3 3 H 2 O solution (pH = 12.0, 0.2-0.5 mL), was added a methanol (2 mL) solution of Cu(ClO 4 ) 2 3 6H 2 O (18.6 mg, 0.05 mmol) with stirring for 5 min. And then, water (2 mL) was added to the resulting light blue suspension with stirring, and the mixture was heated for 5 min and cooled to room temperature, affording a light blue clear solution (initial pH = 6.58-7.32; see the Supporting Information, Table S4). Light blue block crystals of 2 were obtained by slow evaporation of the solvents after about 1 week (final pH = 6.31-7.13; see Supporting Information, Table S4). Yield: 5.1 mg (62%, based on Cu(ClO 4 ) 2 3 6H 2 O). Anal. Calcd for C 24 H 78 Cu 15 O 72 : C, 11.66; H, 3.18%. | [] | [] | ["[Cu 15 (dhs) 6 (OH) 6 (H 2 O) 10 ](H 2 O) 20 "] | ["cis-H 2 ces--6.6 mg, 0.05 mmol", "Cu(ClO 4 ) 2 3 6H 2 O--18.6 mg, 0.05 mmol"] | ["NH 3 3 H 2 O solution--pH = 12.0, 0.2-0.5 mL"] | [] | [] | [] | ["methanol--2 mL", "water--2 mL"]
j.poly.2010.02.018 | 2.2.3. Preparation of Co(SCN) 2 L 2 (2) L (0.025 g, 0.10 mmol) and Co(SCN) 2 (0.018 g, 0.10 mmol) were dissolved in 20 mL of methanol. After reﬂuxed for 2 h at 70 °C, the solution was cooled to give a clear yellow solution. Yellow crystals suitable for X-ray diffraction were obtained after two weeks by slow evaporation of the methanol solution at room temperature. | [] | ["two weeks"] | [] | ["Co(SCN) 2 --0.018 g, 0.10 mmol"] | [] | ["L--0.025 g, 0.10 mmol"] | ["70 °C"] | ["2 h"] | ["methanol--20 mL"]
b906437k | [Ru 2 (O 2 CH) 4 ] 3 [Fe III (CN) 6 ] (2). The same stoichiometry and concentrations as for 1 were used, except K 3 [Fe(CN) 6 ] was used. IR, 2156 (m) (hwhh ¼ 13.6 cm 1 ), 2068 (s) (hwhh ¼ 30.5 cm 1 )(n CN ), 1558, 1487, 1342, and 1334 (n CO )cm 1 . | [] | [] | ["[Ru 2 (O 2 CH) 4 ] 3 [Fe III (CN) 6 ]"] | [] | [] | [] | [] | [] | []
b503964a | After 3 days green crystals of SPA-1 (0.22 g; 62%) were collected and manually separated from the precipitated white manganese oxalate and light-green uranium oxalate. Anal. (%) Calcd. for C 8 O 16 K 2 MnU·7H 2 O: C, 11.31; H, 1.66; K, 9.20; Mn, 6.47; U, 28.02 Found: C, 12.16; H, 1.62; K, 9.32; Mn, 6.58; U, 28.24. IR (KBr, cm −1) : 3467 (s), 1654 (s), 1455 (m), 1440 (m), 1303 (m), 907 (w), 800 (m), 485 (m). | [] | [] | ["SPA-1", "C 8 O 16 K 2 MnU·7H 2 O"] | ["manganese oxalate--NaN", "uranium oxalate--NaN"] | ["NaN--NaN"] | ["NaN--NaN"] | [] | ["3 days"] | ["NaN--NaN"]
c3ce40355f | CH 3 CN): 623 [100] [Cu(Cy 3 P) 2 ] + . L M (CH 3 CN, 1 6 10 23 M) = 167 S cm 2 mol 21 .Synthesis of [Cu(L 1 )(Ph 3 P) 2 ]NO 3 (3) Derivative 3 was prepared by following a similar procedure to that reported for 1 using a CH 3 CN solution (10 mL) of [Cu(NO 3 )(PPh 3 ) 2 ] (0.0687 g, 0.1 mmol) and an EtOH solution (10 mL) of di(1H-indazol-1-yl)methane (L 1 ) (0.0248 g, 0.1 mmol). Yield 85%. It is soluble in alcohols, chlorinated solvents, acetonitrile, acetone, DMSO and DMF. Anal. calc.for C 51 H 42 CuN 5 O 3 P 2 : C, 68.18; H, 4.71; N, 7.80. Found: C, 67.97; H, 4.64; N, 7.44. Mp. 101–102 uC. IR (cm 21 ): 3060w n(C– H aromatic ), 2973w, 2945w n(C–H aliphatic ), 1620m, 1507m n(CLN+ CLC), 1479m, 1465m, 1435s, 1336m, 1318m, 1284m, 1266m, 1220w, 1172m, 1128w, 1118w, 1093m, 1049w, 1036w, 1027w, 999w, 951w, 910w, 880w, 835w, 769w, 745s, 694s.1 H NMR (CD 3 CN): d 6.94 (s, 2H, CH 2 ), 7.19 (t, 2H, H 6 ), 7.25–7.44 (m, 30H, Ph), 7.47 (t, 2H, H 7 ), 7.72 (d, 2H, H 5 ), 7.89 (d, 2H, H 8 ), 8.01 (s, 2H, H 3 ). | [] | [] | ["[Cu(L 1 )(Ph 3 P) 2 ]NO 3", "C 51 H 42 CuN 5 O 3 P 2"] | ["[Cu(NO 3 )(PPh 3 ) 2 ]--0.0687 g, 0.1 mmol"] | [] | ["di(1H-indazol-1-yl)methane (L 1)--0.0248 g, 0.1 mmol"] | [] | [] | ["CH 3 CN--10 mL", "EtOH--10 mL"]
j.ica.2009.04.036 | Dark green crystals of 2 (81 mg, 54% yield based on Cu) were isolated after washing with distilled water and acetone and drying in air. Anal. Calc. for C 16 H 11 CuN 3 O 4 S(2): C 47.46, H 2.74, N 10.38.Found: C 47.31, H 2.55, N 10.12%. IR (cm 1 ): 3261 w, 1580 s, 1524 s, 1443 m, 1422 w, 1340 s, 1335 s, 1311 m, 1207 m, 1118 w, 1105 w, 1059 w, 1022 s, 905 w, 852 w, 835 m, 814 s, 802 s, 772 s, 682 m, 663 w.3. X-ray crystallography Single crystals of 1 and 2 were subjected to single crystal X-ray diffraction at 173 K using a Bruker-AXS SMART 1000 CCD instrument. Reﬂection data were acquired using graphite-monochromated Mo K a radiation (k = 0.71073 Å). The data were integrated via SAINT [27]. Lorentz and polarization effect and absorption corrections were applied with SADABS [28]. The structures were solved using direct methods and reﬁned on F 2 using SHELXTL [29]. All non-hydrogen atoms were reﬁned with anisotropic thermal parameters. Hydrogen atoms bound to carbon atoms were placed in calculated positions and reﬁned with isotropic thermal parameters using a riding model. Hydrogen atoms bound to nitrogen or oxygen were located by Fourier difference map and reﬁned with isotropic thermal parameters. Relevant crystallographic data for 1 and 2 are listed in Table 1. | [] | [] | ["Cu(2,2'-bipyridine)(benzene-1,3,5-tricarboxylate)"] | ["Cu--81 mg"] | [] | ["2,2'-bipyridine--NaN", "benzene-1,3,5-tricarboxylate--NaN"] | [] | [] | []
c5dt02354h | Synthesis of {[Mn 2 (O 2 CC 6 H 4 Si(CH 3 ) 2 C 6 H 4 CO 2 ) 2 (4,4′-bpy)]} n (1) Method 1: in a 7 mL Teflon-lined stainless steel reactor a mixture of 24.5 mg (0.1 mmol) of Mn(OAc) 2 ·4H 2 O and 7.8 mg (0.05 mmol) of 4,4′-bipyridine dissolved in 3.2 mL of EtOH/ H 2 O (1 : 3), and a solution of 30.1 mg (0.1 mmol) of (CH 3 ) 2 Si(C 6 H 4 COOH) 2 in 0.8 mL of dimethylformamide (DMF) were taken. The reactor was heated to 120 °C over 5 h, held for 48 h, and then brought to 25 °C at the rate of 10 °C h −1 . The crystals were collected, washed with ethanol and air-dried. Isolated yield: 27 mg (63.4%). Method 2: in a 10 mL round bottom flask a mixture of 61.3 mg (0.25 mmol) of Mn(OAc) 2 ·4H 2 O and 19.5 mg (0.125 mmol) of 4,4′-bipyridine dissolved in 6 mL of EtOH/H 2 O (1 : 3) and a solution of 75.2 mg (0.25 mmol) of (CH 3 ) 2 Si(C 6 H 4 COOH) 2 in 1.5 mL of DMF were heated to reflux for 24 hours. Upon cooling to room temperature, a white solid was collected, washed with ethanol and air-dried. Isolated yield: 58.5 mg (54.3%). Anal. Calc. (%) for C 42 H 36 Mn 2 N 2 O 8 Si 2 (MW 862.79): C, 58.46; H, 4.20; N, 3.24. Found: C, 58.05; H, 4.31; N, 2.73. Selected FTIR peaks (KBr, cm −1 ): 1619, 1543, 1410, 1251, 1219, 1098, 810, 764, 719, 642, 493. | [] | [] | ["{[Mn 2 (O 2 CC 6 H 4 Si(CH 3 ) 2 C 6 H 4 CO 2 ) 2 (4,4′-bpy)]} n", "C 42 H 36 Mn 2 N 2 O 8 Si 2"] | ["Mn(OAc) 2 ?4H 2 O--24.5 mg (0.1 mmol)", "Mn(OAc) 2 ?4H 2 O--61.3 mg (0.25 mmol)"] | ["(CH 3 ) 2 Si(C 6 H 4 COOH) 2--30.1 mg (0.1 mmol)", "(CH 3 ) 2 Si(C 6 H 4 COOH) 2--75.2 mg (0.25 mmol)"] | ["4,4′-bipyridine--7.8 mg (0.05 mmol)", "4,4′-bipyridine--19.5 mg (0.125 mmol)"] | ["120 \nC", "reflux"] | ["48 h", "24 hours"] | ["EtOH/ H 2 O--3.2 mL", "EtOH/H 2 O--6 mL"]
j.jssc.2013.03.030 | 2.6. Synthesis of [Tb(HL)(H 2 L)(H 2 O) 3 ]  5H 2 O(5) When the synthetic procedure for 3 was repeated using TbCl 3  6H 2 O instead of LaCl 3  6H 2 O, colorless block-like crystals of 5 was obtained in 58% yield (based on H 3 L). IR (cm −1 ): 3423(m), 1699(m), 1664(m), 1611(w), 1543(s), 1417(s), 1330(m), 1275(m), 1105(m), 909(w), 800(s), 773(s). | [] | [] | ["[Tb(HL)(H 2 L)(H 2 O) 3 ]\n5H 2 O"] | ["TbCl 3 \n6H 2 O--NaN"] | [] | [] | [] | [] | []
zaac.201600140 | Preparation of [Co(meoipH) 2 (4-pmina) 2 (H 2 O) 2 ] (4): Co(NO 3 ) 2 · 6H 2 O (108 mg, 0.37 mmol), 4-pmina (79 mg, 0.37 mmol), and 5-methoxysophthalic acid (73 mg, 0.37 mmol) were mixed with 10 mL of distilled H 2 O in a 23 mL Teflon-lined acid digestion bomb. An aliquot of an aqueous NaOH solution (0.5 mL, 1.0 m) was added to encourage deprotonation of the dicarboxylic acid. The bomb was sealed and heated in an oven at 120 °C for 48 h, and then was cooled slowly to 25 °C. Magenta crystals of 4 (95 mg, 56% yield based on the acid) were isolated after washing with distilled water, ethanol, and acetone and drying in air. C 42 H 40 CoN 6 O 14 : calcd. C 54.12; H, 4.54; N, 9.47%; found C 54.77; H, 4.54; N, 9.09%. IR: ν ˜ = 3431 (w), 3316 (w), 2450 (w), 1948 (w), 1667 (m), 1612 (m), 1568 (m), 1548 (m), 1456 (w), 1421 (m), 1390 (m), 1325 (m), 1300 (m), 1279 (m), 1229 (m), 1210 (m), 1163 (m), 1122 (m), 1101 (m), 1063 (m), 1047 (m), 1017 (m), 985 (m), 927 (m), 905 (w), 890 (m), 800 (m), 775 (s), 753 (s), 676 (s), 658 (s) cm –1 . | [] | [] | ["[Co(meoipH) 2 (4-pmina) 2 (H 2 O) 2 ]", "C 42 H 40 CoN 6 O 14"] | ["Co(NO 3 ) 2 · 6H 2 O--108 mg, 0.37 mmol"] | ["NaOH solution--0.5 mL, 1.0 m"] | ["4-pmina--79 mg, 0.37 mmol", "5-methoxysophthalic acid--73 mg, 0.37 mmol"] | ["120 \nC"] | ["48 h"] | ["distilled H 2 O--10 mL"]
acs.inorgchem.6b02601 | Synthesis of {[Co 2 II (2,2′-bipy) 6 (SiW 11 MoO 40 )]·8H 2 O} n (4). The synthesis of 4 was similar to that of 1, but Co(NO 3 ) 2 ·6H 2 O (58.20 mg, 0.2 mmol) was instead of Cu(NO 3 ) 2 ·3H 2 O. The initial and ﬁnal pH values of the solution are 6.44 and 6.01 before and after reaction, respectively. The red crystals were isolated (yield 50% based on W). | [] | [] | ["{[Co 2 II (2,2′-bipy) 6 (SiW 11 MoO 40 )]\n8H 2 O} n"] | ["Co(NO 3 ) 2 \n6H 2 O--58.20 mg, 0.2 mmol"] | [] | ["2,2′-bipy--not available"] | [] | [] | []
j.poly.2018.11.029 | ammonia were added till the solution became clear completely.The clear solution was ﬁltered into the test tube, after several days colorless block crystals precipitated, which was ﬁltered off, washed with EtOH and dried under vacuum to afford 0.042 g of [Zn (Hdmpz) 2 (L1) 2 ](1). Yield: 63.86% (Based on Hdmpz). Elemental Anal. Calc. for C 24 H 24 Br 2 N 4 O 4 Zn (657.66): C, 43.79; H, 3.65; N, 8.52. Found: C, 43.68; H, 3.56; N, 8.42%. Infrared spectrum (KBr disc, cm 1 ): 3375w ( m as (NH)), 3254w ( m s (NH)), 3068m, 3030m, 2936m, 2858m, 1740m, 1626 ( m as (COO)), 1576m, 1532m, 1490m, 1448m, 1402s ( m s (COO)), 1358m, 1315m, 1270m, 1226m, 1184m, 1142m, 1100m, 1058m, 1020m, 976m, 932m, 888m, 846m, 805m, 760m, 720m, 679m, 638m, 608m. | [] | ["several days"] | ["[Zn (Hdmpz) 2 (L1) 2 ]", "C 24 H 24 Br 2 N 4 O 4 Zn"] | [] | [] | [] | [] | [] | []
j.saa.2013.03.008 | Synthesis The complex was prepared by the similar method for synthesis of the azido adduct reported in the literature [11]. To a ethanolic solution (20 ml) of N,N-methyl-ethylenediamine (1 mmol, 0. | [] | [] | [] | [] | [] | ["N,N-methyl-ethylenediamine--1 mmol, 0."] | [] | [] | ["ethanolic solution--20 ml"]
acs.inorgchem.7b00432 | {[Cu 3 (SO 4 ) 2 (5-DTM −H ) 2 (H 2 O) 4 (5-DTM) 2 ]·2H 2 O} ∞ (9). Solutions of copper(II) sulfate pentahydrate (62.4 mg, 0.25 mmol) and 5DTM (76.0 mg, 0.50 mmol) in sulfuric acid (15%, 8 mL) were mixed and stirred for 1 min at room temperature. A copper(II) sulfate complex with a mixed coordination mode of 5-DTM was formed. The compound started to crystallize within 1 h as blue microcrystalline plates suitable for X-ray determination. The crystals were ﬁltered oﬀ, washed with ethanol, and dried in air. Yield: 80 mg (0.07 mmol, 87%). | [] | [] | ["Cu 3 (SO 4 ) 2 (5-DTM −H ) 2 (H 2 O) 4 (5-DTM) 2 ·2H 2 O"] | ["copper(II) sulfate pentahydrate--62.4 mg, 0.25 mmol"] | [] | ["5DTM--76.0 mg, 0.50 mmol"] | ["room temperature"] | ["1 h"] | ["sulfuric acid--15%, 8 mL"]
c5ce00378d | Found: C, 35.41; H, 3.15; N, 10.66; Cd, 24.62. IR (KBr, cm −1 ): 3441 (br), 3088 (s), 1643 (s), 1578 (m), 1531(w), 1491 (m), 1402(m), 1381 (s), 1286 (m), 1220 (m), 1145 (w), 1074 (s), 1006 (w), 970 (m), 853 (m), 817 (s), 727 (m), 644 (m), 561 (s), 542 (s), 441 (m).Preparation of 4–5. Complexes 4 and 5 were synthesized in a similar way as those described for 1 and 2, except that the temperature of the reaction was adjusted to 170 °C. | [] | [] | [] | [] | [] | [] | [] | [] | []
om5013067 | Di-[(1,1′ -pentylene-bis(3,3′ -(pyrid-2-yl)-imidazolin-2,2′diylidene))silver(I)] Di(hexaﬂuorophosphate) (4e). A slurry of 3e (634.6 mg, 976 μmol) and Ag 2 O (565.3 mg, 2.44 mmol) in MeCN (15 mL) was stirred for 16 h at 60 °C under exclusion of light. After cooling to r.t., the remaining Ag 2 O was removed by ﬁltration over a pad of Celite. The resulting colorless solution was concentrated to ∼5 mL and cooled to 0 °C before Et 2 O was added to precipitate the product as an oﬀ-white solid. The solid was isolated, washed with Et 2 O (3 × 5 mL), and dried under reduced pressure to yield 4e as an oﬀwhite solid. Yield: 475 mg (389 μmol, 80%). | [] | [] | ["Di-[(1,1′ -pentylene-bis(3,3′ -(pyrid-2-yl)-imidazolin-2,2′diylidene))silver(I)] Di(hexaﬂuorophosphate)", "4e"] | ["Ag 2 O--565.3 mg, 2.44 mmol"] | [] | ["3e--634.6 mg, 976 μmol"] | ["60 °C"] | ["16 h"] | ["MeCN--15 mL"]
b407598f | [L(CuCl 2 ) 2 CuCl 2 (DMSO)] n (3). To a solution of 100 mg (0.17 mmol) dipyatriz in 20 mL warm DMSO was added 119 mg (0.70 mmol) CuCl 2 ·2H 2 O. After cooling to room temperature the green solution was layered on 80 mL CH 2 Cl 2 . Light green crystals of 3·DMSO·1.5CH 2 Cl 2 suitable for X-ray analysis separated after several days. Due to the loss of solvent molecules the crystals decompose after separation from the mother liquor. The composition of the dried compound, [L(CuCl 2 ) 2 CuCl 2 (DMSO)]·DMSO·CH 2 Cl 2 , was determined by elemental analyses. Yield: 93 mg, 44%. IR (KBr, cm −1 ): 1608 (m); 1580 (w); 1552 (m); 1479 (m); 1467 (m); 1324 (m); 1299 (m); 1276 (m); 1257 (m); 1157 (m). UV/Vis (DMSO) k, nm (e, L mol −1 cm −1 ): 855 (237). UV/Vis (MeOH) k, nm (e, L mol −1 cm −1 ): 692 (223). MS (FAB+, nibeol) m/z (relative intensity): 847 (24), [Cu 3 LCl 2 ] + ; 814 (52), [Cu 3 LCl] + ; 749 (48), [Cu 2 LCl] + ; 686 (45), [CuLCl] + ; 651 (100), [CuL] + . MS (ESI+, CH 3 OH) m/z (relative intensity): 1806 (6), [Cu 5 L 2 Cl 9 ] + ; 1771 (4), [Cu 5 L 2 Cl 8 ] + ; 1673 (9), [Cu 4 L 2 Cl 7 ] + ; 1638 (5), [Cu 4 L 2 Cl 6 ] + ; 1540 (11), [Cu 3 L 2 Cl 5 ] + ; 686 (100), [CuLCl] + . Anal. Calcd for C 38 H 38 N 12 Cl 8 Cu 3 O 2 S 2 (1233.18): C, 37.01; H, 3.11; N, 13.63. Found: C, 36.71; H, 3.15; N, 13.23.Susceptibility measurements Magnetic data were measured with a Quantum-Design MPMS5S SQUID magnetometer equipped with a 5 Tesla magnet in the range from 300 K to 2 K. The powdered samples were contained in a gel bucket and fixed in a non-magnetic sample holder. Each raw data file for the measured magnetic moment was corrected for the diamagnetic contribution of the sample holder and the gel bucket. The molar susceptibility was corrected using Pascal constants and the increment method according to Haberditzel.22 The fit of the magnetic data were performed by use of the program ORIGIN from Microcal. The fit procedure was based on the Levenberg–Marquardt algorithm.X-ray crystallography Crystal data. 2: [C 39 H 42 Cl 6 Cu 3 N 12 O 3 S 3 ]·2C 2 H 6 OS, M = 1382.60, monoclinic, space group P2 1 /c (No. 14), a = 21.409(2), b = 9.4919(8), c = 28.498(2) Å, b = 91.683(8)°, V = 5788.6(9) Å 3 , T = 133(2) K, Z = 4, l = 1.603 mm −1 , 28309 measured reflections, 9584 independent reflections, R1 [I > 2r(I )] = 0.0870, wR2 (all data) = 0.2964; 3: [C 35 H 30 Cl 6 Cu 3 N 12 OS]·C 2 H 6 OS·1.5CH 2 Cl 2 , M = 1275.61, triclinic, space group P-1 (No. 2), a = 9.9254(6), b = 12.0608(7), c = 21.0919(13) Å, a = 87.034(5), b = 87.183(5), c = 80.854(5)°, V = 2487.3(3) Å 3 , T = 133(2) K, Z = 2, l = 1.887 mm −1 , 27015 measured reflections, 8453 independent reflections, R int = 0.0585, R1 [I > 2r(I )] = 0.0483, wR2 (all data) = 0.1195.X-ray data were collected on a STOE IPDS II diffractometer (graphite monochromated Mo Ka radiation, k = 0.71073 Å) by use of x scans. The structures were solved by direct methods and refined on F 2 using all reflections with SHELX-97.23 The atoms of the disordered parts in 3 were refined isotropically, all other non-hydrogen atoms were refined anisotropically. The hydrogen atoms were placed in calculated positions and assigned to an isotropic displacement parameter of 0.08 Å 2 . One DMSO solvent molecule in 3 is disordered about two positions, with occupancy factors of 0.635(12) and 0.365(12). Another CH 2 Cl 2 molecule is disordered about a crystallographic centre of inversion. One chlorine atom of the latter is additionally disordered about two positions and was refined with a fixed occupancy factor of 0.25 for each position. All C–S and C–Cl distances of the disordered parts were restrained to be equal. Crystals of 2 are non-merohedrally twinned (ratio of the two twin components 0.788(3): 0.212(3)) and for refinement the twin law (−l, 0, 0 / 0, −1, 0 / 0.078, 0, 1) was applied to the reflection data. The reflection data were modified with the ROTAX 24 routine of the PLATON program 25 and read in via HKLF 5.CCDC reference numbers 239316 and 239317.See http://www.rsc.org/suppdata/dt/b4/b407598f/ for crystallographic data in CIF or other electronic format.Acknowledgements We sincerely thank Dr A. C. Stückl for measuring EPR spectra and the Deutsche Forschungsgemeinschaft (priority program 1137 “Molecular Magnetism”) for funding of this work.References 1 (a) J.-M. Lehn and P. Ball, New J. Chem., 2000, 300; (b) W. Y. Sun, M. Yoshizawa, T. Kusukawa and M. Fujita, Curr. Opin. Chem. Biol., 2002, 6, 757; (c) S. Schmatloch and U. S. Schubert, Chem. Uns. Zeit, 2003, 37, 180.Published on 12 October 2004. Downloaded by University of Chicago on 29/10/2014 10:41:22. View Article Online 3 7 8 6 D a l t o n T r a n s . , 2 0 0 4 , 3 7 8 2 – 3 7 8 7 D a l t o n T r a n s . , 2 0 0 4 , 3 7 8 2 – 3 7 8 7 3 7 8 7 2 (a) O. Kahn, Acc. Chem. Res., 2000, 33, 647; (b) J. S. Miller and A. J. Epstein, MRS Bull., 2000, 21; (c) M. Pilkington, M. Gross, P. Franz, M. Biner, S. Decurtins, H. Stoeckli-Evans and A. Neels, J. Solid State Chem., 2001, 159, 262. 3 (a) P. Belser, Chimia, 2000, 54, 579; (b) A. Prasanna de Silva, B. McCaughan, B. O. F. McKinney and M. Querol, Dalton Trans., 2003, 1902; (c) J. L. Atwood, L. J. Barbour and A. Jerga, Science, 2002, 296, 2367; (d) P. H. Dinolfo and J. T. Hupp, Chem. Mater., 2001, 13, 3113. 4 (a) R. B. Stuart and R. Robson, Angew. Chem., Int. Ed., 1998, 37, 1460; (b) M. Bertelli, L. Carlucci, G. Ciani, D. M. Proserpio, M. Davide and A. Sironi, J. Mater. Chem., 1997, 7, 1271. 5 (a) P. N. W. Baxter, in Comprehensive Supramolecular Chemistry, ed. J.-M. Lehn, Pergamon, Oxford, 1996, 9, 165; (b) B. F. Abrahams, S. R. Batten, M. J. Grannas, H. Hamit, B. F. Hoskins and R. Robson, Angew. Chem., Int. Ed., 1999, 38, 1475; (c) S.-Y. Wan, Y.-Z. Li, T.-A. Okamura, J. Fan, W.-Y. Sun and N. Ueyama, Eur. J. Inorg. Chem., 2003, 3783. 6 (a) S. R. Batten, B. F. Hoskins, B. Moubaraki, K. S. Murray and R. Robson, Chem. Commun., 2000, 1095; (b) M. Fujita, N. Fujita, K. Ogura and K. Yamaguchi, Nature, 1999, 400, 52; (c) E. Bosch and C. L. Barnes, Inorg. Chem., 2002, 41, 2543. 7 (a) A. M. Garcia, D. M. Bassani, J.-M. Lehn, G. Baum and D. Fenske, Chem. Eur. J., 1999, 5, 1234; (b) C. Metcalfe, S. Spey, H. Adams and J. A. Thomas, J. Chem. Soc., Dalton Trans., 2002, 4732; (c) J. R. Galán-Mascarós, J.-M. Clemente-Juan and K. R. Dunbar, J. Chem. Soc., Dalton Trans., 2002, 2710; (d) C. R. de Silva, J. Wang, M. D. Carducci, S. A. Rajapakshe and Z. Zheng, Inorg. Chim. Acta, 2004, 357, 630. 8 (a) P. Gamez, P. de Hoog, O. Roubeau, M. Lutz, W. L. Driessen, A. L. Spek and J. Reedijk, Chem. Commun., 2002, 1488; (b) P. Gamez, P. de Hoog, M. Lutz, W. L. Driessen, A. L. Spek and J. Reedijk, Polyhedron, 2003, 22, 205; (c) P. Gamez, P. de Hoog, M. Lutz, A. L. Spek and J. Reedijk, Inorg. Chim. Acta, 2003, 351, 319. 9 H. Iwamura, Adv. Phys. Org. Chem., 1990, 26, 179.10 (a) T. Glaser, M. Gerenkamp and R. Fröhlich, Angew. Chem., Int. Ed., 2002, 41, 3823; (b) T. Glaser, M. Heidemeier and T. Lügger, J. Chem. Soc., Dalton Trans., 2003, 2381.11 T. Glaser, T. Lügger and R. Fröhlich, Eur. J. Inorg. Chem., 2004, 394.12 E. I. Lerner and S. J. Lippard, Inorg. Chem., 1977, 16, 1537.13 J. Pang, Y. Tao, S. Freiberg, X.-P. Yang, M. D’Iorio and S. Wang, J. Mater. Chem., 2002, 12, 206.14 (a) F. H. Case and E. Koft, J. Am. Chem. Soc., 1959, 81, 905; (b) A. M. Garcia, D. M. Bassani, J.-M. Lehn, G. Baum and D. Fenske, Chem. Eur. J., 1999, 5, 1234.15 E. I. Lerner and S. J. Lippard, Inorg. Chem., 1977, 16, 1546.16 S. Demeshko, S. Dechert and F. Meyer, J. Am. Chem. Soc., 2004, 126, 4508.17 A. W. Addison, T. N. Rao, J. Reedijk, J. van Rijn and G. C. Verschoor, J. Chem. Soc., Dalton Trans., 1984, 1349.18 P. de Hoog, P. Gamez, O. Roubeau, M. Lutz, W. L. Driessen, A. L. Spek and J. Reedijk, New J. Chem., 2003, 27, 18.19 (a) C. J. O’Connor, Prog. Inorg. Chem., 1982, 29, 203; (b) O. Kahn, Molecular Magnetism, VCH Publishers, Weinheim, 1993.20 A. Rodriguez-Fortea, P. Alemany, S. Alvarez and E. Ruiz, Inorg. Chem., 2002, 41, 3769.21 T. Rojo, M. I. Arriortua, J. Ruiz, J. Darriet, G. Villeneuve and D. Beltran-Porter, J. Chem. Soc., Dalton Trans., 1987, 285.22 (a) W. Haberditzel, Angew. Chem., Int. Ed. Engl., 1966, 5, 288; (b) W. Haberditzel, Magnetochemie, Akademie-Verlag, 1968.23 G. M. Sheldrick, SHELX97, Programs for Crystal Structure Analysis (Release 97-2), Universität Göttingen, Germany, 1998.24 R. I. Cooper, R. O. Gould, S. Parsons and D. J. Watkin, J. Appl. Crystallogr., 2002, 35, 168.25 (a) A. L. Spek, Acta Crystallogr., 1990, A46, C34; (b) A. L. Spek, PLATON, A Multipurpose Crystallographic Tool, Utrecht University, The Netherlands, 2003.Published on 12 October 2004. Downloaded by University of Chicago on 29/10/2014 10:41:22. View Article Online | [] | [] | ["[L(CuCl 2 ) 2 CuCl 2 (DMSO)] n", "C 38 H 38 N 12 Cl 8 Cu 3 O 2 S 2"] | ["Cu(ClO 4 ) 2 \n6H 2 O--0.186 g, 0.5 mmol", "CuCl 2--0.017 g, 0.1 mmol"] | [] | ["dipyatriz--100 mg (0.17 mmol)", "pyrazine-2,3-dicarboxylic acid--0.084 g, 0.5 mmol", "4,4?-bpy--0.096 g, 0.5 mmol"] | ["180 °C"] | ["several days"] | ["DMSO--20 mL", "water--80 mL", "CH 2 Cl 2--1.5CH 2 Cl 2"]
b907453h | Found: C, 50.73%; H, 4.82%; N, 9.48%. IR(KBr pellet, cm 1 ): 3439(s), 1709(s), 1685(s), 1626(m), 1602(m), 1585(m), 1518(s), 1426(s), 1384(s), 1304(w), 1223(s), 1195(s), 1145(s), 1095(m), 1034(s), 998(w), 869(w), 849(m), 758(w), 726(s), 687(w), 656(w), 617(m), 574(w), 425(w). | [] | [] | [] | [] | [] | [] | [] | [] | []
c3ce42382d | 3 [ZnI(TPHAP)]·3PhOH·2CH 3 OH. The single crystals were grown from a triple-layered solution consisting of 2 ml methanol solution of ZnI 2 (59.2 mM) as the top layer, 2 ml methanol/phenol mixture (1.5 ml methanol + 0.5 ml phenol) as the middle layer, and 2 ml phenol/methanol solution (1.5 ml phenol + 0.5 ml methanol) of K + TPHAP − (9.5 mM) as the bottom layer at 14 °C. After a few days, pale yellow crystals were grown. Anal. calcd for C 40 H 31.4 IN 9 O 3.7 Zn (= (C 22 H 12 N 9 )(ZnI)(C 6 H 6 O) 3 (H 2 O) 0.7 ) (%): C, 54.00; H, 3.56; N, 14.17%. Found: C, 54.40; H, 3.48; N, 13.79. IR (ATR, ν max /cm −1 ): 3200s, 1590vs, 1560s, 1500w, 1480w, 1420w, 1380w, 1325w, 1300m, 1240w, 1170w, 1080w, 1055w, 1030w, 935w, 845w, 810vw, 755w, 740w, 690w. | ["14 °C"] | ["a few days"] | ["[ZnI(TPHAP)]·3PhOH·2CH 3 OH", "C 40 H 31.4 IN 9 O 3.7 Zn"] | ["ZnI 2--2 ml methanol solution (59.2 mM)"] | [] | ["K + TPHAP −--2 ml phenol/methanol solution (9.5 mM)"] | [] | [] | ["methanol--2 ml", "phenol--2 ml"]
c5dt05063d | Synthesis of 2′ (Zn 4 O(BDC-BI) 0.05 (BDC-CHO) 0.95 ·2.7(DEF)· 0.1(DMF) The crystals of 2 11 (10 mg, 5.8 μmol) were soaked in methyl-2((1-ethoxyethylidene)amino)acetate (0.300 g, 0.0020 mmol) for 4 h at room temperature. The resulting yellow crystals were washed thoroughly with DMF to remove excess methyl-2-((1ethoxyethylidene)amino)acetate. The yellow crystals of 2′ were isolated in 80% yield. To determine the degree of in situformed H 2 BDC-BI, obtained 2′ underwent digestion according to the previously developed procedure. | [] | [] | ["2′ (Zn 4 O(BDC-BI) 0.05 (BDC-CHO) 0.95 ·2.7(DEF)· 0.1(DMF)"] | [] | ["methyl-2((1-ethoxyethylidene)amino)acetate--0.300 g, 0.0020 mmol"] | ["H 2 BDC-BI--in situ formed", "H 2 BDC-CHO--in situ formed"] | [] | ["4 h"] | ["DEF--2.7", "DMF--0.1"]
j.micromeso.2020.110626 | Microporous and Mesoporous Materials 310 (2021) 110626 3 (M = 895.63): C, 45.60; H, 2.70; N, 1.56. Found: C, 45.87; H, 2.69; N, 1.88%. IR (KBr, cm − 1 ): 3436 (br), 1664 (s), 1611 (vs), 1497 (s), 1389 (vs), 1139 (w), 1102 (m), 1017 (m), 887 (m), 825 (s), 749 (vs), 667 (m), 546 (m) (see Fig. S1). Synthesis of {[Fe II/III 2 Zn( μ 3 -O) (BTC) 2 (CH 3 CH 2 CH 2 OH)]⋅ NH 2 (Me) 2 } n (MOF3): A procedure similar to that of MOF2 was followed to prepare MOF3, excepting the H 2 BDC was replaced by H 3 BTC (0.02 mmol, 0.004 g). To obtain good single crystals of MOF3, n-propyl alcohol (0.05 mL) and HBF 4 (0.1 mL, 40%) were added and allowed to stir for 1 h more, yielding bright-yellow mixture. The resulting solution was then heated at 85 ◦ C for 7 days. After cooling to room temperature, yellow block-shaped crystals of MOF3 suitable for single crystal X-ray diffraction analysis were collected on the wall of the tube. The obtained crystals were ltrated, washed several times with DMF and EtOH, dried in air. The yield was 13% based on compound 1. Elemental analysis calc. for C 23 H 22 O 14 NFe 2 Zn (M = 713.48): C, 38.72; H, 3.11; N, 1.96. Found: C, 39.04; H, 2.85; N, 1.73%. IR (KBr, cm − 1 ): 3426 (br), 1632 (vs), 1581 (s), 1442 (vs), 1373 (vs), 1252 (w), 1106 (m), 1058 (w), 1020 (w), 939 (m), 767 (s), 718 (s), 659 (m) 573 (m) (see Fig. S1). 3. Physical measurements The FT-IR spectra were recorded in the range 500–4000 cm − 1 using KBr pellets on a Nicolet NEXUS 670 spectrophotometer. Elemental analysis (EA) was carried out on an Elementar Vario El III elemental analyzer. The N 2 adsorption-desorption isotherms were obtained at 77 K on a Micromeritics ASAP 2020 surface area analyzer and the Brunauer- Emmett-Teller (BET) specic surface areas were calculated using adsorption data in relative pressure range of P/P 0 = 0.06–0.30. The powder X-ray diffraction (PXRD) was recorded on a Rigaku D/Max-2500 diffractometer at 35 kV, 25 mA for a Cu K α radiation (λ = 1.5418 Å) over the 2ɵ range of 5–40 ◦ at room temperature. Simulation of the PXRD spectra was carried out by the single-crystal data and diffraction-crystal module of the Mercury (Hg) program available free of charge via the Internet at http://www.iucr.org. The EDX (Energy Dispersive X-Ray Spectroscopy) analyses were carried out with an S-4800 HITACHI Scanning Electron Microscope. The X-ray photoelectron spectroscopy (XPS) was performed using a Physical Electronics PHI-5702 spectrometer with monochromatic Al K X-ray source (1486.6 eV) operated at 150 W. The shift of the binding energy due to the surface electrostatic charging was corrected using the C 1s as an internal standard at 284.6 eV. 1 H NMR spectra were recorded on Advance (Brucker) 400 MHz Nuclear Magnetic Resonance Spectromer. M ¨ ossbauer spectra were recorded by an Oxford MS-500 model constant acceleration M ¨ ossbauer spectrometer with a 1024 multichannel analyzer. The velocity was calibrated by an R–Fe foil. The radiation source was 57 Co/Pd. A xenon (methane) proportional counter was used as a detector and computer ts were performed to all measured spectra. The catalytic reaction was carried out according to the following procedure: 1a (2.0 mmol), 2a (3.0 mmol, 1.5 equiv.), catalyst (0.2 mmol %), base (0.20 mmol) and pyrene (400 μ L, as internal standard) in CH 3 CN (2.0 mL) were charged into a 10 mL oven-dried Schlenk tube with an air balloon, and then the mixture was homogeneously mixed and heated in a preheated oil bath at the desired temperature. After the reaction, small aliquots of the supernatant were withdrawn to monitor the reaction progress by gas chromatography-mass spectrometer (GC- MS, SHIMADZU-QP2010). For comparison, control experiments were also carried out under the similar conditions. The progress of the reaction was monitored by GC-MS with pyrene as an internal standard to obtain product yield. The temperature program for GC-MS analysis was set as follows: the temperature was held at 40 ◦ C for 1 min, then raised to 280 ◦ C at 30 ◦ C/min and held for 5 min. Inlet and detector temperatures were 280 ◦ C. The analysis was carried out directly after sampling to avoid any additional conversion. 4. Crystallographic studies Diffraction intensity data were collected on a Bruker SMART APEX II diffractometer equipped with a CCD area detector and graphite- monochromated Mo K α radiation (λ = 0.71073 Å). Empirical absorption corrections were applied using the SADABS program [24]. The structures were solved the direct methods and rened on F [2] by full-matrix least-squares technique using the SHELX-2014 program package with all non-hydrogen atoms in the structures were rened with anisotropic displacement parameters [25]. All the hydrogen atoms attached to C atoms were placed in calculated positions and rened isotropically using the riding model. The hydrogen atoms attached to oxygen atoms of n− PrOH molecule was not added. The disorder of Fe center in MOF3 has been treated using the split model. Solvent molecules in MOF2 and MOF3 were highly disordered, which could not be crystallographically dened satisfactorily. The SQUEEZE routine within the PLATON software package was applied to subtract the scattering from the highly disordered solvent molecules and produce a set of solvent-free diffraction intensities, and structure was then rened again using the data [26]. According to crystallographic data combined with elemental analyses and charge balance, the solvent molecules were proposed to be (NH 2 (CH 3 ) 2 ) + as countercations for charge balance. The details of the relevant crystallographic data collection and renement parameters for the compounds were summarized in Table 1. CCDC reference numbers 1918807 and 1,918,873 contained the supplementary crystallographic data for this paper. These data could be obtained free of charge from The Cambridge Crystallographic Data Centre via www.ccdc.cam.ac.uk/data_request/cif. 5. Results and discussion 5.1. Structural description Crystal structure of {[Fe II/III 2 Zn(BDC) 4 ]•NH 2 (Me) 2 } n (MOF2) V i j =  j S i j =  j exp  r 0 − r ij B  The single crystal X-ray diffraction analysis revealed that MOF2 crystallized in a monoclinic C2/c space group and exhibited a 3D anionic coordination network based on Fe II/III 2 Zn(OCO) 6 heteronuclear unit. Table 1 Crystal data and structure renements of the two reported MOFs. Compounds MOF2 b MOF3 b Formula C 32 H 16 O 16 Fe 2 Zn C 21 H 14 O 14 Fe 2 Zn CCDC number 1,918,807 1,918,873 Formula weight 833.54 667.41 crystal system Monoclinic Tetragonal space group C2/c I4cm a/(Å) 33.219 (5) 20.420 (3) b/(Å) 9.6325 (14) 20.420 (3) c/(Å) 18.346 (3) 17.856 (3) β, ◦ 93.938 (2) – V/Å 3 5856.6 (15) 7445 (2) Z 4 8 Crystal Size, mm 0.19 × 0.12 × 0.10 0.12 × 0.22 × 0.10 Dc/g cm − 3 0.945 1.191 μ /mm − 1 0.938 1.455 θ range 1.23–27.41 2.00–27.48 Reections collected 20,486 26,066 Unique reections 6614 4417 R int 0.0663 0.0660 a Goodness-of-t on F [2] 0.881 1.028 R 1 ,wR 2 [I > 2 σ (I)] a 0.0676, 0.1929 0.0765, 0.2118 R 1 ,wR 2 (all data) a 0.0972, 0.2062 0.0929, 0.2234 Largest diff. peak and hole (e. Å − 3 ) 1.206,-1.402 0.837, − 1.240 aR1 =  ‖F o ¦ − ¦F c ‖/  ¦F o ¦, wR2 = {  [w(F o 2 − F c 2 )2]/  [w(F o 2 )2]1 /2. | [] | [] | ["{[Fe II/III 2 Zn(μ 3 -O)(BTC) 2 (CH 3 CH 2 CH 2 OH)]⋅ NH 2 (Me) 2 } n", "C 23 H 22 O 14 NFe 2 Zn"] | ["Co(NO 3 ) 2 .6H 2 O--0.0145g, 0.05 mmol"] | [] | ["H 3 BTC--0.02 mmol, 0.004 g"] | ["85 °C"] | ["7 days"] | ["n-propyl alcohol--0.05 mL", "HBF 4--0.1 mL, 40%"]
j.jssc.2018.09.007 | 2.1.4. Synthesis of [Zn 2 (μ 2 -Hcpoia) 2 (μ 2 –4,4′-bpy)(H 2 O) 2 ] n ·2nH 2 O (4) A mixture of 4-(4-carboxyphenoxy)isophthalic acid (0.0302 g, 0.1 mmol), Zn(NO 3 ) 2 ·6H 2 O (59.5 mg, 0.2 mmol), 4,4′-bpy (31.2 mg, 0.2 mmol) and 0.25 mL KOH (0.2 mol/L) was added to water (6 mL) in a13mLofTeﬂon-lined stainless steel and heated under autogenous pressure at 393 K for 72 h and then cooled to room temperature naturally. Colorless block-shaped crystals were collected by ﬁltration, washed with H 2 O, and dried in air (yield ~ 61%, based on Mn). | [] | [] | ["[Zn 2 (? 2 -Hcpoia) 2 (? 2 –4,4′-bpy)(H 2 O) 2 ] n·2nH 2 O", "C 20 H 18 N 2 O 12 Zn 2"] | ["Zn(NO 3 ) 2 ?6H 2 O--59.5 mg, 0.2 mmol"] | ["KOH (0.2 mol/L)--0.25 mL"] | ["4-(4-carboxyphenoxy)isophthalic acid--0.0302 g, 0.1 mmol", "4,4′-bpy--31.2 mg, 0.2 mmol"] | ["393 K"] | ["72 h"] | ["water--6 mL"]
j.poly.2018.11.014 | 5 temperature. 2.2 Synthesis of the {[Zn(L)(5-nip)] 2 ·5.5H 2 O} n (1) A mixture of L (29.4 mg, 0.1 mmol), Zn(OAc) 2 ·H 2 O (43.9 mg, 0.2 mmol), 5-H 2 nip (42.2 mg, 0.2 mmol), H 2 O (10 mL) and EtOH (2 mL) were stirred for 0.5 h in air. And then the mixture was transformed into the 25 mL Teflon-lined stainless steel vessel, sealed, and heated to 140 °C for 3 days. Subsequently, it was cool to room temperature at the rate of 5 o C /h. Colorless block crystals were collected with the yield of 61.3% based on L ligand. Anal. Calcd for C 50 H 49 Zn 2 N 10 O 19.5 (Mr = 1232.73): C, 48.72; H, 4.01; N, 11.36%. Found: C, 48.64; H, 4.09, N, 11.28%. IR (KBr, cm -1 ): 3425(s), 1625.876(s), 1564(w), 1526(m), 1462(m), 1350(s), 1084(m), 737 (m). 2.3 Synthesis of the {[Zn(L)(5-mip)]·EtOH} n (2) The preparation of 2 was similar to that of 1 except that 5-H 2 mip (35.6 mg, 0.2 mmol) was used instead of 5-H 2 nip ligand (42.2 mg, 0.2 mmol). The colorless crystals of 2 were isolated by filtration and dried in air in a yield of 59.7 % based on L ligand. Anal. calcd. for C 28 H 28 ZnN 4 O 6 (Mr = 581.91): C, 57.79; H, 4.85; N, 9.63%. Found: C, 57.86; H, 4.72, N, 9.56%. IR (KBr, cm -1 ): 3423(s), 1619 (s), 1574(s), 1516(m), 1464(w), 1350(s), 1201(m), 926(m), 776(s). 2.4 X-ray crystallography The suitable crystal blocks of CPs 1-2 were collected for single crystal X-ray diffraction. The crystallographic data were collected on the Bruker Smart 1000 CCD diffractometer, using graphite-monochromated Mo-kα radiation (λ = 0.71073 Å) by using the ω-scan scan mode at 296 K. A semiempirical absorption correction was applied using SADABS program [29]. The structures of CPs 1-2 were solved by the SHELXT-2014 programs and were refined through full-matrix least-squares on F 2 with anisotropic thermal parameters for all non-hydrogen atoms | [] | [] | ["{[Zn(L)(5-nip)] 2 ·5.5H 2 O} n", "C 50 H 49 Zn 2 N 10 O 19.5"] | ["Zn(OAc) 2 \nH 2 O--43.9 mg, 0.2 mmol"] | [] | ["L--29.4 mg, 0.1 mmol", "5-H 2 nip--42.2 mg, 0.2 mmol"] | ["140 °C"] | ["3 days"] | ["H 2 O--10 mL", "EtOH--2 mL"]
b407543a | [{Fe III (bipy)(CN) 4 } 2 Cu II ]·2H 2 O (3) and [{Fe III (bipy)(CN) 4 } 2 Cu II (H 2 O) 2 ]·4H 2 O (4). A mixture of deep red prisms of 3 and red needles of 4 were formed in the iron arm of an H-tube (total volume 50 cm 3 ) by slow diffusion of aqueous solutions of Li[Fe(bipy)(CN) 4 ] [isolated by metathesis reaction of PPh 4 [Fe III (bipy)(CN) 4 ]·2H 2 O and LiClO 4 in a 1 : 1 molar ratio in acetonitrile] and Cu(NO 3 ) 2 ·3H 2 O in the dark. In a typical experiment, a 2 : 1 iron to copper molar ratio was used [0.2 mmol of the copper(II) salt dissolved in 3 cm 3 of water]. The crystals of 3 were separated manually from the needles of 4. Whereas the crystals of 3 were suitable for X-ray diffraction, those of 4 diffract poorly. The yields of 3 and 4 are 40 and 25%, respectively (percentages based on the total amount of the starting iron compound). Anal. Calc. for C 28 H 20 CuFe 2 N 12 O 2 (3): C, 45.97; H, Published on 16 August 2004. Downloaded by University of Michigan Library on 23/10/2014 05:26:34. View Article Online | [] | [] | ["{Fe III (bipy)(CN) 4 } 2 Cu II ]\n2H 2 O", "{Fe III (bipy)(CN) 4 } 2 Cu II (H 2 O) 2 ]\n4H 2 O"] | ["Li[Fe(bipy)(CN) 4 ]--NA", "Cu(NO 3 ) 2 ·3H 2 O--NA"] | [] | ["PPh 4 [Fe III (bipy)(CN) 4 ]\n2H 2 O--NA"] | [] | [] | ["acetonitrile--NA", "water--3 cm 3"]
s10904-014-0024-1 | Elemental analysis calcd (%) for C 42 H 36 N 6 O 13 Zn 2 : C 52.28, H 3.75, N 8.71; found: C 52.35, H 3.77, N 8.72. Selected IR (KBr, cm -1 ): 3075(w), 1616(s), 1602(s), 1577(s), 1517(m), 1434(w), 1407(w), 1339(s), 1229(w), 1158(w), 1067(m), 1033(m), 829(s), 732(s), 704(w), 669(m).2.4 Synthesis of [Cd(nbdc)(bpe) 0.5 (H 2 O) 2 ](3) A mixture of Cd(OAc) 2 2H 2 O (0.027 g, 0.10 mmol), H 2nbdc (0.021 g, 0.10 mmol), bpe (0.018 g, 0.10 mmol), KOH (0.006 g, 0.10 mmol), DMF (4 mL) and H 2 O (3 mL) was placed in a 23 mL Teﬂon-lined autoclave. The vessel was heated to 120 °C for 4 days, and then cooled to room temperature. Colorless block crystals were obtained. Elemental analysis calcd (%) for C 14 H 12 N 2 O 8 Cd: C 37.45 %, H 2.73 %, N 6.22 %. Found: C 37.48 %, H 2.70 %, N 6.25 %. Selected IR (KBr, cm -1 ): 3068(w), 1594(w), 1575(s), 1515(s), 1477(w), 1398(w), 1370(w), 1341(s), 1250(w), 1204(w), 1222(w), 1167(w), 1115(w), 1095(w), 1066(m), 1013(m), 927(m), 825(s), 760(m), 738(m), 661(m). | [] | [] | ["[Cd(nbdc)(bpe) 0.5 (H 2 O) 2 ] n", "C 14 H 12 N 2 O 8 Cd"] | ["Cd(OAc) 2 \n2H 2 O--0.027 g, 0.10 mmol"] | [] | ["H 2nbdc--0.021 g, 0.10 mmol", "bpe--0.018 g, 0.10 mmol", "KOH--0.006 g, 0.10 mmol"] | ["120 \n°C"] | ["4 days"] | ["DMF--4 mL", "H 2 O--3 mL"]
s10904-007-9170-z | Elemental analyses (C, H) were performed with a PE2400II apparatus.2.1.1 Synthesis of Complex 1 The reaction is carried out under nitrogen atmosphere. The bis(carboxymethyl)trithiocarbonate (0.226 g, 1 mmol) and sodium ethoxide (0.136 g, 2 mmol) was added to the solution of dry ethanol (20 mL) in a Schlenk ﬂask and stirred for 0.5 h. After the triphenyltin chloride (0.771 g, 2 mmol) was added to the reactor, the reaction mixture was stirred for 12 h at 40 °C and then ﬁltrated. The solvent is gradually removed by evaporation under vacuum until solid product is obtained. The solid is then recrystallized from dichloromethane and the yellow complex 1 is formed. Yield: 83%. M.P. 197–199 °C. Anal. Found: C, 53.49; H, 3.52; Calc. for C 82 H 68 O 8 S 6 Sn 4 : C, 53.28; H, 3.71%. IR (KBr, cm -1 ): m as (COO), 1637; m s (COO), 1458; m(Sn–C), 559; m(Sn–O), 453. | [] | [] | ["C 82 H 68 O 8 S 6 Sn 4"] | ["triphenyltin chloride--0.771 g, 2 mmol"] | [] | ["bis(carboxymethyl)trithiocarbonate--0.226 g, 1 mmol", "sodium ethoxide--0.136 g, 2 mmol"] | ["40 °C"] | ["12 h"] | ["dry ethanol--20 mL", "dichloromethane--NA"]
ic051502m | Colorless needle crystals of compounds 1 and 2 were synthesized hydro(solvo)thermally in a 23-mL Teflon-lined autoclave by heating a mixture of 0.1 mM 2,2′,3,3′-H 4 ODPA, 0.1 mmol of bpy, 0.2 mM M(NO 3 ) 2 ‚xH 2 O(M) Zn, x ) 6; M ) Cd, x ) 4), and 0.4 mM NaOH at 120 °C in 8 mL of water and 2 mL of ethanol for 2 days. | [] | [] | [] | ["M(NO 3 ) 2 ‚xH 2 O--0.2 mM Zn, x ) 6; M ) Cd, x ) 4"] | ["NaOH--0.4 mM"] | ["2,2′,3,3′-H 4 ODPA--0.1 mM", "bpy--0.1 mmol"] | ["120 \baC"] | ["2 days"] | ["water--8 mL", "ethanol--2 mL"]
ejic.200500808 | The crystals are insoluble in water and most organic solvents.C 28 H 32 Cl 2 F 4 FeN 12 O 4 (803.41): calcd. C 41.84, H 3.98, N 20.92; found C 41.72, H 4.07, N 20.76. IR (KBr): ν ˜ = 3446 (s), 1619 (s), 1502 (s), 1277 (s), 1129 (s), 967 (m), 677 (m) cm –1 . | [] | [] | ["C 28 H 32 Cl 2 F 4 FeN 12 O 4"] | [] | [] | [] | [] | [] | []
s1600536811004867 | Experimental A mixture of 1,2-phenylenedioxydiacetic acid (H 2 PDA) (0.023 g, 0.1 mmol) and Cd(NO 3 ) 2 . 4H 2 O (0.038 g, 0.1 mmol) in H 2 O (7.0 ml) was placed in a 16 ml Teflon-lined stainless steel vessel and heated to 160 °C for 72 h, giving colorless block crystals of (I), which were collected by filtration. The crystals obtained were washed with water and dried in air. Yield: 0.029 g (74% based on Cd). | [] | [] | [] | ["Cd(NO 3 ) 2 \n. 4H 2 O--0.038 g, 0.1 mmol"] | [] | ["1,2-phenylenedioxydiacetic acid (H 2 PDA)--0.023 g, 0.1 mmol"] | ["160 °C"] | ["72 h"] | ["H 2 O--7.0 ml"]
cg201417y | Synthesis of {[Ag(L)](ClO 4 )·CH 3 CN} ∞ (7). L (0.30 g, 1.0 mmol) was placed in a flask containing 15 mL of CH 3 CN and AgClO 4 (0.21 g, 1.0 mmol) was then added. The mixture was heated at reflux for 3 h to afford a yellow solution with some white solid. The solution was filtered and diethyl ether was added to induce precipitation. The precipitate was filtered, washed with diethyl ether, and then dried under a vacuum to give a white product. Colorless crystals were obtained by slow diffusion of diethyl ether into a CH 3 CN solution of the compound for several weeks. Yield: 0.41 g (75%, based on Ag). Anal. | [] | [] | ["{[Ag(L)](ClO 4 )·CH 3 CN} ∞", "7"] | ["AgClO 4--0.21 g, 1.0 mmol"] | [] | ["L--0.30 g, 1.0 mmol"] | ["reflux"] | ["3 h"] | ["CH 3 CN--15 mL", "diethyl ether--not specified"]
j.poly.2006.03.028 | Yield: 0.014 g (74.6%, based on btp). C 9 H 7 Cl 3 N 7 Fe (375.42): Calc. C 50.70, H 3.31, N 45.99%; Found: C 50.35, H 3.40, N 45.96%. Selected IR data (cm 1 ): 3137 (m), 3106 (m), 1604 (s), 1585 (s), 1522 (s), 1469 (s), 1444 (m), 1366 (m), 1283 (m), 1212 (s), 1137 (s), 1064 (m), 810 (m), 77 5 (m), 670 (m), 639 (m). | [] | [] | ["C 9 H 7 Cl 3 N 7 Fe"] | [] | [] | [] | [] | [] | []
j.ica.2006.09.032 | Anal. Found: C, 39.37; H, 3.65; N, 7.91. Calc.: C, 39.42; H, 3.31; N, 7.99. IR spectrum (cm 1 ): 3383 (s), 3324 (s), 3270 (m), 1640 (s), 1555 (s), 1436 (m), 1418 (s), 1401 (s), 1345 (m), 1325 (m), 1145 (m) , 1088 (s), 1067 (s), 1048 (s), 1023 (m), 976 (m), 865 (m), 803 (m), 776 (m), 766 (m), 751 (m), 706 (m), 690 (s), 620 (m), 537 (m), 463 (m). | [] | [] | [] | [] | [] | [] | [] | [] | []
j.molstruc.2018.04.078 | 2.2. Synthesis of 1 A mixture of Eu(NO 3 ) 3 $6H 2 O (40.0 mg, 0.088 mmol), H 3 TATMA (25 mg, 0.05 mmol), H 2 O (3 mL) and NaOH aqueous solution (0.05 M, 30 m L) was added in a 23.0 mL Teﬂon-lined autoclave, which was further sonicated about 15 min and put into 180  C for 3 days. Yellow block-shaped crystals were generated directly after it was cooled to room temperature. The obtained samples were washed with distilled H 2 O and dried in air. Yield: 67% (based on H 3 TATMA). FT-IR (KBr): 3432 (br), 1625 (s), 1577 (s), 1550 (s), 1525 (s), 1413 (s), 1352 (s), 1306 (s), 1240 (s), 1127 (s), 758 (s), 601 (s), 522 (s) (Fig. S1). Anal. calcd for C 24 H 21 O 9 N 6 Eu: C 41.81, H 3.07, N 12.19%; found: C 41.78, H 3.05, N 12.17%. | [] | [] | ["1", "C 24 H 21 O 9 N 6 Eu"] | ["Eu(NO 3 ) 3 $6H 2 O--40.0 mg, 0.088 mmol"] | [] | ["H 3 TATMA--25 mg, 0.05 mmol"] | ["180 \nC"] | ["3 days"] | ["H 2 O--3 mL", "NaOH aqueous solution (0.05 M)--30 mL"]
ic502513p | Synthesis of 2. A dichloromethane (CH 2 Cl 2 ) solution (10 mL) of [Ru 2 (o-CF 3 PhCO 2 ) 4 (THF) 2 ] (44 mg, 0.04 mmol) was divided into 2 mL aliquots, and each aliquot was placed in a sealed glass tube with a small diameter (ϕ 8 mm). This was the bottom layer. A mixture of pchlorotoluene (p-Cltol) and CH 2 Cl 2 (1:1 v/v; 1 mL), the middle layer, was carefully added to each tube. A p-Cltol solution (10 mL) of TCNQ(Me) 2 (4.6 mg, 0.02 mmol) was divided into 2 mL aliquots, and each aliquot was carefully added on the top of the middle layer in each tube. The glass tubes were left undisturbed in a glovebox for 2 weeks or more, after which triangle-shaped brown green crystals of 2 were obtained. Anal. Calcd for [{Ru 2 (o-CF 3 PhCO 2 ) 4 } 2 {TC NQ(Me) 2 }]·1.8(p-Cltol)·0.2(CH 2 Cl 2 )(2), C 90.8 H 53 N 4 O 16 F 24 Cl 2.2 Ru 4 :C, 45.55; H, 2.23; N, 2.35. Found: C, 45.35; H, 2.57; N, 2.48. FT-IR (KBr; cm −1 ): ν(CN) 2187, 2100. | [] | [] | ["[Ru 2 (o-CF 3 PhCO 2 ) 4 } 2 {TC NQ(Me) 2 }]"] | ["[Ru 2 (o-CF 3 PhCO 2 ) 4 (THF) 2 ]--44 mg, 0.04 mmol"] | [] | ["TCNQ(Me) 2 --4.6 mg, 0.02 mmol"] | [] | ["2 weeks"] | ["CH 2 Cl 2--10 mL", "pchlorotoluene --1 mL"]
c0dt00601g | For 3,Ni(NO 3 ) 2 ·6H 2 O instead of MnSO 4 ·H 2 O was used as the metal source, and the pH of the mixture was adjusted to pH = 5.45. Very small green crystals of 3 were obtained. Yield: 0.032 g (68% based on Ni). Elemental analysis (%) calcd. for C 8 H 14 Ni 2 O 12.5 P: C 20.95, H 3.08. Found: C 21.04, H 3.19. IR (KBr, cm -1 ): 3420(bs), 2938(w), 1575(vs), 1536(vs), 1477(m), 1400(vs), 1354(s), 1140(s), 1110(vs), 1077(vs), 1051(vs), 969(s), 829(w), 779(m), 748(s), 720(m), 677(m), 645(w), 604(m), 574(m), 541(m), 507(m), 446(w). | [] | [] | ["3", "C 8 H 14 Ni 2 O 12.5 P"] | ["Ni(NO 3 ) 2 ·6H 2 O--NaN"] | [] | [] | [] | [] | []
s1070328416080066 | IR (KBr; ν, cm –1 ): 3635 s, 3118 m, 1950 s, 1786 s, 1608 w, 1575 m, 1480 m, 1449 w, 1359 w, 1308 m, 1280 m, 1265 m, 1244 m, 1227 m, 1093 s, 1074 m, 1048 s, 1004 s, 939 s, 907 s, 864 s, 850 s, 840 s, 831 s, 784 m, 766 m, 749 w, 658 m, 557 s, 505 s, 491 s, 436 w. | [] | [] | [] | [] | [] | [] | [] | [] | []
j.jssc.2009.06.042 | 2.2.3. [Zn(H 2 O)(ida)(phen)]  2H 2 O(4) The procedure was similar to that for complex 2. Reaction of zinc chloride (0.68 g, 5.0 mmol), iminodiacetic acid (0.67 g, 5.0 mmol) and 1,10-phenanthroline (1.01 g, 5.0 mmol) at pH 7.0 results in the isolation of 4 in a yield of 0.99 g (46%). The complex was also prepared from the addition of 1,10-phenanthroline (1.01 g, 5.0 mmol) to the aqueous solution of [Zn(H 2 O) 2 (ida)] n (2) (1.16 g, 5.0 mmol) in 78% yield (1.67 g). Anal. Found: C, 44.28; H, 4.36; N, 9.74. Calc. for C 16 H 19 N 3 O 7 Zn: C, 44.62; H, 4.44; N, 9.76. IR (KBr, cm 1 ): n as (CQO) 1625 vs , 1597 vs, 1518 m ; n s (CQO) 1426 m , 1387 s , 1297 m . | [] | [] | ["[Zn(H 2 O)(ida)(phen)] \n2H 2 O", "C 16 H 19 N 3 O 7 Zn"] | ["zinc chloride--0.68 g, 5.0 mmol"] | [] | ["iminodiacetic acid--0.67 g, 5.0 mmol", "1,10-phenanthroline--1.01 g, 5.0 mmol"] | [] | [] | []
cg201417y | Synthesis of [Ag(L)(p-TsO)] ∞ (10). 10 was prepared as described for 9, except that CH 3 OH was used as solvent. Yield: 0.45 g (78%, based on Ag). Anal. Calcd for C 23 H 25 AgN 4 O 5 S (MW = 577.40): C, 47.84; H, 4.36; N, 9.70%. Found: C, 47.62; H, 4.60; N, 9.82%. IR (cm −1 ): 3254(w), 3060(br), 1689(s), 1605(m), 1583(m), 1547(s), 1483(m), 1463(w), 1422(s), 806(m). | [] | [] | ["[Ag(L)(p-TsO)] ∞", "C 23 H 25 AgN 4 O 5 S"] | ["Ag--NaN"] | [] | ["L--NaN", "p-TsO--NaN"] | [] | [] | ["CH 3 OH--NaN"]
j.molstruc.2008.04.010 | Anal. found (calcd) for C 35 H 22 N 2 O 6 Zn: C, 64.48 (66.46); H, 3.46 (3.48); N, 4.45 (4.43); FT-IR (KBr, cm 1 ): 3425(m), 1638(s), 1581(s), 1550(s), 1509(s), 1452(s), 1407(s), 1344(s), 1322(s), 854(m), 767(m), 645(w), 594(w), 551(w), 479(w).2.2.4. Synthesis of [Cd(pam)(phen)] n  0.5nCH 3 CH 2 OH  0.5nH 2 O(4) The preparation of 4 was similar to that of 3 except that Cd(OAc) 2  2H 2 O (0.10 mmol) was used instead of Zn(OAc) 2  2H 2 O. | [] | [] | ["[Cd(pam)(phen)] n  0.5nCH 3 CH 2 OH  0.5nH 2 O", "C 35 H 22 N 2 O 6 Zn"] | ["Cd(OAc) 2 \n2H 2 O--0.10 mmol"] | [] | ["pam--NaN", "phen--NaN"] | [] | [] | ["CH 3 CH 2 OH--NaN", "H 2 O--NaN"]
j.poly.2004.09.025 | The resultant solution was ﬁltered. A methanolic solution (10 ml) of bte (0.098 g, 0.60 mmol) was added to the ﬁltrate with stirring. The colorless single crystals of 3 were obtained after the mixture was allowed to stand for one week. Yield: 0.057 g, 51%. Anal. Calc.C 6 H 8 CdN 8 O 4 : (368.60): C, 19.55; H, 2.19; N, 30.41.Found: C, 19.56; H, 2.23; N, 30.47%. IR data (cm 1 ): 3129m, 1528s, 1466w, 1354w, 1277s, 1215vs, 1130vs, 1011w, 988w, 899w, 853w, 675w, 648w. | [] | [] | ["Cd-MOF", "C 6 H 8 CdN 8 O 4"] | [] | [] | ["bte--0.098 g, 0.60 mmol"] | [] | ["one week"] | ["methanol--10 ml"]
s0022-2860(03)00349-1 | 2.2. Hydrothermal synthesis A mixture of Cu(OAc) 2 ·2H 2 O, H 4 btec, NaOH, 2,2 0 bipy and H 2 O with the molar ratio of 1:0.5:2:1:666 was stirred for 30 min, sealed in a 15 ml Teﬂon-lined stainless steel autoclave and heated at 120 8C for 2 days. After slowly cooling at 10 8C/h to room temperature, the dark blue block crystals of 1 were collected in ca. 90 % yield by ﬁltration and air-dried. The elemental analyses found: C,53.2;H,3.1;N,7.2;Cu19.1%;Calc.for C 30 H 18 Cu 2 N 4 O 8 , C, 52.3; H, 2.6; N, 8.1; Cu, 18.4%. | [] | [] | ["NaN"] | ["Cu(OAc) 2 \n2H 2 O--NaN"] | ["NaOH--NaN", "2,2 0 bipy--NaN"] | ["H 4 btec--NaN"] | ["120 8C"] | ["2 days"] | ["H 2 O--NaN"]
s1600536811031734 | Mo 2 (OOCC 6 F 5 ) 4 (0.207 g, 0.2 mmol) was dissolved in ethanol (10 ml), resulting in a clear yellow solution. The yellow solution was carefully layered on the top of the Schelenk tube. Solution diffusion at low temperature (in refrigetator) afforded yellow X-ray quality crystals after three days. Yield: 0.190 g (80%). Anal. Calcd. for C 38 H 8 N 2 O 8 F 20 Mo 2 : C, 38.28; H, 0.68; N, 2.35. Found: C, 38.13; H, 0.53; N, 2.37.Refinement The H atoms were positioned geometrically and refined using the riding model with C–H = 0.93 Å for aromatic H, 0.96 Å for methyl H atoms. The U iso parameters for H atoms were constrained to be 1.5U eq of the carrier atom for the methyl H atoms and 1.2U eq of the carrier atom for the remaining H atoms. | [] | [] | ["Mo 2 (OOCC 6 F 5 ) 4 ", "C 38 H 8 N 2 O 8 F 20 Mo 2"] | ["Mo 2 (OOCC 6 F 5 ) 4--0.207 g, 0.2 mmol"] | [] | [] | ["low temperature (in refrigerator)"] | ["three days"] | ["ethanol--10 ml"]
acs.inorgchem.5b02108 | Synthesis of MFM-310(Fe). Fe(NO 3 ) 3 ·9H 2 O (290 mg, 0.72 mmol), H 4 L (60 mg, 0.18 mmol), and piperazine (0.10 g, 1.26 mmol) were mixed and dispersed in water (10.0 mL) containing nitric acid (2.0 mL, 2.7M) in aTeﬂon autoclave and heated at 483 K for 3 days. The yellow crystalline product was separated by ﬁltration, washed several times with water, and dried in air. Yield: 10%. These hydrothermal conditions aﬀorded two phases which were light yellow and dark purple in color. Single-crystal X-ray diﬀraction identiﬁed the light yellow phase as MFM-310(Fe), while the other phase (Fe 3 O 4 ) was isolated only as a ﬁne powder. Since we have found no method as yet for their separation as pure phases, no further characterization has been undertaken. | [] | [] | ["MFM-310(Fe)"] | ["Fe(NO 3 ) 3 ·9H 2 O--290 mg, 0.72 mmol"] | [] | ["H 4 L--60 mg, 0.18 mmol", "piperazine--0.10 g, 1.26 mmol"] | ["483 K"] | ["3 days"] | ["water--10.0 mL", "nitric acid--2.0 mL, 2.7M"]
ic010588q | Synthesis of Ga 2 (OH) 2 (O 3 PC 2 H 4 PO 3 ). A mixture of gallium nitrate (0.67 mmol), 1,2-ethylenediphosphonic acid (0.5 mmol), and 1 M sodium hydroxide (2 mL) in 20 mL of water was placed in the PTFE cell of an autoclave, which was sealed and kept at 160 °C in a drying oven for 25 days. Ga 2 (OH) 2 (O 3 PC 2 H 4 PO 3 ) was obtained in 25% yield (60 mg) as a white powder. Elemental analysis: found: Ga, 38.59; P, 17.28; C, 7.01; H, 1.75; calcd for Ga 2 P 2 O 8 C 2 H 6 : Ga, 38.79; P, 17.23; C, 6.68; H, 1.68. FTIR ν (KBr): 3518 vs, 1211 m, 1122 vs, 1102 vs, 1060 vs, 988 vs, 914 vs cm -1 . TGA (25-300 °C): 0%; the first weight loss was observed above 430 °C, corresponding to the removal of the hydroxo group and the carbon chain at the same time. XRD d (intensity): 7.3 (100), 4.15 (7), 3.52 (13), 3.11 (9) Å. | [] | [] | ["Ga 2 (OH) 2 (O 3 PC 2 H 4 PO 3 )"] | ["gallium nitrate--0.67 mmol"] | [] | ["1,2-ethylenediphosphonic acid--0.5 mmol"] | ["160 \nC"] | ["25 days"] | ["water--20 mL", "1 M sodium hydroxide--2 mL"]
chem.201003680 | Synthesis of [1ACHTUNGTRENNUNG(H 2 O)]Cl ([Zn 2 (L)ACHTUNGTRENNUNG(H 2 O)]Cl): The material was prepared by using the solvothermal method. A solution of the protonated ligand LH 5 2 + (1 g, 1.56 mmol) in DMF (60 mL) and a solution of ZnACHTUNGTRENNUNG(NO 3 ) 2 ·6H 2 O (4.2 g, 14 mmol) in DMF (45 mL) was added . A solution of triethylamine (0.158 g, 1.56 mmol) in EtOH (12 mL) was added and the colourless solution was sealed in a 150 mL glass autoclave and heated at 353 K for 24 h. Trigonal prismatic shaped crystals were thus obtained. | [] | [] | ["[Zn 2 (L)(H 2 O)]Cl"] | ["ZnACHTUNGTRENNUNG(NO 3 ) 2 ·6H 2 O--4.2 g, 14 mmol"] | ["triethylamine--0.158 g, 1.56 mmol"] | ["protonated ligand LH 5 2 +--1 g, 1.56 mmol"] | ["353 K"] | ["24 h"] | ["DMF--60 mL", "DMF--45 mL", "EtOH--12 mL"]
s11243-015-9930-5 | Synthesis of complex 1 A well-ground mixture of (NH 4 ) 2 WS 4 (0.2784 g, 0.8 mmol) and CuCN (0.2136 g, 2.4 mmol) was dissolved in DMF (3 mL) plus Py (1 mL) and stirred for 10 min. The resulting red solution was ﬁltered, and then CH 3 CN (10 mL) was added on top of the red ﬁltrate. Several days later, complex 1,formulated as [WS 4 Cu 4 (CN) 2 (Py) 4 ] n , was obtained as red block crystals (yield: 0.1420 g, 19 % based on W). Anal. Calcd. For C 22 H 20 Cu 4 N 6 S 4 W: C, 28.3; H, 2.2; N, 9.0 %. Found: C, 28.0; H, 2.1; N, 8.8 %. IR (KBr pellets, cm -1 ): 2120(s) (CN ), 1584(s), 1438(vs), 697(vs), 428(vs) (W-l 3 -S). | [] | ["several days"] | ["complex 1"] | ["(NH 4 ) 2 WS 4--0.2784 g, 0.8 mmol", "CuCN--0.2136 g, 2.4 mmol"] | [] | ["Py--1 mL"] | [] | [] | ["DMF--3 mL", "CH 3 CN--10 mL"]
00958970701422368 | 2.2.6. Cesium 3,5-dinitro-4-pyridone-N-hydroxylate(VI Cs(4DNPNO)). Brown crystals were collected, 0.61 g (18.4%). Elemental analysis Calcd for Cs(4DNPNO) (C 5 H 2 N 3 O 6 Cs): C 18.03, H 0.61, N 12.62, Cs 39.91; Found: C 16.65, H 0.55, N 13.01, Cs 40.18%. IR (KBr, cm 1 ): 1660, s,  asym (C¼O); 1574, s,  asym (N–O); 1495, m, (C¼N); 1453, m, (C¼ C); 1342, s,  sym (N–O); 1233, s,  sym (N–O); 1143, m, (¼C–H); 794, s, (¼C–H). | [] | [] | ["Cesium 3,5-dinitro-4-pyridone-N-hydroxylate(VI Cs(4DNPNO))"] | [] | [] | [] | [] | [] | []
c9ce00073a | Synthesis of [Zn 2 (H 2 O) 2 (oFBPDC) 2 ]∙4(CH 3 ) 2 CO (5). The mixture of Zn(OH) 2 prepared from Zn(NO 3 ) 2 ·6H 2 O (0.010g, 0.034 mmol), H 2 oFBPDC (0.013 g, 0.032 mmol), 3.0 mL of acetone and 25 μL (1.4 mmol) of distilled water was placed in a 4.5 mL screw cap vial without ultrasonication. When the vial was heated in the oven at 40 °C for 10 days, colourless block crystals were obtained. The crystals were filtered off, washed with acetone and dried in air. Yield 0.0075 g (45%). Upon the isolation of 5 from the mother liquor it Page 4 of 21CrystEngComm CrystEngComm Accepted Manuscript Published on 22 February 2019. Downloaded by Macquarie University on 2/22/2019 3:44:10 PM. View Article Online DOI: 10.1039/C9CE00073A | [] | [] | ["[Zn 2 (H 2 O) 2 (oFBPDC) 2 ]∙4(CH 3 ) 2 CO", "5"] | ["Zn(NO 3 ) 2 ·6H 2 O--0.010g, 0.034 mmol"] | [] | ["H 2 oFBPDC--0.013 g, 0.032 mmol"] | ["40 °C"] | ["10 days"] | ["acetone--3.0 mL", "distilled water--25 μL (1.4 mmol)"]
chem.201500310 | Synthesis of 1@tvp·2H 2 O:For this derivative only two layers were used. Bottom layer:mixture of KNCS (52.3 mg, 0.54 mmol) and tvp (184 mg, 1mmol) in DMSO (5 mL);top layer:anaqueous solution (5 mL) of FeCl 2 ·4H 2 O(54 mg, 0.27 mmol) was poured slowly on top of the first layer. | [] | [] | ["1@tvp·2H 2 O"] | ["FeCl 2 ·4H 2 O--54 mg, 0.27 mmol"] | [] | ["KNCS--52.3 mg, 0.54 mmol", "tvp--184 mg, 1mmol"] | [] | [] | ["DMSO--5 mL", "aqueous solution--5 mL"]
c3ce40904j | Synthesis of {[Zn(H 2 MBP)(I-IPA)] n ·3H 2 O} (7). Compound 7 was synthesized similarly to that of 1 except that 5iodoisophthalic acid was used instead of isophthalic acid.Yellow block-shaped crystals were obtained which were filtered, washed with methanol and dried in air (32% yield based on H 2 MBP).IR (KBr, cm −1 ): 3639(s), 3221(br), 1620(s), 1550(s), 1356(s).Anal calculated for C 15 H 17 ZnIN 4 O 7 : C, 32.28; H, 3.05; N, 10.04. Found: C, 32.04; H, 3.38; N, 10.38. | [] | [] | ["{[Zn(H 2 MBP)(I-IPA)] n ·3H 2 O}", "C 15 H 17 ZnIN 4 O 7"] | [] | [] | ["H 2 MBP--NaN", "5-iodoisophthalic acid--NaN"] | [] | [] | []
c4dt00152d | Synthesis of [(PMDETA)AlH 2 ] + [(H 3 B) 2 (NMe 2 )] − (6). In a narrow (approx. 1 cm diameter) Schlenk tube, PMDETA (0.24 ml, 1.15 mmol) was added to a stirred solution of t BuOAlH 2 (118 mg, 1.15 mmol) in 1 ml toluene at 0 °C. The mixture was stirred at this temperature for 1 h, then Me 2 NBH 3 (68 mg, 1.15 mmol) was added to the cooled mixture. The resulting eﬀervescing solution was allowed to warm to room temperature and stirred for a further 16 h. n-Hexane (5 ml) was carefully layered onto the toluene solution and the tube allowed to remain undisturbed for 2 d after which time needle-shaped crystals had formed. The supernatant liquid was removed via syringe and the crystals were collected and allowed to dry on a piece of filter paper. Yield 55 mg (17%).1 H NMR (500.1 MHz, +25 °C, d 8 -THF), δ = 2.70 (s., 3H, NMe PMBETA), 2.53 (s., 12H, NMe 2 PMDETA), 2.20 (br. s., 8H, Paper Dalton Transactions 5790 ¦ Dalton Trans.,2014,43,5785–5792 This journal is © The Royal Society of Chemistry 2014 Published on 13 February 2014. Downloaded by State University of New York at Stony Brook on 25/10/2014 06:22:46. View Article Online –CH 2 – PMDETA), 2.18 (s., 6H, Me 2 N [(BH 3 ) 2 NMe 2 ] − anion), 1.55 (quart. (1 : 1 : 1 : 1), 1 J BH = 90 Hz, 6H, BH 3 of anion) (the Al–Hs could not be clearly identified).11 B NMR (160.48 MHz, +25 °C, d 8 -THF, rel. to BF 3 ·Et 2 O in CDCl 3 ), δ = −10.4 (quart., 1 J BH = 96.3 Hz). Found %: C 47.3, H 13.2, N 18.9; C 11 H 37 AlB 2 N 4 requires: C 48.2, H 13.6, N 20.2.4.2. X-ray crystallographic studies of 3–6 All data were collected on a Nonius KappaCCD Diﬀ ractometer equipped with an Oxford Cryostream cooling devi ce. Crystals were mounted directly from solution using perfluorohydrocarbon oil to prevent atmospheric oxidation, hydrolysis and solvent loss.23 Data were solved by direct methods and refined by full-matri x least squares on F 2 .24 Details of the data collections and structural refinements are given in Table 1.The hydridic H-atoms were all located in the structures of 3–6. Three data sets were collected on 4, all of which exhibit twinning (arising from the similarity of the a and c crystal axes). The data were refined using TWIN and BASF commands (final 0.43). If these commands are not used then a final R-factor of 28% is obtained. In addition, the three bridging 1,4-dioxane in the asymmetric unit and two of the t Bu groups are disordered (each of the disordered atoms being modelled over two 50 : 50 sites). Despite these problems, all six of the Al–H atoms were clearly visible in the diﬀerence map. Anisotropic displacement parameters were assigned to the Al and O atoms only. Each Li and C atom was assigned one of four common isotropic displacement parameters (one for the Li atoms, two for the t Bu groups and one for the dioxane rings), a process which reduced the total number of LS parameters to 316 and significantly improved the parameter to data ratio.Acknowledgements We thank the EU (ERC Advanced Investigator Grant for D.S.W.), the EU (R.J.L., H.R.S.) and The Leverhulme Trust (D.S.W.). We also thank Dr J. E. Davies for collecting X-ray data on 3–6.Notes and references 1 J. P. Collman, L. S. Hegedus, J. R. Norton and R. C. Finke, Principles and Applications of Organotransition Metal Chemistry, University Science Books, Mill Valley, CA, U.S.A., 2nd edn, 1987.2 D. W. Stephan, Org. Biomol. Chem., 2008, 6, 1535; D. W. Stephan and G. Erker, Angew. Chem., Int. Ed., 2010, 49, 46; G. Erker, Pure Appl. Chem., 2012, 12, 2203; S. K. Ritter, Chem. Eng. News, 2012, 90, 21.3 P.P.Power,Nature, 2010, 463, 171.4(a) R. J. Less, R. L. Melen and D. S. Wright, RSC Adv., 2012, 2, 2191; (b) R. L. Melen, Dalton Trans., 2013, 42, 16449.5 C. W. Hamilton, R. T. Baker, A. Staubitz and I. Manners, Chem. Soc. Rev., 2009, 38,279;A.Staubitz,A.P.M.Robertson, M. E. Sloan and I. Manners, Chem. Rev., 2010, 110, 4023.6(a) R. J. Less, R. L. Melen, V. Naseri and D. S. Wright, Chem. Commun., 2009, 4929; (b) V. Naseri, R. J. Less, M. McPartlin, R. E. Mulvey and D. S. Wright, Chem.Commun., 2010, 46, 5000.7 R. J. Less, V. Naseri, M. McPartlin and D. S. Wright, Chem.Commun., 2011, 47, 6129.8B–H/N–H coupling; (a) H. J. Cowley, M. S. Holt, R. L. Melen, J. M. Rawson and D. S. Wright, Chem.Commun., 2011, 47, 2682; (b) M. M. Hansmann, R. L. Melen and D. S. Wright, Chem. Sci., 2011, 2, 1554; Table 1 Details of the data collections and structural reﬁnements of (THF)Li[( t BuO) 2 AlH 2 ](3), (1,4-dioxane)Li[( t BuO) 2 AlH 2 ](4), [(1,4-H-pyrid-1yl) 4 Al] − [(pyridine) 4 AlH 2 ] + (5) and [(PMDETA)AlH 2 ] + [(H 3 B) 2 (NMe 2 )] − (6) Compound a 345 6 Chemical formula C 40 H 96 Al 4 Li 4 O 10 C 36 H 84 Al 3 Li 3 O 12 C 40 H 46 Al 2 N 8 O 0.30 C 11 H 37 AlB 2 N 4 F W 872.85 810.79 697.61 274.05 Crystal system Orthorhombic Monoclinic Triclinic Triclinic Space group Pna2(1) P21(n) P1 ˉ P1 ˉ Unit cell dimensions a (Å) 17.6391(2) 15.7387(4) 10.6722(3) 6.0538(4) b (Å) 20.0133(2) 11.7343(3) 13.5757(4) 12.6086(6) c (Å) 16.0589(2) 15.7462(3) 13.6681(4) 13.3970(9) α (°) ——90.244(2) 114.250(2) β (°) — 112.603(2) 101.867(2) 93.497(2) γ (°) ——93.413(1) 99.234(3) V (Å 3 ) 5669.06(11) 2684.68(11) 1934.2(1) 911.08(10) Z 422 2 ρ calc (Mg m −3 ) 1.023 1.003 1.198 0.999 μ (Mo-Kα) (mm −1 ) 0.125 0.115 0.115 0.103 Reflections collected 35 011 25 789 15 742 8576 Independent reflections (R int ) 6952 (0.042) 2859 (0.018) 4994 (0.049) 4054 (0.087) R 1 [I >2σ(I)] 0.041 0.110 0.043 0.075 wR 2 (all data) 0.112 0.331 0.106 0.170 a Additional data: λ = 0.70926; T = 180(2) K.Dalton Transactions Paper This journal is © The Royal Society of Chemistry 2014 Dalton Tr ans.,2014,43,5785–5792 ¦ 5791 Published on 13 February 2014. Downloaded by State University of New York at Stony Brook on 25/10/2014 06:22:46. View Article Online (c) R. J. Less, H. R. Simmonds, S. B. J. Dane and D. S. Wright, Dalton Trans., 2013, 42, 6337.9 For examples of dehydrocoupling involving Group 2 B–H/N–H coupling see: (a) J. Spielmann, G. Jansen, H. Bandmann and S. Harder, Angew. Chem., Int. Ed., 2008, 47, 6290; (b) J. Spielman and S. Harder, J. Am. Chem. Soc., 2009, 131, 5064; (c) J. Spielmann, M. Bolte and S. Harder, Chem. Commun., 2009, 6934; (d) D. J. Liptrot, M. S. Hill, M. F. Mahon and D. J. MacDougall, Chem.–Eur. J. , 2010, 16, 8508; (e) J. Spielmann, D. F.-J. Piesik and S. Harder, Chem.– Eur. J., 2010, 16, 8307; (f) M. S. Hill, M. Hodgson, D. J. Liprot and M. F. Mahon, Dalton Trans., 2011, 40, 7783; (g) P. Bellham, M. S. Hill, D. J. Liptrot, D. J. MacDougall and M. F. Mahon, Chem. Commun., 2011, 47, 9060.10 For an example involving Group 3 B–H/N–H coupling see: M. S. Hill, G. Kociok-Köhn and T. P. Robinson, Chem.Commun., 2010, 46, 7587.11 M. Veith, S. Faber, H. Wolfanger and V. Huch, Chem. Ber., 1996, 129, 381.12 M. Veith, A. Altherr and H. Wolfanger, Chem. Vap. Deposition, 1999, 5, 87.13 Search of the Cambridge Crystallographic Data Base (December, 2013), (Al-)H⋯Li range 1.53 –2.80 (mean 1.94).14 J. L. Atwood, K. D. Robinson, C. Jones and C. L. Raston, J. Chem. Soc., Chem. Commun., 1991, 1697.15 H. Nöth, A. Schlegel, J. Knizek, I. Krossing, W. Ponikwar and T. Seifert, Chem.– Eur. J., 1998, 4, 2191. See Fig. 2 of this paper.16 P. T. Lansbury and J. O. Peterson, J. Am. Chem. Soc., 1963, 85, 2236.17 D. D. Tanner and C.-M. Yang, J. Org. Chem., 1993, 58, 1840.18 K. Hensen, A. Lemke, T. Stumpf, M. Bolte, H. Fleischer, C. P. Pulham, R. O. Gould and S. Harris, Inorg. Chem., 1999, 38, 4700.19 K. A. Erickson, D. S. Wright and R. Waterman, J. Organomet. Chem., 2014, 751, 541.20 P. Belham, M. S. Hill, G. Kociok-Köhn and D. J. Liprot, Chem. Commun., 2013, 49, 1960.21 T. Beweries, H. Hansen, M. Kessler, M. Klahn and U. Rosenthal, Dalton Trans., 2011, 40, 7689.22 Nuclear Magnetic Resonance, Specialist Periodical Reports, ed. G. A. Webb, RSC, p. 98.23 T. Kottke and D. Stalke, J. Appl. Crystallogr., 1993, 26, 615.24 G. M. Sheldrick, SHELX-97, Göttingen, 1997.Paper Dalton Transactions 5792 ¦ Dalton Tr ans.,2014,43,5785–5792 This journal is © The Royal Society of Chemistry 2014 Published on 13 February 2014. Downloaded by State University of New York at Stony Brook on 25/10/2014 06:22:46. View Article Online | [] | ["2 d"] | ["[(PMDETA)AlH 2 ] + [(H 3 B) 2 (NMe 2 )] −"] | ["t BuOAlH 2--118 mg, 1.15 mmol", "Me 2 NBH 3--68 mg, 1.15 mmol"] | [] | ["PMDETA--0.24 ml, 1.15 mmol"] | ["0 \nC", "room temperature"] | ["1 h", "16 h"] | ["toluene--1 ml", "n-Hexane--5 ml"]
j.molstruc.2014.12.014 | Colourless block crystals of 4 were obtained. Yield, 40% based on L.Anal. Calcd for C 32 H 24 N 2 O 6 Zn: C, 64.22; H, 4.01; N, 4.68. Found: C, 64.01; H, 4.30; N, 4.82. IR (cm 1 , KBr): 3042(w), 2927(w), 1693(m), 1599(s), 1512(m), 1437(m), 1394(s), 1236(s), 1041(m), 946(m), 802(s), 749(s), 695(s), 556(m). | [] | [] | ["C 32 H 24 N 2 O 6 Zn"] | [] | [] | [] | [] | [] | []
c9dt01736d | [Cd(μ 3 -Hcpboda)(1,4-bib)] n (4) A mixture of H 3 cpboda (39.5 mg, 0.1 mmol), CdCl 2 ·2.5H 2 O (22.8 mg, 0.1 mmol), 1,4-bib (20.1 mg, 0.1 mmol), in a mixed-solvent of DMF/H 2 O(3.0/5.0 mL), then the mixture was sealed into Teflon-lined stainless steel container and heated at 120°C for 72 h. Colorless block-shaped crystals were collected by filtration, washed with H 2 O and dried in air, yield 56% (based on Cd(II)). Calculated for C 33 H 22 N 4 O 8 Cd: C 55.4, H 3.08, N 7.84 %. Found: C 55.34, H 3.12, N 7.86%. IR (KBr pellet, cm −1 ): 3444m, 1702m, 1552s, 1530m, 1279s, 1221w, 1155w, 1131w, 1062m, 962m, 894m, 764w, 737w, 650w. | [] | [] | ["[Cd(μ 3 -Hcpboda)(1,4-bib)] n"] | ["CdCl 2 ·2.5H 2 O--22.8 mg, 0.1 mmol"] | [] | ["H 3 cpboda--39.5 mg, 0.1 mmol", "1,4-bib--20.1 mg, 0.1 mmol"] | ["120°C"] | ["72 h"] | ["DMF--3.0 mL", "H 2 O--5.0 mL"]
j.inoche.2014.01.017 | Both complexes were prepared by hydro(solvo)thermal reactions. A mixture of MnCl 2 ·4H 2 O (0.1 mmol), 4-Hcptpy (0.05 mmol), 5 mL DMF and 1 mL water was sealed in a 10 mL Teﬂon-lined reactor. The reactor was heated at 100 °C for 72 h. A clear solution without any solid was afforded. Colorless crystals of complex 1 were grown from the solution after one week in 30% yield based on 4-Hcptpy. Anal. Calcd. for C 50 H 46 MnN 8 O 8 (%): C, 63.76; H, 4.92; N, 11. 90. Found : C, 63.3 1; H, 4.72; N, 11.32. IR (KBr, cm −1 ): 3417 m, 3074w, 2934w, 1657s, 1595s, 1548s, 1390s, 827s, 788s, 632m. The experimental and simulated PXRD patterns of 1 are in good agreement with each other (Fi g. S1, ESI). A mixture of Co(NO 3 ) 2 ·6H 2 O (0.2 mmol), 4-Hcptpy (0.1 mmol), 1,2,4,5-benzenetetracarboxylic acid (0.1 mmol), 2 mL DMF and 6 mL water was sealed in a 10 mL Teﬂon-lin ed reactor. The reactor was heated at 120 °C for 72 h, and then cooled to room temperature at a rate of 10 °C h −1 . Several red crystals of complex 2 were obtained. IR (KBr, cm −1 ): 3394m, 3068w, 1596s, 1528s, 1391s, 1018m, 842s, 829m, 784s, 694m, 632m. The complex 2 can be prepared with a similar procedure except that 1,2,3,4,5,6-cyclohexanehexacarboxyl ic acid was used instead of 1,2,4,5-benzenetetracarboxylic acid, but the yield is still poor. It was failed to prepare 2 without the addition of benzenetetracarboxylic acid or cyclohexanehexacarboxylic acid. This indicates that the preparation of 2 may be highly inﬂuenced by pH valu e. | [] | ["one week"] | ["C 50 H 46 MnN 8 O 8"] | ["MnCl 2 \n4H 2 O--0.1 mmol", "Co(NO 3 ) 2 \n6H 2 O--0.2 mmol"] | [] | ["4-Hcptpy--0.05 mmol", "4-Hcptpy--0.1 mmol", "1,2,4,5-benzenetetracarboxylic acid--0.1 mmol", "1,2,3,4,5,6-cyclohexanehexacarboxylic acid--N/A"] | ["100 °C", "120 °C"] | ["72 h", "72 h"] | ["DMF--5 mL", "water--1 mL", "DMF--2 mL", "water--6 mL"]
om400678d | [LMgCC(4-MePh)] 2 (5 ). NMR scale: 40 mg of [LMg{N(SiMe 3 ) 2 }] (66.4 μmol) and 7.71 mg of p-tolylacetylene (66.4 μmol) were heated in toluene at 80 °C for 24 h. NMR data showed quantitative conversion to 5 . Colorless crystals were isolated from the NMR tube (34 mg, 61.0 μmol, 92% yield). | [] | [] | ["[LMgCC(4-MePh)] 2 (5)"] | ["[LMg{N(SiMe 3 ) 2 }]--40 mg (66.4 μmol)"] | [] | ["p-tolylacetylene--7.71 mg (66.4 μmol)"] | ["80 °C"] | ["24 h"] | ["toluene--N/A"]
b708165k | IR bands (cm −1 )for8: 3546(vs), 1650(vs), 1588(vs), 1536(vs), 1411(vs), 1358(m), 1323(m), 1218(m), 1058(m), 1012(m), 865(m), 840(m), 771(s), 752(s), 702(vs), 624(m), 427(m). Anal. Calcd for 9 C 7 H 5 ErNO 5 : C, 24.00; H, 1.44; N, 4.00. Found: C, 23.60; H, 1.86; N, 4.40. IR bands (cm −1 )for9: 3550(vs), 1653(vs), 1590(vs), 1538(vs), 1420(s), 1360 (m), 1325(m), 1219(m), 1058(w), 1012(m), 867(m), 846(m), 772(m), 758(m), 703(m), 629(m), 432(m). | [] | [] | ["9 C 7 H 5 ErNO 5"] | [] | [] | [] | [] | [] | []
jssc.2001.9161 | This mixture was re#uxed for an hour and the temperature was then raised to 1503C for 15 min., or until the evolution of NO  ceased. The resulting mixture was cooled to room temperature. The product was dissolved in 4:1 EtOH/H  O and heated to 803C, the solution was "ltered hot, and green crystals formed on cooling. The yield was 3.407 g (43.8%). | ["803C"] | [] | ["NaN"] | [] | [] | [] | ["1503C"] | ["1 hour"] | []
zaac.201800384 | Synthesis of [Cu(Fbtx) 0.5 (HL2)(H 2 O) 2 ] n (2): The same synthetic procedure as that for 1 was used except that terephthalic acid was replaced by trimesic acid (21.0 mg, 0.1 mmol) and the NaOH loading of 0.3 mmol (12 mg) was added, affording blue block-shaped crystals of 2 in about 61% yield (28.3 mg, based on Fbtx). C 15 H 12 CuF 2 N 3 O 8 : calcd. C 38.84; N 9.06; H 2.61%; found: C 39.21; N 8.92; H 2.60 %. | [] | [] | ["[Cu(Fbtx) 0.5 (HL2)(H 2 O) 2 ] n", "C 15 H 12 CuF 2 N 3 O 8"] | [] | ["NaOH--0.3 mmol (12 mg)"] | ["trimesic acid--21.0 mg, 0.1 mmol"] | [] | [] | []
ejic.200300244 | After 1 day needles of PhNNNC(Me 3 Si)C(SLi· 3 / 2 THF) (10) were deposited. Yield 225 mg (31%), m.p. ⬎ 116⫺118 °C (decomp.).C 34 H 52 Li 2 N 6 O 3 S 2 Si 2 (726): calcd. C 56.17, H 7.21, N 11.56; found C 55.82, H 7.40, N 10.46. IR (Nujol): ν ˜ ⫽ 2116 cm ⫺1 , 2044, 1600, 1499, 1402, 1378, 839 m [SiMe n (n ⫽ 3) [38] str.], after air exposure 2053, 2028, 1625 br (C⫽C str.), 1499. | [] | [] | ["PhNNNC(Me 3 Si)C(SLi· 3 / 2 THF) (10)"] | [] | [] | [] | [] | ["1 day"] | []
j.ica.2011.09.049 | 2.2.3. [{Fe 2 CoO(Piv) 6 (cis-dpe)} 2 (trans-dpe)] n (3) Thirty milligram (0.027 mmol) of Fe 2 CoO(Piv) 6 (HPiv) 3 and 10 mg (0.1 mmol) HPiv were dissolved in 5 ml of DMF. This solution was placed in test-tube and layered with solution of 20 mg of trans-dpe in 5 ml DMF and 10 ml acetonitrile and left on a sunlight. After two months brown crystals were collected. Yield 5 mg (17 %). Anal. Calc. for Fe 2 CoC 48 H 69 N 3 O 13 (3): C, 54.0; H, 6.47; N, 3.94. Found: C, 53.6; H, 6.41; N, 4.02%. Atomic Fe:Co ratio, determined by EDS, is 2:1.2.2.4. [Fe 2 NiO(Piv) 6 (py 2 Pn)(DMF)] n (4) Five hundred milligram (0.455 mmol) of Fe 2 NiO(Piv) 6 (HPiv) 3 were dissolved in 30 ml of DMF. 300 mg (2.94 mmol) of pivalic acid were dissolved in this solution, followed by the addition of 170 mg (0.874 mmol) of py 2 Pn in 20 ml of acetonitrile. Yellowish-brown microcrystalline precipitate formed in several hours, which was ﬁltered, washed by 5 ml of acetonitrile and dried in vacuum. Yield 421 mg (88 %). Anal. Calc. for Fe 2 NiC 46 H 75 N 3 O 14 (4): C, 51.9; H, 7.05; N, 3.95; Fe, 10.5; Ni, 5.5. Found: C, 52.3; H, 6.85; N, 3.86; Fe, 10.5; Ni, 5.4%. | [] | [] | ["[{Fe 2 CoO(Piv) 6 (cis-dpe)} 2 (trans-dpe)] n", "Fe 2 CoC 48 H 69 N 3 O 13"] | ["Fe 2 CoO(Piv) 6 (HPiv) 3--30 mg, 0.027 mmol"] | [] | ["HPiv--10 mg, 0.1 mmol", "trans-dpe--20 mg"] | [] | ["two months"] | ["DMF--5 ml", "acetonitrile--10 ml"]
00958972.2013.851381 | 2.3. Preparation of [Zn(ADA)(bib) 0.5 ] n (2) A mixture of H 2 ADA (0.10 mM, 25.2 mg) and bib (0.10 mM, 21.8 mg) in 5 mL CH 3 OH was layered onto a solution of Zn(NO 3 ) 2 (0.10 mM, 18.9 mg) in 5 mL H 2 O, and then was kept at room temperature resulting in colorless block cryst als after one week. Anal. Calcd for C 20 H 27 ZnN 2 O 4 : C, 56.54; H, 6.41; N, 6.59. Found: C, 56.51; H, 6.23; N, 6.71. IR 3698 J.-C. Jin et al. | [] | [] | ["[Zn(ADA)(bib) 0.5 ] n", "C 20 H 27 ZnN 2 O 4"] | ["Zn(NO 3 ) 2--0.10 mM, 18.9 mg"] | [] | ["H 2 ADA--0.10 mM, 25.2 mg", "bib--0.10 mM, 21.8 mg"] | ["room temperature"] | ["one week"] | ["CH 3 OH--5 mL", "H 2 O--5 mL"]
s11243-017-0157-5 | The resulting suspension was kept at 100 °C for 72 h in a sealed glass bottle. The yellow crystals were separated by ﬁltration, rinsed several times with H 2 O and dried in air.Yield: 68%. Anal. Calcd for C 26 H 18 MnN 2 O 10 : C, 54.41; N, 4.88; H, 3.14. Found, C, 54.32; N, 4.54; H, 3.08. IR data (KBr, cm -1 ): 3472(br), 3113(w), 3010(m), 1671(m), 1619(s), 1562(s), 1536(m), 1395(s), 1338(s), 1173(m), 1068(m), 923(m), 757(m), 689(s), 507(m). | [] | [] | ["[Mn(L)(H 2 O)]"] | ["Mn--not specified"] | [] | ["H 2 L--not specified"] | ["100 °C"] | ["72 h"] | ["H 2 O--not specified"]
d0ce00677g | 4 H, 2.89, N, 11.81; found (%): C, 52.36, H, 2.76, N, 11.97. IR (KBr pellet, cm 1 ): 3401(s, br), 2363(m), 1612(s), 1559(s), 1490(m), 1387(s), 1221(m), 1128(w), 1101(w), 1067(m), 1017(m), 976(w), 934(w), 881(w), 834(s), 782(m), 734(m), 691(m), 613(w), 556(w), 528(m), 457(w), 419(w).{[Zn(Htpim) 2 (H 2 O) 2 ](IPA-OH)} n (5). A mixture of H 2 IPA-OH (0.08 mmol, 16 mg), Htpim (0.10 mmol, 30 mg) and Zn(NO 3 ) 2 6H 2 O (0.10 mmol, 30 mg) was dissolved in 1 mL DMF (N, N-dimethylformamide) and 1 mL H 2 O in the presence of 0.05 mL 14 mol/L nitric acid. The resultant solution was sealed in a glass autoclave and heated to 85 °C for 2 days. After cooled to room temperature, light yellow prism-like of 5 were collected and washed thoroughly with CH 3 CH 2 OH and dried in air. Yield: ~50% based on H 2 IPA-OH (35 mg). Calcd. (%) for C 44 H 34 N 10 O 7 Zn (Mr = 880.18): C, 60.12, H, 3.90, N, 15.95; found (%): C, 60.30, H, 3.71, N, 15.69. IR (KBr pellet, cm 1 ): 3470s(br), 2343(m), 1614(s), 1507(m), 1430(m), 1385(s), 1219(m), 1133(w), 1090(w), 1066(m), 1047(m), 1019(m), 972(w), 879(w), 844(s), 781(m), 753(m), 691(m), 668(m), 617(w), 536(m), 514(w), 415(w). | [] | [] | ["{[Zn(Htpim) 2 (H 2 O) 2 ](IPA-OH)} n", "C 44 H 34 N 10 O 7 Zn"] | ["Zn(NO 3 ) 2 6H 2 O--0.10 mmol, 30 mg"] | [] | ["Htpim--0.10 mmol, 30 mg", "H 2 IPA-OH--0.08 mmol, 16 mg"] | ["85 \nC"] | ["2 days"] | ["DMF (N, N-dimethylformamide)--1 mL", "H 2 O--1 mL", "14 mol/L nitric acid--0.05 mL"]
ic0509985 | [Zn(PDCO)(bbi)‚0.5H 2 O] n (4). The synthesis was similar to that described for 2 except using bbi (0.6 mmol) instead of 4,4′-bpy, and colorless crystals of 4 were obtained (yield: 62% based on Zn). Anal. Calcd for C 68 H 72 N 20 O 22 Zn 4 : C, 45.81; H, 4.07; N, 15.71.Found: C, 45.76; H, 4.14; N, 15.62. IR spectrum (cm -1 ): 3419 (m), 3129 (s), 1650 (s), 1592 (m), 1528 (m), 1466 (w), 1390 (s), 1372 (s), 1331 (s), 1276 (m), 1247 (m), 1210 (m), 1177 (w), 1101 (s), 949 (m), 903 (w), 851 (s), 785 (s), 764 (w), 735 (w), 709 (s), 661 (m), 622 (w), 595 (w), 527 (w), 453 (w). | [] | [] | ["[Zn(PDCO)(bbi)‚0.5H 2 O] n", "C 68 H 72 N 20 O 22 Zn 4"] | [] | [] | ["bbi--0.6 mmol"] | [] | [] | []
s003602361509020x | Synthesis of the Complexes Mn[(OOCC 5 H 4 )Mn(CO) 3 ] 2 [O(H)Me] 4 (1) . To a solution of aqueous manganese acetate (0.1 g, 0.4 mmol) in methanol (10 mL), cimantrene carboxy lic acid (0.2 g, 0.8 mmol) was added and stirred for 1 h at 80 ° С until the complete dissolution of a precipitate.The resulting transparent solution was allowed to stand for 1 day at room temperature. The formed slightly colored lightyellow crystals were separated from the mother solution by decantation, washed with hexane, and dried in an argon flow. Yield, 72% (0.2 g). | [] | [] | ["Mn[(OOCC 5 H 4 )Mn(CO) 3 ] 2 [O(H)Me] 4", "NaN"] | ["aqueous manganese acetate--0.1 g, 0.4 mmol"] | [] | ["cimantrene carboxy lic acid--0.2 g, 0.8 mmol"] | ["room temperature"] | ["1 day"] | ["methanol--10 mL"]
c3ce41213j | [Zn 2 (HL 2 ) 2 (seb)(H 2 O)]·2.5H 2 O (6). Complex 6 was obtained by a hydrothermal procedure similar to that used for preparation of 3 except using sebacic acid (200 mg, 1mmol) instead of succinic acid. Some yellow single crystals of 6 were collected. Yield: 69%. Anal. Calc. for C 56 H 55 N 10 O 7.5 Zn 2 (1118.84): C, 60.11; H, 4.92; N, 12.51. Found: C, 60.05; H, 4.90; N, 12.47%. IR data (KBr, cm −1 ): 3604, 3423, 3117, 3062, 2926, 2851, 1634, 1610, 1575, 1455, 1397, 1290, 1161, 1115, 1079, 1020, 970, 818, 792, 761, 696, 540, 424.X-ray crystallographic determination Suitable single crystals of the six complexes were mounted on glass fibers for X-ray measurement, respectively. Reflection data were collected at room temperature on a Rigaku R-AXIS RAPID IP diffractometer with graphite monochromatized Mo Kα radiation (λ = 0.71073 Å). All absorption corrections were performed using the SADABS program. | [] | [] | ["[Zn 2 (HL 2 ) 2 (seb)(H 2 O)]·2.5H 2 O", "C 56 H 55 N 10 O 7.5 Zn 2"] | [] | [] | ["HL 2--not specified", "sebacic acid--200 mg, 1mmol"] | [] | [] | []
c0dt00390e | [CdCa(OH-m-BDC) 2 (H 2 O) 2 ]·2Me 2 NH (3). Colorless prismatic crystals of 3 were obtained in a way similar to 1 except that OH-m-H 2 BDC was used to replace m-H 2 BDC (yield: 136 mg, 85% based on Cd(NO 3 ) 2 ·4H 2 O). Elemental analysis (%): calcd.for C 20 H 26 CdCaN 2 O 12 (638.92): C 37.60, H 4.10, N 4.38; found: C 37.40, H 3.60, N 4.24. IR (KBr, cm -1 ): 3432s, 3149s, 1664s, 1624s, 1560s, 1398vs, 1284w, 1224w, 1164w, 1106w, 1001w, 904w, 822w, 782 m, 736 m, 614w.(Me 2 NH 2 ) 2 [Cd 2 Ca(Bu t -m-BDC) 4 ](4). The procedure was the same as for 1 but using Bu t -m-H 2 BDC instead of m-H 2 BDC. | [] | [] | ["[CdCa(OH-m-BDC) 2 (H 2 O) 2 ]\n2Me 2 NH", "C 20 H 26 CdCaN 2 O 12"] | ["Cd(NO 3 ) 2 \n4H 2 O--not available"] | [] | ["OH-m-H 2 BDC--not available"] | [] | [] | []
00958972.2013.768766 | 2.2. Synthesis 2.2.1. Synthesis of [Cu(hps)(H 2 O)] (1). A mixture of Cu(NO 3 ) 2 ·3H 2 O (0.1 mmol, 0.0242 g) and 4-hydroxypyridone-3-sulfonic acid (0.2 mmol, 0.0350 g) was added to 2 mL CH 3 OH/H 2 O (1 : 1), and the solution was stirred for 10 min in air. The pH of the solution was adjusted to 4.0 using 0.2 M NaOH with stirring for another 10 min. Then the mixture was placed in a Teﬂon-lined autoclave and heated at 130 °C for 144 h. Upon cooling to room temperature, green crystals of 1 suitable for single crystal X-ray diffraction analyses were obtained with a yield of 40% (based on Cu). Anal. Calcd for 1 (C 5 H 5 CuNO 5 S) (%): C, 23.58; H, 1.98; N, 5.50; S, 12.59. Found (%): C, 23.57; H, 1.99; N, 5.51; S, 12.58. IR (KBr, cm 1 ): 3319(s), 3107(m), 1609(s), 1483(s), 1442(s), 1355(s), 1263(s ), 1184(s), 1166 (s), 1107(m), 1064(m), 900(s), 834(s), 747(w), 634(m), 593(m), 556(s), and 526(m). | [] | [] | ["[Cu(hps)(H 2 O)]", "1 (C 5 H 5 CuNO 5 S)"] | ["Cu(NO 3 ) 2 ·3H 2 O--0.1 mmol, 0.0242 g"] | [] | ["4-hydroxypyridone-3-sulfonic acid--0.2 mmol, 0.0350 g"] | ["130 °C"] | ["144 h"] | ["CH 3 OH/H 2 O (1 : 1)--2 mL"]
nature14327 | Synthesis of Zn 2 (dobpdc). To a 20 ml glass scintillation vial, H 4 dobpdc (27.4 mg, 0.10 mmol), ZnBr 2 ?2H 2 O (83.5 mg, 0.32 mmol) and 10 ml of mixed solvent (1:1 ethanol/DMF) were added. The vial was sealed with a PTFE-lined cap and placed in a well plate 2 cm deep on a 393 K hot plate. After 12 h a pale yellow powder formed on the bottom and walls of the vial. The reaction mixture was then decanted and the remaining powder was soaked three times in DMF and then three times in methanol. The solid was then collected by filtration and fully desolvated by heating under dynamic vacuum (,10 mbar) at 523 K for 24 h to afford 21.4 mg (0.0534 mmol), 53% of Zn 2 (dobpdc). Anal. Calcd for C 14 H 6 O 6 Zn 2 : C, 41.94; H, 1.51. Found: C, 41.26; H, 1.57. | ["523 K"] | ["24 h"] | ["Zn 2 (dobpdc)"] | ["ZnBr 2 ?2H 2 O--83.5 mg, 0.32 mmol"] | [] | ["H 4 dobpdc--27.4 mg, 0.10 mmol"] | ["393 K"] | ["12 h"] | ["mixed solvent (1:1 ethanol/DMF)--10 ml"]
cg1017246 | Synthesis of [Cu I 4 (2,5-Pyr) 4 (SiW 12 O 40 )(H 2 O) 2 ] (3). Amixture of H 4 SiW 12 O 40 (0.36 g, 0.125 mmol), Cu 2 (OH) 2 CO 3 (0.11 g, 0.5 mmol), 2,5-Pyr (0.054 g, 0.5 mmol), distilled water (8 mL), and methanol (4 mL) was stirred for 1 h at room temperature and then transferred and sealed in a 18 mL Teflon-lined stainless steel container. The container was heated to 170 °C for 72 h and then gradually cooled to room temperature at a rate of 10 °Ch 1 .Redcrystalsof3 were collected in 47% yield based on Cu 2 (OH) 2 CO 3 . Elem. and ICP anal. calcd (%) for C 24 H 32 Cu 4 N 8 O 42 SiW 12 (M r = 3593.03): C, 8.02; H, 0.90; N, 3.12; Si, 0.78; W, 61.40; Cu, 7.07. | [] | [] | ["[Cu I 4 (2,5-Pyr) 4 (SiW 12 O 40 )(H 2 O) 2 ]"] | ["H 4 SiW 12 O 40--0.36 g, 0.125 mmol", "Cu 2 (OH) 2 CO 3--0.11 g, 0.5 mmol"] | [] | ["2,5-Pyr--0.054 g, 0.5 mmol"] | ["170 \nC"] | ["72 h"] | ["distilled water--8 mL", "methanol--4 mL"]
ic500183b | Synthesis of {[Cu(tatrz) 2 (DMF) 2 ](ClO 4 ) 2 ·2H 2 O} n (1b). A mixture of 1a (0.5257 g, 0.5 mmol) in N ,N -dimethylformamide (DMF) (10 mL) was stirred for 6 h. Well-shaped green block crystals suitable for X-ray diﬀraction analysis were isolated. Yield: 35%. Elemental analysis calcd (%) for C 42 H 42 Cl 2 CuN 14 O 12 : C 47.17, H 3.96, N 18.34; found: C 47.26, H 4.08, N 18.28.Synthesis of {[Cu(tatrz) 2 (NO 3 ) 2 ]·0.6H 2 O·4.4CH 3 OH} n (1c). A mixture of 1 (0.4672 g, 0.5 mmol) in methanol solution (10 mL) was stirred for 6 h. Well-shaped green block crystals suitable for X-ray diﬀraction analysis were isolated. Yield: 42%. Elemental analysis calcd (%) for C 40 H 43 CuN 14 O 11 : C 50.08, H 4.52, N 20.44; found: C 50.26, H 4.48, N 20.58. | [] | [] | ["{[Cu(tatrz) 2 (DMF) 2 ](ClO 4 ) 2 ·2H 2 O} n", "{[Cu(tatrz) 2 (NO 3 ) 2 ]·0.6H 2 O·4.4CH 3 OH} n"] | ["1a--0.5257 g, 0.5 mmol", "1--0.4672 g, 0.5 mmol"] | [] | ["N ,N -dimethylformamide (DMF)--10 mL", "methanol solution--10 mL"] | [] | ["6 h", "6 h"] | []
c1ce05527e | [Fe(phen) 3 ] 2 $bphz(ClO 4 ) 4 $xMeOH 2 A solution of tris(1,10-phenanthroline)iron( II)perchlorate hydrate (0.2 mmol, 0.14 g) in 15 ml MeOH/EtOH/MeCN (1 : 1 : 1) was added dropwise to a stirred methanolic solution of 1,2-bis(4-pyridylmethylene)hydrazine (0.1 mmol, 0.02 g). The solution was allowed to stir for 2 hours at room temperature, then ﬁltered off and allowed to stand for 1 week. Red prisms of ([Fe(phen) 3 ] 2 bphz(ClO 4 ) 4 $nMeOH) 2 were collected and dried in air. IR (g,cm 1 , KBr): 509(m) [n M–N ], 624(m) [C]C], 1085(s) [ClO 4  ], 1425(s) [d C]N ]. | [] | ["1 week"] | ["[Fe(phen) 3 ] 2 bphz(ClO 4 ) 4 xMeOH"] | ["tris(1,10-phenanthroline)iron( II)perchlorate hydrate--0.2 mmol, 0.14 g"] | [] | ["1,2-bis(4-pyridylmethylene)hydrazine--0.1 mmol, 0.02 g"] | ["room temperature"] | ["2 hours"] | ["MeOH/EtOH/MeCN--15 ml"]
j.poly.2018.03.030 | 2.2. Synthesis of [Ag(BS)(BPP) 2 ](1) A mixture of AgNO 3 (16.9 mg, 0.1 mmol), benzenesulfonic acid (BS) (15.8 mg, 0.1 mmol) was solvated in the mixture solvents of methanol (2 ml) and water (2 ml) was added to a beaker. Subsequently, a mixture solution of 1,3-bis(pyridin-4-yl) propane (BPP) (19.8 mg, 0.1 mmol), NaOH (4 mg, 0.1 mmol) and water (2 ml) was added to the solvation mentioned above. White block crystals of 1 suitable for X-ray diffraction analysis were separated and washed with water. Yield 26.6 mg (57.41% based on AgNO 3 ). | [] | [] | ["[Ag(BS)(BPP) 2 ]", "1"] | ["AgNO 3--16.9 mg, 0.1 mmol"] | ["NaOH--4 mg, 0.1 mmol"] | ["benzenesulfonic acid (BS)--15.8 mg, 0.1 mmol", "1,3-bis(pyridin-4-yl) propane (BPP)--19.8 mg, 0.1 mmol"] | [] | [] | ["methanol--2 ml", "water--2 ml"]
ic980257m | mmol). Colorless parallelepiped crystals of Ag[LBA]‚H 2 O began to grow in a few hours. One week later, 4.03 g of the crystals was collected (yield 83.5%); mp 162 °C dec. Anal. Calcd for AgC1 2 H 21 O 12 ‚ H 2 O: C, 29.8; H, 4.80; Ag, 22.3. Found: C, 30.0; H, 4.77; Ag, 22.1.IR (cm -1 ): 3422 (vs), 2936 (w), 1600 (s), 1404 (m), 1080 (s).1 H NMR (δ, ppm): 4.59 (d, 1H), 4.21 (s, 1H), 4.13 (s, 1H), 3.60-4.02 (m, 9H). | [] | [] | ["Ag[LBA]‚H 2 O", "AgC1 2 H 21 O 12 ‚ H 2 O"] | [] | [] | [] | [] | [] | []
j.saa.2012.07.075 | Synthesis of compound 1 The hydrothermal reaction of DTBA, 2-chloro-4,6-diamino1,3,5-triazine, ZnCl 2 at the ratio of 1:1:2 in 10 mL H 2 O at 150 °C for 3d produced brown strip crystals of 1 (0.06 g). Yield: 15.2% (based on DTBA). C 56 H 34 O 18 S 8 Zn 5 : calcd. C 42.62, H 2.17%; found C 42.55, H 2.12%. IR (KBr, cm 1 ): 3489 m, 1594s, 1549 m, 1458 m, 1438 m, 1408s, 1303w, 1280w, 1037 m, 739 m, 708w, 691w, 656w, 502w. | [] | [] | ["1", "C 56 H 34 O 18 S 8 Zn 5"] | ["ZnCl 2--1:1:2 ratio"] | [] | ["DTBA, 2-chloro-4,6-diamino1,3,5-triazine--1:1 ratio"] | ["150 \nC"] | ["3d"] | ["H 2 O--10 mL"]
cber.19961290414 | FULL PAPER H. Noth, S. Thomas, M. Schmidt olane (0.9 ml, 1.28 mmol) was added with stirring. The suspension was heated at reflux. A slightly yellow-coloured solution formed. Then small amounts of insoluble material were removed from the hot solution by filtration. On cooling to ambient temp. crystals formed. The suspension was then reduced in V~CUO to about 50 ml and the crystalline solvate isolated by filtration. Additional crystals were obtained by cooling the filtrate to -14OC. Yield: 2.27 g of 1 . 0.5 O&H, (44%); m.p. ll0"C. - C7H24B2Li2N202 (204.0): calcd. C 41.25, H 11.77, N 13.74; found C 41.18, H 12.33, N 13.46. BH, (I. 18 g, 20 mmol) and trioxane (1.8 g, 20 mmol) were hssolved in 100 ml of toluene. A solution of LiBu (12.7 ml, 1.56 M, 20 mmol) in hexane was added within 10 min to the stirred solution. A colourless product separated. The suspension was then kept at re- flux for 1 h and the solution filtered while it was still hot. On cooling needles separated which were recrystallised from hot tolu- ene. Single crystals were obtained by slowly cooling the remaining solution. Yield: 2.79 g of 1 . 03C3Hh (90%), m.p. 64°C (dec.). - C5HI5BLiNO3 (154.9): calcd. C 38.76, H 9.76, N 9.04; found C 37.42, N 9.74, H 8.83. Preparation of Li(Me2NBH3) . 1,3,.7-Trioxane: Me2NH Prepamtion of'Li(Me,NBH3) . IZ-Cro~?n-4: Prepared in analogy to 1 . trioxane from Me2NH . BH, (300 mg, 5 mmol), 12-crown-4 (880 mg, 5 mmol), 50 ml of toluene, and LiBu (4.23 ml, 1.57 M, 5 mmol). The complex separated from the solution on cooling as well-formed crystals. Yield: 1.08 g of 1 . 12-crown-4 (go%), m.p. 90°C (dec.). - C10H25BLiN04 (241.1): cdlcd. C 49.82, H 10.45, Li 2.88, N 5.81; found C 50.11, H 9.17, Li 2.53, N 4.08. X-Ray Structure Determinations: Single crystals were mounted in glass capillaries in perfluoroether oil. Crystal alignment, centre- ing of reflections and data collection were performed at 213 K by using the LT device for the Siemens P4 diffractometer with graph- ite-monochromated Mo-K, radiation. Lorentz and polarisation correction was applied in data reduction. The SHELXL Plus pro- gramme['sI was used for structure solution by direct methods while the SHRLXL 93-PCI"l programme was used for all other calcu- lations. Nonhydrogen atoms were refined anisotropically. Positional parameters of boron bound hydrogen atoms were refined freely with fixed U,,, values. All other hydrogen atom positions were cal- culated (although most of them were detected in difference Fourier synthesis) and included in the final refinement with a riding model and fixed U,so.H = 1.2 U,,,. Graphical display used the XP pro- gramme[I51. Relevant data are summarised in Table 3. Further de- tails on the crystal structure determinations are available at the Fachinformationszentrum Karlsruhe, Gesellschaft fur wissen- schaftlich-technische Information mbH, 76344 Eggenstein-Leo- poldshafen, on quoting the depository numbers CSD-404646, -404715 to -404719, the names of the authors, and the journal citation. Dedicated to Professor H. IT< Roeslcy on the occasion his 60th birthday. H. Noth, M. Thomann, Chem. Bev. 1995, I29, 923-928. H. C. Miller, E. L. Muetterties, US Patent 2999864 [Chem. Abstr. 1961, 56, P 1478gI. Ph. C. Keller, Znorg. Chem. 1975, 14, 440. R. 0. Hutchins, K. Lean, E El-Telbany, Y P. Stercho, 1 Org Chem. 1984, 49, 438-443. G. B. Fisher, J. C. Fuller, J. Harrison, Ch. T. Covalski, B. Singa- ram, Tetrahedron Lett. 1993, 34, 1091 - 1094. Me2NH . BH, is available from Bayer AG, Lcverkusen. T. J. Marks, J. R. Kolb, Chem. Rev. 1974. 77, 263-293. Ph. C. Keller, Znorg. Chem. 1975, 14, 438-440. R. Wentorf. J. Clzem. Phvs. 1966. 32, 1213. ['"I Ph. C. Keller, 1 Amer. Chem. Soc. 1974. 96, 3078. [I1] ['la] R. E. Mulvey, Chem. Soc. Rev. 1991, 20, 167-210. - ["'I W. Setzer, P. v. R. Schleyer, Ah. Inorg. Radiochem. 1985, 24, 353. - [I1'] K. Gregory, P. v. R. Schleyer, Ad# Inorg. Radio- chem. 1991, 37, 48-142. [I2] G. Shoham, W. N. Lipscomb, V. Olshcr, J. Am. Chem. Soc. [13] J. Krause. G. Marx, J. Organomat. Chem. 1974, 65, 215-222. [141 J. Hooz, S. Akimyama, F. J. Cedar, M. J. Bennett, R. M. Tuggle, [151 Siemens Analytical X-ray Instruments, SHELXTL PC, May 1990; G. W. Sheldrick, SHELXTL 93, University of Gottingen, 1993. 1983, IO5, 1247- 1252. J. Chenz. SOC. 1974, 96, 274-276. 1951 941 458 Chem. Ber. 1996,129,451-458 | [] | [] | ["C7H24B2Li2N202", "C5HI5BLiNO3", "C10H25BLiN04"] | ["BH--1.18 g, 20 mmol", "LiBu--12.7 ml, 1.56 M, 20 mmol", "LiBu--4.23 ml, 1.57 M, 5 mmol"] | [] | ["trioxane--1.8 g, 20 mmol", "12-crown-4--880 mg, 5 mmol"] | [] | ["1 h"] | ["toluene--100 ml", "hexane--not available"]
zaac.201200414 | cacl. for C 14 H 22 N 8 NiS 2 : C 39.55, H 5.22, N 26.35; found: C 39.36, H 5.35, N 26.47. IR (KBr): 3414 (m), 3334 (s), 3253 (m), 3118 (m), 2953 (m), 2079 (s), 1594 (s), 1518 (s), 1450 (m), 1234 (m), 1118 (s), 1010 (s), 938 (m), 842 (m), 747 (m), 662 (m) cm –1 . | [] | [] | ["C 14 H 22 N 8 NiS 2"] | [] | [] | [] | [] | [] | []
zaac.201400274 | {Co[N(CN) 2 ] 2 (bimb) 2 } (5). The mixture of CoCl 2 ·6H 2 O (0.24 g, 1.0 mmol), Na[N(CN) 2 ] (0.18 g, 2.0 mmol), and bimb (0.38 g, 2.0 mmol) was dissolved in 8 mL of distilled water. Consequently, the resulting mixture was transferred and sealed in a 25 mL Teflon-lined stainless steel vessel, which was heated at 150 °C for 72 h. After the reactor was slowly cooled to room temperature, purple block-shaped crystals of 5 were obtained. Yield: 44% (based on Co). C 24 H 28 CoN 14 : calcd. C 50.44, H 4.94, N 34.31 %; found: C 50.49, H 4.99, N 34.25 %.IR (KBr): ν ˜ = 3114 (s), 2941 (s), 2274 (m), 2223 (m), 2160 (m), 1234 (m), 1104 (m), 1090 (m), 663 (m) cm –1 . | [] | [] | ["{Co[N(CN) 2 ] 2 (bimb) 2 }", "C 24 H 28 CoN 14"] | ["CoCl 2 \n6H 2 O--0.24 g, 1.0 mmol"] | [] | ["Na[N(CN) 2 ]--0.18 g, 2.0 mmol", "bimb--0.38 g, 2.0 mmol"] | ["150 °C"] | ["72 h"] | ["distilled water--8 mL"]
j.dyepig.2018.09.018 | Main FT–IR absorptions (KBr pellets, ν, cm –1 ): 3174 (w), 1653 (w), 1556 (s), 1442 (s), 1316 (vs), 1164 (m) and 1066 (m). Anal. Calcd. for C 32 H 26 Cu 2 N 10 O 10 : C, 45.88; H, 3.13; N, 16.72 %. Found: C, 45.97; H, 3.29; N, 16.65 %. 2.2.8. Preparation of dinuclear complex 8 ([Cu 2 (L 2 ) 2 (H 2 O) 2 ]) The synthetic procedure for complex 8 was analogous to that described for 5 except that H 2 L 3 (0.0339 g, 0.10 mmol) was used as the starting material to replace H 2 L 1 . Yield: 0.067 g (71 % based on Cu(II) ion). Mp: 295–297 ℃. UV–Vis in methanol, λ max (nm) / ε (×10 4 L·mol -1 ·cm -1 ) = 478 / 1.63, 345 / 0.74, 245 / 2.1. Main FT–IR absorptions (KBr pellets, ν, cm –1 ): 2921 (w), 1650 (m), 1537 (vs), 1474 (s), 1436 (s), 1376 (m), 1329 (s), 1271 (s) and 1157 (m). Anal. Calcd. for C 38 H 36 Cu 2 N 12 O 10 : C, 48.11; H, 3.78; N, 17.72 %. Found: C, 48.34; H, 3.89; N, 17.63 %. | [] | [] | ["[Cu 2 (L 2 ) 2 (H 2 O) 2 ]", "C 38 H 36 Cu 2 N 12 O 10"] | [] | [] | ["H 2 L 3--0.0339 g, 0.10 mmol"] | [] | [] | []
j.inoche.2011.12.002 | The blue block crystals of 1 were prepared by diffusion of Cu(NO 3 ) 2 into a solution of Hpyala and 4,4′-bpy. The light yellow crystals of 2 were synthesized from reaction mixture Zn(NO 3 ) 2 ·6H 2 O, D-3-(4-Pyridyl)-alanine, 4,4′-bpy and distilled water (6 mL) at 110 °C for 5 days [10]. | [] | [] | ["blue block crystals of 1", "light yellow crystals of 2"] | ["Cu(NO 3 ) 2--NaN", "Zn(NO 3 ) 2 \n6H 2 O--NaN"] | [] | ["Hpyala--NaN", "4,4′-bpy--NaN", "D-3-(4-Pyridyl)-alanine--NaN"] | ["110 °C"] | ["5 days"] | ["distilled water--6 mL"]
b605990m | Synthesis of 2. A solution of Pr(NO 3 ) 3 ?6H 2 O (4.4 mg, 0.01 mmol) and 2,29 :60,20-terpyridine (2.3 mg, 0.01 mmol) in CH 3 OH/water (1 : 1, 2 ml) was added to a solution of K 2 [Ru(phen)(CN) 4 ](7mg, 0.015 mmol) and K 2 CO 3 (1.4 mg, 0.01 mmol) in water (8 ml). Slow evaporation of the resulting solution affords red crystals suitable for X-ray diffraction studies in 40–50% yield. IR data (KBr, cm 21 ): 3410vs,br, 2101sh, 2058vs, 1627m, 1598m, 1577m, 1512m, 1483m, 1450m, 1427m, 1413sh, 1384m, 1341sh, 1310sh, 1234w, 1161w, 1077w, 1010m, 848m, 774m, 726m, 653m, 634m, 549m. Found: C, 39.0; H, 4.3; N, 13.7%. Required for C 39 H 51 N 12 O 14 PrRu 1.5 : C, 38.9; H, 4.3; N, 14.0%. | [] | [] | ["PrRu(phen)(CN) 4 "] | ["Pr(NO 3 ) 3 \n6H 2 O--4.4 mg, 0.01 mmol", "K 2 [Ru(phen)(CN) 4 ]--7 mg, 0.015 mmol", "K 2 CO 3--1.4 mg, 0.01 mmol"] | [] | ["2,29 :60,20-terpyridine--2.3 mg, 0.01 mmol"] | [] | [] | ["CH 3 OH/water--1 : 1, 2 ml", "water--8 ml"]
cg0501534 | Synthesis of 4. A methanol solution (5 mL) of AgSbF 6 (24 mg, 0.070 mmol) was slowly diffused into a CH 2 Cl 2 solution (5 mL) of L7 (12.0 mg, 0.035 mmol). Light yellow crystals formed in about 1 week in 93% yield. IR (cm -1 , KBr pellet): Chart 1. Double Schiff Base Ligands Used in Construction of Polymeric Metal-Organic Complexes Scheme 1. Synthesis of the New Ligand L7 and Its Ag(I) Coordination Polymers 1858 Crystal Growth & Design, Vol. 5, No. 5, 2005 Dong et al. 3449 (br), 1620 (s), 1550 (s), 1490 (s), 1370 (s), 1205 (m), 1130 (m), 1110 (s), 1080 (s), 960 (m), 770 (s), 670 (vs), 600 (s).1 H NMR (DMSO, ppm): 9.73 (s, 2 H -C 4 N 2 H), 8.20-8.17 (q, 4 H, -C 6 H 4 ), 7.96-7.92 (q, 4 H, -C 6 H 4 ), 2.50 (s, 6 H, -CH 3 ).Anal. Calcd for C 60 H 48 Ag 4 F 24 N 18 Sb 4 : C, 30.05; H, 2.00; N, 10.52. Found: C, 30.14; H, 2.05; N, 10.23. | [] | [] | ["4"] | ["AgSbF 6--24 mg, 0.070 mmol"] | [] | ["L7--12.0 mg, 0.035 mmol"] | [] | ["about 1 week"] | ["methanol--5 mL", "CH 2 Cl 2--5 mL"]
j.ica.2015.01.018 | The orange block crystals were obtained, washed with H 2 O and dried in air (Yield: 58% based on Co). Anal. Calc. for C 26 H 18 CoN 2 O 6 : C, 60.83; H, 3.53; N, 5.46. Found: C, 60.72; H, 3.59; N, 5.56%. IR (KBr, cm 1 ): 3381 (s), 1614 (s), 1589 (s), 1565 (s), 1540 (s), 1515 (m), 1485 (w), 1450 (w), 1423 (m), 1365 (s), 1235 (s), 1146 (m), 1081 (m), 1043 (w), 916 (w), 863 (w), 838 (m), 805 (w), 750 (m), 730 (m), 667 (m), 548 (w), 515 (w), 492 (w). | [] | [] | ["C 26 H 18 CoN 2 O 6"] | [] | [] | [] | [] | [] | ["H 2 O--not specified"]
ejic.201200284 | Type I (Hydrated) Preceramics: The procedure was adapted from ref.[14] Aqueous solutions of Ce(NO 3 ) 3 ·6H 2 O, Nd(NO 3 ) 3 ·6H 2 O and Gd(NO 3 ) 3 ·6H 2 O (each 0.02 m) in deionised water were prepared. | [] | [] | [] | ["Ce(NO 3 ) 3 ·6H 2 O--0.02 m", "Nd(NO 3 ) 3 ·6H 2 O--0.02 m", "Gd(NO 3 ) 3 ·6H 2 O--0.02 m"] | [] | [] | [] | [] | ["deionised water--aqueous"]
j.poly.2014.05.024 | 5 was stirred for 30 min at room temperature, and then transferred to a 25 mL Teﬂon-lined autoclave and kept at 120 °C for 4 days. After slowly cooling to room temperature, pink block-shape crystals of 4 suitable for X-ray diffraction were obtained (yield: 36% based on Co). Anal. Calcd. for C 24 H 24 CoN 4 O 7 : C 53.44, H 4.49, N 10.39. Found: C 53.39, H 4.52, N 10.35%. IR υ max (KBr)/cm -1 : 3325(m), 1644(s), 1605(s), 1574(s), 1545(s), 1473(m), 1435(m), 1428(m), 1368(s), 1317(m), 1195(w), 1159(w), 1132(w), 1107(w), 1073(w), 1035(w), 943(w), 916(w), 874(w), 829(m), 744(m), 720(m), 645(w). 2.2.5. [Cd 2 (3-dpyb) 2 (1,3-BDC) 2 ] (5) The synthetic procedure for 5 was the same as for 4 , except that CdCl 2 ·2.5H 2 O (0.046 g, 0.20 mmol) was used instead of CoCl 2 ·6H 2 O. Colorless crystals of 5 suitable for X-ray diffraction were isolated by mechanical separation from the amorphous solid in 45% yield (based on Cd). Anal. Calcd. for C 48 H 44 Cd 2 N 8 O 12 : C 50.14, H 3.87, N 9.75. Found: C 50.09, H 3.90, N 9.72%. IR υ max (KBr)/cm -1 : 1654(s), 1618(s), 1567(s), 1482(w), 1455(m), 1416(m), 1376(w), 1346(m), 1301(m), 1228(w), 1199(w), 1164(w), 1020(w), 936(m), 843(w), 813(w), 781(m), 748(w), 692(w), 655(w). 2.3 Preparation of complexes 1-4 bulk-modified carbon paste electrodes (1-CPE, 2-CPE, 3-CPE, 4-CPE) The complexes 1 4 bulk-modified carbon paste electrodes ( 1 -CPE, 2 -CPE, 3 -CPE, 4 -CPE) were fabricated by the following steps [19]. Graphite powder (0.11 g) and complex 1 , 2 , 3 , or 4 (0.010 g) were mixed together with an agate mortar for about 30 min to achieve a uniform mixture, then 0.05 mL paraffin oil was added and stirred with a glass rod. The homogenized mixture was packed into a 3 mm inner diameter glass tube and a copper stick was used as the electrical contact. The surface of the modified electrodes was polished with a piece of weighing paper to achieve a mirror finish before use. 2.4 X-ray crystallography X-ray diffraction data for complexes 1 5 were collected on a Bruker SMART APEX II diffractometer equipped with a CCD area detector and | [] | [] | ["[Cd2(3-dpyb)2(1,3-BDC)2]"] | ["CdCl2·2.5H2O--0.046 g, 0.20 mmol"] | [] | ["3-dpyb--not provided", "1,3-BDC--not provided"] | ["120 \nC"] | ["4 days"] | []
ejoc.200400305 | S-Methyl N-(3-Methylbenzothiazol-2-ylidene) Thiocarbamate (7); Yellow crystals were obtained from the mother liquors produced in the reaction between 2-Na and CH 3 I (0.5 g, 13%), m.p. 173⫺174 °C. IR (cm ⫺1 ): ν ˜ max ⫽ 1643, 1528, 1446. UV/Vis: λ (nm) ⫽ 390, 338, 279 nm. MS: m/z ⫽ 238 (75) [M ⫹ ]. C 10 H 11 N 3 S 2 (243.21): calcd. C 50.39, H 4.23, N 11.75; found C 50.69, H 4.10, N 11.89.13 C NMR (CDCl 3 ): δ (ppm) ⫽ 12.6 (C-13); 30.0 (NCH 3 ); 34.2 (C14); 112.1 (C-4); 122.5 (C-7); 123.7 (C-6); 124.5 (C-8); 126.9 (C-5); 136.9 (C-9); 163.7 (C-2); 177.5 (C-11).1 H NMR ([D 6 ]DMSO): δ (ppm) ⫽ 2.32 (s, 3 H, SCH 3 ); 3.01 (s br, 3 H, NCH 3 ); 7.35 (s br, 1 H, 5-H); 7.51 (s br, 1 H, 6-H); 7.80 (s br, 1 H, 4-H); 7.83 (s br, 1 H, 7-H).1-(Benzothiazol-2-yl)-3,3-dimethylthiourea (8): Aq. NH(CH 3 ) 2 (40%, 1.6 mL, 0.01 mol) was added at room temp to a solution of 5 (2.50 g, 0.01 mol) in ethanol (50 mL). The mixture was heated at reflux for 6 h, giving yellow pale crystals, which were filtered off, washed, and recrystallized from methanol (1.65 g, 70%), m.p. | [] | [] | ["S-Methyl N-(3-Methylbenzothiazol-2-ylidene) Thiocarbamate (7)"] | [] | [] | [] | [] | [] | []
b707159k | Preparation of [Zn 2 (OA)(4,4  -bipy)(H 2 O)]·0.5(4,4  -bipy) (1). A mixture containing Zn(NO 3 ) 2 ·6H 2 O (59.5 mg, 0.2 mmol), H 4 OA (34.6 mg, 0.1 mmol), 4,4  -bipy (15.6 mg, 0.1 mmol) and NaOH (16.0 mg, 0.4 mmol) in 8 ml H 2 O was sealed in a 16 ml Teﬂon lined stainless steel container and heated at 140 ◦ Cfor3d.Pale yellow block crystals of 1 were collected by ﬁltration and washed with water and ethanol several times with a yield of 78%. Anal.calcd for C 31 H 20 N 3 O 10 Zn 2 : C 51.34; H 2.78; N 5.79; found: C 51.27; H 2.64; N 5.67%. IR (KBr pellet, cm −1 ): 3334 (m), 1598 (s), 1557 (s), 1417 (s), 1363 (s), 1268 (m), 1255 (m), 1230 (m), 1220 (m), 1154 (w), 1070 (m), 968 (w), 859 (w), 814 (m), 724 (w), 687 (w), 664 (w), 642 (w), 588 (w).Preparation of [Zn 2 (OA)(dib)(H 2 O)]·H 2 O(2). The title complex was obtained by a similar procedure to that used for 1 except using dib (21.0 mg, 0.1 mmol) instead of 4,4  -bipy as starting material. Colorless block crystals of 2 were collected and washed with water and ethanol several times in 67% yield. Anal. calcd for C 28 H 20 N 4 O 11 Zn 2 : C 46.76; H 2.80; N 7.79; found: C 46.77; H 2.67; N 8.02%. IR (KBr pellet, cm −1 ): 3355 (m), 3140 (m), 1609 (m), 1569 (s), 1532 (m), 1491 (w), 1425 (m), 1407 (m), 1374 (s), 1314 (m), 1227 (m), 1139 (w), 1072 (m), 964 (m), 879 (w), 844 (w), 825 (w), 802 (w), 752 (w), 648 (m), 539 (w). | [] | [] | ["[Zn 2 (OA)(4,4  -bipy)(H 2 O)]\b0.5(4,4  -bipy)", "C 31 H 20 N 3 O 10 Zn 2"] | ["Zn(NO 3 ) 2 \b6H 2 O--59.5 mg, 0.2 mmol"] | ["NaOH--16.0 mg, 0.4 mmol"] | ["H 4 OA--34.6 mg, 0.1 mmol", "4,4  -bipy--15.6 mg, 0.1 mmol"] | ["140 ◦ C"] | ["3d"] | ["H 2 O--8 ml"]
chem.201403169 | H 4 L3: Yield: 41 %; 1 H NMR (360 MHz, [D 6 ]DMSO): d 1.45 (s, 9 H; -C(CH 3 ) 3 ), 7.48 (m, 1H; Ar-H), 7.59 (m, 1H; Ar-H), 7.70 (s, 1H; Ar-H), 7.79 (d, J = 8.28 Hz, 2H; Ar-H), 7.95 (s, 1 H; Ar-H), 8.02 (d, J = 7.92 Hz, 2H; Ar-H), 9.12 (s, 1H; -CH=N-), 12.92 (br s 1 H; -CO 2 H), 14.26 ppm (s, 1H; -OH); IR: n ˜ =3437 (br), 2955 (w), 1686 (s), 1606 (s), 1571 (s), 1484 (m), 1468 (m), 1437 (m), 1423 (m), 1393 (m), 1363 (m), 1271 (m), 1250 (m), 1230 (m), 1168 (m), 1108 (m), 1072 (w), 1048 (w), 1015 (w), 975 (w), 931 (w), 879 (w), 849 (m), 773 (m), 750 (m), 550 (w), 494 cm 1 (w); MS (MALDI-TOF): m/z calcd for [M+H] + : 669.30; found: 669.28. | [] | [] | ["H 4 L3"] | [] | [] | [] | [] | [] | []
c8ra05163a | (R)-2,2 0 -diethoxy-4,4 0 -di(3,5-bis(methoxycarbonyl)phenyl)2,2 0 -binaphthyl. To a degassed mixture of (R)-4,4 0 -dibromo-2,2 0 diethoxy-1,1 0 -binaphthyl (90.2 mg, 0.18 mmol), dimethyl 5(pinacolboryl)isophthalate (201 mg, 0.63 mmol), and anhydrous K 3 PO 4 (382 g, 1.8 mmol) in dry 1,4-dioxane (13 mL) was added Pd(PPh 3 ) 4 (20.8 mg). The resulting mixture was stirred for 72 h at 100  C under Ar atmosphere. Aer removal of the solvent, the residue was diluted with CHCl 3 and H 2 O. The organic phase was separated, and the organic phase was washed with brine and dried over anhydrous MgSO 4 .Aer evaporation of the solvent, the residue was puried by ash column chromatography (nhexane–ethyl acetate ¼ 1/1) to give the desired compound as a white solid (94 mg) in 72% yield. Mp: 128–133  C; 1 H NMR (CDCl 3 , 400 MHz) d (ppm): 8.83 (t, J ¼ 1.6 Hz, 2H), 8.53 (d, J ¼ 1.4 Hz, 4H), 7.81–7.71 (m, 2H), 7.41 (s, 2H), 7.36–7.20 (m, 6H), 4.21–4.07 (m, 4H), 4.01 (s, 12H), 1.14 (t, J ¼ 6.9 Hz, 6H); 13 C NMR (DMSO-d 6 , 100 MHz) d (ppm): 166.36, 153.79, 141.81, 139.37, 135.47, 134.69, 130.92, 129.81, 127.22, 126.49, 126.13, 125.51, 124.22, 120.78, 117.11, 65.40, 52.63, 15.19; IR (KCl, cm 1 ) 3063, 2980, 2925, 1717, 1615, 1578, 1496, 1458, 1413, 1342, 1310, 1259, 1229, 1190, 1101, 1065, 1027, 940, 852, 754, 631, 527, 457, 434, 417. | [] | [] | ["(R)-2,2 0 -diethoxy-4,4 0 -di(3,5-bis(methoxycarbonyl)phenyl)2,2 0 -binaphthyl"] | [] | [] | ["(R)-4,4 0 -dibromo-2,2 0 diethoxy-1,1 0 -binaphthyl--90.2 mg, 0.18 mmol", "dimethyl 5(pinacolboryl)isophthalate--201 mg, 0.63 mmol", "anhydrous K 3 PO 4--382 g, 1.8 mmol", "Pd(PPh 3 ) 4--20.8 mg"] | ["100  C"] | ["72 h"] | ["dry 1,4-dioxane--13 mL"]
c9ce01582e | In a straight glass tube, upon slow diffusion of a solution of cuprous iodide in acetonitrile into an aqueous solution of cpb and cerium nitrate hexahydrate with a buffered layer mixture solution of acetonitrile and water (1 : 1 in volume), black crystals of 1 were obtained after two weeks in the dark. | [] | [] | [] | ["cuprous iodide--NaN", "cerium nitrate hexahydrate--NaN"] | [] | ["cpb--NaN"] | [] | ["two weeks"] | ["acetonitrile--NaN", "water--NaN"]
s10870-010-9796-5 | Synthesis Copper (II) acetate (0.050 mmol, 11 mg), mercury (II) iodide (0.050 mmol, 23 mg), ppca 0 (0.10 mmol, 20 mg), and 0.5 mL water were combined in an uncapped vial inside a Teﬂon-capped glass hydrothermal tube. The tube was heated to 160 °C at a rate of 1 °C per minute, held at that temperature for 3 days, and then cooled to room temperature at a rate of 0.1 °C per minute. Crystals of structure 1 formed as small blue bars, with an approximate yield of 30% based on visual inspection. The small scale of the reaction prevented accurate measurement by mass. | [] | [] | [] | ["Copper (II) acetate--0.050 mmol, 11 mg", "mercury (II) iodide--0.050 mmol, 23 mg"] | [] | ["ppca 0--0.10 mmol, 20 mg"] | ["160 \nC"] | ["3 days"] | ["water--0.5 mL"]
j.poly.2009.11.004 | 293–295 °C. Anal. Calc. for C 26 H 26 I 2 O 3 P 2 Cd (814.65): C, 38.33; H, 3.22. Found: C, 38.09; H, 2.97%. FT-IR (KBr, cm 1 ): 3051m, 2918m, 2900m, 1588s, 1483m, 1436s, 1401s, 1172s, 1158s, 1120s, 1100s, 1070s, 997s, 852m, 746s, 727s, 691s, 531s, 504s, 473s, 444s, 407s.2.5. Synthesis of [(HgI 2 ) 2 ( l -dppeO 2 )] n (5) Following a similar procedure, the coordination polymer 5 was synthesized from HgI 2 (31 mg, 0.069 mmol) and dppeO 2 (30 mg, 0.069 mmol) as colorless needle crystals (yield: 41 mg, 67%). M.p.223–225 °C. Anal. Calc. for C 26 H 24 I 4 O 2 P 2 Hg 2 (1339.21): C, 23.32; H, 1.81. Found: C, 23.76; H, 1.82%. FT-IR (KBr, cm 1 ): 3051m, 2954w, 2914m, 1587w, 1480m, 1433s, 1405s, 1186s, 1170s, 1119s, 1101s, 1024s, 995s, 846m, 741s, 724s, 693s, 524s, 508s.2.6. Synthesis of [Zn(SCN)( l -SCN)( l -dppeO 2 )] n (6) An aqueous ethanolic solution (5 mL) containing Zn(NO 3 ) 2 6H 2 O (23.9 mg, 0.069 mmol) and NH 4 SCN (6 mg, 0.079 mmol) was layered over a solution of dppeO 2 (30 mg, 0.069 mmol) in 5 mL of dichloromethane. After a couple of days, colorless block crystals of 6 were obtained (yield: 27 mg, 53%). | [] | ["a couple of days"] | ["C 26 H 26 I 2 O 3 P 2 Cd", "[(HgI 2 ) 2 ( l -dppeO 2 )] n", "C 26 H 24 I 4 O 2 P 2 Hg 2", "[Zn(SCN)( l -SCN)( l -dppeO 2 )] n"] | ["HgI 2--31 mg, 0.069 mmol", "Zn(NO 3 ) 2 \n6H 2 O--23.9 mg, 0.069 mmol"] | ["NH 4 SCN--6 mg, 0.079 mmol"] | ["dppeO 2--30 mg, 0.069 mmol", "dppeO 2--30 mg, 0.069 mmol"] | [] | [] | ["aqueous ethanolic solution--5 mL", "dichloromethane--5 mL"]
s10904-012-9671-2 | 2.3.8 Di-n-octylstannyl bis[(E)-4-oxo-4-((3triﬂuoromethyl)phenyl)amino)but-2-enoate] (7) Di-n-octyltin oxide (0.72 g, 2.0 mmol) and HL (1.0 g, 4.0 mmol) were mixed in 1:2 ratio in toluene., m.p.203–205 °C; Yield, 83 %, Anal. Calc. (Found) % for C 38 H 48 F 6 N 2 O 6 Sn: C 53.0 (52.3), H 5.6 (5.2), N 3.2 (3.0). IR (KBr pellet): m asym(OCO) 1,557, m sym(OCO) 1,420, Dm asym–sym 137, m C=O 1,768, m N–H 3,382, m Sn–C 502, m Sn–O 413. | [] | [] | ["Di-n-octylstannyl bis[(E)-4-oxo-4-((3triﬂuoromethyl)phenyl)amino)but-2-enoate]", "C 38 H 48 F 6 N 2 O 6 Sn"] | ["Di-n-octyltin oxide--0.72 g, 2.0 mmol"] | [] | ["HL--1.0 g, 4.0 mmol"] | [] | [] | ["toluene--1:2 ratio"]
j.ica.2005.11.002 | After 2 h of stirring, a yellow powder was ﬁltered oﬀ. By recrystallization in hot benzonitrile, pale yellow crystals of 1 were obtained. Yield: 12%. Anal. Calc. for C 49.5 H 37.5 N 3.5 OP 2 Cu: C, 72.25; H, 4.59; N, 5.96. Found: C, 71.89; H, 4.36; N, 6.26%. IR data (KBr disc) cm 1 : 3431m (br), 3056m, 2227m, 2220m, 2153vs, 1598s, 1589m, 1578s, 1569m, 1556w, 1479m, 1433s, 1400vs, 1178w, 1155w, 1121w, 1095m, 1069w, 1025w, 996w, 921w, 848w, 744s, 689s, 617w, 565w, 548w, 526w, 516m, 502m, 441w. | [] | [] | ["[Cu(OPPh 2 ) 2 (H 2 O) 2 ]"] | ["NaN 3--1.5 mmol"] | [] | [] | [] | ["2 h"] | ["benzonitrile--hot"]
c6ra27509e | Synthesis of [Zn(Hdpb) 2 (4,4 0 -bibp)] n (3) Complex 3 was synthesized following the same synthetic procedure as that for complex 2 except that 4,4 0 -bibp was used instead of tib and Cd(NO 3 ) 2 $4H 2 O was instead by Zn(NO 3 ) 2 $6H 2 O. Pink block crystals of 3 were obtained. Yield of 51% (based on Zn). Anal. (%) calcd. for C 58 H 40 ZnN 4 O 8 : C, 70.62; H, 4.09; N, 5.68. Found: C, 70.46; H, 4.02; N, 5.56. IR (KBr pellet, cm 1 ): 3146 (m), 1721 (s), 1608 (s), 1554 (s), 1405 (vs), 1310 (m), 824 (m), 774 (s).Synthesis of [Cd(dpb)(1,3-bitl)] n (4) Complex 4 was synthesized following the same synthetic procedure as that for complex 1 except that 1,3-bitl was used instead of bimb. Colourless block crystals of 4 were obtained.Yield of 48% (based on Cd). Anal. (%) calcd. for C 33 H 24 CdN 4 O 4 : C, 60.70; H, 3.70; N, 8.58. Found: C, 60.56; H, 3.62; N, 8.55. IR (KBr pellet, cm 1 ): 3125 (s), 1590 (m), 1506 (s), 1398 (vs), 1247 (w), 859 (m), 771 (m). | [] | [] | ["[Zn(Hdpb) 2 (4,4 0 -bibp)] n", "C 58 H 40 ZnN 4 O 8"] | ["Zn(NO 3 ) 2 $6H 2 O--NaN"] | [] | ["Hdpb--NaN", "4,4 0 -bibp--NaN"] | [] | [] | []
zaac.201100528 | [Mn(H -1 SPID) 2 (DMAC) 2 ] (1): Equimolar amounts of SPID (0.0069 g, 0.02 mmol) and Mn(CH 3 COO) 2 ·4H 2 O (0.0049 g, 0.02 mmol) in a solvent mixture of DMAC/EtOH (1.5 ml/1.0 mL) were placed in a 20 mL scintillation vial, heated to 115 °C for 24 h, and cooled to room temperature. The dark-brown crystals were collected, washed with DMAC and dried in air (49 % yield). Element analysis for C 38 H 34 MnN 8 O 12 S 2 : calcd. C 49.90, H 3.72, N 12.26%; found: C 48.10, H 3.69, N 11.59%. IR (KBr): ν ˜ = 3410 (w), 3260 (w), 3090 (w), 2930 (w), 2850 (w), 1770 (m), 1710 (vs), 1610 (vs), 1380 (vs), 1240 (s), 1170 (vs), 1110 (s), 1030 (m), 744 (m), 667 (s), 615 (w), 571 (m) cm –1 . | [] | [] | ["[Mn(H -1 SPID) 2 (DMAC) 2 ]", "C 38 H 34 MnN 8 O 12 S 2"] | ["Mn(CH 3 COO) 2 \n4H 2 O--0.0049 g, 0.02 mmol"] | [] | ["SPID--0.0069 g, 0.02 mmol"] | ["115 \n°C"] | ["24 h"] | ["DMAC/EtOH--1.5 ml/1.0 mL"]
cm8004166 | Guanidinium 1-Methyl-5-nitriminotetrazolate (4). Potassium 1-methyl-5-nitriminotetrazolate (3.34 g, 0.02 mol) was dissolved in 20 mL of water. Under constant stirring a solution of silver nitrate (3.38 g, 0.02 mol) in water was added. 3, which started instantly to precipitate, was ﬁltered and washed with small amounts of water.The wet powder was completely transferred into a reaction vessel, which contained a solution of guanidinium chloride (1.62 g, 0.02 mol) in water. Silver chloride started to precipitate immediately, indicating the successful course of the reaction. The silver chloride was ﬁltered off, and the ﬁltrate was collected in a volumetric reaction ﬂask. The solvent was removed by a rotary evaporator.To purify product 4 the solid residue was recrystallized from an EtOH/H 2 O (4:1) mixture. Analytically pure 4 was achieved as colorless needles after ﬁltration and washing with EtOH and diethyl ether. (3.17 g, yield 78 %) could be obtained. All steps should be performed under exclusion of light. Mp 192 °C, 210 °C (dec.) (DSC, 5°/min). IR (ATR, cm -1 ): ν˜ ) 3433 (s), 3350 (s), 3282 (s), 3173 (vs), 2955 (m), 2796 (w), 1666 (s), 1654 (s), 1595 (w), 1556 (w), 1505 (m), 1455 (m), 1412 (w), 1323 (vs), 1234 (s), 1123 (s), 1039 (m), 1006 (m), 888 (m), 767 (w), 748 (w), 737 (m), 686 (m). Raman (1064 nm, 200 mW, 25 °C, cm -1 ): ν˜ ) 2987 (9), 2959 (9), 1514 (100), 1459 (24), 1325 (17), 1298 (27), 1236 (8), 1127 (22), 1042 (81), 1009 (23), 890 (8), 750 (13), 688 (16), 544 (7), 499 (8), 370 (8), 296 (19). | [] | [] | ["Guanidinium 1-Methyl-5-nitriminotetrazolate (4)"] | ["Potassium 1-methyl-5-nitriminotetrazolate--3.34 g, 0.02 mol", "silver nitrate--3.38 g, 0.02 mol", "guanidinium chloride--1.62 g, 0.02 mol"] | [] | [] | [] | [] | ["water--20 mL", "EtOH--unknown", "diethyl ether--unknown"]
ejic.201000731 | C 32 H 24 CoN 6 O 5 (631.50): calcd. C 60.86, H 3.83, N 13.31; found C 60.91, H 3.62, N 13.54. IR (KBr): ν ˜ = 3424 (s), 3099 (m), 2926 (w), 1915 (w), 1605 (s), 1566 (w), 1531 (m), 1499 (w), 1384 (s), 1280 (w), 1247 (m), 1180 (w), 1157 (w), 1135 (m), 1098 (w), 1011 (w), 903 (w), 879 (w), 852 (w), 810 (m), 785 (m), 760 (m), 714 (w), 683 (w), 653 (w), 619 (w), 543 (m), 507 (w) cm –1 . | [] | [] | ["C 32 H 24 CoN 6 O 5"] | [] | [] | [] | [] | [] | []
j.ica.2010.07.061 | 2.3. Preparation of {[Cu 2 (pht) 2 (H4-bpmp) 2 (H 2 O) 2 ](SO 4 )2H 2 O} n (2) The preparation of 1 was followed with the use of CuSO 4 5H 2 O (30 mg, 0.12 mmol) as the metal precursor. Blue crystals of 2 (30 mg, 43% yield based on Cu) were isolated after washing with distilled water, and acetone and drying in air. Anal. Calc. for C 48 H 58 Cu 2 N 8 O 16 S 2: C, 49.61; H, 5.03; N, 9.64. Found: C, 49.45; H, 5.29; N, 9.29%. IR (cm 1 ): 3380 (w), 2921 (w), 2850 (w), 2162 (w), 1704 (w), 1618 (w), 1601 (s), 1563 (s), 1426 (w), 1367 (s), 1325 (w), 1289 (w), 1224 (w), 1201 (w), 1158 (w), 1145 (w), 1129 (w), 1079 (w), 1062 (w), 1049 (s), 1033 (s), 972 (w), 925 (w), 864 (w), 844 (w), 829 (w), 818 (w), 803 (w), 791 (w), 770 (s), 723 (w), and 694 (w). | [] | [] | ["{[Cu 2 (pht) 2 (H4-bpmp) 2 (H 2 O) 2 ](SO 4 )\n2H 2 O} n", "C 48 H 58 Cu 2 N 8 O 16 S 2"] | ["CuSO 4 \n5H 2 O--30 mg, 0.12 mmol"] | [] | [] | [] | [] | []
acs.cgd.5b00086 | Synthesis of α-[Cu(mIM) 4 ]V 2 O 6 (1). A mixture of CuCl 2 ·2H 2 O (0.1705 g, 1.0 mmol), NH 4 VO 3 (0.1404 g, 1.2 mmol), mIM (2 mL), and H 2 O (12 mL) was heated at about 160 °C for 72 h. After the mixture cooled to room temperature, dark blue crystals were isolated from the mixture. Yield: 58% (based on NH 4 VO 3 ); Anal. Calcd (found) for C 16 H 24 N 8 CuV 2 O 6 (%): C, 32.58 (32.35); H, 4.10 (4.32); N, 19.00 (18.75); Cu, 10.77 (10.55); V, 17.27 (17.02). | [] | [] | ["α-[Cu(mIM) 4 ]V 2 O 6", "C 16 H 24 N 8 CuV 2 O 6"] | ["CuCl 2 ·2H 2 O--0.1705 g, 1.0 mmol", "NH 4 VO 3--0.1404 g, 1.2 mmol"] | [] | ["mIM--2 mL"] | ["about 160 °C"] | ["72 h"] | ["H 2 O--12 mL"]
j.ica.2005.11.002 | The precipitate was washed with ethanol, diethyl ether and vacuum dried. The product was then recrystallized with water solution to give blue crystals of 2. Yield: 36%. | [] | [] | [] | [] | [] | [] | [] | [] | []
ic020322z | 1 H NMR (CD 2 Cl 2 ): δ ) 8.98 [br s, 2H, CONH], 8.69 [s, 2H, H 2 py], 8.25 [br s, 2H, H 6 py], 7.10-7.95 [m, 22H, H 4 py + H Ph], 6.88 [br s, 2H, H 5 py], 4.33 [br, 4H, NCH 2 ], 3.10 [br, 4H, PCH 2 ], 2.21 [br, 2H, PCH 2 CH 2 ].31 P{ 1 H} NMR (CD 2 Cl 2 ): δ ) 8.12 [s].19 F NMR (CD 2 Cl 2 ): δ )-78.96 [s]. Mp: 240 °C. Single crystals were grown from a CH 2 Cl 2 /MeOH/Et 2 O system at 4 °C by slow diffusion.[{Pd(PPh 3 ) 2 (µ-NC 5 H 4 -3-CH 2 NHCOCONHCH 2 -3-C 5 H 4 N)} x ](CF 3 SO 3 ) 2x , 9c. This was prepared in a similar way as for 9a except that cis-[Pd(PPh 3 ) 2 (H 2 O) 2 ](OTf) 2 was used. Yield: 80%. Anal.Calcd for C 52 H 44 F 6 N 4 O 8 P 2 PdS 2 ‚H 2 O: C, 51.30; H, 3.81; N, 4.60.Found: C, 51.30; H, 3.39; N, 4.57. IR (Nujol): 3326, 3060, 1673, 1160, 1031 cm -1 .1 H NMR (acetone): δ ) 8.99 [s, 2H, H 2 py], 8.93 [br s, 2H, CONH], 8.71 [br s, 2H, H 6 py], 7.77 [m, 12H, H 2,6 Ph], 7.60 [m, 6H, H 4 Ph], 7.46 [m, 14H, H 4 py + H 3,5 Ph], 7.04 [m, 2H, H 5 py], 4.40 [br s, 4H, NCH 2 ]. | [] | [] | ["{Pd(PPh 3 ) 2 (µ-NC 5 H 4 -3-CH 2 NHCOCONHCH 2 -3-C 5 H 4 N)} x ", "C 52 H 44 F 6 N 4 O 8 P 2 PdS 2 ‚H 2 O"] | [] | [] | [] | [] | [] | ["CH 2 Cl 2 /MeOH/Et 2 O system--not specified", "acetone--not specified"]
b110189g | Compound 1. A solution of Zn(CF 3 SO 3 ) 2 (21.2 mg; 0.058 mmol) in ethanol (6 mL) was layered on a solution of L 1 (16.7 mg; 0.058 mmol) in CH 2 Cl 2 (5 mL). After slow evaporation of the solvents almost to dryness, elongated crystals of 1, together with a small amount of a white powder, were formed. The crystals were mechanically separated and subjected to elemental analysis. Yield 35% (26.8 mg). Calc. for C 56 H 46 F 6 N 6 O 17 S 2 Zn: C, 51.01; H, 3.52; N, 6.38; found: C, 50.95; H, 3.22; N, 6.43%. | [] | [] | ["Zn(CF 3 SO 3 ) 2", "L 1", "C 56 H 46 F 6 N 6 O 17 S 2 Zn"] | ["Zn(CF 3 SO 3 ) 2--21.2 mg; 0.058 mmol"] | [] | ["L 1--16.7 mg; 0.058 mmol"] | [] | [] | ["ethanol--6 mL", "CH 2 Cl 2--5 mL"]
ejic.200500883 | Synthesis and Initial Characterization: A mixture of H 3 IMDC (0.2341 g, 1.5 mmol), MnCO 3 (0.0862 g, 0.75 mmol), and H 2 O (5 mL; MnCO 3 /H 3 IMDC/H 2 O molar ratio of 1:2:370) was stirred under ambient conditions. The resulting mixture with a pH of 4 was sealed in a 25-mL Teflon-lined steel autoclave and heated at 175 °C for 15 d under autogenous pressure. After cooling to room temperature, the colorless prismatic crystals of 1 were filtered off, washed with distilled water, and dried at ambient temperature (39 mg, yield 28.7% based on MnCO 3 ). C 10 H 10 Mn 3 N 4 O 12 (543.04): calcd. C 22.12, H 1.86, N 10.33; found C 22.20, H 2.01, N 10.35. | [] | [] | ["C 10 H 10 Mn 3 N 4 O 12"] | ["MnCO 3--0.0862 g, 0.75 mmol"] | [] | ["H 3 IMDC--0.2341 g, 1.5 mmol"] | ["175 \nC"] | ["15 d"] | ["H 2 O--5 mL"]
24701556.2020.1852424 | A mixture of H 2 bitp (0.1 mmol, 28.2 mg), Cu(NO 3 ) 2 3H 2 O (0.1 mmol, 23.7 mg), 2,2 0 -bpy (0.1 mmol, 15.7 g), NaOH (8 mg), and H 2 O (10 mL) was placed in a Teflon-lined stainless steel vessel (25 mL), heated to 150  C for 3 days. After the mixture cooled to room temperature at a rate of 0.1  Cmin 1 , dark blue block crystals of 2 in a yield of 61% (based on H 2 bitp ligand) were collected. Anal. | [] | [] | ["NaN"] | ["Cu(NO 3 ) 2 \n3H 2 O--0.1 mmol, 23.7 mg"] | ["NaOH--8 mg"] | ["H 2 bitp--0.1 mmol, 28.2 mg", "2,2 0 -bpy--0.1 mmol, 15.7 g"] | ["150 \nC"] | ["3 days"] | ["H 2 O--10 mL"]
s0020-1693(01)00398-x | [ Mn ( NCS ) 2 ( H 2 O ) 2 ( Py 2 C 2 H 4 )]( Py 2 C 2 H 4 ) 2 ( H 2 O ) 2 (1) .Yield 50%. Anal. Found: C, 57.6; H, 5.7; N, 14.1; S, 8.0. Calc. for [Mn(NCS) 2 (H 2 O) 4 (Py 2 C 2 H 4 ) 3 ] n : C, 57.4; H, 5.6; N, 14.1; S, 8.1%. IR (KBr, cm −1 ): 3400 br, 2065 s, 1606 m, 1560 w, 1498 w, 1455 w, 1423 w, 1221 w, 1070 w, 1007 m, 989 sh, 884 w, 871 w, 832 w, 813 m, 772 sh, 736 w and 542 m. TGA: an endothermic mass loss of 9.0% occurs between 50 and 100°C. (For complete dehydration of the tetrahydrate a mass loss of 9.1% is required.) Between 150 and 270°C, an endothermic mass loss of 40.5% occurred. Above 320°C, a further endothermic mass loss occurs.* Corresponding author. Tel.: +44-1224-272 943; fax: + 44-1224272 921.E-mail address : m.j.plater@abdn.ac.uk (M.J. Plater). | [] | [] | ["[Mn(NCS)2(H2O)2(Py2C2H4)](Py2C2H4)2(H2O)2", "[Mn(NCS)2(H2O)4(Py2C2H4)3]n"] | [] | [] | [] | [] | [] | []
c1dt10958h | {[Mn 4 (H 2 O) 2 (l 3 -OH) 2 (atz) 2 (nip) 2 ]·H 2 O·MeOH} n (2). A mixture of MnCl 2 (39.4 mg, 0.2 mmol), H 2 nip (21.1 mg, 0.1 mmol), Hatz (20.6 mg, 0.2 mmol), aqueous NaOH solution (0.1 M, 1.0 mL), methanol (7.0 mL) and doubly deionized water (7.0 mL) was sealed in a 23.0 mL Teﬂon-lined stainless-steel autoclave, and heated to 190 ◦ C for 96 h under autogenous pressure. After the mixture was cooled to room temperature at a rate of 6.9 ◦ Ch -1 , yellow block-shaped crystals suitable for X-ray diffraction analysis were obtained (Yield: 26% based on H 2 nip). Anal. Calcd. for C 9.5 H 11 Mn 2 N 6 O 9 : C 24.64, H 2.39, N 18.15%. Found: C 24.69, H 2.34, N 18.19%. IR (KBr, cm -1 ): 3447(w), 3368(br), 3086(w), 1601(s) 1558(s), 1526(s), 1448(m), 1383(s), 1351(m), 1078(w), 789(m), 736(s), 723(s). | [] | [] | ["[Mn 4 (H 2 O) 2 (l 3 -OH) 2 (atz) 2 (nip) 2 ]·H 2 O·MeOH", "C 9.5 H 11 Mn 2 N 6 O 9"] | ["MnCl 2--39.4 mg, 0.2 mmol"] | [] | ["H 2 nip--21.1 mg, 0.1 mmol", "Hatz--20.6 mg, 0.2 mmol"] | ["190 \n C"] | ["96 h"] | ["aqueous NaOH solution--0.1 M, 1.0 mL", "methanol--7.0 mL", "doubly deionized water--7.0 mL"]
s0277-5387(01)01026-9 | 1 H NMR (d 6 -DMSO): l (ppm)= 6.80 (s, 2H, H-4 and H-5), 7.24 (s, 1H, H-2).13 C NMR (d 6 -DMSO): l (ppm)=120.60 (C-4), 127.98 (C-5), 139.65 (C-2). IR: w˜ (cm −1 )= 2430m, 2412m (wBH), 1477s, 1207s, 1119s, 1073s, 924s. C 9 H 10 BN 6 Tl (417.41): Calc. C, 25.90; H, 2.41; N, 20.13. Found: C, 25.96; H, 2.40; N, 20.07%.2 .1 .4 . Dihydrobis ( indazolyl ) boratopotassium ( I )(7 -K ) KBH 4 (2.41 g, 44.6 mmol) was added to indazole (20.75 g, 178.6 mmol) and the mixture heated for 2 h at 170 °C under nitrogen. The mixture melted, with evolution of hydrogen, and was cooled down after the theoretical amount (2.2 l by wet-test-meter) of hydrogen had evolved. The excess indazole was sublimed out (120 °C, 5× 10 −2 mbar). To ensure complete sublimation, the unsublimed residue was crushed and sublimation continued. At this stage, the product may be sufﬁciently pure in a yield usually above 95%. If the NMR of the unsublimed residue still indicates impurities of indazole, the impure product can be dissolved in a minimum amount of boiling toluene, ﬁltered and cooled. Precipitation/crystallization of the product may have to be induced by overlayering with petroleum | [] | [] | ["C 9 H 10 BN 6 Tl", "Dihydrobis(indazolyl)boratopotassium(I)(7-K)KBH 4"] | [] | ["Dihydrobis(indazolyl)boratopotassium(I)(7-K)KBH 4--2.41 g, 44.6 mmol"] | ["indazole--20.75 g, 178.6 mmol"] | ["170 \nC"] | ["2 h"] | ["nitrogen--NA", "toluene--NA", "petroleum--NA"]
s10870-019-00781-w | Synthesis of[Cd(Hppb)I 2 ] n (2) A mixture of Cd(NO 3 ) 2 ·4H 2 O (30.9mg, 0.10mmol), Hppb (26.5mg, 0.10mmol), NaI (15.0mg, 0.10mmol), 0.20mol/L KOH (0.50mL) and 10mL H 2 O was heated at 433K for 72h under autogenous pressure in a sealed 25mL of Teflon-lined stainless steel vessel. Colorless Table 2 Selected bond lengths (Å) and angles (°) for complexes 1 and 2 Bond Dist. Bond Dist. Bond Dist. | [] | [] | ["[Cd(Hppb)I 2 ] n"] | ["Cd(NO 3 ) 2 \n4H 2 O--30.9 mg, 0.10 mmol"] | ["NaI--15.0 mg, 0.10 mmol", "0.20 mol/L KOH--0.50 mL"] | ["Hppb--26.5 mg, 0.10 mmol"] | ["433 K"] | ["72 h"] | ["H 2 O--10 mL"]
b903457a | IR (cm 1 ) bands: 408(s), 873(s), 957(w), 1045 (s), 1158(s), 1206(m), 1323(m), 1380(m), 1423(s), 1479(s), 3004(w).Compound 5: [reactant materials: 2,5-dimethylpyrazine and mercury(II) bromide].Product:mp70  C. Yield: 0.33g, 80%. (Found C: 8.81, H: 1.10, N: 3.45: calculated for C 3 H 4 Br 2 HgN; C: 8.68, H: 0.96, N: 3.38%). | [] | [] | ["C 3 H 4 Br 2 HgN"] | ["mercury(II) bromide--not provided"] | [] | ["2,5-dimethylpyrazine--not provided"] | ["70 \nC"] | [] | []
chem.201304799 | NOTT-220a: [Bi 2 (C 16 H 6 O 8 ) 1.5 ] desolvated sample.Synthesis of NOTT-220-solv H 4 L (Scheme 1; 15 mg, 0.045 mmol), Bi(NO 3 ) 3 ·(H 2 O) 5 (17 mg, 0.035 mmol) and piperazine (7.0 mg, 0.081 mmol) were combined in a 23 mL glass pressure tube. DMF/MeCN mixture (1.3 mL, 1:0.3 v/v) was added to the tube and the white slurry was acidified with dilute nitric acid (5%, 0.3 mL). The reaction vessel was heated to 1008C in an oil bath for 10 h. When a white crystalline precipitate was observed, the hot reaction vessel was quickly cooled with cold water to avoid the formation of recrystallised ligand as impurities. | [] | [] | ["NOTT-220a", "Bi 2 (C 16 H 6 O 8 ) 1.5"] | ["Bi(NO 3 ) 3 \b(H 2 O) 5--17 mg, 0.035 mmol"] | [] | ["H 4 L--15 mg, 0.045 mmol", "piperazine--7.0 mg, 0.081 mmol"] | ["1008C"] | ["10 h"] | ["DMF/MeCN mixture--1.3 mL, 1:0.3 v/v", "dilute nitric acid--0.3 mL"]
c2ce05785a | [Cu 2 (m-CN) 2 (L 1 )] (3). Compound 3 was isolated as red block crystals by a route similar to 1 except acetonitrile/water (1 : 3) and 60  C. Yield: 60%. Anal. Calcd for 3: C, 41.68; H, 1.99; N, 20.84. Found: C, 41.56; H, 2.04; N, 20.89. IR (KBr pellet, cm 1 ): 3417, 3097, 2108, 1643, 1537, 1467, 1110, 1022, 670.[Cu 2 (bdc 0.5 ) 2 (L 2 )(H 2 O)] (4). Compound 4 was isolated as black-green block crystals by a route similar to 1 using CuSO 4 $6H 2 O (52.5 mg, 0.2 mmol), p-phthalic acid (H 2 bdc, 16.6 mg. 10 mmol) and DPTZ (23.6 mg, 0.1 mmol). Yield: 54%. | [] | [] | ["Cu 2 (m-CN) 2 (L 1 )", "Cu 2 (bdc 0.5 ) 2 (L 2 )(H 2 O)"] | ["CuSO 4 $6H 2 O--52.5 mg, 0.2 mmol"] | [] | ["p-phthalic acid (H 2 bdc)--16.6 mg, 10 mmol", "DPTZ--23.6 mg, 0.1 mmol"] | ["60 \nC"] | [] | ["acetonitrile/water--1 : 3"]
00958972.2012.687730 | Anal. Calcd for C 38 H 26 Cu 2 N 14 O 6 S 4 : C, 44.31; H, 2.54; N, 19.04. Found: C, 44.35; H, 2.79; N, 19.35%. IR(KBr)  max /cm 1 : 3067m, 1565s, 1543m, 1417m, 1384s, 1340s, 1188m, 1111m, 795m, 760m, 719 ms. | [] | [] | ["C 38 H 26 Cu 2 N 14 O 6 S 4"] | [] | [] | [] | [] | [] | []
s12039-014-0695-8 | 2.2 Synthesis of 1 LH 2 Br 2 (0.1 g, 0.179 mmol) and Zn(NO 3 ) 2 .6H 2 O (0.054 g, 0.181 mmol) were taken into schlenk tube and added 1:1 DMF and MeOH (2 mL). The reaction mixture was heated at 65 ◦ C under stirring condition for 12 h. After ten days, colourless crystals were formed and washed with MeOH then dried under vacuum. Yield: 24% (based on Zn(NO 3 ) 2 .6H 2 O). Anal. | [] | ["ten days"] | ["1 LH 2 Br 2"] | ["Zn(NO 3 ) 2 .6H 2 O--0.054 g, 0.181 mmol"] | [] | ["1 LH 2 Br 2--0.1 g, 0.179 mmol"] | ["65 \b0C"] | ["12 h"] | ["DMF--1:1", "MeOH--2 mL"]
ic060871v | Synthesis of [Pb(Hssal)(phen)(DMF)] n (3). Pb(CH 3 COO) 2 ‚ 3H 2 O (0.181 g, 0.48 mmol) and 1,10-phenanthroline monohydrate (0.101 g, 0.51 mmol) were dissolved in DMF (20 mL), and 5-sulfosalicylic acid dihydrate (0.126 g, 0.50 mmol) and NaOH (0.021 g, 0.53 mmol) were dissolved in water (10 mL). Then the solutions with pH ) 5.9 were mixed and allowed to evaporate.After 5 days, colorless block crystals were obtained. Yield: 75% based on Pb salt. Anal. Calcd for C 22 H 19 N 3 O 7 PbS: C, 39.05; H, 2.83; N, 6.21. Found: C, 39.07; H, 2.77; N, 6.20. IR (KBr pellet, cm -1 ): 3448(w), 3059(w), 2926(w), 1661(s), 1620(m), 1577(s), 1571(w), 1476(m), 1446(s), 1432(m), 1387(w), 1375(w), 1338(m), 1298(w), 1257(m), 1233(m), 1207(w), 1159(s), 1120(m), 1097(m), 1074(m), 1035(m), 1018(s), 895(w), 855(m), 820(w), 730(m), 668(m), 596(s), 567(w), 405(w). | [] | [] | ["[Pb(Hssal)(phen)(DMF)] n", "C 22 H 19 N 3 O 7 PbS"] | ["Pb(CH 3 COO) 2 ‚ 3H 2 O--0.181 g, 0.48 mmol"] | ["NaOH--0.021 g, 0.53 mmol"] | ["1,10-phenanthroline monohydrate--0.101 g, 0.51 mmol", "5-sulfosalicylic acid dihydrate--0.126 g, 0.50 mmol"] | [] | ["5 days"] | ["DMF--20 mL", "water--10 mL"]
c2dt12081j | Anal. Calcd for C 21 H 17 Cu 2 N 4 Br 4 : C, 32.68%; H, 2.25%; N, 7.21%. Found: C, 32.64% ; H, 2.28%; N, 7.26%. IR (KBr, cm −1 ): 3037 w, 2924 w, 2851 w, 1635 w, 1605 m, 1559 m, 1472 s, 1411 w, 1242 m, 1015 s, 783 m, 506 m.[(Cu II Br 2 L2Me) + (Cu I 2.68 Br 3.68 ) − ] 2 (4). It was prepared analogously to compound 2 by replacing ligand L1 with L2. Black crystals of compound 4 were obtained in ca. 45% yield based on L2. Anal. Calcd for C 42 H 34 Br 11.36 Cu 7.36 N 8 : C, 24.90% ; H, 1.69%; N, 5.53%. Found: C, 24.82%; H, 1.62%; N, 5.49%. IR (KBr, cm −1 ): 3040 w, 2922 w, 2852 w, 1654 w, 1636 m, 1599 m, 1560 s, 1466 w, 1408 m,1245 m, 1016 s, 776 m, 721 m. | [] | [] | ["C 21 H 17 Cu 2 N 4 Br 4", "C 42 H 34 Br 11.36 Cu 7.36 N 8"] | [] | [] | [] | [] | [] | []
ic100666t | Compound 5. Yield: 0.25 g (65%). Anal. Calcd for C 66 H 58 N 8 O 8 Co 3 : C, 62.51; H, 4.57; N, 8.84. Found: C, 62.80; H, 4.62; N, 9.09. ESI-MS (positive) in CH 3 CN: m/z 634.13 [Co 3 (HL) 2 2H] 2þ (100%), 1268.25 [Co 3 (HL) 2 H] þ (25%). FT-IR (KBr, υ/cm -1 ): 2910 (w), 1628 (s), 1599 (w), 1543 (m), 1470 (m), 1446 (m), 1400 (w), 1342 (w), 1319 (m), 1278 (w), 1196 (m), 1151 (w), 900 (w), 758 (m). UV-vis-NIR (λ max /nm (ε/M -1 cm -1 )) in DMF: 365 (26000), 580 sh, 1020 (26). | [] | [] | ["C 66 H 58 N 8 O 8 Co 3"] | [] | [] | [] | [] | [] | []
ic7019268 | Picolylamine N,N-Diacetic Acid (PADA, 1). PADA was prepared according to published protocols.8 4-Pyridin-2-yl-methylmorpholine-2,6-dione (2). A 1 g portion (0.0045 mol) of PADA was dissolved in 20 mL of anhydrous THF with the addition of 1.9 mL (0.0135 mol) of Et 3 N. To this solution, 1.15 g (0.0045 mol) of N,N-bis[2-oxo-3-oxazolidinyl]phosphorodiamidic chloride (BOP-Cl, prepared according to published procedure 9 ) was added and the resulting mixture was stirred vigorously under nitrogen in a water bath at 20 °C. After 1 h, the reaction mixture was ﬁltered and the ﬁltrate was used directly for the next step. | [] | [] | ["Picolylamine N,N-Diacetic Acid (PADA, 1)", "4-Pyridin-2-yl-methylmorpholine-2,6-dione (2)"] | [] | ["Et 3 N--1.9 mL, 0.0135 mol"] | ["PADA--1 g portion, 0.0045 mol", "N,N-bis[2-oxo-3-oxazolidinyl]phosphorodiamidic chloride (BOP-Cl)--1.15 g, 0.0045 mol"] | ["20 °C"] | ["1 h"] | ["anhydrous THF--20 mL"]
chem.200700431 | Synthesis of {[Cu 3 ACHTUNGTRENNUNG(m 3 -pytrz) 3 ACHTUNGTRENNUNG(m 3 -O)ACHTUNGTRENNUNG(H 2 O) 3 ]ACHTUNGTRENNUNG(ClO 4 ) 4 ·4.5 H 2 O} n (4): Method A: A mixture of 1 (1.662 g, 0.5 mmol) and NaClO 4 (702.3 mg, 5 mmol) in H 2 O (10 mL) and CH 3 CH 2 OH (5 mL) was stirred for about 6 h. The resultant mixture was evaporated at room temperature for two weeks and well-shaped blue block crystals suitable for X-ray diffraction were obtained. Yield: 35 %. Method B: A mixture of 3 (572.8 mg, 0.5 mmol) and NaClO 4 (702.3 mg, 5 mmol) in H 2 O (10 mL) and CH 3 CH 2 OH (5 mL) was stirred for about 6 h. The resultant mixture was evaporated at room temperature for two weeks and well-shaped blue block crystals suitable for X-ray diffraction were obtained. Yield: 52%. IR (KBr): n˜ = 3489, 3345, 1638, 1559, 1517, 1485, 1256, 1143, 1086, 1032, 991, 885, 823, 775, 784, 695, 682, 535, 472 cm 1 ; elemental analysis calcd (%) for C 21 H 19.26 N 12 O 24.5 Cu 3 Cl 4 : C 21.67, H 1.67, N, 14.44; found: C 21.47, H 1.42, N 14.59. | [] | ["two weeks"] | ["{[Cu 3 ACHTUNGTRENNUNG(m 3 -pytrz) 3 ACHTUNGTRENNUNG(m 3 -O)ACHTUNGTRENNUNG(H 2 O) 3 ]ACHTUNGTRENNUNG(ClO 4 ) 4 ·4.5 H 2 O} n"] | ["1--1.662 g, 0.5 mmol", "3--572.8 mg, 0.5 mmol"] | ["NaClO 4--702.3 mg, 5 mmol"] | [] | [] | ["6 h"] | ["H 2 O--10 mL", "CH 3 CH 2 OH--5 mL"]
ejic.200300267 | Co 3 (O 2 CC 12 H 8 CO 2 ) 2.5 (OH)(H 2 O) 2 (2): C 3 H 255 Co 3 O 13 was synthesised by the hydrothermal method from Co(NO 3 ) 2 ·6H 2 O (98% Aldrich), diphenic acid (1,1⬘-biphenyl-2,2⬘-dicarboxylic acid, 98% Across), and KOH (85%, SDS). The starting mixture corresponding to the molar composition 1:1.5:3.5:195 of Co(NO 3 ) 2 ·6H 2 O, C 14 H 10 O 4 ,KOHandH 2 O was homogenized and transferred into a sealed 23 cm 3 hydrothermal bomb, walled with a Teflon liner, and heated at 170 °C for 74 h under autogenous pressure. The purple needle-shaped crystals obtained were washed with deionized water and rinsed with absolute ethanol [yield ⬎ 50% on the basis of Co(NO 3 ) 2 ·6H 2 O]. As mentioned above, some platelet-shaped crystals of the pink compound C 28 H 32 Co 2 O 16 were also observed and pure compound 2 was isolated by manual separation of the largest crystals. The purity and the chemical formula were confirmed by elemental analysis and are consistent with the structural and magnetic findings: C 35 H 25 Co 3 O 13 (830.4): calcd. C 50.63, H 3.03; found C 50.24, H 3.44. Oxidative pyrolysis (TG Analysis, heating in air from 20 to 700 °Cat3°C/min, maintaining at 700 °C for 30 min to transform cobalt into Co 3 O 4 , and cooling to 20 °Cat10°C/min: calcd. Co 21.3; found 21.6). IR (KBr pellet): ν ˜ ⫽ 3580 cm ⫺1 (ν OH), 3429 (ν OH⫺O), 3056 (ν C⫺H), 1612 (δΗ 2 O), 1579 (ν C⫺C), 1540 (ν as C⫽O), 1475 (ν C⫺C), 1442 (ν C⫺C), 1405 (ν s C⫺O), 1267 (in plane δ b C⫺H), 1151 (in plane δ b C⫺H), 1108 (in plane δ b C⫺H), 1049 (in plane δ b C⫺H). UV/Vis (reflectance): see text. | [] | [] | ["Co 3 (O 2 CC 12 H 8 CO 2 ) 2.5 (OH)(H 2 O) 2", "C 3 H 255 Co 3 O 13"] | ["Co(NO 3 ) 2 ·6H 2 O--98% Aldrich"] | [] | ["diphenic acid (1,1⬘-biphenyl-2,2⬘-dicarboxylic acid--98% Across"] | ["170 °C"] | ["74 h"] | ["KOH--85%, SDS", "H 2 O--195"]
acs.cgd.7b01657 | The solid was washed multiple times with cold acetone to obtain bipyrimidine ethylester as a beige powder in 58% yield (4.3 g, 19 mmol).1 H NMR (300 MHz, CDCl 3 ) δ = 9.52 (s, 2 H), 9.07 (d, J = 4.8 Hz, 2 H), 7.49 (t, J = 4.8 Hz, 1 H), 4.50 (q, J = 7.1 Hz, 2 H), 1.47 (t, J = 7.1 Hz, 3 H) ppm; 13 C NMR (75 MHz, CD 3 CN) δ = 166.2, 164.7, 163.3, 159.5, 158.9, 125.1, 122.9, 62.9, 14.5; HRMS (ESI TOF) m/z [M + H] + Calcd for C 11 H 11 N 4 O 2 : 231.0882. Found: 231.0878; Anal. | [] | [] | ["bipyrimidine ethylester"] | [] | [] | [] | [] | [] | []
c8ra09207a | Syntheses of the complexes Synthesis of complex 1. A mixture of Tb(NO 3 ) 3 $6H 2 O (0.0453 g, 0.1 mmol), 2-HNCP (0.0340 g, 0.1 mmol) and 10 mL of H 2 O was stirred for 10 min, then the pH value was adjusted to 6.5 by addition of NaOH solution (1 mol L 1 ). The resultant solution was heated at 443 K in a 25 mL Teon-lined stainless steel autoclave under autogenous pressure for 3 days. Aerwards, the reaction system was cooled slowly to room temperature. The obtained solid is a mixture of yellow block crystals and powder. The crystals of complex 1 are picked out from the solid mixture in 51% yield based on Tb(NO 3 ) 3 $6H 2 O. Anal. calc.for C 40 H 22 N 9 O 7 Tb ( 1) (%): C, 53.35; H, 2.44; N, 14.01. Found (%): C, 53.66; H, 2.50; N, 13.98. IR (KBr pellet, cm 1 ): complex 1: n ¼ 1685 (w), 1615 (m), 1560 (s), 1469 (s), 1421 (s), 1385 (w), 1288 (s), 1184 (m), 1079 (s), 1031 (w), 946 (w), 870 (m), 807 (m), 779 (m), 738 (s), 668 (w), 553 (w), 445 (w). Fig. S1a† exhibits the IR spectrum of the complex 1. | [] | [] | ["Tb(NO 3 ) 3 $6H 2 O", "C 40 H 22 N 9 O 7 Tb"] | ["Tb(NO 3 ) 3 $6H 2 O--0.0453 g, 0.1 mmol"] | [] | ["2-HNCP--0.0340 g, 0.1 mmol"] | ["443 K"] | ["3 days"] | ["H 2 O--10 mL"]
ic0344362 | (ET) 2 Cu 3 Br 7 (H 2 O) (5). Diffusing crystallization between 4.5 × 10 -2 M CuBr 2 in methanol and 1.7 × 10 -3 M ET in DCE was carried out in a straight tube. After several weeks of diffusion, platelet crystals were obtained. Anal. Calcd for (ET) 2 Cu 3 Br 7 (H 2 O), C 20 H 18 S 16 Cu 3 Br 7 O: C, 15.63; H, 1.18. Found: C, 15.64; H, 1.25. | [] | ["several weeks"] | ["(ET) 2 Cu 3 Br 7 (H 2 O)"] | ["CuBr 2--4.5 × 10 -2 M"] | [] | ["ET--1.7 × 10 -3 M"] | [] | [] | ["methanol--not specified", "DCE--not specified"]
ic030085f | using an H-shape tube. A mixture of CuL (0.122 g, 0.3 mmol) and NaN 3 (0.039 g. 0.6 mmol) which were dissolved in MeOH (3 mL) was added in one arm, and Mn(ClO 4 ) 2 ‚ 6H 2 O (0.109 g, 0.3 mmol) was added in the other one. Then, MeOH filled in the tube. Deep red crystals, suitable for X-ray determination, were formed after two weeks. IR (KBr) peaks: 2094(vs), 2040(s), 1286(vs), 1610(vs), 1590(s), and 750(s). Anal. Calcd for C 20 H 16 CuMnN 10 O 2 : C, 43.72; H, 2.91; N, 25.50. Found: C, 43.51; H, 3.03; N, 25.39%. | [] | [] | ["CuLNaN 3 Mn(ClO 4 ) 2 ‚ 6H 2 O"] | ["CuL--0.122 g, 0.3 mmol", "Mn(ClO 4 ) 2 ‚ 6H 2 O--0.109 g, 0.3 mmol"] | ["NaN 3--0.039 g, 0.6 mmol"] | [] | [] | ["two weeks"] | ["MeOH--3 mL"]
c3dt53001a | Colourless crystals formed upon evaporation of the solvent at room temperature (yield = 0.1291 g, 0.088 mmol, 29%). Analysis calc. for C 48 H 80 N 8 O 12 Na 3 P 3 F 18 : C 39.35, H 5.50, N 7.65%, found: C 39.33, H 5.61, N 7.69%; IR (ν/cm −1 ): 1655 (CvO), 1117 (C–O, ether). Crystal data for C 48 H 80 N 8 O 12.28 Na 3 P 3 F 18 : M = 1469.61 g mol −1 , colourless plate, 0.7422 × 0.4462 × 0.1434 mm 3 , triclinic, space group P1 ˉ (no. 2), a = 13.2010(4) Å, b = 13.6768(4) Å, c = 18.1009(5) Å, α = 85.700(2)°, β = 84.890(2)°, γ = 88.882(2)°, V = 3245.65(16) Å 3 , Z =2,D c = 1.504 g cm −3 , F 000 = 1525, Xcalibur, Sapphire3, Gemini ultra, Mo Kα radiation, λ = 0.7107 Å, T = 120 K, 2θ max = 55.0°, 76 405 reflections collected, 14 788 unique (R int = 0.0868). Final GooF = 1.029, R 1 = 0.0563, wR 2 = 0.1197, R indices based on 10 349 reflections with I >2σ(I) (refinement on F 2 ), 894 parameters, 0 restraints. | [] | [] | ["C 48 H 80 N 8 O 12 Na 3 P 3 F 18"] | [] | [] | [] | [] | [] | []
j.ica.2007.06.023 | IR (KBr)/cm 1 : 3085 (m(C–H)), w; 1563 (m(C@N)), s; 1408 (m(C–C)), m; 1109, 1081 (m(Cl–O)), vs; (intensity: w, weak; m, medium; s, strong; vs, very strong). Anal. Calc.for C 8 H 8 N 4 O 4 ClAg: C, 26.13; H, 2.18; N, 15.24; Cl, 9.66; Ag, 29.37. Found: C, 26.17; H, 2.25; N, 15.31; Cl, 9.49; Ag, 29.29%. | [] | [] | ["C 8 H 8 N 4 O 4 ClAg"] | [] | [] | [] | [] | [] | []
cg300293j | Synthesis of [H 2 bpye][Hbpye][Fe(ox) 3 ] 0.88 [Fe 2 (ox) 5 ] 0.12 ·2H 2 O(2). A solution of K 3 [Fe(ox) 3 ]·3H 2 O (0.5 mmol) in 20 mL of water was mixed with 20 mL of aqueous solution of 1,2-di(4-pyridinium)ethylene dichloride (H 2 bpyeCl 2 ) (0.8 mmol) and left undisturbed at room temperature to allow for slow evaporation. Light green blockshaped crystals of 2 were obtained in 2 days as a single phase. Yield = 80%. IR (cm −1 ): 1660 (s), 1706 (m), ν CO , oxalate; 1625 (m), 1377 (m), ν CC , 1504 (s), ν CN , 3513 (m), ν N−H ,H 2 bpye. Anal. Calcd for C 59.77 H 54 N 8 O 27.54 Fe 2 : C, 49.97; H, 3.79; N, 7.80. Found: C, 48.77; H, 3.53; N, 7.64. | [] | [] | ["[H 2 bpye][Hbpye][Fe(ox) 3 ] 0.88 [Fe 2 (ox) 5 ] 0.12 ·2H 2 O"] | ["K 3 [Fe(ox) 3 ]·3H 2 O--0.5 mmol"] | [] | ["1,2-di(4-pyridinium)ethylene dichloride (H 2 bpyeCl 2 )--0.8 mmol"] | [] | ["2 days"] | ["water--20 mL"]
molecules23020479 | δ H (solvent CDCl 3 , 500 MHz, 298 K): 7.67 (s, 1H), 7.65 (m, 1H), 7.32–7.31 (m, 2H), 4.37 (s, 4H), 2.39 (s, 3H).δ C (solvent CDCl 3 , 125.8 MHz, 298 K): 137.3, 135.6, 132.4, 131.9, 127.9, 66.1, 21.4. MS-ESI + , m/z (%BPI): [ 4 + H] + , 163.1 (38%). Elem. Anal. Calcd for C 9 H 11 BO 2 : C, 66.7; H, 6.8%. Found: C, 66.6; H, 6.8%. IR: 3023, 2974, 2908 ν(C-H), 1607, 1583, 1481 ν(C=C), 1335 ν(C-BO 2 ), 1206 ν(O-B-O) cm −1 .1-(3-(1,3,2-Dioxaborolan-2-yl)phenyl)-3-(2-(chloromethyl)phenyl)urea ( 5 ). A solution of compound 3 (1.400 g, 8.590 mmol) and 1-(chloromethyl)-2-isocyanatobenzene (1.184 mL, 8.590 mmol) in diethyl ether (40 mL) was stirred at room temperature for 16 h. The precipitate formed was isolated by ﬁltration and washed with diethyl ether (3 × 5 mL) to give 2.594 g of the desired compound (91%) as a white solid. | [] | [] | ["C 9 H 11 BO 2"] | [] | [] | [] | ["room temperature"] | ["16 h"] | ["diethyl ether--40 mL"]
j.molstruc.2019.127189 | 2.3.2. Synthesis of [Mn(L1)(fum)] n (2) This compound was synthesized by following the same procedure as that of 1. But instead of azide, disodium fumarate (2 mmol 0.130 g) was added to the reaction mixture and further reﬂuxed for 4 h. The obtained red color solution was ﬁltered and ﬁltrate was kept in desk for slow evaporation. After ten days block shaped yellow crystals suitable for X-ray diffraction analysis were obtained from the ﬁltrate. (Yield: 60%). Anal. Calc. for C 20 H 36 MnN 4 O 8 :C, 46.60; H, 7.04; N, 10.87. Found: C, 46.84; H, 7.81; N, 10.92%. | [] | [] | ["[Mn(L1)(fum)] n", "C 20 H 36 MnN 4 O 8"] | [] | [] | ["disodium fumarate--2 mmol, 0.130 g"] | ["reflux"] | ["4 h", "ten days"] | []
ch11404 | Synthesis of 1 A water solution (6 mL) of Zn(NO 3 ) 2 6H 2 O, adenine, and H 2 oba, in the ratio 2:1:2, was pH adjusted by 1 drop of NH 3 H 2 O, then sealed in a Teflon reactor and heated at 1608C for 3 days. The resulting mixture was then cooled to room temperature at 38C/h. Subsequently, colourless block crystals were obtained in 86 % yield based on Zn. The phase purity of the bulk samples was confirmed by elemental analysis (EA) and X-ray diffraction (XRD) studies (see Fig. S1 in the Supplementary Material). Elemental analysis found: C 49.71, H 2.95, N 8.75. C 33 H 23 N 5 O 11 Zn 2 requires C 49.77, H 2.91, N 8.79 %.Synthesis of 2 A water solution (6 mL) of Zn(NO 3 ) 2 6H 2 O, hypoxanthine, and H 2 oba, in the ratio 2:1:2, was pH adjusted by 1 drop NH 3 H 2 O, then sealed in a Teflon reactor and heated at 1608C for 3 days.The resulting mixture was then cooled to room temperature at 38C/h. Subsequently, colourless block crystals were obtained in 74 % yield based on hypoxanthine. The phase purity of the bulk samples was confirmed by EA and XRD studies (see Fig. S1 in the Supplementary Material). Elemental analysis found: C 49.96, N 12.27, H 2.42. C 19 H 11 N 4 O 6 Zn requires C 49.93, N 12.21, H 2.44 %. | [] | [] | ["Zn(NO 3 ) 2 ?6H 2 O + adenine + H 2 oba", "C 33 H 23 N 5 O 11 Zn 2"] | ["Zn(NO 3 ) 2 ?6H 2 O--6 mL"] | [] | ["adenine--in the ratio 2:1:2", "H 2 oba--in the ratio 2:1:2"] | ["1608C"] | ["3 days"] | ["water--6 mL"]
1099-0682(200102)2001:2<449::aid-ejic449>3.0.co;2-r | [Ni(C 20 H 32 N 8 )(isonicotinate) 2 ] (2): To an MeCN/H 2 O (v/v; 1:1, 20 mL) solution of A (0.50 g, 0.74 mmol), was added dropwise an MeCN solution (10 mL) containing isonicotinic acid (0.18 g, 1.48 mmol) and excess triethylamine (0.30 g, 2.96 mmol) at room temperature. The color of the solution turned from yellow to pale pink. The solution was allowed to stand at room temperature. The pale pink crystals formed, which were filtered off, washed with water, and dried in air. Yield: 85%. 2 FT IR (Nujol mull, cm 21 ): ν ˜ 5 3213 (s), 3140 (s), 1596 (s), 1565 (s), 1547 (s). 2 UV/Vis (diffuse reflectance): λ max [nm] 5 260, 510, 650. 2 C 32 H 40 N 10 NiO 4 (687.4): calcd. C 55.91, H 5.87, N 20.38; found C 55.24, H 5.87, N 20.58. | [] | [] | ["Ni(C 20 H 32 N 8 )(isonicotinate) 2", "C 32 H 40 N 10 NiO 4"] | [] | [] | ["isonicotinic acid--0.18 g, 1.48 mmol", "triethylamine--0.30 g, 2.96 mmol"] | ["room temperature"] | [] | ["MeCN/H 2 O--1:1, 20 mL", "MeCN--10 mL"]
j.poly.2009.02.014 | for C 34 H 28 N 4 O 6 Zn 2 (719.34), 4-Zn: C, 56.77; H, 3.93; N, 7.79. Found: C, 56.53; H, 4.12; N, 8.07%. IR (KBr): m (cm 1 ) = 3062(br m), 2361(m), 1632(s), 1613(s), 1492(w), 1403(br s), 1221(m), 1173(w), 1072(m), 1047(w), 1024(w), 840(m), 815(s), 717(s), 684(s), 643(m), 457(m). For 5-Zn, 38.0 mg (0.125 mmol) of Zn(NO 3 ) 2  6H 2 O and 36.0 mg (0.25 mmol) of C 6 H 5 COONH 4 were dissolved in 4 mL water and carefully layered by 4 mL acetone solution of 4,4 0 -bipyridine ligand (40.0 mg, 0.25 mmol). The yield was 43.0 mg (33.6%) for compound 5-Zn. Slow evaporation of the diffused mixture provided suitable crystals of 5-Zn for X-ray crystallography in two months. Anal. Calc. for C 48 H 36 N 4 O 10 Zn 3 (1024.98), 5-Zn: C, 56.24; H, 3.55; N, 5.47. Found: C, 56.30; H, 3.42; N, 5.65%. IR (KBr): m (cm 1 ) = 3061(br m), 2363(m), 2341(w), 1611(s), 1570(s), 1493(w), 1419(w), 1375(s), 1226(m), 1074(m), 1045(w), 815(br m), 718(s), 685(s), 641(s). The decomposed temperature of 4-Zn is 200 °C. | [] | ["two months"] | ["C 34 H 28 N 4 O 6 Zn 2", "C 48 H 36 N 4 O 10 Zn 3"] | ["Zn(NO 3 ) 2 ?6H 2 O--38.0 mg, 0.125 mmol", "C 6 H 5 COONH 4--36.0 mg, 0.25 mmol", "4,4 0 -bipyridine ligand--40.0 mg, 0.25 mmol"] | [] | [] | [] | [] | ["water--4 mL", "acetone--4 mL"]
cg300075a | Synthesis of {[AgL 5 (PW 12 O 40 )][AgL 5 (H 2 O) 0.25 (MeOH) 0.25 )][AgL 5 ] 0.5 ·DMF·(H 2 O) 1.5 } n (4). Ligand L 5 (0.010 g, 0.05 mmol) was stirred in methanol solution (6 mL) and was slowly layered onto a solution of H 3 PW 12 O 40 ·xH 2 O (0.10 g) and AgNO 3 (0.025 g, 0.15 mmol) in DMF (4 mL). The solutions were left for two weeks at room temperature in darkness to give X-ray quality yellow block crystals in 27% yields (based on H 3 PW 12 O 40 ·xH 2 O). Anal. Calcd. (found %) for C 33.25 H 36.5 N 11 Ag 2.5 PW 12 O 43 : C 10.55 (10.70). H 0.96 (1.04). N 4.07 (4.15). P 0.82 (0.85). W 58.29 (58.40). Ag 7.12 (7.15). IR (cm −1 , KBr pellet): 3452(w), 1655(m), 1628(m), 1423(m), 1384(w), 1325(w), 1308(w), 1079(vs), 976(vs), 894(s), 804(vs), 696(s), 660(w), 591(w), 519(m).Synthesis of {[AgL 6 ] 3 (PMo 12 O 40 )·DMF·H 2 O} n (5). The reaction procedure was carried out in a similar manner to that of 1 , except that L 6 (0.012 g, 0.05 mmol) was used instead of L 4 (0.012 g, 0.05 mmol). | [] | [] | ["{[AgL 5 (PW 12 O 40 )][AgL 5 (H 2 O) 0.25 (MeOH) 0.25 )][AgL 5 ] 0.5 ·DMF·(H 2 O) 1.5 } n", "4", "C 33.25 H 36.5 N 11 Ag 2.5 PW 12 O 43"] | ["H 3 PW 12 O 40 ·xH 2 O--0.10 g", "AgNO 3--0.025 g, 0.15 mmol"] | [] | ["L 5--0.010 g, 0.05 mmol"] | [] | ["two weeks"] | ["methanol solution--6 mL", "DMF--4 mL"]
j.poly.2010.03.003 | 2.2.5. [CuCl 2 (dmbppy)]H 2 O(6H 2 O) Solid LiOHH 2 O (0.018 g, 0.43 mmol) was added to a solution of H 2 sucm (0.050 g, 0.43 mmol) in MeOH (20 ml) to give a colorless solution. Solid dmbppy (0.057 g, 0.22 mmol) was added to afford a colorless solution. A green solution of CuCl 2 (0.037 g, 0.22 mmol) in MeOH (20 ml) was then added under stirring to obtain a green solution. Layering of the ﬁnal solution with Et 2 O (40 ml) afforded X-ray quality, green needle-like-crystals of 6H 2 O, which were collected by ﬁltration under vacuum, washed with cold MeOH (5 ml) and Et 2 O(2 5 ml), and dried in air. Typical yields were in the 50– 55% range. The resulting powder was analyzed as solvent free. Anal. | [] | [] | ["[CuCl 2 (dmbppy)] ? H 2 O"] | ["CuCl 2--0.037 g, 0.22 mmol"] | ["LiOH --0.018 g, 0.43 mmol"] | ["dmbppy--0.057 g, 0.22 mmol", "H 2 sucm--0.050 g, 0.43 mmol"] | [] | [] | ["MeOH--20 ml", "Et 2 O--40 ml"]
j.poly.2005.07.005 | 2.2.2. [Nd(anth) 3 (H 2 O) 3 ] Æ 3H 2 O(2) The compound was synthesised using the above procedure except that NdCl 3 (4.0 mL, 3.3 mmol) and anthranilic acid (0.21 g, 1.5 mmol) were used.Yield: 0.12 g (36% ). Anal. Calc. for C 21 H 30 N 3 O 12 Nd: C, 38.18; H, 4.58; N, 6.36; Nd, 21.83. Found: C, 38.17; H, 4.43; N, 6.16; Nd, 22.65%. Infrared (cm 1 ): 3593 m, 3431 s, 1656 m, 1614 s, 1574 m, 1506 s, 1446 m, 1398 s, 1331 m, 1308 m, 1256 m, 1158 m, 1128 w, 1030 w, 981 w, 959 w, 875 m, 821 m, 770 s, 707 m, 672 m. | [] | [] | ["[Nd(anth) 3 (H 2 O) 3 ] Æ 3H 2 O", "C 21 H 30 N 3 O 12 Nd"] | ["NdCl 3--4.0 mL, 3.3 mmol"] | [] | ["anthranilic acid--0.21 g, 1.5 mmol"] | [] | [] | []
j.ica.2015.03.043 | 2.2.8. Synthesis of {[Zn(L)(hip)]2H 2 O} n (8) The same synthetic method as that for 5 was used except that H 2 tpd was replaced by H 2 hip (0.027 g, 0.15 mmol). Colorless block-shaped crystals of 8 were gained. Yield: 26% (based on Zn).Elemental anal. (%) Anal. Calc. for C 27 H 24 N 4 O 9 Zn: C, 52.86; H, 3.94; N, 9.11. Found: C, 52.82; H, 3.97; N, 9.16%. IR (KBr, cm 1 ): 3306m, 1668s, 1585m, 1553s, 1495m, 1435s, 1333s, 1136w, 887w, 806m, 735s, 694m. | [] | [] | ["{[Zn(L)(hip)]2H 2 O} n", "C 27 H 24 N 4 O 9 Zn"] | [] | [] | ["H 2 hip--0.027 g, 0.15 mmol"] | [] | [] | []
10241220902750928 | 2.1.10. Preparation of copper(I)-zinc(II) bimetallic imidazolate, Cu 2 ZnIm 4 A 10-g (0.017 mol) sample of green CuZn 2 Im 6 , prepared as per 2.1.9, was placed in a thick-walled borosilicate glass tube along with 15.0 g 5% acetic acid. The tube, sealed with a Teﬂon screw cap, was heated at 1508C for 16 h and then cooled to room temperature. The contents of the tube were ﬁltered, washed with water, and dried at 1058C to give 7.18 g (93% yield) tan colored crystalline powder identiﬁed as Cu 2 ZnIm 4 by elemental analysis and a single crystal X-ray diﬀraction study. The powder XRD pattern exhibited by the bulk product was virtually identical to the pattern generated from single-crystal data. | [] | [] | ["Cu 2 ZnIm 4"] | ["CuZn 2 Im 6--green sample"] | [] | [] | ["1508C"] | ["16 h"] | ["acetic acid--15.0 g"]
j.jssc.2010.06.015 | Elemental analyses (C H N) were performed on a Perkin-Elmer CHN-2400 analyzer.2.2. Preparation of [Cu(bpzm) 2 ][HgCl 4 ](1) HgCl 2 (0.16 g; 0.60 mmol) was dissolved in water (20 ml) and slowly added to the methanolic (20 ml) solution of CuCl 2  2H 2 O (0.1 g; 0.59 mmol) and bis(pyrazol-1-yl)methane (0.18 g; 1.22 mmol), and stirred at room temperature for 6 h. Blue crystalline precipitate of [Cu(bpzm) 2 ][HgCl 4 ](1) was ﬁltered off and dried in air. X-ray quality crystals of 1 were obtained by slow recrystallization from methanol. Yield 85%. | [] | [] | ["[Cu(bpzm) 2 ][HgCl 4 ]", "HgCl 2"] | ["HgCl 2--0.16 g; 0.60 mmol", "CuCl 2 ? 2H 2 O--0.1 g; 0.59 mmol"] | [] | ["bis(pyrazol-1-yl)methane--0.18 g; 1.22 mmol"] | ["room temperature"] | ["6 h"] | ["water--20 ml", "methanol--20 ml"]
s1387-7003(00)00017-4 | Synthesis of [Cu(bpy) 2 (SCN)]Cl: 1 mmol (;226 mg) of [Cu(TSC)Cl 2 ] was added to a solutionof 2 mmol (;312 mg) of2,29-bipyridinein 15 mlwater. After20minofstirring the solution was ﬁltered and the blue ﬁltrate waskeptforslow evaporation.Afterabout 2–3weeks blueplate shapedcrystals were ﬁltered out and air dried. Anal. Found: C, 53.8; H, 3.5; N, 14.8. Calc. for [Cu(bpy) 2 (SCN)]Cl:C, 53.7; H, 3.4; N, 14.9%. IR (KBr) n max /cm y1 : 2060, 2080(sh) ( n CN). | [] | ["2-3 weeks"] | ["[Cu(bpy) 2 (SCN)]Cl", "Cu(bpy) 2 (SCN)]Cl"] | ["[Cu(TSC)Cl 2 ]--1 mmol (226 mg)"] | [] | ["2,29-bipyridine--2 mmol (312 mg)"] | [] | ["20 min"] | ["water--15 ml"]
j.ica.2009.05.030 | While the prepared compounds did not exhibit any harmful instability, they were not subjected to heating to avoid explosive decomposition.2.2. Preparation of {[Co(H 2 O) 4 (4-bpmp)](ClO 4 ) 2 4-bpmp4H 2 O} n (1-Co) A solution of Co(ClO 4 ) 2 6H 2 O (102 mg, 0.279 mmol) in 4 mL H 2 O was placed into a glass test tube, followed by 2 mL of a 1:1 methanol/water mixture. A solution of 4-bpmp (230 mg, 0.858 mmol) in 4 mL methanol was carefully layered on the top. Small orange crystals of 1 (131 mg, 50% yield based on Co) were isolated after washing with distilled water, isopropanol, and acetone and drying in air.Anal. Calc. for C 32 H 56 Cl 2 CoN 8 O 16 (1): C, 40.95; H, 6.01; N, 11.94.Found: C, 40.27; H, 6.00; N, 11.72%. IR (cm 1 ): 3063 w, 2838 w, 1673 w, 1607 m, 1562 w, 1501 w, 1423 m, 1392 m, 1333 w, 1301 w, 1232 w, 1159 w, 1090 vs, 1006 s, 933 w, 835 s, 794 s, 779 s, 675 w, 662 w, 650 m. | [] | [] | ["{[Co(H 2 O) 4 (4-bpmp)](ClO 4 ) 2 ?4-bpmp?4H 2 O} n", "C 32 H 56 Cl 2 CoN 8 O 16"] | ["Co(ClO 4 ) 2 ?6H 2 O--102 mg, 0.279 mmol"] | [] | ["4-bpmp--230 mg, 0.858 mmol"] | [] | [] | ["H 2 O--4 mL", "methanol--4 mL"]
c8ce01015c | 2.3.2 TTTPC NdBr 2 OTf 251.7 mg (0.33 mmol) of H 2.5 TTTPC and 194.9 mg (0.33 mmol) of Nd(OTf) 3 were dissolved in 25 ml of deionized H 2 O and separated evenly as above. Acetone diffusion over four days yielded thin rods and blocks suitable for diffraction experiments. After vapor diffusion for several weeks, 256.7 mg of TTTPC NdBr 2 OTf product was obtained after a gentle wash with water and acetone followed by acetone, and keeping the product in a desiccator overnight. Bulk product appearance was crystalline, dry (non-hygroscopic) and pale pink solid. Phase purity was assessed using FT-IR and powder diffraction, and the bulk product was identified as a mixture of products similar to the next crystallization result. However, this product was kept parallel in the characterizations for comparison. | [] | [] | ["TTTPC NdBr 2 OTf"] | ["Nd(OTf) 3--194.9 mg (0.33 mmol)"] | [] | ["H 2.5 TTTPC--251.7 mg (0.33 mmol)"] | [] | ["several weeks"] | ["deionized H 2 O--25 ml"]
cg8006469 | [Zn(DFDA)(L 2 )] (5). Complex 5 was synthesized following the same synthetic procedure as that for complex 4 except that L 2 was used instead of L 1 . Colorless crystals of 5 were obtained with 57% yield based on H 2 DFDA. Anal. Calcd for C 31 H 34 ZnN 4 O 4 : C, 62.84; H, 5.74; N, 9.50. Found: C, 63.33; H, 4.65; N, 9.64. IR (4000-400 cm -1 ): 3427w, 3135m, 2959s, 2866m, 1607vs, 1430s, 1353vs, 1238s, 1085s, 954m, 785s, 655s, 432m.[Cd(DFDA)(L 2 )(DMF)] (6). Complex 6 was synthesized following the same synthetic procedure as that for complex 4 except that L 2 was used instead of L 1 . Colorless crystals of 6 were obtained with 62% yield based on H 2 DFDA. Anal. Calcd for C 34 H 41 CdN 5 O 5 : C, 57.29; H, 5.76; N, 9.83. Found: C, 58.14; H, 5.72; N, 9.71. IR (4000-400 cm -1 ): 3419w, 3058w, 2959s, 2866m, 1599vs, 1546s, 1445vs, 1353vs, 1246m, 1023m, 862m, 777vs, 731s, 655m, 516w, 439m. | [] | [] | ["[Zn(DFDA)(L 2 )] (5)", "C 31 H 34 ZnN 4 O 4"] | ["Zn--NaN"] | [] | ["L 2--NaN"] | [] | [] | ["NaN--NaN"]
acs.inorgchem.8b00402 | Synthesis. All the uranyl compounds 1−4 were synthesized under hydrothermal conditions using a previously reported method with minor modiﬁcation.18 (UO 2 )Ag 4 (3,5-DCPCA) 6 (3,5-DCPy) 2 (1). UO 2 (NO 3 ) 2 ·6H 2 O aqueous solution (0.5 M; 200 μL, 0.1 mmol) and 1 M AgNO 3 aqueous solution (100 μL, 0.1 mmol) were added to a suspension of H-3,5-DCPCA (0.056 g, 0.2 mmol) in water (1 mL) in a stainless steel bomb. After it was treated with ammonium hydroxide (10 μL), the mixture was sealed, kept at 150 °C for 48 h, and cooled to room temperature. The resulting yellow block crystals of 1 were ﬁltered oﬀ, rinsed with water, and subjected to air-drying at room temperature. Yield: 12.2 mg, 5.7% based on uranium. | [] | [] | ["(UO 2 )Ag 4 (3,5-DCPCA) 6 (3,5-DCPy) 2", "UO 2 (NO 3 ) 2 ·6H 2 O"] | ["UO 2 (NO 3 ) 2 ·6H 2 O--200 μL, 0.1 mmol", "AgNO 3--100 μL, 0.1 mmol"] | [] | ["H-3,5-DCPCA--0.056 g, 0.2 mmol"] | ["150 \n°C"] | ["48 h"] | ["water--1 mL"]
acs.inorgchem.7b00535 | The resulting solution was allowed to cool to room temperature slowly and covered with a watch glass. After 2 days, blue crystals of (2-bromo3-methylpyridine) 2 CuBr 2 had formed; 17 the crystals were dissolved back into solution with 0.5 mL of 1-propanol and warming [Note: the presence of excess copper(II) in the solution reduces, but does not eliminate the initial formation of the bis-complex. However, it redissolves easily and does not contaminate the ﬁnal product]. The solution was allowed to slowly return to room temperature. Amber crystals formed within 24 h. The crystals were recovered by suction ﬁltration, washed with cold 1-propanol, and allowed to air-dry to give 0.210 g (68.5%). IR (KBr): υ 3085w, 3048w, 1586m, 1571m, 1457m, 1444m, 1434m, 1395s, 1278w, 1233w, 1207m, 1192w, 1128m, 1096s, 1060m, 1049w, 1004m, 831w, 801s, 723m, 689m cm −1 . Anal. Calc. | [] | ["24 h"] | ["(2-bromo3-methylpyridine) 2 CuBr 2"] | ["copper(II)--excess"] | [] | [] | [] | [] | ["1-propanol--0.5 mL"]
zaac.201400198 | Synthesis of {[Zn 2 (HIDC) 2 (tib)]·H 2 O} n (1): The mixtures of Zn(NO 3 ) 2 ·6H 2 O (0.149g, 0.5 mmol), H 3 IDC (0.5mmmol, 0.0781), tib (0.5 mmol, 0.138 g), NaOH (1 mmol, 0.04 g), and water (15 mL) were placed in a 25 mL Teflon reactor and heated to 130 °C for 3 d. Afterwards the reaction system was slowly cooled to room temperature, which gave colorless crystals (yield: 52 %). C 25 H 20 Zn 2 N 10 O 10 : calcd.C 39.97; H 2.68; N 18.64%; found: C 39.98; H 2.68; N 18.65 %. IR (KBr): ν ˜ = 3056 br, 1621 s, 1550 m, 1432 m, 1331 m, 1266 m, 1160 m, 1067 m, 903 m, 867 m, 754 m, 644 m cm –1 . | [] | [] | ["{[Zn 2 (HIDC) 2 (tib)]\b·H 2 O} n", "C 25 H 20 Zn 2 N 10 O 10"] | ["Zn(NO 3 ) 2 \b6H 2 O--0.149g, 0.5 mmol"] | ["NaOH--1 mmol, 0.04 g"] | ["H 3 IDC--0.5 mmol, 0.0781", "tib--0.5 mmol, 0.138 g"] | ["130 \bC"] | ["3 d"] | ["water--15 mL"]
ic991360u | The tube was frozen under liquid nitrogen, sealed, and placed inside an oven at 110 °C. After 48 h of heating light yellow rectangular crystals were obtained. Yield: 0.117 g (58.2%). Anal. Calcd for Cd 3 C 37 H 35 ClN 6 O 17 : C, 36.8; H, 2.92; N, 6.95; Found: C, 37.1; H, 3.06; N, 7.41. | [] | [] | ["Cd 3 C 37 H 35 ClN 6 O 17"] | [] | [] | [] | ["110 \nC"] | ["48 h"] | []
acs.cgd.8b00002 | 5 3572 (broad), 3486 (s), 1630 (s), 1607 (s), 1514 (s), 1401(s), 1384 (m), 1150 (s), 1109 (m), 987 (w), 851 (m), 786 (s), 617 (w). [Cu l Cu II 2 L 2 (pyridine) 3 ]·(NO 3 )·DMF·4H 2 O (3). A mixture of H 2 L (20 mg, 0.05 mmol) and Cu(NO 3 ) 2 ·6H 2 O (30 mg, 0.1 mmol) in DMF (2 mL) and pyridine (0.6 mL) was heated at 70 °C under autogenous pressure in a Teflon-lined stainless steel autoclave for 72 h, followed by cooling to room temperature at a rate of 10 °C per hour to afford 3 as blue crystals in 64% yield. The crystals were repeatedly washed with water followed by acetone and air-dried. Anal. Calcd for C 68 H 74 N 13 O 16 Cu 3 : C, 52.59; H, 5.52; N, 12.78. Found: C, 52.34; H, 5.39; N, 12.53. IR (cm –1 ): 3571 (broad), 3486 (s), 1607 (s), 1568 (s), 1515 (s), 1403(s), 1384 (m), 1107 (s), 1015 (m), 886 (w), 786 (m), 707 (s), 644 (w). [Cu II 2 L(µ-O)(DMF)]·4DMF·5H 2 O (4). A mixture of H 2 L (20 mg, 0.05 mmol) and Cu(NO 3 ) 2 ·6H 2 O (30 mg, 0.1 mmol) in DMF (2 mL) and HNO 3 (0.5mL) was heated at 70 °C under autogenous pressure in a Teflon-lined stainless steel autoclave for 72 h, followed by cooling to room temperature at a rate of 10 °C per hour to afford 4 as blue crystals in 66% yield. The crystals were repeatedly washed with water followed by acetone and air-dried. Anal. Calcd for C 40 H 67 N 9 O 15 Cu 2 : C, 46.15; H, 6.49; N, 12.11. Found: C, 46.25; H, 6.24; N, 12.37. IR (cm –1 ): 3443 (broad), 2922 (s), 1607 (s), 1563 (s), 1514 (s), 1406(s), 1367 (m), 1305 (s), 1172 (m), 1014 (w), 866 (m), 786 (s), 705 (w). RESULTS AND DISCUSSIONS Structural description of [Cu II (L)H 2 O]·2DMF (1) A solvothermal reaction of H 2 L and Cu(NO 3 ) 2 ·6H 2 O in DMF at 70 °C aﬀords blue crystals of compound 1. The X-ray single crystal analysis reveals that 1 crystallize in P-1 space group with an asymmetric unit that contains one each of Cu(II) ion, ligand, L, coordinated water along Page 5 of 23 ACS Paragon Plus Environment Crystal Growth & Design 1 2 3 4 5 6 7 8 9 10 11 12 13 14 15 16 17 18 19 20 21 22 23 24 25 26 27 28 29 30 31 32 33 34 35 36 37 38 39 40 41 42 43 44 45 46 47 48 49 50 51 52 53 54 55 56 57 58 59 60 | [] | [] | ["[Cu I Cu II 2 L 2 (pyridine) 3 ]·(NO 3 )·DMF·4H 2 O", "[Cu II 2 L(µ-O)(DMF)]·4DMF·5H 2 O"] | ["Cu(NO 3 ) 2 ·6H 2 O--30 mg, 0.1 mmol"] | [] | ["H 2 L--20 mg, 0.05 mmol"] | ["70 °C", "70 °C"] | ["72 h", "72 h"] | ["DMF--2 mL", "pyridine--0.6 mL", "HNO 3--0.5 mL"]
c0dt00903b | {[Zn 2 (ndc) 2 (abp)(H 2 O) 2 ](H 2 O) 2 } • (6). Thesameprocedureas that for 4 was used except for the use of abp (0.05 mmol) instead of 4bpy. Claret-red single crystals were obtained in ~30% yield (based on H 2 ndc). Calcd. (found) for C 17 H 14 N 2 O 6 Zn (407.67): C, 50.08 (50.21), H, 3.46 (3.61), N, 6.87 (7.01)%. IR (cm -1 ): 3438 (s, br), 2973 (m), 2355 (w), 1810 (w), 1608 (s), 1571 (s), 1469 (m), 1448 (m), 1370 (s), 1225 (m), 1141 (w), 1090 (w), 1047 (m), 910 (w), 850 (m), 811 (m), 776 (m), 753 (w), 683 (w), 600 (w), 570 (w), 480 (w).Caution! Although we have met no problem in handling the metal perchlorates during this work, they should be treated cautiously due to their potentially explosive nature. | [] | [] | ["{[Zn 2 (ndc) 2 (abp)(H 2 O) 2 ](H 2 O) 2 } • (6)", "C 17 H 14 N 2 O 6 Zn"] | [] | [] | ["abp--0.05 mmol"] | [] | [] | []
ic3012537 | Preparation of Complexes 1−5. [Mn 2 (tbip) 2 (bix)] (1). A mixture of H 2 tbip (0.1 mmol, 23.1 mg), bix (0.1 mmol, 23.8 mg), Mn(OAc) 2 ·4H 2 O (0.1 mmol, 24.2 mg), KOH (0.1 mmol, 5.6 mg), and H 2 O(12mL)was placed in a Teﬂon-lined stainless steel vessel, heated to 140 °Cfor3days, and then cooled to room temperature over 24 h. Colorless block crystals of 1 were obtained. Yield: 19.7 mg, 50% (based on Mn II ). Anal. (%) Calcd for C 38 H 38 Mn 2 N 4 O 8 : C 57.88, H 4.86, N 7.10. Found: C 57.94, H 4.81, N 7.15. IR (cm −1 ): 3139 m, 2962 m, 1608 m, 1560 m, 1536 s, 1455 m, 1427 m, 1358 s, 1087 s, 777 s, 736 s, 709 m, 660 s. | [] | ["24 h"] | ["[Mn 2 (tbip) 2 (bix)]", "C 38 H 38 Mn 2 N 4 O 8"] | ["Mn(OAc) 2 \n4H 2 O--0.1 mmol, 24.2 mg"] | ["KOH--0.1 mmol, 5.6 mg"] | ["H 2 tbip--0.1 mmol, 23.1 mg", "bix--0.1 mmol, 23.8 mg"] | ["140 \nC"] | ["3 days"] | ["H 2 O--12mL"]
d0ce01483d | Synthesis of RhB@Zn-1. The powder of Zn-1 (100 mg) was immersed in 80 ml DMA solution of RhB (0.1 mM) and kept for three days at room temperature. The color of the powder changed gradually from pale yellow to orange, while the color of the RhB solution faded into nearly colorless. The ion exchange process was monitored simultaneously by UV-vis spectroscopy. Afterwards, the orange samples of RhB@Zn-1 were separated and washed thoroughly with DMA and ethanol. The activated samples were obtained by drying the as-synthesized samples at 50 °C under vacuum for 6 h. | ["50 °C"] | ["6 h"] | ["RhB@Zn-1"] | ["Zn-1--100 mg"] | [] | ["RhB--0.1 mM"] | ["room temperature"] | ["3 days"] | ["DMA solution--80 ml", "DMA--thoroughly", "ethanol--thoroughly"]
s0277-5387(99)00280-6 | Pb(1)–N(1) 2.516(5) Pb–N 2.518(8) 2 Yellow and orange crystals of 1 were formed in one week Pb(1)–N(1B) 2.516(5) Pb–N(B) 2.518(8) Pb(1)–I(1C) 3.2084(5) Pb–I(C) 3.321(1)) at 108C. The yellow and orange crystals show the same Pb(1)–I(1A) 3.2084(5) Pb–I(A) 3.321(1) unit cell parameters. Found: C, 19.83; H, 1.42; N, 4.61%.Pb(1)–I(1B) 3.3155(5) Pb–I(B) 3.190(1) Calc. for C H N I Pb: C, 19.45; H, 1.30; N, 4.54%.10822 Pb(1)–I(1) 3.3155(5) Pb–I 3.1899(9) PbI (phen)(2) crystals were obtained by the same 2 method. Found: C, 22.86; H, 1.32; N, 4.45%. Calc. for N(1)–Pb(1)–N(1B) 64.1(2) N–Pb–N(B) 66.4(4) N(1)–Pb(1)–I(1C) 83.13(13) N–Pb–I(C) 87.6(2) C H N I Pb: C, 22.46; H, 1.25; N, 4.37%.12822 N(1B)–Pb(1)–I(1C) 84.43(13) N(B)–Pb–I(C) 158.3(2) N(1)–Pb(1)–I(1A) 84.43(13) N–Pb–I(A) 158.3(2) 2.3.Physical measurement N(1B)–Pb(1)–I(1A) 83.13(13) N(B)–Pb–I(A) 87.6(2) I(1A)–Pb(1)–I(1A) 165.30(2) I(C)–Pb–I(A) 92.0(2) Elemental analysis was performed on a Perkin–Elmer N(1)–Pb(1)–I(1B) 159.57(12) N–Pb–I(B) 87.6(2) N(1B)–Pb(1)–I(1B) 95.50(12) N(B)–Pb–I(B) 82.9(2) 240 instrument. TGA and DTA measurements were meaI(1C)–Pb(1)–I(1B) 94.272(11) I(C)–Pb–I(B) 94.52(2) sured using an SDT 2960 Simultaneous TGA–DTA under I(1A)–Pb(1)–I(1B) 94.668(14) I(A)–Pb–I(B) 109.61(4) 21 ﬂowing dry nitrogen (100 ml min ) by heating from N(1)–Pb(1)–I(1) 95.50(12) N–Pb–I 82.9(2) 21 room temperature to 8008C(108C min ). Reﬂectance N(1B)–Pb(1)–I(1) 159.57(12) N(B)–Pb–I 87.6(2) spectra of solids were recorded on a Shimadzu UV 240 I(1C)–Pb(1)–I(1) 94.668(14) I(C)–Pb–I 92.0(2) I(1A)–Pb(1)–I(1) 94.272(11) I(A)–Pb–I 94.52(2) spectrophotometer with solid MgO as reference. LuminesI(1B)–Pb(1)–I(1) 104.92(2) I(B)–Pb–I 168.66(3) cence property investigations were performed on an Pb(1C)–I(1)–Pb(1) 85.728(11) Pb(C)–I–Pb 85.492(20 Aminco Bowmer Series 2 luminescence spectrometer, and a Symmetry transformations used to generate equivalent atoms: A: the samples were excited with a wavelength of 357 nm 2 x 1 1, 2 y 1 1, 2 z;B: 2 x 1 1, y, 2 z 1 1/2; C: x, 2 y 1 1, z 1 1/2. | [] | [] | ["Pb(1)–N(1)", "Pb(1)–N(1B)", "Pb(1)–I(1C)", "Pb(1)–I(1B)", "Pb(1)–I(1)", "PbI (phen)(2)"] | ["Ba(NO 3 ) 2--0.0212 g, 0.1 mmol"] | [] | ["o-CbPhH 4 IDC--0.0276 g, 0.1 mmol"] | ["108 \nC"] | ["one week"] | ["H 2 O--7 mL"]
ch15362 | Synthesis of [Ni(L1) 2 (OH 2 ) 2 (NO 3 ) 2 ] n (3) An EtOH solution (5 mL) of Ni(NO 3 ) 2 6H 2 O (0.1 mmol, 29.1 mg) was added into an EtOH solution (5 mL) of ligand L1 (0.2 mmol, 56.7 mg) under stirring. The reaction mixture was stirred at room temperature overnight. The suspension was filtered off, collected, and dried under vacuum. Diffusion of diethyl ether or dichloromethane into the DMF solution of the solid at room temperature afforded crystals after around one week. Yield: 61.3 mg, 78 %. Anal. Calc. for C 28 H 30 N 12 NiO 8 S 2 (785.47): C 42.82, H 3.85, N 21.40, S 8.16. Found: C 42.41, H 3.79, N 20.97, S8.20%.m/z (ESI) 284.1 ([H(L1)] þ , 100), 306.0 ([Na(L1)] þ ,4), 312.0 ([Ni(L1) 2 ] 2þ , 14), 386.0 ([Ni(EtO)(L1)] þ , 11), 403.0 1,2,3-Triazole Ligand-Based Coordination Assemblies 649 | [] | ["around one week"] | ["[Ni(L1) 2 (OH 2 ) 2 (NO 3 ) 2 ] n", "C 28 H 30 N 12 NiO 8 S 2"] | ["Ni(NO 3 ) 2 ?6H 2 O--0.1 mmol, 29.1 mg"] | [] | ["L1--0.2 mmol, 56.7 mg"] | [] | ["overnight"] | ["EtOH--5 mL", "DMF--solution", "diethyl ether or dichloromethane--diffusion"]
c3ce41498a | The synthesis of {[Co(4-bpah)(1,3-BDC)(H 2 O)]} n (4).Complex 4 was prepared in the same way as 3 except that CoCl 2 ·6H 2 O (0.047 g, 0.2 mmol) was used instead of CuCl 2 ·2H 2 O. Pink block crystals of 4 were obtained. Yield 30% based on Co. Anal. calcd. for C 26 H 26 CoN 4 O 7 : C 55.18, H 4.60, N 9.90. Found: C 55.14, H 4.57, N 9.95%. IR (KBr pellet, Table 1 The crystallographic data for complexes 1–5 Complex 12345 Empirical formula C 90 H 102 Cu 3 N 16 O 28 C 78 H 84 Cu 3 N 12 O 24 C 26 H 26 CuN 4 O 7 C 26 H 26 CoN 4 O 7 C 26 H 26 N 4 NiO 7 Formula weight 2046.50 1764.19 570.05 565.44 565.22 Crystal system Triclinic Monoclinic Monoclinic Monoclinic Monoclinic Space group P1 ¯ C2/cP2 1 /nP2 1 /nP2 1 /n a (Å) 10.1362(13) 18.1047(18) 9.9622(10) 9.8628(6) 9.9566(5) b (Å) 16.167(2) 26.696(3) 18.3107(18) 18.1938(11) 18.2591(9) c (Å) 16.570(2) 18.618(3) 15.7167(15) 15.8811(9) 15.6736(8) α (°) 110.640(2) 90 90 90 90 β (°) 92.365(2) 115.839(2) 106.788(2) 106.858(1) 107.467(1) γ (°) 102.114(2) 90 90 90 90 V (Å 3 ) 2464.7(5) 8099.2(17) 2744.8(5) 2727.3(3) 2718.0(2) Z 14444 D c (g cm −3 ) 1.379 1.447 1.379 1.377 1.381 μ (mm −1 ) 0.725 0.865 0.845 0.679 0.764 F (000) 1065 3660 1180 1172 1176 Reflection collected 13 061 22 733 17 417 13 736 13 626 Unique reflections 8567 8137 6675 4808 4787 Parameters 619 536 343 343 343 R int 0.0369 0.0420 0.0285 0.0203 0.0135 GOF 1.005 1.058 1.076 1.038 1.042 R 1 a [I > 2σ(I)] 0.0541 0.0449 0.0388 0.0298 0.0262 wR 2 b (all data) 0.1351 0.1225 0.1156 0.0810 0.0720 a R 1 = Σ∥F o ¦–¦F c ∥/Σ¦F o ¦. | [] | [] | ["{[Co(4-bpah)(1,3-BDC)(H 2 O)]} n", "C 26 H 26 CoN 4 O 7"] | ["CoCl 2 \n6H 2 O--0.047 g, 0.2 mmol"] | [] | ["4-bpah--not provided", "1,3-BDC--not provided"] | [] | [] | []
s1463-0184(99)00011-8 | Preparation of [Cu(phen)]SO 3 CF 3 䡠(C 6 H 5 NO 2 ) 0.75 ,2. As above, [Cu(MeCN) 4 ]SO 3 CF 3 (0.030 g, 0.080 mmol) and 4,7-phenanthroline (0.014 g, 0.080 mmol) were dissolved in 0.5 mL BzCN and diluted with 2.0 mL nitrobenzene. THF was allowed to diffuse slowly into the small vial solution at room temperature. Thin, yellow, plate-like single crystals were formed in several days. Analysis for CuC 17.5 H 11.75 N 2.75 SO 4.5 F 3 , calculated (found): C, 43.31 (43.79); N, 7.94 (7.71); H, 2.42 (2.62). | [] | [] | ["[Cu(phen)]SO 3 CF 3 䡠(C 6 H 5 NO 2 ) 0.75"] | ["[Cu(MeCN) 4 ]SO 3 CF 3--0.030 g, 0.080 mmol"] | [] | ["4,7-phenanthroline--0.014 g, 0.080 mmol"] | [] | ["several days"] | ["BzCN--0.5 mL", "nitrobenzene--2.0 mL", "THF--diffused slowly"]
j.molstruc.2014.01.039 | 2.6. Synthesis of [Ag(L 1 )(L 2 )] 2 (PF 6 ) 2 CH 3 OH A methanol solution (2 mL) of each L 1 (15 mg, 0.06 mmol) and L 2 (14 mg, 0.06 mmol) was carefully layered onto an aqueous solution (2 mL) of AgPF 6 (15 mg, 0.06 mmol). Colorless crystals of [Ag(L 1 )(L 2 )] 2 (PF 6 ) 2 CH 3 OH formed at the interface in 3 days in a 54% yield (2.3 mg) based on the silver(I) salt. m.p. 175 °C (dec.). | [] | [] | ["[Ag(L 1 )(L 2 )] 2 (PF 6 ) 2 CH 3 OH"] | ["AgPF 6--15 mg, 0.06 mmol"] | [] | ["L 1--15 mg, 0.06 mmol", "L 2--14 mg, 0.06 mmol"] | [] | ["3 days"] | ["methanol--2 mL", "aqueous solution--2 mL"]
ic1019235 | The mixture was left for slow evaporation in the absence of light.Crystals appeared after a few days (4.5 mg, 24%). IR (ATR, cm -1 ): ν CN 2219. Anal. Calcd for C 40 H 32 AgBCu 2 F 4 N 8 O 4 : C, 47.54; N, 11.09;H,3.19.Found:C,47.48;N,11.42;H,3.53.Coordination Polymer 9. To a solution of 4 (15 mg, 0.037 mmol) in o-xylene (5 mL) was added a solution of AgBF 4 (7. 14 m g, 0.037 mmol) in o-xylene (2 mL), causing the immediate precipitation of a red solid. MeCN was added until complete redissolution.The mi x tur e was left for slow evaporation in the absence of light.Crystals appeared after a few days (11.0 mg, 59%). IR (ATR, cm -1 ): ν CN 2212. Anal. Calcd for C 40 H 32 AgBCu 2 F 4 N 8 O 4 : C, 47.54; N, 11.09;H,3.19.Found:C,47.66;N,11.18;H,3.50. | [] | [] | ["Coordination Polymer 9"] | ["AgBF 4--7.14 mg, 0.037 mmol"] | [] | ["4--15 mg, 0.037 mmol"] | [] | ["a few days"] | ["o-xylene--5 mL", "MeCN--added until complete redissolution"]
chem.200600556 | ACHTUNGTRENNUNG[{tBu 2 Sn(OH)O 2 CL} 2 ] (5):(tBu 2 SnO) 3 (0.20 g, 0.27 mmol), 1-fluorenecarboxylic acid (0.17 g, 0.81 mmol). Yield: 0.28 g (76%). M.p. 1768C; elemental analysis (%) calcd for C 44 H 56 O 6 Sn 2 : C 57.55, H 6.15; found: C 57.23, H 6.00; 1 H NMR (400 MHz): d = 8.07 (d, J = 7.8 Hz, 2H, fluorenyl), 7.92 (d, J= 7.56 Hz, 2 H, fluorenyl), 7.74 (d, J= 7.56 Hz, 2H, fluorenyl), 7.54 (d, J = 7.08 Hz, 2H, fluorenyl), 7.43 (t, J = 7.56 Hz, 2 H, fluorenyl), 7.25–7.34 (m, 4 H, fluorenyl), 4.28 (s, 4H, CH 2 COO), 1.44 ppm (s, 36H, tBu); 119 Sn NMR (150 MHz): d=  212.6 ppm (s). Light yellow crystals suitable for single-crystal X-ray diffraction were obtained by slow diffusion of methanol into a solution of 5 in chloroform at room temperature. | ["room temperature"] | [] | ["{tBu 2 Sn(OH)O 2 Cl} 2"] | ["(tBu 2 SnO) 3--0.20 g, 0.27 mmol"] | [] | ["1-fluorenecarboxylic acid--0.17 g, 0.81 mmol"] | [] | [] | ["chloroform--solution", "methanol--slow diffusion"]
d0dt00654h | A mixture of Cd(NO 3 ) 2 ·4H 2 O (77 mg), H 2 L (18.1 mg) were dissolved in the solvent of DMF, C 2 H 5 OH and H 2 O (2.5 mL / 2.5 mL / 1 mL). Then the solution was transferred into a 10 mL glass vial, and heated in an oven at 80 °C for 3 days. After slowly cooling to room temperature, yellow block crystals of 2 were filtered, washed with C 2 H 5 OH and dried at room temperature. IR (solid KBr pellet, cm –1 ): 3401(s), 2931(m), 2584(w), 1650(s), 1589(s), 1527(s), 1381(s), 1273(m), 1165(m), 1142(m), 1010(m), 964(w), 786(m), 702(m). Anal. Calcd. for C 22 H 18 O 6 Cd (490.79): C, 53.84; H, 3.70%. Found: C, 52.95; H, 3.81%. | [] | [] | ["Cd(NO 3 ) 2 \".4H 2 O"] | ["Cd(NO 3 ) 2 \".4H 2 O--77 mg"] | [] | ["H 2 L--18.1 mg"] | ["80 \".C"] | ["3 days"] | ["DMF--2.5 mL", "C 2 H 5 OH--2.5 mL", "H 2 O--1 mL"]
c2dt30719g | (2,6-Me 2 )(4-HCuC)C 5 H 2 N (2). To a solution of (2,6-Me 2 )(4-Me 3 SiCuC)C 5 H 2 N(1) (2.76 g, 13.6 mmol) in 130 mL methanol was added K 2 CO 3 (14.4 g, 104 mmol, 7.7 eq). The reaction mixture stirred for 2 h. After 100 mL water and 100 mL pentane was added the layers were separated and the organic layer was extracted with pentane (four times 100 mL). The combined organic extracts were dried over MgSO 4 , ﬁltered and the solvent was removed in vacuum to yield a light grey solid. Sublimation in vacuum (10 −2 mbar) at an oil bath temperature of 60 °C produced the product as a colourless, crystalline solid. | [] | [] | ["(2,6-Me 2 )(4-HCuC)C 5 H 2 N", "(2,6-Me 2 )(4-Me 3 SiCuC)C 5 H 2 N"] | ["(2,6-Me 2 )(4-Me 3 SiCuC)C 5 H 2 N(1)--2.76 g, 13.6 mmol"] | [] | ["K 2 CO 3--14.4 g, 104 mmol, 7.7 eq"] | [] | ["2 h"] | ["methanol--130 mL"]
00958972.2012.677040 | 2.2. Hydrothermal synthesis 2.2.1. {[Co(2,4-DCP) 2 (l 2 -H 2 O)(H 2 O) 2 ] .(H 2 O) 2 } n (1). Complex 1 was prepared by addition of stoichiometric amounts of Co(NO 3 ) 2  6H 2 O (0.145 g, 0.5 mmol) to a hot aqueous solution (10 mL) of 2,4-dichlorophenoxyacetic acid (0.110 g, 0.5 mmol). The pH was then adjusted to 7–8 with NaOH (0.01 g, 0.25 mmol). The resulting solution was filtered and pink single crystals were obtained at room temperature over a period of several days on slow evaporation of solvent (yield 57% based on 2,4-DCP). Anal. Calcd for C 16 H 20 Cl 4 CoO 11 (1): C, 32.59; H, 3.40. Found: C, 32.65; H, 3.36. IR brands (KBr pellets, cm 1 ): 3571(s), 3422(s), 1590(s), 1479(s), 1416(m), 1338(w), 1294(m), 1264(w), 1232(m), 1106(w), 1074(m), 869(w), 841(w), 808(m), 768(w), 721(m), 649(w). | [] | [] | ["{[Co(2,4-DCP) 2 (l 2 -H 2 O)(H 2 O) 2 ] .(H 2 O) 2 } n", "C 16 H 20 Cl 4 CoO 11"] | ["Co(NO 3 ) 2 ? 6H 2 O--0.145 g, 0.5 mmol"] | ["NaOH--0.01 g, 0.25 mmol"] | ["2,4-dichlorophenoxyacetic acid--0.110 g, 0.5 mmol"] | [] | ["several days"] | ["aqueous solution--10 mL"]
j.jssc.2015.11.020 | 2.2.3. Synthesis of {[Ni(DSPTP)(H 2 O) 4 ]  3H 2 O} n (3) A mixture of H 2 DSPTP (20 mg, 0.04 mmol), Ni(NO 3 ) 2  6H 2 O (23 mg, 0.08 mmol) and H 2 O (2 mL) was sealed in a 12 mL Teﬂonlined stainless-steel reactor (using 0.4 M KOH to adjust the PH to 7.0), heated at 120 °C for 48 h under autogenous pressure, and then slowly cooled to room temperature at a rate of 2 °C/h. Green block crystals of 3 were collected by ﬁltration and washed with ethanol several times. Yield 72% (based on H 2 DSPTP). Elemental analysis calcd (%) for C 21 H 27 N 3 NiO 13 S 2 : C, 38.67, H, 4.17, N, 6.44.Found: C, 38.70, H, 4.14, N, 6.43%. IR (KBr, n/cm  1 ): 3429(s), 2348 (w), 1573(s), 1481(w), 1410(s), 1326(w), 1186(m), 1035(s), 928(w), 858(w), 819(w), 780(m), 702(w), 653(w), 624(m), 545(w), 446(w). | [] | [] | ["{[Ni(DSPTP)(H 2 O) 4 ] ? 3H 2 O} n", "C 21 H 27 N 3 NiO 13 S 2"] | ["Ni(NO 3 ) 2 ? 6H 2 O--23 mg, 0.08 mmol"] | [] | ["H 2 DSPTP--20 mg, 0.04 mmol"] | ["120 °C"] | ["48 h"] | ["H 2 O--2 mL"]
ic801453w | 2.1.3. Preparation of the EXAFS Samples. Complexes of An IV with NTA were prepared at neutral pH (6-7). An acidic solution of free An IV (Th, U, Np, or Pu) was ﬁrst added to solid Na 3 NTA, so that 2.5[An IV ] < [NTA] < 3[An IV ], in order to form the An IV -NTA 2 complex. This solution was then diluted in an appropriate buffer (HEPES, 2-[4-(2-hydroxyethyl)-1-piperazine]ethanesulfonic acid; Sigma g99.5%) to reach a pH of 6-7. | [] | [] | [] | [] | [] | ["Na 3 NTA--solid"] | [] | [] | ["appropriate buffer (HEPES, 2-[4-(2-hydroxyethyl)-1-piperazine]ethanesulfonic acid; Sigma g99.5%)--diluted"]
c8ce00709h | Complex 4 was prepared in a similary way for 1 by using Co(SCN) 2 instead of CoCl 2 . Red crystals of 4 (yield: 20% based on ligand) were obtained. Anal. Calcd. for C 47 H 29 N 10 O 8 S 2 Cl 3 Co (%): C, 51.73; H, 2.68; N, 12.84; S, 5.88. Found: C, 51.65; H, 2.98; N, 12.67; S, 5.62%. IR (KBr, cm1): 3461s, 2114w, 2065m, 1770s, 1713vs, 1611m, 1592m, 1432w, 1392m, 1344m, 1313w, 1091m, 1059w, 931w, 804w, 730w, 703w, 560w, 518w, 479w. Table 1. Crystallographic data for 1, 2, 3, and 4 Compound 1 2 3 4 Formula C 46.6 H 38.4 N 8 O 10.6 Cl 2 Co C 99 H 69 Cl 15 Co 2 N 20 O 18 S 4 C 33.8 H 21 N 8 O 12.8 Co C 47 H 29 N 10 O 8 S 2 Cl 3 Co F w 999 . | [] | [] | ["C 47 H 29 N 10 O 8 S 2 Cl 3 Co"] | ["Co(SCN) 2--NaN"] | [] | [] | [] | [] | []
j.ica.2013.04.007 | 2.2.3. Synthesis of [{Cu(PPh 3 )(I)} 2 (( l -L 1 )] (1) To a solution of CuI (38 mg, 0.2 mmol) (52 mg, 0.2 mmol) in CH 3 CN (5 mL) was added a solution of L 1 (66 mg, 0.1 mmol) in CH 2Cl 2 (5 mL) and the mixture was stirred at room temperature for about 10 min to give a clear dark-red solution. A solution of PPh 3 (52 mg, 0.2 mmol) in CH 3 CN (5 mL) was then added. Dark-red single crystals of 1 suitable for X-ray analysis were obtained by slow evaporation of solvents. Yield 79%. Anal. Calc. for C 80 H 66 N 2 P 2 S 2 Cu 2I 2 : C, 61.50; H, 4.26; N, 1.79; S, 4.10. Found: C, 61.01; H, 4.19; N, 1.77; S, 4.06%. FT-IR (KBr, cm 1 ) m max : 1590 s (C@N). UV–Vis: k max (nm) ( e , L mol 1 cm 1 ) (DMF): 359 (49690), 289 (62240). | [] | [] | ["{Cu(PPh 3 )(I)} 2 (( l -L 1 )"] | ["CuI--38 mg, 0.2 mmol"] | [] | ["L 1--66 mg, 0.1 mmol", "PPh 3--52 mg, 0.2 mmol"] | ["room temperature"] | ["about 10 min"] | ["CH 3 CN--5 mL", "CH 2Cl 2--5 mL"]
j.ica.2012.10.023 | 2.7. Synthesis of [{Cu 2 (bisterpy)(H 2 O) 2 }Mo 4 F 8 O 8 {O 3 P(CH 2 ) 6 PO 3 }]H 2 O (8H 2 O) A solution of cupric acetate (0.045 g, 0.2253 mmol), molybdenum(VI) oxide (0.087 g, 0.6044 mmol), bisterpy (0.050 g, 0.1077 mmol), 1,6-hexylenediphosphonic acid (0.066 g, 0.2681 mmol), H 2 O (10.00 g, 556 mmol), and HF (0.300 mL, 17.24 mmol) with the mole ratio 2.09:5.61:1.00:2.49:5162.49:160.07 was stirred brieﬂy before heating to 150 °C for 48 h with initial and ﬁnal pH values of 1.5 and 1.0, respectively. Green crystals were isolated in 80% yield that were suitable for X-ray diffraction. IR (KBr pellet, cm 1 ): 3447(s), 2931(w), 1604(s), 1561(m), 1475(s), 1409(s), 1250(m), 1143(s), 1024(s), 948(s), 931(s), 794(m), 673(m), 617(m), 574(m), 543(m). Anal. Calc. for Mo 4 Cu 2 P 2 C 36 H 40 N 6 O 17 F 8 : C, 27.5; H, 2.55; N, 5.35; F, 9.68. Found: C, 27.6; H, 2.49; N, 5.54: F, 9.66%. | [] | [] | ["[{Cu 2 (bisterpy)(H 2 O) 2 }Mo 4 F 8 O 8 {O 3 P(CH 2 ) 6 PO 3 }] ? H 2 O"] | ["cupric acetate--0.045 g, 0.2253 mmol", "molybdenum(VI) oxide--0.087 g, 0.6044 mmol"] | [] | ["bisterpy--0.050 g, 0.1077 mmol", "1,6-hexylenediphosphonic acid--0.066 g, 0.2681 mmol"] | ["150 \nC"] | ["48 h"] | ["H 2 O--10.00 g, 556 mmol", "HF--0.300 mL, 17.24 mmol"]
j.ica.2009.12.049 | The tube was sealed and the ligand-containing arm immersed in an oil bath at 60 °C while the other arm was kept at ambient temperature. After 2–3 days, colourless crystals deposited in the cooler arm were isolated, ﬁltered off, washed with acetone and ether and air dried.Product 1: m.p. = 260 °C. Anal. Calc. for C 6 H 6 N 4 O 3 Pb: C, 18.49; H, 1.54; N, 14.38. Found: C, 18.49; H,1.53; N, 14.36%. IR bands: 427(w), 697(m), 757(m), 1007(m), 1357(w), 1579(s), 1614(s), 1996(vs), 3125(m).3. Results and discussion A quite elegant approach used in the synthesis of nano-materials is sonochemistry [11]. In this method molecules are promoted to form nano-sized rods by the application of powerful ultrasound radiation (20 KHz–10 MHz) [12], mostly by the instantaneous formation of a plethora of crystallization nuclei [11–13]. Reaction between 2-pyridinecarboxylic acid (2-Hpyc) with a mixture of lead(II) acetate and sodium azid led to the formation of the new lead(II) 2D coordination polymer [Pb(2-pyc)(N 3 )(H 2 O)] n (1). | [] | [] | ["C 6 H 6 N 4 O 3 Pb"] | ["lead(II) acetate--not provided", "sodium azide--not provided"] | [] | ["2-pyridinecarboxylic acid (2-Hpyc)--not provided"] | ["60 °C"] | ["2-3 days"] | ["acetone--not provided", "ether--not provided"]
acs.inorgchem.5b00495 | 5.4. Synthesis of Square-Wave Polymers 7−9. To a ﬁltered solution of X-dippH 2 (X = Cl 0.073 g, Br 0.084 g, I 0.096 g, 0.25 mmol) and [Zn(OAc) 2 ·2H 2 O] (0.055 g, 0.25 mmol) in methanol (30 mL) obtained after stirring, was added a solution of 4-CNpy (0.027 g, 0.25 mmol) in methanol. The resultant clear solution was kept for crystallization at room temperature to yield crystalline compounds 7−9 after 2 weeks.7. Yield: 0.28 g (66.0%). Mp: >250 °C. Anal. Calcd for C 62 H 84 N 4 Cl 4 O 20 P 4 Zn 4 (M r = 1696.6): C, 42.98; H, 4.89; N, 3.23. | [] | [] | ["X-dippH 2"] | ["[Zn(OAc) 2 \".2H 2 O]--0.055 g, 0.25 mmol"] | [] | ["4-CNpy--0.027 g, 0.25 mmol"] | [] | ["2 weeks"] | ["methanol--30 mL"]
s11243-016-0044-5 | Preparation of [Co(CH 3 -BDC)(dmbpy) 0.5 ] n (1) To an aqueous solution (5 mL) of Co(NO 3 ) 2 6H 2 O (0.087 g, 0.3 mmol) and CH 3 –H 2 BDC (0.053 g, 0.3 mmol), a solution of dmbpy (0.028 g, 0.15 mmol) in ethanol (5 mL) was added. The mixture was stirred for 30 min and then heated to 130 °C for 3 days in a 23-mL Teﬂon-lined stainless steel autoclave. Cooling to room temperature at 5 °Ch -1 gave purple single crystals of complex 1 (yield: 42 %, based on CH 3 –H 2 BDC). Anal. calcd for C 15 H 12 NO 4 Co: C, 54.7; H, 3.7; N, 4.3. Found: C, 54.4; H, 3.6; N, 4.4. IR (KBr, cm -1 ): 3440(s), 2979(w), 2930(w), 1628(vs), 1558(m), 1533(w), 1520(w), 1456(m), 1420(m), 1375(s), 1307(w), 1086(w), 1045(m), 828(w), 778(s), 719(s), 661(w), 575(w), 498(w), 462(m), 419(w) (see Fig. S1). | [] | [] | ["[Co(CH 3 -BDC)(dmbpy) 0.5 ] n", "C 15 H 12 NO 4 Co"] | ["Co(NO 3 ) 2 \n6H 2 O--0.087 g, 0.3 mmol"] | [] | ["CH 3 –H 2 BDC--0.053 g, 0.3 mmol", "dmbpy--0.028 g, 0.15 mmol"] | ["130 °C"] | ["3 days"] | ["ethanol--5 mL"]
cplu.201300063 | (SO 2 ), 568 d a (CF 3 ), 509 d a (CF 3 ), 414 cm 1 w(SO 2 ); elemental analysis calcd (%) for C 10 H 22 AgF 6 N 3 O 4 S 2 : C 22.48, H 4.15; N 7.86; found: C 20.78, H 0.46, N 7.38. | [] | [] | ["C 10 H 22 AgF 6 N 3 O 4 S 2"] | [] | [] | [] | [] | [] | []
chem.201703682 | In an optimized preparation for the best quality single crystals of AlTCS-2 , H 4 TCS (0.020 g, 0.039 mmol), Al(NO 3 ) 3 ·9H 2 O (227μL, 1.0 M Al(NO 3 ) 3 ·9H 2 O aqueous solution, 0.227 mmol)), formic acid (0.40 mL, 10.6 mmol), DMF (N,N-dimethylformamide, 1.4 mL, 18.2 mmol) and H 2 O (0.6 mL, 33.3 mmol) were stirred for 10 min in a 14 mL glass vial. The overall molar ratio of Al(NO 3 ) 3 : H 4 TCS : HCOOH : DMF : H 2 O = 6.0 : 1 : 270 : 470 : 850. The glass vial was then sealed in an autoclave equipped with a Teflon liner (25 mL) and put into an oven. The temperature of the oven was raised to 120 °C naturally, kept at 120 °C for 3 d, and then cooled to 25 °C naturally, resulting in colourless block-like crystals. The crystals were collected by filtration, washed with DMF and then with H 2 O and dried in a 90 °C oven for 12 h. The overall yield is 16.2 mg, 63 wt% based on H 4 TCS. The PXRD was obtained and shown in Figure 2 no 14. IR (KBr):   = 3451 (w, br) (  (O-H) of absorbed H 2 O), 1707 (w), 1620 (s) (  asym (COO )), 1595 (s), 1546(s), 1506 (s), 1443 (s), 1390 (w) (  sym (COO )), 1315 (w), 1259 (w), 1191 (w), 1105 (s), 1021 (m), 976 (w), 957 (w), 857 (s), 777 (s), 741 (s), 729 (s), 710 (m), 631(m), 610 (m), 556 (m), 507 (m), 460 (w); elemental analysis calcd (%) for [Al 5 O 2 (OH) 3 (TCS) 2 (H 2 O) 2 ] . | ["90 °C"] | ["12 h"] | ["[Al 5 O 2 (OH) 3 (TCS) 2 (H 2 O) 2 ]"] | ["Al(NO 3 ) 3 ·9H 2 O--227μL, 1.0 M Al(NO 3 ) 3 ·9H 2 O aqueous solution, 0.227 mmol"] | [] | ["H 4 TCS--0.020 g, 0.039 mmol"] | ["120 °C"] | ["3 d"] | ["formic acid--0.40 mL, 10.6 mmol", "DMF (N,N-dimethylformamide)--1.4 mL, 18.2 mmol", "H 2 O--0.6 mL, 33.3 mmol"]
ic302360b | K 2 [Pt(SCN) 4 ]. K 2 [Pt(SCN) 4 ] was synthesized by modiﬁcation of a literature procedure.76 To 10 mL of an aqueous solution of K 2 [PtCl 4 ] (1.03 g, 2.50 mmol) was added 10 mL of an aqueous solution of KSCN (0.972 g, 10.0 mmol). The solution was heated at 60 °C for 15 min, and the volume of the solution was reduced to approximately 5 mL by heating over a steam bath. Then 20 mL of acetone was added to the mixture, and the white precipitate of KCl was ﬁltered. The solvent was removed using a rotary evaporator, and the crude residue was dissolved in a minimum amount of ethyl acetate. The white precipitate of KSCN was ﬁltered, and the solvent was removed using a rotary evaporator. The resulting crude residue of K 2 [Pt(SCN) 4 ] was recrystallized from acetone by slow evaporation. Yield: 1.24 g (97.8%).FT-IR (ATR, cm −1 ): 3433, 2795, 2124 (ν CN ), 2097 (ν CN ), 2047 (ν CN ), 1624, 1111, 967, 957, 749, 484. Raman (785 nm; a, 1; % lp, 50, cm −1 ): 2128 (ν CN ), 2102 (ν CN ), 700, 464, 309, 293, 17 4, 142, 122. | [] | [] | ["K 2 [Pt(SCN) 4 ]"] | ["K 2 [PtCl 4 ]--1.03 g, 2.50 mmol", "KSCN--0.972 g, 10.0 mmol"] | [] | [] | [] | [] | ["acetone--20 mL", "ethyl acetate--minimum amount"]
ic9812095 | These two phases can be synthesized via solution reactions of Cu(I) precursors with TCNQ anions or by direct redox reactions of Cu(0) with neutral TCNQ. The characterization of these two phases by powder X-ray diffraction, single-crystal X-ray crystallography, infrared spectroscopy, conductivity, magnetism, and X-ray photoelectron spectroscopy is described. | [] | [] | [] | [] | [] | [] | [] | [] | []
zaac.201100311 | The products were filtered, washed with ethanol and dried at 75 °C to obtain 165 mg (0.54 mmol, 64 %) lithium-1,3,5-triazine-2,4,6-tricarboxylate tetrahydrate (4a), 322 mg (0.64 mmol, 75%) rubidium-1,3,5triazine-2,4,6-tricarboxylate dihydrate (4d) or 396 mg (0.62 mmol, 73 %) cesium-1,3,5-triazine-2,4,6-tricarboxylate dihydrate (4e) as colorless powders. Single crystals suitable for X-ray diffraction analyses | [] | [] | ["Li-1,3,5-triazine-2,4,6-tricarboxylate tetrahydrate (4a)", "Rb-1,3,5-triazine-2,4,6-tricarboxylate dihydrate (4d)", "Cs-1,3,5-triazine-2,4,6-tricarboxylate dihydrate (4e)"] | ["lithium--165 mg (0.54 mmol, 64 %)", "rubidium--322 mg (0.64 mmol, 75%)", "cesium--396 mg (0.62 mmol, 73 %)"] | [] | ["1,3,5-triazine-2,4,6-tricarboxylate tetrahydrate"] | [] | [] | ["ethanol"]
b202649j | The compound [Eu 2 (mal) 3 (H 2 O) 5 ]ⴢ3H 2 O 6 was precipitated from a solution containing europium() chloride, malonic acid and sodium hydroxide. This method of synthesis produces a species that is more hydrated than the one described in this work. Here the formation of the hexahydrate europium malonate [Eu 2 (mal) 3 (H 2 O) 6 ] is accomplished by reaction between malonic acid and europium nitrate in sodium metasilicate. | [] | [] | ["[Eu 2 (mal) 3 (H 2 O) 5 ]ⴢ3H 2 O", "[Eu 2 (mal) 3 (H 2 O) 6 ]"] | ["europium() chloride--not specified", "europium nitrate--not specified"] | [] | ["malonic acid--not specified"] | [] | [] | ["sodium hydroxide--not specified", "sodium metasilicate--not specified"]
j.poly.2012.04.039 | 2.3. [Co 3 ( l 1,1 -N 3 ) 4 ( l 1,3 -N 3 ) 2 (3-pic) 6 ] n (2) Co(NO 3 ) 2 .6H 2 O (0.291 g, 1.00 mmol), 3-picoline (0.093 g, 1.0 mmol) and NaN 3 (0.130 g, 2.0 mmol) were dissolved in 12.0 mL aqueous hydrazoic acid by heating up to 80 °C. Upon slow cooling to 4 °C red crystals of 2 were separated after 1 week. Yield: 0.090 g (55%). Anal. Calc. for C 36 H 42 Co 3 N 24 (987.73): C, 43.8; H, 4.3; Co, 17.9; N, 34.0. Found: C, 44.0; H, 4.2; Co, 17.7; N, 34.1%. IR (KBr, cm 1 ) 3811 (w), 2087 (vs), m as (N 3 ), 2075 (vs), m as (N 3 ), 1604 (w), 1583 (w), 1479 (m), 1420 (m), 1381 (w), 1341 (m), 1291 (m), 1193 (m), 1107 (w), 1046 (w), 791 (m), 702 (m), 655 (w), 415 (m). | [] | [] | ["[Co 3 ( l 1,1 -N 3 ) 4 ( l 1,3 -N 3 ) 2 (3-pic) 6 ] n", "C 36 H 42 Co 3 N 24"] | ["Co(NO 3 ) 2 .6H 2 O--0.291 g, 1.00 mmol"] | [] | ["3-picoline--0.093 g, 1.0 mmol", "NaN 3--0.130 g, 2.0 mmol"] | ["80 \nC ", "4 \nC "] | ["1 week"] | ["aqueous hydrazoic acid--12.0 mL"]
c5dt01061f | Synthesis of 1. A yellow suspension of H 2 pdt (28.8 mg, 0.20 mmol) in THF (20 mL) was treated with 2 equiv. of n-BuLi at −78 °C. To the solution was added [Cp*RhCl 2 ] 2 (62.0 mg, 0.10 mmol) with stirring at room temperature, and the colour turned red immediately. The mixture was stirred for 24 h after concentration to get a dark red solid which was extracted by dichloromethane and further washed by diethyl ether and dried under vacuum. Yield: 51.7 mg, 68%. Crystals of 1 suitable for an X-ray diﬀraction study were obtained by slow diﬀusion with diethyl ether and THF. Anal. Calcd (%) for C 28 H 34 N 4 S 4 Rh 2 : C 44.21, H 4.51, N 7.37. Found: C 43.93, H 4.68, N 7.10. ESI-MS: m/z calcd for 1 + : 760.98, found: 760.98.IR (KBr disk): 3076(w), 3026(w), 2964(w), 2905(w), 2849(w), 1633(m), 1476(m), 1412(w), 1374(m), 1315(s), 1280(m), 1277(m), 1262(m), 1145(vs), 1056(m), 1027(s), 800(m), 640(w), 587(w), 452(w) cm −1 .1 H NMR (400 MHz, CDCl 3 , ppm): δ 7.89 (d, 2H, J = 2.4, pdt), δ 7.77 (d, 2H, J = 2.4, pdt), δ 1.32 (s, 30H, Cp*). | [] | [] | ["1"] | ["[Cp*RhCl 2 ] 2--62.0 mg, 0.10 mmol"] | [] | ["H 2 pdt--28.8 mg, 0.20 mmol"] | ["room temperature"] | ["24 h"] | ["THF--20 mL", "dichloromethane--NA", "diethyl ether--NA"]
acs.inorgchem.7b01048 | Yield: 65 mg, 60%.1 H NMR (DMSO-d 6 ): δ 0.74 (s, 3H), 3.56 (s, 6H), 6.41 (s, 2H), 7.46− 7.47 (d, J = 4.0 Hz, 2H), 7.68−7.69 (d, J = 4.0 Hz, 2H).13 C NMR (DMSO-d 6 ): δ 8.5, 35.3, 57.4, 119.7, 121.4, 155.1.199 Hg NMR (DMSO-d 6 ): δ −750 (0.1 M at 300 K). HR-ESIMS (m/ z): calcd for C 10 H 15 N 4 S 2 Hg [M] + 457.0436, found 457.0467.Synthesis of [(Bmm Me )HgEt]BF 4 . [(Bmm Me )HgEt]BF 4 was synthesized following a procedure similar to that for [(Bmm Me )HgMe]BF 4 by using EtHgCl (50 mg, 0.19 mmol) in place of MeHgCl, AgBF 4 (36.7 mg, 0.19 mmol), and Bmm Me (45.6 mg, 0.19 mmol).Yield: 60 mg, 68%.1 H NMR (DMSO-d 6 ): δ 1.22−1.26 (t, J = 7.6 Hz, 2H), 1.60−1.64 (q, J = 7.6 Hz, 2H), 3.47 (s, 6H), 6.16 (s, 2H), 7.12− 7.13 (d, J = 1.6 Hz, 2H), 7.41−7.410 (d, J = 1.6 Hz, 2H).13 C NMR (DMSO-d 6 ): δ 13.8, 22.6, 34.5, 56.1, 117.7, 118.9, 162.0.199 Hg NMR (DMSO-d 6 ): δ −873 (0.1 M at 300 K). HR-ESIMS (m/z): calcd for C 11 H 17 N 4 S 2 Hg [M] + 471.0592, found 471.0633. | [] | [] | ["[(Bmm Me )HgEt]BF 4", "[(Bmm Me )HgEt]BF 4"] | ["EtHgCl--50 mg, 0.19 mmol"] | [] | ["AgBF 4--36.7 mg, 0.19 mmol", "Bmm Me--45.6 mg, 0.19 mmol"] | [] | [] | []
ic3024698 | [UO 2 (C 8 H 4 O 4 )(C 15 H 10 N 3 Cl)] (4). Yellow block crystals using BDC and Cl-TPY. Yield: 91.7 mg, 52% based on uranium. Elem anal. Obsd (calcd): C, 39.09 (39.32); H, 2.11 (2.01); N, 5.81 (5.98).[UO 2 (C 12 H 6 O 4 )(C 15 H 11 N 3 )] (5). Yellow block crystals using NDC and TPY. Yield: 158.2 mg, 87% based on uranium. Elem anal. Obsd (calcd): C, 45.16 (44.95); H, 2.42 (2.37); N, 5.70 (5.85). | [] | [] | ["UO 2 (C 8 H 4 O 4 )(C 15 H 10 N 3 Cl)", "UO 2 (C 12 H 6 O 4 )(C 15 H 11 N 3)"] | [] | [] | ["BDC--not available", "Cl-TPY--not available", "NDC--not available", "TPY--not available"] | [] | [] | []
j.ica.2015.03.035 | 1,4-bpetmb, H 2 AZA and NaOH in a 1:1:1:2 M ratio in water at 170 °C for 2 days. Analogous reactions using other three types of aliphatic dicarboxylic acids gave rise to crystals of complexes 2– 4, respectively. | [] | [] | [] | [] | [] | ["1,4-bpetmb--NaN", "H 2 AZA--NaN", "NaOH--NaN"] | ["170 °C"] | ["2 days"] | ["water--NaN"]
j.molstruc.2005.01.013 | 2.3. Synthesis of [CuL(H 2 O)] n (1) To a solution of Cu(NO 3 ) 2 $6H 2 O (120 mg, 0.5 mmol) in water (15 mL) was added a solution of L (90 mg, 0.5 mmol) in water (15 mL). The solution was adjusted to pH 6.0 with addition of a dilute aqueous NaOH solution. After being stirred for 2 h, a dark-blue solution was ﬁltrated. Dark-blue single crystals suitable for X-ray analysis were obtained by very slow evaporation of the solvent after several weeks.Yield, 41% (53 mg). Anal. Calcd for C 5 H 9 CuNO 5 S: C, 23.2; H, 3.5; N, 5.4. Found: C, 23.3; H, 3.5; N, 5.4. IR (KBr pellet, cm K1 ): 3457b, 3323m, 3217m, 3123w, 2981w, 2900w, 1640vs, 1580w, 1511w, 1409s, 1391m, 1352s, 1314m, 1228vs, 1175w, 1138vs, 1091s, 991m, 940w, 891w, 838w, 785w, 712w, 680m, 652w, 609w, 599w, 497w 477w. | [] | ["several weeks"] | ["[CuL(H 2 O)] n"] | ["Cu(NO 3 ) 2 $6H 2 O--120 mg, 0.5 mmol"] | [] | ["L--90 mg, 0.5 mmol"] | [] | ["2 h"] | ["water--15 mL"]
j.jssc.2007.12.008 | Compound 2, Th(C 2 O 4 ) 2 (H 2 O) 2  2H 2 O, was synthesized when Th(NO 3 ) 4  4H 2 O (0.137 g, 0.25 mmol), copper (II) nitrate hemi(pentahydrate) (0.052 g, 0.25 mmol) and H 2 pzdc (0.085 g, 0.50 mmol) were dissolved in 3.133 g of distilled H 2 O in the molar ratio 1:1:2:695. The reaction solution was placed in a 23 mL Teﬂon-lined Parr bom b (starting pH ¼ 0.92) and heated statically at 120 1C for 5 days, then cooled for 2 h at room temperature. A light blue solution (ﬁnal pH ¼ 1.73) was obtained and allowed to evaporate. Clear colorless crystals of compound 2 were produced along with both green crystals, Cu(C 6 H 2 N 2 O 4 ) (3), and dark blue crystals, [Cu(C 5 H 3 N 2 O 2 )(NO 3 )(H 2 O)] [103] 4. Optical inspection suggests a ratio of 4:2:1 for the three phases (2:3:4). Compound 2 may also be obtained as a pure phase via reaction of H 2 pzdc or Hpzca (in the ARTICLE IN PRESS N N OH O OH O N N O OH HO O H N N OH O Scheme 1. Organic linkers seen in this system: (a) 3,5-pyrazoledicarboxylic acid, H 3 pdc (C 5 H 4 N 2 O 4 ); (b) 2,3-pyrazinedicarboxylic acid, H 2 pzdc, (C 6 H 4 N 2 O 4 ) and (c) the decarboxylated species of H 2 pzdc— 2-pyrazinecarboxylic acid, Hpzca (C 5 H 4 N 2 O 2 ). | [] | ["2 h"] | ["Th(C 2 O 4 ) 2 (H 2 O) 2 ? 2H 2 O"] | ["Th(NO 3 ) 4 ? 4H 2 O--0.137 g, 0.25 mmol", "copper (II) nitrate hemi(pentahydrate)--0.052 g, 0.25 mmol"] | [] | ["H 2 pzdc--0.085 g, 0.50 mmol"] | ["120 1C"] | ["5 days"] | ["distilled H 2 O--3.133 g"]
j.molstruc.2010.11.059 | 2.2.3. Syntheses of Pb(HL)(bipy)2H 2 O(3) and Pb(HL)(phen)2H 2 O(4) They are synthesized by a similar procedure. For the synthesis of compound 3, a mixture of Pb(NO 3 ) 2 (0.2 mmol), H 3 L (0.2 mmol) and bipy (0.2 mmol) in 10 mL of deionized water was put into a Parr Teﬂon-lined autoclave (23 mL) and heated at 150 °C for 3 days. The initial pH values of solution are 2.5. Yellow-pink crystals of compound 3 were collected about 57% yield (based on lead). | [] | [] | ["Pb(HL)(bipy)·2H2O(3)"] | ["Pb(NO3)2--0.2 mmol"] | [] | ["H3L--0.2 mmol", "bipy--0.2 mmol"] | ["150 °C"] | ["3 days"] | ["deionized water--10 mL"]
ic060429c | [Ni(5-methylpyrazole) 4 (N 3 ) 2 ] (2). A 10 mL aqueous solution of nickel(II) acetate tetrahydrate (1.0 mmol) was treated with 3(5)methylpyrazole (4.0 mmol) with stirring. A 10 mL aqueous solution of sodium azide (2.0 mmol) was added to the resulting solution, giving sky blue precipitate which was collected by filtration, washed with water, and dried in air. The filtrate was allowed to stand undisturbed, and blue crystals were deposited. Yield: 80%. Anal.Calcd for C 16 H 24 N 14 Ni: C, 40.79; H, 5.13; N, 41.62. Found: C, 40.67; H, 5.18; N, 42.03.[Co(3-methylpyrazole) 2 (5-methylpyrazole) 2 (tp)] n (3). Compound 3 was obtained by dropwise addition of 3(5)-methylpyrazole (2.0 mmol) to an aqueous solution of cobalt(II) perchlorate hexhydrate (0.50 mmol). The resulting mixture was treated with dipotassium tp (0.50 mmol) in water with 10 min of stirring. Slow evaporation of the filtrate gave pink crystals 3 in a 45% yield. Anal. | [] | [] | ["[Ni(5-methylpyrazole) 4 (N 3 ) 2]", "[Co(3-methylpyrazole) 2 (5-methylpyrazole) 2 (tp)] n"] | ["nickel(II) acetate tetrahydrate--1.0 mmol", "cobalt(II) perchlorate hexahydrate--0.50 mmol"] | ["sodium azide--2.0 mmol"] | ["3(5)methylpyrazole--4.0 mmol", "3(5)-methylpyrazole--2.0 mmol", "5-methylpyrazole--2.0 mmol", "dipotassium tp--0.50 mmol"] | [] | [] | ["aqueous solution--10 mL", "water--10 mL"]
cg9000076 | Synthesis of [Cu(btx) 2 ] 2 [SiMo 12 O 40 ] (3). Molybdic acid (0.12 g), silicic acid (0.02 g), Cu(CH 3 COO) 2 · H 2 O (0.04 g), btx (0.04 g) and H 2 O (15 mL) were mixed and stirred at room temperature for 30 min.Those mixtures were adjusted with 4 M HCl to different pH values (pH 2.9-3.4) and then sealed in the Teﬂon-lined autoclave and heated at 170 °C for 5 days. After slow cooling to room temperature, green blocklike crystals 3 were obtained (yield: 70%). Anal. Calcd for C 48 H 48 N 24 Cu 2 SiMo 12 O 40 : C, 19.83; H, 1.66; N, 11.56. Found: C, 20.07; H, 1.59; N, 11.77. IR (solid KBr pellet, cm -1 )of3: 3497 (m), 3112 (w), 1621 (w), 1516 (s), 1437 (w), 1427 (w), 1385 (w), 1277 (s), 1209 (w), 1135 (s), 1023 (s), 984 (w), 951 (s), 904 (s), 788 (m), 671 (s), 638 (w), 536 (w), 507 (w). | [] | [] | ["[Cu(btx) 2 ] 2 [SiMo 12 O 40 ]", "C 48 H 48 N 24 Cu 2 SiMo 12 O 40"] | ["Cu(CH 3 COO) 2 \nH 2 O--0.04 g"] | [] | ["btx--0.04 g"] | ["170 °C"] | ["5 days"] | ["H 2 O--15 mL"]
cg900504m | Synthesis of {[Cd(IBA) 2 ] 3 2DMF} n (1⊃2DMF). A mixture of Cd(NO 3 ) 2 3 6H 2 O (0.5 mmol) and HIBA (0.25 mmol) was taken in DMF (3 mL) and heated at 110 °C under autogenous pressure in a Teflon-lined steel bomb for 2 days, followed by slow cooling (5 °Ch -1 ) to room temperature. The colorless block-shaped crystals formed were collected, washed with DMF, and dried in air. Yield: 74%. Anal. Calcd for C 26 H 28 N 6 O 6 Cd: C, 49.33; H, 4.45; N, 13.27.Found: C, 49.39; H, 4.49; N, 13.32%. IR (KBr): 3434.5(mb), 2925.3(w), 1659.2(w), 1605.2(w), 1385(s), 1181.6(w), 1062.4(w), 858.6(m), 784(m), 722.5(w) cm -1 . | [] | [] | ["{[Cd(IBA) 2 ] 3 2DMF} n", "C 26 H 28 N 6 O 6 Cd"] | ["Cd(NO 3 ) 2 3 6H 2 O--0.5 mmol"] | [] | ["HIBA--0.25 mmol"] | ["110 \nC"] | ["2 days"] | ["DMF--3 mL"]
00958970310001628966 | Synthesis All chemicals of p.a. grade were purchased from the Shanghai Chemical Company and used without furth er purification. Addition of 6.0 cm 3 of 1 M Na 2 CO 3 to an aqueous solution of 0.72 g (2.50 mmol) of ZnSO 4  7H 2 O in 4.0 cm 3 of H 2 O yielded a white precipitate of Zn(OH) 22x (CO 3 ) x  yH 2 O, which was centrifuged and washed with doubly distilled water until there were no detectable SO 2 4 and then added to a stirred aqueous methanolic solution of 0.27 g (2.50 mmol) of fumaric acid in 50 cm 3 of CH 3 OH/H 2 O (1:1 v/v). Insoluble solids were filtered off. The resulting colourless filtrate (pH ¼ 5.78) was allowed to stand at room temperature and colourless crystals grew overnight. Yield: 52%. Anal. Calc. for C 4 H 12 O 9 Zn(%): C, 17.83; H, 4.49. | ["room temperature"] | ["overnight"] | ["Zn(OH) 2?2x (CO 3 ) x ? yH 2 O", "C 4 H 12 O 9 Zn"] | ["ZnSO 4 ?7H 2 O--0.72 g (2.50 mmol)"] | [] | ["fumaric acid--0.27 g (2.50 mmol)"] | [] | [] | ["H 2 O--4.0 cm 3", "CH 3 OH/H 2 O (1:1 v/v)--50 cm 3"]
j.ica.2009.09.014 | Found: C, 45.17; H, 3.37; N, 9.14%. IR(KBr, cm 1 ): 3432 (br), 3051 (w), 2923 (w), 1629 (s), 1558 (s), 1544 (s), 1521 (m), 1460 (w), 1432 (m), 1379 (s), 1361 (s), 1285 (w), 1249 (m), 1142 (w), 1119 (m), 1091 (m), 1047 (m), 958 (w), 859 (w), 834 (w), 811 (m), 769 (w), 712 (w), 683 (w), 648 (w), 628 (w), 539 (w). | [] | [] | [] | [] | [] | [] | [] | [] | []
chem.200801373 | [CoACHTUNGTRENNUNG(acac)(5-nitro-4-tBu-bpi)ACHTUNGTRENNUNG(MeOH)] (16): Yield: 86%, m.p.: 131 8 C; 1 H NMR (199.92 MHz, C 6 D 6 , 295 K): d = 143.7 (s, 2H; H 6’ ), 126.8 (s, 1H; CH), 41.3 (s, 1H; H 3’ ), 41.0 (s, 1H; H 3’ ), 35.2 (s, 6H; CH 3 ACHTUNGTRENNUNG(acac)), 30.3 (s, 1H; H 5 ), 21.5 (s, 1H; H 5’ ), 21.3 (s, 1H; H 5’ ), 3.7 (s, 1H; H 4/7 ), 3.1 (s, 1H; H 4/7 ), 0.4 (s, 3H; CH 3 OH), 12.4 ppm (s, 18H; CACHTUNGTRENNUNG(CH 3 ) 3 ); IR (KBr): n˜ = 2996 (m), 2933 (m), 1632 (s), 1621 (s), 1587 (vs), 1474 (s), 1347 (w), 1228(w), 1111 (w) cm 1 ; m B = 4.23 B; HRMS (ESI + ): m/z 614.2045 [M + H] + , calcd for C 31 H 35 CoN 6 O 4 : 614.2052; elemen tal analysis calcd (%) for C 31 H 34 N 5 CoO 2 ·MeOH (613.57): C 59.53, H 5.93, N 13.02; found: C 59.41, H 5.82, N 13.19. | [] | [] | ["[CoACHTUNGTRENNUNG(acac)(5-nitro-4-tBu-bpi)ACHTUNGTRENNUNG(MeOH)] (16)"] | [] | [] | [] | [] | [] | ["MeOH--NaN"]
c8ce01931b | Synthesis of [CoĲSCA) 2 ĲMBIm) 2 ] n (2) By replacing 1,3-BDC with succinic acid (SCA), complex 2 was obtained as blue crystals using the same synthetic procedure as that for 1. Yield: ∼28 mg, ca. 28% (based on CoĲNO 3 ) 2 ·6H 2 O). Elemental analysis calcd (%) for C 22 H 26 CoN 4 O 5 :C, 54.43; H, 5.39; N, 11.54. Found: C, 54.39, H, 5.45; N, 11.49. IR (KBr, cm −1 ): 3137(vs), 3048(s), 2970(s), 2944(s), 2899(s), 2864(s), 2651(w), 1820(w), 1749(w), 1594(vs), 1492(vs), 1476(vs), 1441(vs), 1407(s), 1391(vs), 1335(s), 1281(w), 1261(w), 1247(w), 1207(s), 1180(w), 1154(w), 1084(s), 1015(w), 960(s), 873(s), 851(s), 790(s), 690(w), 618(s). | [] | [] | ["[Co(SCA) 2 (MBIm) 2 ] n", "C 22 H 26 CoN 4 O 5"] | [] | [] | ["SCA--NaN", "MBIm--NaN"] | [] | [] | []
c3ce41498a | The synthesis of {[Zn(4-bpah)(1,3-BDC)(H 2 O)]} n (6). Complex 6 was prepared in the same way as 3 except that Zn(NO 3 ) 2 ·6H 2 O (0.060 g, 0.2 mmol) was used instead of CuCl 2 ·2H 2 O.Colourless block crystals of 6 were obtained. Yield 30% based on Zn. Anal. calcd. for C 26 H 26 ZnN 4 O 7 : C 54.56, H 4.55, N 9.79. | [] | [] | ["{[Zn(4-bpah)(1,3-BDC)(H 2 O)]} n", "C 26 H 26 ZnN 4 O 7"] | ["Zn(NO 3 ) 2 \n6H 2 O--0.060 g, 0.2 mmol"] | [] | ["4-bpah--not provided", "1,3-BDC--not provided"] | [] | [] | []
ejoc.201201064 | 2,5-Diiodo-1,4-dimethylbenzene (5o): Reaction of 1,4-dimethylbenzene (4o) (21.2 mg, 0.2 mmol), iodine (55.9 mg, 0.22 mmol) and potassium 4-iodylbenzenesulfonate (2) (42.5 mg, 0.12 mmol) in MeCN (0.5 mL) and aqueous H 2 SO 4 (5%, 0.5 mL) according to the general procedure (diiodination Method A at 65 °C), afforded 65.8 mg (92 %) of product 5o, isolated as white needle-shaped crystals, m.p. 102.5–103.5 °C (ref.[19] m.p. 103–104 °C).1 H NMR (500 MHz, CDCl 3 ): δ = 7.65 (s, 2 H), 2.34 (s, 6 H, CH 3 ) ppm.2,4-Diiodo-1,3,5-trimethylbenzene (5p): Reaction of 1,3,5-trimethylbenzene (4d) (24 mg, 0.2 mmol), iodine (55.9 mg, 0.22 mmol) and potassium 4-iodylbenzenesulfonate (2) (42.5 mg, 0.12 mmol) in MeCN (0.5 mL) and aqueous H 2 SO 4 (5%, 0.5 mL) according to the general procedure (diiodination Method A at 65 °C), afforded 73.6 mg (99 %) of product 5p, isolated as white needle-shaped crystals, m.p. 80–81.5 °C (ref. | [] | [] | [] | [] | [] | [] | [] | [] | []
cg401365x | Synthesis of [Gd(PDC)(OAc)(H 2 O) 2 ] n ·nH 2 O (8). Gd 2 O 3 (0.2 mmol, 0.0725 g), H 2 PDC (0.6 mmol, 0.0557 g), HOAc (0.6 mmol, 0.036 mL), and H 2 O (5 mL) were mixed and heated in a 25 mL Teﬂonlined stainless steel autoclave under autogenous pressure at 180 °C for 5 days. The reaction mixture was then cooled with a rate of 5 °C/h.Colorless block crystals were ﬁltrated, washed, and dried. Yield: 64% (based on Gd). Elemental analysis (%): Calcd for C 9 H 12 NO 9 Gd: H, 2.78; C, 24.82; N, 3.22. Found: H, 2.82; C, 24.86; N, 3.24. IR (KBr, cm −1 ): 3450(m), 3061(w), 1607(s), 1581(s), 1550(m), 1500(m), 1461(m), 878(w), 773(w), 679(w). | [] | [] | ["[Gd(PDC)(OAc)(H 2 O) 2 ] n", "C 9 H 12 NO 9 Gd"] | ["Gd 2 O 3--0.2 mmol, 0.0725 g"] | [] | ["H 2 PDC--0.6 mmol, 0.0557 g"] | ["180 °C"] | ["5 days"] | ["HOAc--0.6 mmol, 0.036 mL", "H 2 O--5 mL"]
j.poly.2007.06.033 | Found: C, 37.38; H, 3.95; N, 13.02%. IR (KBr pellet, cm 1 ): 3457 (m), 3065 (w), 1590 (s), 1482 (m), 1382 (vs), 1212 (m), 1104 (w), 1057 (m), 1026 (w), 826 (m), 725 (m), 540 (m), 494 (m).2.5. Synthesis of{[Cu 3 (l-dps) 6 (DMF) 2 (H 2 O) 4 ] Æ (NO 3 ) 6 Æ (DMF) Æ 6H 2 O} 1 (5 Æ DMF Æ 6H 2 O) The preparation of 5 is sim ilar to that of 3, but Cu(ClO 4 ) 2 was replaced by Cu(NO 3 ) 2 Æ 6H 2 O (0.12 g, 0.4 mmol). Blue crystals of {[Cu 3 (l-dps) 6 (DMF) 2 (H 2 O) 4 ] Æ 4850 Q.-F. Xu et al. / Polyhedron 26 (2007) 4849–4859 (NO 3 ) 6 Æ (DMF) Æ 6H 2 O} 1 (5 Æ DMF Æ 6H 2 O) were obtained in a few days and isolated by ﬁltration. Yield: 0.24 g (85%). | [] | [] | ["{[Cu 3 (l-dps) 6 (DMF) 2 (H 2 O) 4 ] Æ (NO 3 ) 6 Æ (DMF) Æ 6H 2 O} 1 (5 Æ DMF Æ 6H 2 O)"] | ["Cu(NO 3 ) 2 Æ 6H 2 O--0.12 g, 0.4 mmol"] | [] | ["l-dps--not provided"] | [] | ["a few days"] | ["not provided--not provided"]
c4cy00125g | 6a. 2-Propenoic acid, 3,3′-(1,3-propanediyldiimino)bis[2cyano-, diethyl ester] [CAS 157737-86-5]: procedure L-a with ethyl 2-cyano-3-ethoxyacrylate (8.12 g, 48 mmol) and 1,4diaminobutane (2.4 ml, 24 mmol). Yield: white solid (6.05 g, 18.09 mmol, 75%). T e = 166.7 °C. | [] | [] | ["2-Propenoic acid, 3,3′-(1,3-propanediyldiimino)bis[2cyano-, diethyl ester]"] | [] | [] | ["ethyl 2-cyano-3-ethoxyacrylate--8.12 g, 48 mmol", "1,4diaminobutane--2.4 ml, 24 mmol"] | ["166.7 °C"] | [] | []
j.poly.2010.11.035 | 1 H NMR (CDCl 3 ) d (ppm): 7.17–8.28 (m, 18H, Ar-H), 3.67 (s, 2H, CH 2 ), 2.35 (s, 6H, Sn-CH 2 ).13 C NMR (CDCl 3 ) d (ppm): 172.8 (COO), 127.5–149.7 (Ar-C), 37.9 (CH 2 ), 26.8 (CH 2 –Sn).119 Sn NMR d (ppm): 48.2.4.2.4. [PhSn(O)(COO)(CH 2 C 5 H 3 NCl)] 6 (4) Complex 4 was prepared in a similar way to complex 1, using 6chloro-3-pyridineacetic acid (0.172 g, 1 mmol), sodium ethoxide (0.068 g, 1 mmol), diphenyltin dichloride (0.343 g, 1 mmol) and methanol (30 ml). Crystals of complex 4 were obtained on recrystallisation from diethyl ether. Yield: 67%. M.p. 211–213 °C. Anal. | [] | [] | ["[PhSn(O)(COO)(CH 2 C 5 H 3 NCl)] 6"] | ["diphenyltin dichloride--0.343 g, 1 mmol"] | [] | ["6chloro-3-pyridineacetic acid--0.172 g, 1 mmol", "sodium ethoxide--0.068 g, 1 mmol"] | [] | [] | ["methanol--30 ml"]
j.poly.2016.04.028 | (UO 2 )(OH)(Pic) (1). Uranyl nitrate (1.0 mL, 0.5 M), picolinamide (2.0 mL, 0.5 M), NaHCO 3 (0.5 mL, 0.25 M) solutions and 5.0 mL deionized (DI) water were added in a 120 mL Teﬂon container, sealed in a stainless steel pressure Parr vessel and left in a 190 °C oven for 48 h. A yellow crystalline product of 1 was formed after slow cooling (5 °C/h) to room temperature in a light yellow solution (pH f = 4.0) with 70% yield (72 mg) based on U content. C 6 H 5 NO 5 U (FW = 409.13): calc. C, 17.61; H, 1.23; N, 3.42; found: C, 17.58; H, 1.28; N, 3.35. Complex 1 was previously prepared with initial solution pH ranging from 1.60 to 4.14, and the structure was described [17b].(NH 4 )[(UO 2 ) 3 (O) 2 (OH)(Pic) 2 ](2). Similarly to 1, complex 2 was synthesized with uranyl nitrate (1.0 mL, 0.5 M), picolinamide (2 mL, 0.5 M), NaHCO 3 (1.0 mL, 0.25 M) solutions and 5.0 mL of DI water hydrothermally. A yellow crystalline product of 2 was formed in a light yellow solution (pH f = 5.4) with over 80% yield (151 mg). C 12 H 13 N 3 O 13 U 3 (FW = 1121.32): calc. C, 12.85; H, 1.17; N, 3.75. Found: C, 12.76; H, 1.28; N, 3.82%. | [] | [] | ["(UO 2 )(OH)(Pic)", "(NH 4 )[(UO 2 ) 3 (O) 2 (OH)(Pic) 2 ]"] | ["Uranyl nitrate--1.0 mL, 0.5 M"] | ["NaHCO 3--0.5 mL, 0.25 M"] | ["picolinamide--2.0 mL, 0.5 M"] | ["190 \nC"] | ["48 h"] | ["DI water--5.0 mL"]
j.poly.2014.12.001 | 1 H NMR (DMSO-d 6 ) 8.88 (s, 2H,), 8.68 (s, 4H), 8.22 (s, 2H). Anal. Calc.for C 14 H 10 N 8 O 6 : C, 43.53; H, 2.61; N, 29.01. Found: C, 43.34; H, 2.89; N, 28.85%. IR (KBr, cm 1 ): 3132 (s), 2929 (m), 2799 (m), 1760 (m), 1703 (vs), 1605 (w), 1553 (s), 1448 (m), 1396 (s), 1272 (vs), 1196 (m), 1105 (s), 1068 (vs), 991 (m), 935 (m), 818 (w), 805 (w), 741 (w), 619 (s), 559 (w).2.2.2. Preparation of {[Cd 2 (L) 2 H 2 O]4DMF14H 2 O} n (1) The mixture of H 2 L (21 mg, 0.054 mmol), CdCl 2 2.5H 2 O (30 mg, 0.13 mmol) and 40% HBF 4 (20 drops) in the mixture of DMF (10 ml), H 2 O (1 ml) and MeOH (1 ml) were placed in a small vial and heated at 65 °C for 48 h and then cooled to room temperature. | [] | [] | ["{[Cd 2 (L) 2 \nH 2 O]\n4DMF\n14H 2 O} n", "C 14 H 10 N 8 O 6"] | ["CdCl 2 \n2.5H 2 O--30 mg, 0.13 mmol"] | ["40% HBF 4--20 drops"] | ["H 2 L--21 mg, 0.054 mmol"] | ["65 °C"] | ["48 h"] | ["DMF--10 ml", "H 2 O--1 ml", "MeOH--1 ml"]
a802681e | This resulted in dissolution of the ethoxide to yield a yellow solution, which was ﬁltered to remove any insoluble species.A crystalline solid was isolated after cooling the solution to 220 8C (yield: 3.87 g, 66.7%) (Found: C, 31.3; H, 6.7. Calc.for C 10 H 24 MgO 5 S 4 : C, 31.9; H, 6.4%) [analysis based on Mg(S 2 COEt) 2 (EtOH) 2 ?H 2 O]. IR (cm 21 ) (Nujol): 3362s, 1261w, 1184s, 1120m, 1042s, 1009m, 883s, 802m, 722w, 561s and 491w. | [] | [] | ["Mg(S 2 COEt) 2 (EtOH) 2 ?H 2 O"] | ["Mg(S 2 COEt) 2 (EtOH) 2 ?H 2 O--not provided"] | [] | [] | [] | [] | []
zaac.201400037 | After the autoclave was cooled to room temperature at 10 °C·h –1 , pale yellow block crystals 2 were collected by filtration, washed with 3⫻ 10 mL of deionized water and air-dried. Yield 32% based on L1. | [] | [] | ["NaN"] | [] | [] | [] | [] | [] | []
cg800869u | The mixture was then covered with the aluminum foil and the stirring was continued for another 2 h, followed by addition of p-chloranil (2,3,5,6-tetrachloro-1,4-benzoquinone, 0.20 g, 99.0%, 0.82 mmol) into the resultant dark red-brown solution. The burgundy mixture was then heated to reﬂux for 1 h. After the mixture was cooled to rt, the mixture was transferred into a round-bottom ﬂask and silica gel was added. | [] | [] | [] | [] | ["p-chloranil (2,3,5,6-tetrachloro-1,4-benzoquinone)--0.20 g, 99.0%, 0.82 mmol"] | [] | [] | [] | []
b926597j | 4 0 -(4-Bromophenyl)-4,2 0 :6 0 ,4 00 -terpyridine (1) 4-Acetylpyridine (2.42 g, 20.0 mmol) was added to a solution of 4-bromobenzaldehyde (1.84 g, 10.0 mmol) in EtOH (60 cm 3 ).KOH pellets (1.12 g, 20.0 mmol) were then added in one portion, followed by aqueous NH 3 (50 cm 3 , 0.32 mol). The resulting solution was stirred at room temperature overnight, during which time an orange-red suspension formed. The solid was collected by ﬁltration, washed with H 2 O (10 cm 3 ) and EtOH (3  10 cm 3 ), and was dried in vacuo over P 2 O 5 . Compound 1 was isolated as a white solid (2.20 g, 56.8%), mp > 260  C (decomp.). | [] | [] | ["4 0 -(4-Bromophenyl)-4,2 0 :6 0 ,4 00 -terpyridine (1)"] | [] | [] | ["4-Acetylpyridine--2.42 g, 20.0 mmol", "4-bromobenzaldehyde--1.84 g, 10.0 mmol", "KOH pellets--1.12 g, 20.0 mmol"] | ["room temperature"] | ["overnight"] | ["EtOH--60 cm 3", "aqueous NH 3--50 cm 3, 0.32 mol", "H 2 O--10 cm 3", "EtOH--3  10 cm 3"]
c3ce40357b | Synthesis of Tb(L 2 )(phen)(OH) (10). The pH of an aqueous solution containing Tb(NO 3 ) 3 ?6H 2 O (45.3 mg, 0.1 mmol), H 2 L 2 (37.4 mg, 0.1 mmol), and 1,10-phen (19.8 mg, 0.1 mmol) in 15 mL of H 2 O was adjusted to about 5.0 with 0.1 M NaOH. The resulting mixture was sealed in a 23 mL Teflon-lined stainless steel container, and then heated at 160 uC for 3 d. Upon cooling to room temperature at the rate of 3 uCh 21 , the product was isolated as colorless prismatic crystals in 52% yield based on Tb. Elemental anal. calcd for C 34 H 21 TbN 2 O 7 (728.46): C, 56.06; H, 2.91; N, 3.85%. Found: C, 56.01; H, 2.88; N, 3.84%. IR bands (KBr pellet, cm 21 ): 3442 (s), 3059 (w), 1668 (s), 1587 (s), 1550 (m), 1517 (w), 1483 (w), 1394 (s), 1312 (w), 1254 (m), 1177 (w), 1139 (w), 1101 (w), 1042 (w), 921 (w), 892 (w), 775 (w), 724 (m), 609 (w), 498 (w), 426 (w). Complexes 8–9 and 11–13 were prepared in a similar way with different lanthanide starting materials (ESI 3 ). | [] | [] | ["Tb(L 2 )(phen)(OH)", "C 34 H 21 TbN 2 O 7"] | ["Tb(NO 3 ) 3 ?6H 2 O--45.3 mg, 0.1 mmol"] | [] | ["H 2 L 2--37.4 mg, 0.1 mmol", "1,10-phen--19.8 mg, 0.1 mmol"] | ["160 uC"] | ["3 d"] | ["H 2 O--15 mL"]
cg200350j | Compound 10. A mixture of 1 (5 mg, 0.015 mmol), Zn(NO 3 ) 2 3 6H 2 O (18.6 mg, 0.063 mmol), and 4, 4 0 -bipyridyl (3.7 mg, 0.02 mmol) was dissolved in 4 mL of DMF/water (1:1). The mixture was placed in a capped glass vessel and heated at 80 °C for 48 h, and after cooling to room temperature yellow crystals were obtained. The crystals were collected after filtration, washed with DMF, and then dried in air. Yield: 73% (based on Zn). IR (KBr, cm 1 ): 3458(bs, ν OH ), 3370(s, ν NH ), 1673(s, ν CdO ), 1621(s, ν CdCaromatic ), 1570(s, ν CdO asymmetric ), 1452(s), 1371(s, ν CdO symmetric ), 1302(w), 1214 (s, ν CO ) and 1142(w), 1073(w), 976(m), 916(w), 865(w), 807(m), 779(m), 729(m), 630(w), 561(w).Compound 11. Compound 1 (5 mg, 0.015 mmol), Zn(NO 3 ) 2 3 6H 2 O (17.8 mg, 0.06 mmol), and trans-1,2-bis(4-pyridyl)ethylene (4 mg, 0.02 mmol) were dissolved in 4 mL of DMF/water (1:1), then sealed in a capped glass vessel, and heated to 100 °C for 48 h. After cooling to room temperature yellow crystals were obtained in ca. 69% yield (based on Zn). | [] | [] | ["Compound 10", "Compound 11"] | ["Zn(NO 3 ) 2 3 6H 2 O--18.6 mg, 0.063 mmol", "Zn(NO 3 ) 2 3 6H 2 O--17.8 mg, 0.06 mmol"] | [] | ["1--5 mg, 0.015 mmol", "4, 4 0 -bipyridyl--3.7 mg, 0.02 mmol", "trans-1,2-bis(4-pyridyl)ethylene--4 mg, 0.02 mmol"] | ["80 °C", "100 °C"] | ["48 h", "48 h"] | ["DMF/water--4 mL"]
c4dt00064a | calcd for C 26 H 26 ZnN 4 O 7 : C 54.56, H 4.55, N 9.79. Found: C 54.60, H 4.51, N 9.74%. ν max (KBr)/cm −1 : 3280 (m), 2943 (w), 1656 (s), 1601 (s), 1542 (s), 1475 (m), 1428 (m), 1402 (m), 1382 (s), 1354 (s), 1245 (w), 1208 (w), 1132 (m), 1092 (w), 1054 (m), 882 (w), 829 (s), 752 (s), 697 (s), 654 (w), 592 (w), 502 (w).The synthesis of [Cd(3-bpah)(1,4-BDC)(H 2 O)] (5). Complex 5 was synthesized with same procedure as for 1, using CdCl 2 ·2.5H 2 O (0.045 g, 0.2 mmol) in place of CoCl 2 ·6H 2 O, leading to the formation of colorless block crystals of 5 (yield: 28% based on Cd). If the molar ratio of the reactance was changed to 1 : 1 : 1, the yield is up to 57% (based on Cd). Anal.calcd for C 26 H 26 CdN 4 O 7 : C 50.41, H 4.20, N 9.05. Found: C 50.47, H 4.24, N 9.07%. ν max (KBr)/cm −1 : 3412 (m), 2939 (w), 1652 (s), 1624 (s), 1582 (s), 1502 (m), 1433 (s), 1367 (s), 1199 (w), 1141 (m), 1091 (w), 1018 (w), 886 (w), 834 (w), 778 (m), 744 (s), 646 (w), 541 (w). | [] | [] | ["[Cd(3-bpah)(1,4-BDC)(H 2 O)]", "C 26 H 26 CdN 4 O 7"] | ["CdCl 2 \n2.5H 2 O--0.045 g, 0.2 mmol"] | [] | ["3-bpah--not provided", "1,4-BDC--not provided"] | [] | [] | []
ic0011967 | solution of Cu(NO 3 ) 2 ‚3H 2 O (0.5 mmol, 0.1227 g) and 2-pyrazinecarboxylic acid (0.35 mmol, 0.0433 g) in 5 mL of H 2 O. The resulting green solution was adjusted to pH ∼3.5 with 1.5 M HNO 3 . The solution was allowed to evaporate slowly at room temperature for 2 months, during which time the byproduct Cu(2-pzc) 2 (H 2 O) 2 was filtered off. | [] | [] | ["Cu(2-pzc) 2 (H 2 O) 2"] | ["Cu(NO 3 ) 2 ‚3H 2 O--0.5 mmol, 0.1227 g"] | [] | ["2-pyrazinecarboxylic acid--0.35 mmol, 0.0433 g"] | ["room temperature"] | ["2 months"] | ["H 2 O--5 mL"]
c0sc00320d | MesoMOF-2 synthesis Benzo-(1,2;3,4;5,6)-tris(thiophene-2 0 -carboxylic acid) (H 3 BTTC) 6 (100 mg, 1.6  10 4 mol) and Cd(NO 3 ) 2 $4H 2 O (300 mg, 1.3  10 3 mol) were dissolved in 15 mL of dimethylacetamide (DMA) with 20 drops of HBF 4 (40%) in a vial. The vial was tightly capped and placed in a 100  C oven for 72 h to yield 218 mg of pale yellow cubic crystals (yield: 76% based on H 3 BTTC). The crystal has a formula of Cd 13 (BTTC) 8 (OH) 2 (H 2 O) 16 $18DMA, which was derived from crystallographic data,‡ elemental analysis (% calc/found: C 36.28/36.96, H 3.52/ 3.65, N 3.97/3.91), and TGA. | [] | [] | ["Cd 13 (BTTC) 8 (OH) 2 (H 2 O) 16 $18DMA"] | ["Cd(NO 3 ) 2 $4H 2 O--300 mg, 1.3  10 3 mol"] | ["HBF 4--20 drops (40%)"] | ["H 3 BTTC--100 mg, 1.6  10 4 mol"] | ["100 \nC"] | ["72 h"] | ["dimethylacetamide (DMA)--15 mL"]
j.saa.2010.07.009 | Complex 2 was synthesized by the reaction, in which a mixture of CdCO 3 ·4H 2 O (0.12 g, 0.40 mmol), suberic acid (0.05 g, 0.29 mmol), 4,4  -bipy (0.07 g, 0.36 mmol) and 15 ml water was sealed into a bomb equipped with a Teﬂon liner (25 ml). The mixture was heated at 180 ◦ C for 3 days and then cooled to room temperature at a rate of 10 ◦ Ch −1 . Colorless crystals of complex 2 were obtained (yield: 51.23% based on Cd (II)). Anal. Calcd for C 18 H 24 N 2 O 5 Cd (460.80): C, 46.86%; H, 5.21%; N, 6.10%, Found: C, 46.63%; H,5.42%; N, 6.00%. IR spectrum (cm −1 ): 3442, 2943, 2919, 2848, 1605, 1577, 1549, 1482, 1438, 1422, 1311, 1215, 1172, 1125, 1073, 886, 818, 748, 632. | [] | [] | ["C 18 H 24 N 2 O 5 Cd"] | ["CdCO 3 \n4H 2 O--0.12 g, 0.40 mmol"] | [] | ["suberic acid--0.05 g, 0.29 mmol", "4,4 \n-bipy--0.07 g, 0.36 mmol"] | ["180 \nC"] | ["3 days"] | ["water--15 ml"]
chem.201203748 | ACHTUNGTRENNUNG(UO 2 )CuACHTUNGTRENNUNG(H 2 O) 2 ACHTUNGTRENNUNG(btec)·4H 2 O (2): A mixture of UO 2 ACHTUNGTRENNUNG(NO 3 ) 2 ·6H 2 O (250 mg, 0.5 mmol), copper metal (31 mg, 0.5 mmol), pyromellitic acid (150 mg, 0.59 mmol), and water (5 mL, 277 mmol) was placed in a Parr bomb and then heated statically at 150 8 C for 24 h. The pH value of the solution was 1 at the end of the reaction. The resulting green product was then filtered off, washed with water, and dried at RT. Compound 2 was analyzed by SEM and showed typical elongated crystals of size 20– 50 m m (see the Supporting Information, S1). | [] | [] | ["ACHTUNGTRENNUNG(UO 2 )CuACHTUNGTRENNUNG(H 2 O) 2 ACHTUNGTRENNUNG(btec)·4H 2 O", "Compound 2"] | ["UO 2 ACHTUNGTRENNUNG(NO 3 ) 2 ·6H 2 O--250 mg, 0.5 mmol", "copper metal--31 mg, 0.5 mmol"] | [] | ["pyromellitic acid--150 mg, 0.59 mmol"] | ["150 8 C"] | ["24 h"] | ["water--5 mL, 277 mmol"]
a:1013417129599 | The resulting solution was rotary evaporated. The residue was dissolved in warm water. The dark purple product was precipitated by adding i-PrOH (50 cm 3 ) to the water solution, then washed with ethanol, and dried in a vacuum desiccator. A single crystal suitable for X-ray analysis was isolated by slow evaporation of the water/methanol (1:1) solution of the dark purple product at room temperature. | ["room temperature"] | [] | [] | [] | [] | [] | [] | [] | ["i-PrOH--50 cm 3", "ethanol--not specified", "water/methanol--1:1"]
ic980800z | Preparation of [Cu(phen)(MeCN) 2 ]PF 6 ,3.In a small 5-dram vial, [Cu(MeCN) 4 ]PF 6 (0.030 g, 0.81 mmol) and 4,7-phenanthroline (0.014 g, 0.82 mmol) were dissolved in 0.5 mL of MeCN and diluted with 3.0 mL of nitrobenzene. The small open vial was placed in a 20-dram screw-top vial containing 5 mL of THF. The large vial was sealed, and the THF was diffused slowly into the solution at room temperature.Yellow, cubelike single crystals were harvested after several days. Anal.Calcd (found) for CuC 16 N 4 H 14 PF 6 : C, 40.80 (40.50); H, 2.97 (2.88); N, 11.88 (11.49).Preparation of [Cu(phen)(MeCN)]BF 4 ,4.As above, [Cu(MeCN) 4 ]BF 4 (0.030 g, 0.95 mmol) and 4,7-phenanthroline (0.017 g, 1.0 mmol) were dissolved in 0.5 mL of MeCN and diluted with 3.0 mL of nitrobenzene. Slow diffusion of THF into the solution yielded yellow, cubelike single crystals after several days. Anal. Calcd (found) for CuC 14 N 3 H 11 BF 4 : C, 45.22 (45.17); H, 2.96 (2.99); N, 11.30 (11.22). | [] | [] | ["[Cu(phen)(MeCN) 2 ]PF 6", "[Cu(phen)(MeCN)]BF 4"] | ["[Cu(MeCN) 4 ]PF 6--0.030 g, 0.81 mmol", "[Cu(MeCN) 4 ]BF 4--0.030 g, 0.95 mmol"] | [] | ["4,7-phenanthroline--0.014 g, 0.82 mmol", "4,7-phenanthroline--0.017 g, 1.0 mmol"] | [] | [] | ["MeCN--0.5 mL", "nitrobenzene--3.0 mL", "THF--5 mL"]
s2053229617006003 | Colourless block-shaped crystals of (1) were ﬁltered off, washed with distilled water and air dried (yield 0.035 g, 50% based on Cd). Analysis calculated for C 24 H 10 CdF 10 N 2 O 5 :C 40.67, H 1.42, N 3.95%; found: C 40.70, H 1.39, N 4.01%.2.1.2. Synthesis of (2). The reagents Cd(OOCCH 3 ) 2 2H 2 O (0.0267 g, 0.1 mmol), pentaﬂuorobenzoic acid (0.0426 g, 0.2 mmol), 4,4 0 -bipyridine (0.0156 g, 0.1 mmol) and H 2 O (10 ml) were sealed in a stainless steel reactor with a 25 ml Teﬂon liner, then heated at 358 K for 3 d and cooled to room temperature at a rate of 1 K h 1 . Colourless block-shaped crystals of (2) were ﬁltered off, washed with distilled water and air dried (yield 0.040 g, 55% based on Cd). Analysis calculated for C 24 H 12 CdF 10 N 2 O 6 : C 39.66, H 1.66, N 3.85%; found: C 39.72, H 1.63, N 3.80%. | [] | [] | ["C 24 H 10 CdF 10 N 2 O 5", "C 24 H 12 CdF 10 N 2 O 6"] | ["Cd(OOCCH 3 ) 2 \n2H 2 O--0.0267 g, 0.1 mmol"] | [] | ["pentafluorobenzoic acid--0.0426 g, 0.2 mmol", "4,4 0 -bipyridine--0.0156 g, 0.1 mmol"] | ["358 K"] | ["3 d"] | ["H 2 O--10 ml"]
ic0491229 | The acetone was removed under reduced pressure. AgNO 3 (0.748 g, 4.43 mmol, 1.0 equiv) was then added as an aqueous solution (5 mL) to remove chloride as AgCl. Filtration of the reaction afforded a colorless solution, which was evaporated under reduced pressure to give crude HL3 as a yellow oil. MeCN (20 mL) was added followed by Ag 2 O (0.509 g, 2.21 mmol, 0.5 equiv), and the mixture was sonicated for 30 min at room temperature until the suspension lost its turbidity. The reaction was filtered through a Celite plug and washed with MeCN (2 × 2 mL), and the combined filtrates were reduced in volume to 10 mL. Addition of i-Pr 2 O (10 mL) and cooling to -10 °C precipitated the product as a white powder. | ["-10 °C"] | [] | [] | ["AgNO 3--0.748 g, 4.43 mmol, 1.0 equiv", "Ag 2 O--0.509 g, 2.21 mmol, 0.5 equiv"] | [] | [] | ["room temperature"] | ["30 min"] | ["acetone--removed under reduced pressure", "MeCN--20 mL", "i-Pr 2 O--10 mL"]
j.ica.2010.09.034 | 2.2. Synthesis of the complexes [Eu(BSA)(glu)(H 2 O) 2 ]H 2 O(1). EuCl 3 6H 2 O (0.20 g, 0.55 mmol), benzene sulfonic acid (HBSA, 0.20 g, 1.26 mmol), glutaric acid (0.14 g, 1.06 mmol), were dissolved in 10 mL H 2 O. To this reaction mixture with stirring, an aqueous solution of potassium hydroxide (1 mol L 1 ) was dropwise added adjusting pH value to 3–4, After stirring for 2 h, it was ﬁltered and the ﬁltrate was allowed to evaporate at room temperature. Colorless single crystals of 1 for X-ray diffraction analysis were obtained in ca. 77% yield based on Eu(III) after 2 weeks. Elemental Anal. Calc. for C 11 H 17 O 10 SEu (M r = 493.27): C, 26.76; H, 3.45. Found: C, 26.68; H, 3.49%. IR data (KBr pellet, t [cm 1 ]): 3423(s), 2979(w), 2932(w), 1548(s), 1433(s), 1351(m), 1205(s), 1132(s), 1048(m), 1020(m), 996(w), 759(m), 731(m), 697(m), 603(s), 552(m), 533(m), 477(m), 382(m), 329(w). | [] | ["2 weeks"] | ["[Eu(BSA)(glu)(H 2 O) 2 ]·H 2 O"] | ["EuCl 3 ·6H 2 O--0.20 g, 0.55 mmol"] | ["potassium hydroxide--1 mol L -1"] | ["benzene sulfonic acid (HBSA)--0.20 g, 1.26 mmol", "glutaric acid--0.14 g, 1.06 mmol"] | [] | ["2 h"] | ["H 2 O--10 mL"]
ic801091n | [In 2 Cl 6 {o-C 6 H 4 (PMe 2 ) 2 } 2 ] (5). A solution of o-C 6 H 4 (PMe 2 ) 2 (0.16 g, 0.8 mmol) in toluene (15 mL) was added to InCl 3 (0.18 g, 0.8 mmol). The solution was heated at 80 °C for 2 h, then cooled to room temperature. The resulting white precipitate was separated by ﬁltration, then dried in vacuo. Yield: 0.29 g, 44%. Anal. calcd for C 20 H 32 Cl 6 In 2 P 4 (838.8): C, 28.6; H, 3.9. Found: C, 28.6; H, 3.4. | [] | [] | ["[In 2 Cl 6 {o-C 6 H 4 (PMe 2 ) 2 } 2 ]"] | ["InCl 3--0.18 g, 0.8 mmol"] | [] | ["o-C 6 H 4 (PMe 2 ) 2--0.16 g, 0.8 mmol"] | ["80 \nC"] | ["2 h"] | ["toluene--15 mL"]
ic970769l | IR (Nujol) ν (cm -1 ): 1596 m, 1505 m, 1465 s, 1377 s, 1253 m, 1216 w, 1126 s, 1061 m, 946 m, 740 m.Syntheses of [(KS(Trip)) 2 (K(THF)S(Trip)) 2 (K(THF) 2 S(Trip)) 2 ], 6, and [K(THF)S(Trip)] ∞ ,7. To a suspension of 0.15 g of KH (3.67 mmol) in a mixture of 20 mL of hexane and 5 mL of THF was added a solution of 0.87 g of HS(Trip) (3.68 mmol) in 20 mL of hexane slowly via cannula. The reaction started immediately, recognizable by the formation of hydrogen gas. The mixture was stirred for 2 h. | [] | [] | [] | ["KH--0.15 g, 3.67 mmol", "HS(Trip)--0.87 g, 3.68 mmol"] | [] | [] | [] | ["2 h"] | ["hexane--20 mL", "THF--5 mL"]
ejic.201601298 | [Ag(pep) 2 ][CF 3 CO 2 ]7a:Colourless prismatic crystals (7a) and orange prismatic crystals (7b) were obtained in the same vial after Eur. J. Inorg. Chem. 2017, 1855–1867 www.eurjic.org © 2017 Wiley-VCH Verlag GmbH & Co. KGaA, Weinheim1865 48 h. Sufficient material could be isolated by crystal picking to characterize 7a. Combined yield: 5.8 mg (71 %). IR (ATR): ν ˜ = 3443 (m), 3065 (w), 2219 (m), 1666 (s), 1606 (s), 1544 (w), 1502 (m), 1442 (m), 1428 (m), 1414 (m), 1198 (s), 1180 (s), 1111 (s), 1021 (m), 924 (w), 829 (s), 795 (s), 752 (s), 717 (s), 688 (s) cm –1 . Elemental analysis determined the bulk sample to contain a small excess of silver triflate. C 28 H 18 AgF 3 N 2 O 2 ·0.1AgCF 3 CO 2 (579.3): calcd. C 56.32, H 3.02, N 4.66; found C 55.94, H 2.96, N 4.62. | [] | [] | ["[Ag(pep) 2 ][CF 3 CO 2 ]7a"] | ["Ag--not specified"] | [] | ["pep--not specified"] | [] | ["48 h"] | []
j.poly.2013.02.016 | 2.1.3. Preparation of [Cd(Qnz) 2 (N 3 ) 2 ] n (3) A solution of sodium azide (0.085 g, 1.3 mmol) in water (10 ml) was slowly added to the methanolic solution (15 ml) of Cd(NO 3 ) 2 4H 2 O (0.2 g, 0.65 mmol) and quinazoline (0.17 g, 1.30 mmol) and stirred at room temperature for 12 h. Light yellow crystalline precipitate of [Cd(Qnz) 2 (N 3 ) 2 ] n was collected in 70% yield. The crystals suitable for X-ray structure determination were obtained by slow recrystallization from methanol.IR (KBr, cm 1 ) 2070(vs) and 2037(vs) v as (N 3 ), 1618(s), 1581(s), 1574(s) v (C@N) and v (C@C). | [] | [] | ["[Cd(quinazoline) 2 (N 3 ) 2 ] n"] | ["Cd(NO 3 ) 2 4H 2 O--0.2 g, 0.65 mmol"] | [] | ["quinazoline--0.17 g, 1.30 mmol"] | ["room temperature"] | ["12 h"] | ["water--10 ml", "methanol--15 ml"]
b820659g | [UO 2 (py) 2.2 KI 2 ](2). (a) Pyridine (15 mL) was condensed at -70 ◦ C under vacuum into a 50 mL round bottom ﬂask containing [UO 2 I 2 (THF) 3 ] (250 mg, 0.33 mmol) and KC 5 Me 5 (59 mg, 0.33 mmol). The orange suspension was stirred for 2 h at room temperature and after condensation of THF (5 mL), the orange powder was ﬁltered off. During drying under vacuum (20 h at 23 ◦ C), the colour of the powder turned from bright orange to ochre (200 mg, 80%). (Found: C 18.03, H 1.48; N 4.24; I 34.66. | ["23 \nC"] | ["20 h"] | ["[UO 2 (py) 2.2 KI 2 ]", "UO 2 I 2 (THF) 3"] | ["[UO 2 I 2 (THF) 3 ]--250 mg, 0.33 mmol", "KC 5 Me 5--59 mg, 0.33 mmol"] | [] | ["pyridine--15 mL"] | [] | ["2 h"] | ["THF--5 mL"]
ejic.200600868 | Preparation of [Mn 3 (FcCO 2 ) 6 (H 2 O) 2 (4,4⬘-bpy)] n (2): A methanol solution (5 mL) of FcCO 2 Na (0.0251 g; 0.1 mmol) was added dropwise to a methanol solution (10 mL) of 4,4⬘-bpy (0.0156 g, 0.1 mmol) and Mn(ClO 4 ) 2 ·6H 2 O (0.0362 g; 0.1 mmol). The resulting solution was stirred at ambient temperature for 10 h and filtered. The filtrate was allowed to condense at ambient temperature to give orange crystals. Yield: 0.0519 g (60%).C 76 H 66 Fe 6 Mn 3 N 2 O 14 (1731.23): calcd. C 52.68, H 3.81, N 1.61; found C 53.01, H 3.97, N 1.47. IR (KBr): ν ˜ = 3431 (m), 1607 (w), 1577 (s), 1531 (s), 1391 (s), 1359 (s), 1218 (w), 1105 (w), 1002 (w), 811 (m), 508 (m), 487 (w) cm –1 . | [] | [] | ["[Mn 3 (FcCO 2 ) 6 (H 2 O) 2 (4,4⬘-bpy)] n", "C 76 H 66 Fe 6 Mn 3 N 2 O 14"] | ["Mn(ClO 4 ) 2 ·6H 2 O--0.0362 g; 0.1 mmol"] | [] | ["FcCO 2 Na--0.0251 g; 0.1 mmol", "4,4⬘-bpy--0.0156 g, 0.1 mmol"] | [] | ["10 h"] | ["methanol--5 mL"]
b708465j | Synthesis of N,N,4-tris(pyridin-2-ylmethyl)aniline (tpma, 1) A mixture of pyridine-2-carboxaldehyde (0.50 g, 4.7 mmol), di-(2-picolyl)amine (1.02 mg, 5.1 mmol), 2-cyclohexenone (0.43 ml, 4.7 mmol) and benzoic acid (2.28 g, 18.7 mmol) in toluene (25 ml) was heated at reflux, with water removal (Dean–Starke apparatus) for 6 h. Additional portions of 2-cyclohexenone (0.43 ml) were added after 2.5, 4, 7, 9 and 11 h. The reaction mixture was then cooled to room temperature and the solvent removed in vacuo. The crude oil was purified by column chromatography: first a neutral alumina column eluted with toluene (3% triethylamine) and a second neutral alumina column with acetone/hexane 3 : 7 (3% triethylamine) to give 0.63 g (37%) of an orange oil of sufficient purity for complex formation. | [] | [] | ["N,N,4-tris(pyridin-2-ylmethyl)aniline (tpma, 1)"] | [] | [] | ["pyridine-2-carboxaldehyde--0.50 g, 4.7 mmol", "di-(2-picolyl)amine--1.02 mg, 5.1 mmol", "2-cyclohexenone--0.43 ml, 4.7 mmol", "benzoic acid--2.28 g, 18.7 mmol"] | ["reflux"] | ["6 h", "2.5 h", "4 h", "7 h", "9 h", "11 h"] | ["toluene--25 ml"]
c8ce01868e | Synthesis of {[CdĲH 2 TCPP)]·2H 2 O} n (1). A mixture of H 4 TCPP (0.05 mmol, 28.1 mg) and CdĲNO 3 ) 2 ·6H 2 O (0.10 mmol, 31 mg) were dissolved in 14 mL of CH 3 CN/H 2 O(4:3) in a 20 mL vial and heated in a Teflon-lined steel bomb at 160 °C for 4 days. Yellow block crystals were collected in 61.0% yield (based on H 4 TCPP). Anal. calcd. for C 32 H 16 CdN 2 O 10 (%): C, 54.84; H, 2.30; N, 4.00. Found (%): C, 54.90; H, 2.36; N, 4.12%. IR (KBr, cm −1 ): 3416.39 (s), 1580.27 (s), 1541.81 (s), 1387.96 (s), 1096 (w), 1110.03 (m), 856.19 (m). | [] | [] | ["{[CdĲH 2 TCPP)]\n2H 2 O} n", "C 32 H 16 CdN 2 O 10"] | ["CdĲNO 3 ) 2 \n6H 2 O--0.10 mmol, 31 mg"] | [] | ["H 4 TCPP--0.05 mmol, 28.1 mg"] | ["160 \n°C"] | ["4 days"] | ["CH 3 CN/H 2 O--14 mL"]
s10904-012-9655-2 | The mixture was stirred for 10-min and ﬁltered. The ﬁltrate was placed in the dark room at room temperature. Colorless crystals of 1 (Yield: 46%, m.p. 236–237 °C) were obtained after 3 weeks. Anal. Calcd. (%) for C 10 H 9 AgO 5 (1): C, 37.88; H, 2.86. Found: C, 37.83; H, 2.81. IR data (cm -1 ): 2914w, 1682w, 1606s, 1568w, 1512m, 1423m, 1385w, 1340w, 1244m, 1179w, 1057m, 939w, 906w, 837w, 806m, 697w, 618w, 534w. | [] | [] | ["Ag(bpy)(H 2 O) 2 (NO 3 )"] | ["AgNO 3--NaN"] | [] | ["bpy--NaN"] | [] | ["3 weeks"] | ["NaN--NaN"]
b103020p | Complexes were prepared in methanol solution, NMR data were obtained in CD 2 Cl 2 /CD 3 OD solution, and crystals were grown by slow diffusion of pentane into these solutions. | [] | [] | [] | [] | [] | [] | [] | [] | ["methanol--solution", "CD 2 Cl 2 /CD 3 OD--solution", "pentane--slow diffusion"]
cg301329c | [{Co(SDB)(4-BPMP)}·2H 2 O] n (4). H 2 SDB (60 mg, 0.20 mmol), 4BPMP (100 mg, 0.36 mmol), and Co(NO 3 ) 2 ·6H 2 O (300 mg, 1.03 mmol) were dispersed in 10 mL water/tetrahydrofuran (1:1) and then sealed in a 23 mL Teﬂon-lined autoclave, which was heated at 398 K for 97 h. After slow cooling to room temperature, thick plate-shaped cerulean crystals, suitable for single crystal X-ray analysis, were obtained. Yield = 45%. Crystals were highly unstable upon removal from the mother liquor and become amorphous immediately upon exposure to the atmosphere. Elemental analysis (%) calcd: C, 53.97; H, 4.83; N, 8.39. Found: C, 53.27; H, 4.87; N, 8.22. IR cm −1 (KBr): 3437 (br), 2360 (w), 1634 (s), 1567 (w), 1533 (w), 1407 (m), 1296 (m), 1138 (m), 1100 (m), 1014 (w), 740 (m), 478 (w), 443 (w).X-ray Crystallography. Summary of crystallographic data, details of hydrogen bonding interactions, and selected bond lengths and bond angles for all four compounds are given in Tables 1, 2, and Table S1 of the Supporting Information, respectively. A single crystal of the respective compound with ideal dimensions was transferred rapidly from the mother liquor and immersed in paratone oil before being mounted for data collection at 110 K. Intensity data for all three crystals were collected using MoKα (λ = 0.71073 Å) radiation on a Bruker SMART APEX diﬀractometer equipped with a CCD area detector at 110 K. The data integration and reduction were processed with SAINT software. | [] | [] | ["[Co(SDB)(4-BPMP)]·2H 2 O"] | ["Co(NO 3 ) 2 ·6H 2 O--300 mg, 1.03 mmol"] | [] | ["H 2 SDB--60 mg, 0.20 mmol", "4BPMP--100 mg, 0.36 mmol"] | ["398 K"] | ["97 h"] | ["water/tetrahydrofuran (1:1)--10 mL"]
s0108270105034219 | Experimental MnCl 2 4H 2 O (0.61 g, 3.09 mmol) was added to a solution of H 2 sae (0.51 g, 3.09 mmol) in EtOH (40 ml), and the resulting mixture was stirred overnight and ®ltered. The ®ltrate was evaporated to dryness and then dissolved in a mixture of MeOH and MeCN (volume ratio about 1:4). The resulting solution was evaporated at room temperature until dark-brown needles formed. | [] | [] | [] | ["MnCl 2 \n4H 2 O--0.61 g, 3.09 mmol"] | [] | ["H 2 sae--0.51 g, 3.09 mmol"] | [] | [] | ["EtOH--40 ml", "MeOH--not specified", "MeCN--not specified"]
c4ce01413h | Synthesis of ĳCoCl 2 Ĳpyz)] n A solution of 0.240 g (3 mmol) of pyrazine (Aldrich) dissolved in 1.5 mL of distilled water was added to a solution of 0.238 g (1 mmol) of C oCl 2 ·6H 2 O(pro analysi, Merck) dissolved in 1 mL of distilled water. The resulting mixture was transferred to a 20 mL glass vial placed inside a 30 mL Teflon-lined stainless steel container and heated in a furnace at 190 °C for 72 h, after which it was allowed to cool to room temperature. The blue crystals (0.188 g, 89% yield based on cobalt) were filtered out and washed with distilled water. Thi s com pound was also prepared by a stoichiometric procedure using 1 mmol of cobalt chloride and 0.080 g of pyra zine (1 mmol) dis solved in 1 mL of water. This resulted i n blue crystals (0.104 g, 49%).Found: C, 22.18; H, 2.29; N, 13.29. Calc. for C 4 H 4 CoN 2 Cl 2 (non-stoichiometric synthesis): C, 22.89; H, 1.92; N, 13.34%. | [] | [] | ["CoCl 2 pyz", "C 4 H 4 CoN 2 Cl 2"] | ["C oCl 2 ·6H 2 O(pro analysi, Merck)--0.238 g, 1 mmol"] | [] | ["pyrazine (Aldrich)--0.240 g, 3 mmol"] | ["190 °C"] | ["72 h"] | ["distilled water--1.5 mL"]
j.ica.2012.02.029 | 2.3. Synthesis of [Zn(L 1 ) 2 ]2H 2 O(1) A mixture of Zn(NO 3 ) 2 6H 2 O (0.059 g, 0.2 mmol), HL 1 (0.091 g, 0.4 mmol), 2 mL N, N-dimethylformamide (DMF) and 6 mL deionized water was sealed into a steel bomb equipped with a Teﬂon liner (15 mL), and then heated at 120 °C for 3 days. Light brown block crystals of compound 1 were recovered in ca. 60% yield based on Zn. Anal. Calc. for 1,C 26 H 26 N 4 O 6 Zn (Mr = 555.88): C, 56.08; H, 4.77; N, 9.98. Found: C, 56.13; H, 4.68; N, 10.07%. IR data (KBr, cm 1 ): 3440(s), 3317(s), 1607(s), 1524(s), 1398(s), 1337(s), 1310(s), 1281(s), 1223(s), 1184(s), 1142(m), 1067(m), 1024(m), 991(m), 866(m), 787(m), 708(s), 636(m), 536(m). | [] | [] | ["[Zn(L 1 ) 2 ]\n2H 2 O", "C 26 H 26 N 4 O 6 Zn"] | ["Zn(NO 3 ) 2 \n6H 2 O--0.059 g, 0.2 mmol"] | [] | ["HL 1--0.091 g, 0.4 mmol"] | ["120 °C"] | ["3 days"] | ["N, N-dimethylformamide (DMF)--2 mL", "deionized water--6 mL"]
cg070578l | Synthesis of [Co(H 2 O) 4 (CH 3 CN) 2 ][Co(muia)(H 2 O) 2 ] 2 ,1.ToH 3 muia (64 mg, 0.2 mmol) in 0.1 M KOH (4 mL), Co(CH 3 COO) 2 ·4H 2 O (50 mg, 0.2 mmol) in MeOH (2 mL) was added and stirred for 15 min. Acetonitrile (15 mL) was layered on the resulting orange clear solution. Orange rod crystals were obtained after 1 week. Alternatively, single crystals of 1 can be obtained as a single product when acetonitrile is layered as a buffer layer between the solution of H 3 muia and Co(CH 3 COO) 2 ·4H 2 O. Compound 1 loses solvent upon decantion from the mother liquor. Elemental analysis and TGA analysis was done on the air-dried sample, and it was found that one acetonitrile solvent molecule is lost during the analysis. Yield: 25 mg (69%). ESI-MS 377.3 [CoC 15 H 12 NO 7 ] . Anal. Calcd. for dehydrated compound C 32 H 43 N 3 O 22 Co 3 : C, 38.49; H, 4.34; N, 4.21. Found: C, 38.47; H, 4.37; N, 4.95.IR (KBr, cm -1 ): υ (free OH) 3527; υ (OH) 3308; υ as (COO ) 1685; υ as (COO ) 1587; υ s (COO ) 1388. Calcd. TG weight loss of dehydrated compound 18.5%; found 18.9%. UV-vis (λ max (nm),  (M -1 cm -1 )): (methanol) LMCT, 353(5680), d-d transition, 518(140); (nujol mull) LMCT, 370 nm. | [] | ["1 week"] | ["[Co(H2O)4(CH3CN)2][Co(muia)(H2O)2]2", "C32H43N3O22Co3"] | ["Co(CH3COO)2·4H2O--50 mg, 0.2 mmol"] | [] | ["H3muia--64 mg, 0.2 mmol"] | [] | ["15 min"] | ["0.1 M KOH--4 mL", "MeOH--2 mL", "acetonitrile--15 mL"]
s1600536805023676 | Experimental Benzene-1,4-dioxyacetic acid was prepared according to the literature (Zhang et al., 2001). 1,4-Benzene-1,4-dioxyacetic acid (0.013 g, 0.05 mmol) and Zn(ClO 4 ) 2 6H 2 O (0.037 g, 0.1 mmol) were dissolved in DMF (10 ml) and placed in a small vial, which was inserted into a larger vial containing pyridine (3 ml). The larger vial was sealed, heated to 333 K and left undisturbed. After 24 h, the larger vial was cooled to room temperature. Several weeks later, yellow crystals of (I) were formed (yield 35%). Analysis calculated for C 20 H 20 N 2 O 7 Zn: C 51.57, H 4.33, N 6.01%; found: C 51.79, H 4.46%, N 6.04%. FT–IR (KBr, cm 1 ): 3383.54 (m), 2319.94 (w), 1841.29 (w), 1618.91 (vs), 1600.23 (vs), 1508.81 (s), 1447.78 (s), 1411.48 (s), 1341.52 (m), 1295.66 (m), 1231.85 (s), 1217.08 (v), 1068.61 (s), 829.44 (m), 816.43 (m), 762.93 (w), 695.92 (s), 630.60 (w). | [] | [] | ["(I)", "C 20 H 20 N 2 O 7 Zn"] | ["Zn(ClO 4 ) 2 ?6H 2 O--0.037 g, 0.1 mmol"] | [] | ["1,4-Benzene-1,4-dioxyacetic acid--0.013 g, 0.05 mmol"] | ["333 K"] | ["24 h"] | ["DMF--10 ml", "pyridine--3 ml"]
j.poly.2006.09.078 | using NH 3 ; r.t. = 1.66 min; parent ion assigned as M = NCC 4 H 2 OCN 2 S 2 Co(O 2 C 5 F 6 ) 2 ; m/e): 687.1 ([M– NH 4 ] + , 7.39%), 582.1 ([NCC 4 H 2 O–Co(O 2 C 5 F 6 ) 2 –NH 3 ] + , 20.59%), 508.0 ([Co(O 2 C 5 F 6 ) 2 –NH 3 –NH 4 ] + , 53.68%), 479.0 ([NCC 4 H 2 OCN 2 S 2 CoO 2 C 5 F 6 –NH 3 ] + , 29.38%), 389 ([NCC 4 H 2 OCN 2 S 2 –S 2 N 2 CC 3 H 2 –SH–NH 4 ] + ,73.24%),371.1 ([NCC 4 H 2 OCN 2 S 2 –S 2 N 2 CC 3 H 2 O–NH 3 ] + , 83.28%), 317.1 ([NCC 4 H 2 OCN 2 S 2 –S 2 N 2 C–NH 3 ] + , 51.30%), 300.1 ([NCC 4 H 2 OCN 2 S 2 –S 2 N 2 C] + , 100%), 292.1 ([NCC 4 H 2 OCN 2 S 2 – S 2 N–NH 4 ] + , 66.22%), 214.1 ([NCC 4 H 2 OCN 2 S 2 –NH 4 ] + , 40.82%), 196.0 ([NCC 4 H 2 OCN 2 S 2 ] + , 48.30%), 136.1 ([NCC 4 H 2 OCN–NH 4 ] + , 40.79%). Elemental Anal. Calc. for C 16 H 4 N 3 O 5 S 2 F 12 Co: C, 28.70; H, 0.60; N, 6.28. Found: C, 29.25; H, 0.66; N, 5.96%. | [] | [] | ["NCC 4 H 2 OCN 2 S 2 Co(O 2 C 5 F 6 ) 2"] | [] | [] | [] | [] | ["1.66 min"] | ["NH 3--NaN"]
s11243-013-9738-0 | Preparation of the complexes 1–3 [Co(L)(1,2-BDC)(H 2 O) 2 ]2H 2 O(1) A mixture containing CoCl 2 6H 2 O (0.0476 g, 0.2 mmol), L (0.032 g, 0.1 mmol), 1,2-H 2 BDC (0.025 g, 0.15 mmol) and water (8 mL) was placed in a 25 mL Teﬂon reactor.The pH was adjusted around 7 by addition of 0.1 M NaOH solution. The mixture was heated at 120 °C for 6 days, and then the autoclave was gradually cooled to room temperature. Purple block-shaped crystals of 1 were gained, washed with distilled water and dried in air. For complex 1, yield: 13 % (based on Co). Elemental anal.(%) calcd. for C 25 H 25 CoN 5 O 10 : C, 48.54; H, 4.05; N, 11.86. Found (%): C, 48.87; H, 4.10; N, 11.40. IR (KBr), m/cm -1 : 3,508 m, 3,240 m, 1,670 s, 1,588 m, 1,560 s, 1,488 w, 1,414 m, 1,342 w, 1,108 w, 845 w, 748 m, 700 m, 644 w. | [] | [] | ["[Co(L)(1,2-BDC)(H 2 O) 2 ]2H 2 O"] | ["CoCl 2 ? 6H 2 O--0.0476 g, 0.2 mmol"] | ["0.1 M NaOH solution--adjusted around 7"] | ["L--0.032 g, 0.1 mmol", "1,2-H 2 BDC--0.025 g, 0.15 mmol"] | ["120 \nC"] | ["6 days"] | ["water--8 mL"]
j.molstruc.2008.03.011 | [Ni(3-abpt)(tp)(H 2 O) 2 ] n (3): an aqueous (10 mL) solution of Ni(OAc) 2 4H 2 O (0.027 g, 0.11 mmol) was slowly added to a solution of 3-abpt (0.024 g, 0.10 mmol) in ethanol (10 mL) with stirring for 30 min. Then a solution of H 2 tp (0.017 g, 0.10 mmol) in DMF (5 mL) was added to above mixture with continuous stirring for another 30 min and ﬁltrated. The ﬁltrate was left to stand for 2 weeks at room temperature. Green block crystals of 3 were collected in 36% yield (0.018 g, based on 3-abpt). Anal. Calcd for C 20 H 18 NiN 6 O 6 : C, 48.32; H, 3.65; N, 16.91%. Found: C, 48.07; H, 3.85; N, 16.64%. IR (KBr pellet, cm 1 ): 3374m, 3200w, 3079w, 1558vs, 1383vs, 1033m, 1018m, 799s, 753s, 699s, 519m. | [] | [] | ["[Ni(3-abpt)(tp)(H 2 O) 2 ] n", "C 20 H 18 NiN 6 O 6"] | ["Ni(OAc) 2 ?4H 2 O--0.027 g, 0.11 mmol"] | [] | ["3-abpt--0.024 g, 0.10 mmol", "H 2 tp--0.017 g, 0.10 mmol"] | [] | ["2 weeks"] | ["ethanol--10 mL", "DMF--5 mL"]
c5ra05157f | [Cu 6 I 6 Br 2 (C 16 H 32 N 4 )(CH 3 CN) 2 ] (2). CuI (0.076 g, 0.4 mmol), L (0.044 g, 0.1 mmol) were placed in 5.0 mL H 2 O/CH 3 CN (v : v ¼ 2 : 3) solution, then 50 mL KOH (1.0 mol L 1 ) aqueous solution was added and stirred for a few hours. Finally, transferred and sealed in a Teon-lined steel autoclave. The autoclave was kept in a 140  C oven for 4 days. Aer cooling to room temperature, colorless pillar crystals were harvested by ltration, washed with water, ethanol and air dried (yield: 38%). Elemental analysis calcd (38%) for 2 (C 20 H 38 Br 2 Cu 6 I 6 N 6 ): C 15.45, H 2.30, N 5.05; found: C 15.31, H 2.45, N 5.12. Selected IR peak (cm 1 ): 3486, 2954, 2298 (n CN ) 2265 (n CN ), 2080, 1459, 709. | [] | [] | ["[Cu 6 I 6 Br 2 (C 16 H 32 N 4 )(CH 3 CN) 2 ]"] | ["CuI--0.076 g, 0.4 mmol"] | [] | ["L--0.044 g, 0.1 mmol"] | ["140 \nC"] | ["4 days"] | ["H 2 O/CH 3 CN--5.0 mL (v : v ¼ 2 : 3)", "KOH (1.0 mol L 1 ) aqueous solution--50 mL"]
c3ce26928k | {[Ni(L 1 )(OBA)]?H 2 O} ‘ ,2.Prepared as described for 1 except that Ni(OAc) 2 ?4H 2 O (0.025 g, 0.10 mmol) and H 2 OBA (0.026 g, 0.10 mmol) in 5 mL CH 3 OH solution were used. Yield: 0.049 g (76%). Anal. calcd for C 30 H 28 N 4 NiO 8 (MW = 631.27): C, 57.08; H, 4.47; N, 8.87. Found: C, 56.90; H, 4.67; N, 8.81%. IR (cm 21 ): 3535 (m), 3245 (br), 2490 (w), 1711 (w), 1598 (s), 1520 (s), 1418 (w), 1243 (br), 1169 (br), 876 (w), 839 (w), 784 (w), 670 (br). | [] | [] | ["{[Ni(L 1 )(OBA)]?H 2 O}", "C 30 H 28 N 4 NiO 8"] | ["Ni(OAc) 2 ?4H 2 O--0.025 g, 0.10 mmol"] | [] | ["H 2 OBA--0.026 g, 0.10 mmol"] | [] | [] | ["CH 3 OH--5 mL"]
j.poly.2008.04.005 | 2.2.4. [Cu(HL)(phen) 2 ](OH)  0.5MeCONH 2  0.75H 2 O (3  0.5MeCONH 2  0.75H 2 O) A colourless aqueous solution (3 ml) of LiOH  H 2 O (0.032 g, 0.78 mmol) was added to a solution of H 2 L (0.046 g, 0.40 mmol) in MeCN (25 ml) to give a white suspension. Solid CuCl 2  2H 2 O (0.068 g, 0.40 mmol) was then added and the obtained light blue slurry turned into green during 45 min of stirring. A colourless solution of phen  H 2 O (0.159 g, 0.80 mmol) in MeCN (10 ml) was then added to the above mixture, which was further stirred for 30 min. The ﬁnal clear turquoise solution of the product was layered with Et 2 O. Slow mixing gave X-ray quality, blue prismatic crystals, which were collected by ﬁltration under vacuum and dried in air. Typical yields were in the 65-70% range. FT-IR spectroscopy and microanalytical data showed that the blue prismatic crystals correspond to complex 3  0.5MeCONH 2  0.75H 2 O. | [] | ["45 min", "30 min"] | ["[Cu(HL)(phen) 2 ](OH) \n0.5MeCONH 2 \n0.75H 2 O", "complex 3 \n0.5MeCONH 2 \n0.75H 2 O"] | ["CuCl 2 \n2H 2 O--0.068 g, 0.40 mmol"] | ["LiOH \nH 2 O--0.032 g, 0.78 mmol"] | ["H 2 L--0.046 g, 0.40 mmol", "phen \nH 2 O--0.159 g, 0.80 mmol"] | [] | [] | ["MeCN--25 ml"]
j.jssc.2017.06.001 | 2.6. [Cd 2 (DPOM)(H 2 O) 4 (SO 4 ) 2 ] (4) A mixture of CdSO 4 ·8H 2 O (0.154 g, 0.2 mmol), DPOM (0.0484 g, 0.2 mmol) and 10 mL mixed solvents of MeOH/EtOH (v/v = 1:1) was heated at 100 °C under autogeneous pressure in a sealed 20 mL Teﬂonlined stainless steel vessel for 48 h. Light-yellow block crystals with ca. | [] | [] | ["[Cd 2 (DPOM)(H 2 O) 4 (SO 4 ) 2 ]", "NaN"] | ["CdSO 4 \n8H 2 O--0.154 g, 0.2 mmol"] | [] | ["DPOM--0.0484 g, 0.2 mmol"] | ["100 °C"] | ["48 h"] | ["MeOH/EtOH--10 mL"]
c002284e | Similar procedures were followed for the preparation of 2 and 3, using the corresponding lanthanide nitrate salts (Nd and Gd). 2 Analysis (%) found (calc. for Nd 2 C 46 H 46 O 16 ): C, 48.16 (48.50); H, 4.22 (4.07). IR (KBr), n/cm 1 ¼ 3420 (w), 3062 (m), 1590 (s), 1528 (s), 1409 (s), 1304 (m), 1177 (m), 1025 (m), 855 (m), 717 (s). 3 Analysis (%) found (calc. for Gd 2 C 46 H 46 O 16 ): C, 47.00 (47.17); H, 4.00 (3.96). IR (KBr), n/cm 1 ¼ 3420 (w), 3062 (m), 1591 (s), 1527 (s), 1407 (s), 1304 (m), 1177 (m), 1025 (m), 855 (m). | [] | [] | [] | [] | [] | [] | [] | [] | []
d0ce00677g | [Mn(IPA-NH 2 )(Htpim)] n (2). The same procedure as that for 1 was used for 2 except that Cd(NO 3 ) 2 ·6H 2 O was replaced by MnCl 2 ·4H 2 O (0.20 mmol, 40 mg). Pink single crystals suitable for X-ray analysis were obtained after cooling to room temperature. Yield: ~20% based on H 2 IPA-NH 2 (11 mg). Calcd. (%) for C 26 H 18 N 6 O 4 Mn (Mr = 533.40): C, 58.53, H, 3.40, N, 15.76; found (%): C, 58.65, H, 3.59, N, 15.41. IR (KBr pellet, cm 1 ): 3086(s, br), 2366(m), 1681(m), 1611(s), 1559(s), 1535(s), 1466(m), 1424(m), 1388(s), 1324(m), 1219(m), 1125(w), 1008(w), 968(w), 878(w), 833(s), 806(w), 782(m), 730(m), 689(m), 617(w), 527(w), 518(w), 447(w). | [] | [] | ["[Mn(IPA-NH 2 )(Htpim)] n", "C 26 H 18 N 6 O 4 Mn"] | ["MnCl 2 \n4H 2 O--0.20 mmol, 40 mg"] | [] | ["Htpim--not provided", "H 2 IPA-NH 2--11 mg"] | [] | [] | []
chem.200700637 | Synthesis of [Cu 1.5 ACHTUNGTRENNUNG(hnta)(N 3 ) 2 ACHTUNGTRENNUNG(H 2 O)] n (1): Compound 1 was synthesized hydrothermally under autogenous pressure. A mixture of CuACHTUNGTRENNUNG(NO 3 ) 2 ·6H 2 O (0.75 mmol, 0.212 g), NaN 3 (1 mmol, 0.065 g), 6-hydroxynicotinate (0.5 mmol, 0.07 g), triethylamine (0.5 mmol, 0.096 g), and H 2 O (500 mmol, 9 g) at ratio of 1.5:2:1:1:1000 was sealed in a Teflon-lined autoclave and heated to 1408C for two days. After the autoclave was cooled to room temperature at 108Ch 1 , black crystals were obtained in about 20% yield based on the Cu II salt. Elemental analysis was satisfactory. IR (KBr pellet): n˜ = 2101, 2064, 1644, 1607, 1571, 1542, 1500, 1416, 1278, 1209, 657 cm 1 .Crystal data for 1:C 12 H 12 Cu 3 N 14 O 8 , M r = 670.98, triclinic, space group P1 ¯ , a= 6.5782(18), b= 8.855(2), c= 10.700(3) , a =68.458(4), b =83.528(4), g = 68.646(4)8, V =539.8(3)  3 , Z =1, 1 calcd = 2.064 gcm 3 , lACHTUNGTRENNUNG(Mo Ka )= 0.71073 , GOF= 1.106, R1(wR2)= 0.0350 (0.0935) [1988 observed (I> 2s(I))] for 2434 (R int = 0.0111) independent reflections out of a total of 3308 reflections with 169 parameters. | [] | [] | ["[Cu 1.5(hnta)(N 3 ) 2 (H 2 O)] n", "C 12 H 12 Cu 3 N 14 O 8"] | ["Cu(NO 3 ) 2 ·6H 2 O--0.75 mmol, 0.212 g"] | [] | ["NaN 3--1 mmol, 0.065 g", "6-hydroxynicotinate--0.5 mmol, 0.07 g", "triethylamine--0.5 mmol, 0.096 g"] | ["1408 \nC"] | ["two days"] | ["H 2 O--500 mmol, 9 g"]
j.ica.2016.04.018 | 8 H 2 O (Scheme S1). The obtained precipitate was crystallized in methanol to give bibp ligand (65% yield). EI-MS: m/z [M-H] + , 399.22 (calcd for C 24 H 26 N 6 , 398.22). Elemental analysis (%) calcd for C 24 H 26 N 6 : C, 72.33; H, 6.58; N, 21.09 %. Found: 72.08; H, 6.39; N, 20.92 %. FT/IR data (cm -1 ): 3424(br), 3101(w), 2968(w), 2949(w), 2811(m), 2764(w), 2660(w), 1630(s), 1605(s), 1523(s), 1488(w), 1458(w), 1397(m), 1349(m), 1301(m), 1284(w), 1265(w), 1247(w), 1110(m), 1059(m), 1012(w), 995(w), 857(w), 835(w), 740(m), 665(m), 539(m). Synthesis of [Zn(1,4-bdc)(bibp)] (1). A mixture of Zn(Ac) 2 ·2H 2 O (0.088 g, 0.4 mmol), 1,4-H 2 bdc (0.034 g, 0.2 mmol), bibp (0.080 g, 0.2 mmol), Et 3 N (0.25 mL) and distilled water (10 mL) was stirred about 15 min in air, then transferred and sealed in a 17 mL Teflon-lined autoclave, which was heated at 160 ˚C for 72 h. After slow cooling to room temperature, light yellow block crystals of 1 were filtered off, washed with distilled water, and dried at ambient temperature (yield: 45% based on Zn). Elemental analysis (%) calcd for C 32 H 30 ZnN 6 O 4 : C, 61.21; H, 4.81; N, 13.38; Zn, 10.41 %. Found: C, 61.47; H, 4.62; N, 13.21; Zn, 10.63 %. FT/IR data (cm -1 ): 3443(br), 3129(w), 3040(w), 2953(w), 2906(m), 2804(m), 2767(m), 2726(m), 2699(m), 1889(w), 1608(s), 1523(s), 1499(m), 1460(m), 1434(m), 1342(s), 1305(s), 1268(m), 1245(m), 1152(m), 1125(s), 1107(m), 1064(s), 1007(m), 964(m), 947(m), 885(w), 849(m), 823(m), 801(m), 764(m), 746(s), 654(m), 621(w), 574(m), 527(m), 500(w), 427(w). Synthesis of [Mn(bqdc)(bibp)] (2). A mixture of Mn(Ac) 2 ·4H 2 O (0.049 g, 0.2 mmol), Na 2 bqdc (0.039 g, 0.1 mmol), bibp (0.040 g, 0.1 mmol), Et 3 N (0.20 mL) and distilled | [] | [] | ["[Zn(1,4-bdc)(bibp)] (1)", "[Mn(bqdc)(bibp)] (2)"] | ["Zn(Ac) 2 ·2H 2 O--0.088 g, 0.4 mmol", "Mn(Ac) 2 ·4H 2 O--0.049 g, 0.2 mmol"] | ["bibp--0.080 g, 0.2 mmol", "bibp--0.040 g, 0.1 mmol"] | ["1,4-H 2 bdc--0.034 g, 0.2 mmol", "Na 2 bqdc--0.039 g, 0.1 mmol"] | ["160 ˚C"] | ["72 h"] | ["distilled water--10 mL"]
chem.201301139 | White single crystals were obtained. Phase purity was confirmed by Xray diffraction (Supporting Information, Figure S2) and elemental analysis (calcd (%) for Bi 2 OACHTUNGTRENNUNG(C 10 H 2 O 8 )ACHTUNGTRENNUNG(H 2 O): C 16.27, H 1.09; found: C 16.91, H 0.90) Synthesis of BiACHTUNGTRENNUNG(HPyr) (2): Pyromellitic acid (H 4 Pyr, 50 mg, 0.197 mmol) and ground BiACHTUNGTRENNUNG(NO 3 ) 3 ·5H 2 O 47.7 mg (0.0983 mmol) were combined with 2 mL of distilled water in a Schott Duran glass reactor. The mixture was heated to 150 8 C in a custom-made aluminium autoclave placed on a heated stirrer. The reaction was quenched after 50 min by putting the glass vessel into ice water. The product was filtered off and washed with DMF and water. A white microcrystalline powder was obtained in a yield of 28.9 mg (32% based on H 4 Pyr). Phase purity was confirmed by X-ray powder diffraction (Supporting Information, Figure S6) and elemental analysis (calcd (%) for BiACHTUNGTRENNUNG(C 10 H 3 O 8 ): C 26.10, H 0.66; found: C 26.20, H 0.63). | [] | [] | ["Bi(HPyr)"] | ["Bi(NO 3 ) 3 ·5H 2 O--47.7 mg (0.0983 mmol)"] | [] | ["Pyromellitic acid--50 mg, 0.197 mmol"] | ["150 8 C"] | ["50 min"] | ["distilled water--2 mL"]
b408961h | Synthesis of [Ni(dcbp)(H 2 O) 2 ], 3 An aqueous solution of Ni(NO 3 ) 2 ·6H 2 O (0.361 g, 1.24 mmol) was added to H 2 dcbp (0.1 g, 0.41 mmol) within the digestion bomb and heated to 120 °C for 3 days and then slowly cooled to 25 °C (5 °C h −1 ). Small blue/green needles suitable for a single crystal X-ray diffraction study were obtained in ca. 65% yield. m max /cm −1 (KBr) 3291 vs/br, 1957 w, 1615 s, 1556 s, 1427 s, 1383 s, 1270 w, 1300 w, 1236 m, 1146 w, 1091 w, 1076 w, 1029 w, 947 w, 920 w, 874 m, 845 w, 780 m, 729 m, 704 m, 653 m. Found C, 41.39; H, 2.97; N, 8.07%. NiC 12 H 10 N 2 O 6 requires C, 42.78; H, 2.99; N 8.31%. | [] | [] | ["[Ni(dcbp)(H2O)2]", "NiC12H10N2O6"] | ["Ni(NO3)2 ·6H2O--0.361 g, 1.24 mmol"] | [] | ["H2dcbp--0.1 g, 0.41 mmol"] | ["120 °C"] | ["3 days"] | []
j.poly.2007.01.012 | 3.3. Preparation of {[CdL 2 (CH 3 CN) 2 ](ClO 4 ) 2 } 1 Cd(ClO 4 ) 2 Æ H 2 O (64 mg, 0.21 mmol) was added to a solution of L 2 (99 mg, 0.21 mmol) in dry MeCN (20 cm 3 ) under N 2 . The colourless solution was stirred overnight and the volume reduced to 10 cm 3 . Diethylether diﬀusion into the solution gave oﬀ-white crystals of {[CdL 2 (CH 3 CN) 2 ](ClO 4 ) 2 } 1 which were suitable for X-ray crystallography (Yield: 124 mg, 74%). Anal. Calc. for C 28 H 26 CdCl 2 N 4 O 8 S 2 Æ (H 2 O) (811.99): C, 41.42; H, 3.48; N, 6.90. Found: C, 41.49; H, 3.34; N, 7.21%. FAB MS: m/z 596 {CdL 2 }, 695 {CdL 2 (ClO) 4 }. | [] | [] | ["{[CdL 2 (CH 3 CN) 2 ](ClO 4 ) 2 } 1", "Cd(ClO 4 ) 2 Æ H 2 O"] | ["Cd(ClO 4 ) 2 Æ H 2 O--64 mg, 0.21 mmol"] | [] | ["L 2--99 mg, 0.21 mmol"] | [] | ["overnight"] | ["dry MeCN--20 cm 3"]
ic500306y | Intermediate [Ag(dpma)(NO 3 )] 2 (I). A polycrystalline sample of 1 (44.2 mg) was immersed in an aqueous solution (5 mL) of excess (10 equiv) NaNO 2 at room temperature. The solution was allowed to quietly stand for approximately 3 h, and then ﬁltered oﬀ. The resulting powdered samples were ﬁltered and washed by distilled water several times and, then, used for spectroscopic characterizations. | [] | [] | ["[Ag(dpma)(NO 3 )] 2", "I"] | ["NaNO 2--excess (10 equiv)"] | [] | ["dpma--44.2 mg"] | ["room temperature"] | ["approximately 3 h"] | ["aqueous solution--5 mL", "distilled water--several times"]
acs.inorgchem.6b00786 | Yellow rod-like crystals were isolated from the white-yellow precipitate, with a yield of 11.0 mg (26.8% based on uranium). | [] | [] | [] | ["uranium--NaN"] | [] | [] | [] | [] | []
s13738-015-0692-y | Synthesis of Polymer [Zn(pyip)(H 2 O) 2 ] n (2) Compound 2 was prepared similar to that of compound 1 by using a mixture of Zn(NO 3 ) 2 ·6H 2 O (178.5 mg, 0.6 mmol), H 2 pyip (73.0 mg, 0.3 mmol), and Fumaric acid (34.8 mg, 0.3 mmol) which was dissolved in 10 mL of H 2 O/MeOH/DMF(5:3:2, v:v). Red block crystals were obtained in 73 % yield based on H 2 pyip. Anal. Calcd for C 13 H 11 ZnNO 6 :: C, 45.57 %; H, 3.24 %; N, 4.09 %. Found: C, 45.60 %; H, 3.29 %; N, 4.12 %. IR(KBr, cm −1 ): 3442(s), 3247(m), 3122(m), 2920(w), 2848(w), 1627(m), 1580(w), 1550(w), 1481(w), 1452(w), 1390(w), 1297(w), 1110(w), 774(w), 702(w), 647(w), 578(w), 411(w). | [] | [] | ["[Zn(pyip)(H 2 O) 2 ] n", "C 13 H 11 ZnNO 6"] | ["Zn(NO 3 ) 2 \n6H 2 O--178.5 mg, 0.6 mmol"] | [] | ["H 2 pyip--73.0 mg, 0.3 mmol", "Fumaric acid--34.8 mg, 0.3 mmol"] | [] | [] | ["H 2 O/MeOH/DMF--10 mL"]
ejic.200300363 | Synthesis of [Pb 2 Cl 2 (HL)] (2): A mixture of PbCl 2 (0.4 mmol, 0.111 g), H 3 L (0.2 mmol, 0.042 g), and H 2 O (10 cm 3 ) with the pH value adjusted to between 4 and 5 by addition of Bu 4 NOH, was heated at 160 °C in a Teflon-lined stainless steel autoclave for two days. Colorless plate crystals were recovered in about 26% yield (36 mg). C 6 H 10 Cl 2 NO 5 PPb 2 (692.40): calcd. C 10.41, H 1.46, N 2.02; found C 10.29, H 1.10, N 1.85%. IR data (KBr, cm ⫺1 ): 3600⫺2825 (br), 1566 (s), 1400 (m), 1340 (m), 1292 (w), 1030 (s), 964 (s), 764 (m), 569(m), 478 (m) cm ⫺1 .Synthesis of [Zn 7 L 6 ][Zn(H 2 O) 6 ] 2 ·16H 2 O (3): Complex 3 was synthesized by a method similar to that of complex 2. Yield: 80% (155 mg) based on L. C 36 H 110 N 6 O 58 P 6 Zn 9 (2329.45): calcd. C 18.56, H 4.76, N 3.61; found C 18.65, H 4.64, N 3.57%. IR (KBr, cm ⫺1 ): 3600⫺2864 (br), 1605 (s), 1400 (m), 1333 (w), 1234 (w), 1111 (s), 1078 (s), 989 (s), 931 (m), 580 (m). | [] | [] | ["[Pb 2 Cl 2 (HL)] (2)", "C 6 H 10 Cl 2 NO 5 PPb 2"] | ["PbCl 2--0.4 mmol, 0.111 g"] | [] | ["H 3 L--0.2 mmol, 0.042 g"] | ["160 \nC"] | ["two days"] | ["H 2 O--10 cm 3"]
j.poly.2015.01.046 | 2.3.6. Synthesis of {[Cd(thim 2 ) 2 (OOCCH 3 ) 2 ](H 2 O)} n (6) The same reaction procedure was used as for 1, except that Mn(NO 3 ) 2 H 2 O was replaced by Cd(OOCCH 3 ) 2 2H 2 O (0.026 g, 0.1 mmol). Colorless crystals of 6 were obtained after 4 weeks.Yield: 0.040 g (59.15% based on Cd(OOCCH 3 ) 2 2H 2 O). Anal. Calc.for C 24 H 24 N 8 O 5 S 2 Cd: C, 42.32; H, 3.55; N, 16.45. Found: C, 43.06; H, 3.65; N, 16.32%. IR (cm 1 ): 3394(s), 3121(m), 3098(m), 1573(vs), 1491(m), 1410(s), 1347(w), 1321(m), 1297(w), 1238(m), 1210(w), 1107(m), 1050(m), 931(m), 828(w), 802(w), 789(m), 752(m), 737(m), 642(m), 530(w). | [] | [] | ["{[Cd(thim 2 ) 2 (OOCCH 3 ) 2 ](H 2 O)} n", "C 24 H 24 N 8 O 5 S 2 Cd"] | ["Cd(OOCCH 3 ) 2 \b2H 2 O--0.026 g, 0.1 mmol"] | [] | [] | [] | ["4 weeks"] | []
j.poly.2008.04.038 | 2.2. Preparation of [Ni(1,2-phda)(dpa)(H 2 O)] n (1) NiCl 2  6H 2 O (0.088 g, 0.37 mmol), dpa (0.127 g, 0.74 mmol) and 1,2-phenylenediacetic acid (0.072 g, 0.37 mmol) were added to 10 mL of distilled H 2 O in a 23 mL Teﬂon-lined Parr acid digestion bomb. The bomb was sealed, heated to 120 °C for 48 h, and then gradually cooled to ambient temperature. Green blocks of 1 (0.050 g, 31% yield based on Ni) were obtained after ﬁltration, washing with distilled water and acetone, and drying in air. Crystals of 1 were stable indeﬁnitely in air. Anal. Calc. for C 20 H 19 N 3 NiO 5 1: C, 54.59; H, 4.35; N, 9.55. Found: C, 53.99; H, 4.46; N, 9.54%. IR (cm 1 ): 3285 w br, 1589 s, 1547 w, 1515 s, 1437 w, 1408 m, 1366 s, 1337 m, 1289 w, 1213 m, 1149 w, 1014 m, 939 w, 903 w, 850 w, 831 w, 812 s, 779 w, 716 s, 695 m, 650 m.2.3. Preparation of {[Ni(hmph)(dpa)]  1.33H 2 O} n (2) NiCl 2  2H 2 O (0.088 g, 0.37 mmol), homophthalic acid (0.067 g, 0.37 mmol), dpa (0.127 g, 0.74 mmol), and 0.25 mL 1.0 M NaOH solution were placed into 10 g (555 mmol) distilled H 2 Oina23 mL Teﬂon-lined Parr acid digestion bomb (1:1:2: 1500 mol ratio). | [] | [] | ["[Ni(1,2-phda)(dpa)(H 2 O)] n", "C 20 H 19 N 3 NiO 5"] | ["NiCl 2 ? 6H 2 O--0.088 g, 0.37 mmol"] | [] | ["dpa--0.127 g, 0.74 mmol", "1,2-phenylenediacetic acid--0.072 g, 0.37 mmol"] | ["120 \nC"] | ["48 h"] | ["distilled H 2 O--10 mL"]
j.poly.2009.08.023 | 2.2.31. Synthesis of CuI(8) The procedure for CuCl(1) 2 was followed using CuI and 8. A yellow solid was isolated (68.6%). Anal. Calc. for C 5 H 7 N 3 CuIS 2 :C, 16.51; H, 1.94; N, 11.55. Found: C, 16.90; H, 1.93; N, 11.58%.2.2.32. Synthesis of CuNO 3 (8) 2 The procedure for CuNO 3 (1) was followed using 8. A light brown solid was isolated (12.7%). Anal. Calc. for C 10 H 14 N 7 CuO 3 S 4 : C, 25.44; H, 2.99; N, 20.77. Found: C, 25.41; H, 2.80; N, 20.16%.2.2.33. Synthesis of [CuCl(9)]½MeCN The procedure for CuCl(1) 2 was followed using CuCl and 9.A pale yellow solid was isolated (87.6%). Anal. Calc. for C 10 H 10.5 N 3.5 ClCuS 2 : C, 35.03; H, 3.09; N, 14.30. Found: C, 35.20; H, 3.03; N, 13.85%. | [] | [] | ["CuI(8)", "CuNO 3 (8) 2", "[CuCl(9)]½MeCN"] | ["CuI--NaN", "CuNO 3--NaN", "CuCl--NaN"] | [] | ["8--NaN", "8--NaN", "9--NaN"] | [] | [] | []
c3ce26937j | 2.2. Syntheses 2.2.1. Synthesis of (Zn 2 LCl 4 ?2H 2 O) 2 (1). Complex 1 was prepared by layering a solution of ZnCl 2 (54 mg, 0.4 mmol) in isopropyl alcohol (6 mL) over a solution of L (48 mg, 0.2 mmol) in CH 2 Cl 2 (6 mL). Pale yellow crystals were isolated after two weeks. Yield: 77 mg, 70%. Elemental analysis calcd (%) for C 28 H 44 Cl 8 N 8 O 4 Zn 4 : C 30.52, H 4.02, N 10.17; found: C 31.03, H 4.22, N 10.42. IR (solid KBr pellet, n/cm 21 ) 3265 (w), 3195 (s), 3088 (w), 3042 (w), 2972 (w), 2939 (w), 2875 (w), 1671 (m), 1619 (s), 1442 (m), 1427 (s), 1357 (m), 1219 (m), 1079 (s), 1064 (s), 1030 (m), 966 (s), 899 (m), 854 (m), 799 (s), 637 (s), 491 (m). | [] | [] | ["(Zn 2 LCl 4 ?2H 2 O) 2", "C 28 H 44 Cl 8 N 8 O 4 Zn 4"] | ["ZnCl 2--54 mg, 0.4 mmol"] | [] | ["L--48 mg, 0.2 mmol"] | [] | ["two weeks"] | ["isopropyl alcohol--6 mL", "CH 2 Cl 2--6 mL"]
s0277-5387(03)00372-3 | Anal. Calc. for 2: C 11.47, H 6.26, Ni 14.01%; Found: C 11.64, H 5.45, Ni 13.59%. IR (KBr pellet, cm 1 ): 3550vs, 2964m, 2376m, 2322w, 1672m, 1462m, 1414m, 1340m, 1304m, 1205s, 1182s, 1109s, 1090s, 1043s, 931s, 766m, 723m, 548s, 490m, 471m.2.1.3. [ { Cu(H 2 O) 2 }{ HO 3 P(CH 2 ) 4 PO 3 H } ] n (3) 0.3418 g (2.005 mmol) CuCl 2 ×/2H 2 O and 0.218 g (1.00 mmol) 1,4-butylenediphosphonic acid were dissolved in 10 ml distilled water. A small amount of blue precipitate appeared after the pH of the solution was adjusted to 1.75 with 1.000 mol l 1 NaOH. Blue flake-like crystals were obtained after the solution was filtered into a test tube, layered with 2-ml isopropyl alcohol and left at ambient temperature for 110 days. The blue crystals were filtered, washed in turn with distilled water, ethanol and aether, dried at ambient temperature and yielded 10% based on 1,4-butylenediphosphonic acid.Anal. Calc. for 3: C 15.22, H 4.470, Cu 20.1%; Found: C 15.28, H 3.735, Cu 18.6%. IR (KBr pellet, cm 1 ): 3321m, 2960m, 2939m, 2902m, 2872m, 2370m, 2283m, 2139w, 1624m, 1448m, 1404m, 1325m, 1300m, 1196vs, 1101s, 1078s, 1011s, 949s, 779m, 731m, 557s, 494m, 444m, 405m.Thermogravimetric analysis (TGA) was performed on 10.7778 mg of a polycrystalline sample of compound 3 from ambient temperature to 1100 8C. The TGA data show that three obvious weight loss stages: (1) 100  / 164 8C, weight loss 11.3% possibly corresponding to removing two moles of coordinating water molecules per formula unit (Calc. 11.4%). (2) 200 /536 8C, weight loss 21.7%. (3) 679  /1000 8C, weight loss 27.0%. | [] | [] | ["NaN", "{ Cu(H 2 O) 2 }{ HO 3 P(CH 2 ) 4 PO 3 H } ] n"] | ["CuCl 2 \t2H 2 O--0.3418 g (2.005 mmol)"] | [] | ["1,4-butylenediphosphonic acid--0.218 g (1.00 mmol)"] | [] | ["110 days"] | ["distilled water--10 ml", "isopropyl alcohol--2-ml"]
j.ica.2004.07.004 | 2.5. Synthesis of [ { Cu 2 (5,5 0 -dimethyl-2,2 0 -bipy) 2 }Mo 2 O 4 F 2 (AsO 4 ) 2 ](4) The reaction of MoO 3 (0.098 g, 0.681 mmol), Cu(CH 3 CO 2 ) 2 Æ H 2 O (0.044 g, 0.220 mmol), 5,5 0 dimethyl-2,2 0 -bipyridine (0.040 g, 0.217 mmol), As 2 O 5 (0.052 g, 0.226 mmol), H 2 O (10.018 g, 556 mmol) and HF (0.192 g, 9.60) in the mole ratio 3.14:1.01:1.00:1.04:256 2:44.2 at 180 C for 92 h yielded purple crystals of (4) suitable for X-ray diﬀraction in 25% yield. Initial pH 2.0, ﬁnal pH 1.5. IR (KBr pellet cm 1 ): 3854(w), 3676(w), 3448(w), 1647(m), 1617(m), 1560(m), 1508(w), 922(s), 835(s), 795(s), 520(w) and 438(w). | [] | [] | ["{ Cu 2 (5,5 0 -dimethyl-2,2 0 -bipy) 2 }Mo 2 O 4 F 2 (AsO 4 ) 2"] | ["MoO 3--0.098 g, 0.681 mmol", "Cu(CH 3 CO 2 ) 2 Æ H 2 O--0.044 g, 0.220 mmol"] | [] | ["5,5 0 dimethyl-2,2 0 -bipyridine--0.040 g, 0.217 mmol", "As 2 O 5--0.052 g, 0.226 mmol"] | ["180 \nC"] | ["92 h"] | ["H 2 O--10.018 g, 556 mmol", "HF--0.192 g, 9.60"]
00958970500252180 | Found: C, 51.73; H, 4.27; N, 5.35. Selected FT-IR (cm 1 ): 3062 (w), 2921 (m), 2876 (m), 2199 (s), 1632 (m), 1602 (w), 1508 (m), 1487 (sh m), 1476 (s), 145 1 (m), 1384 (m), 1256 (s), 1172 (s), 1118 (vs), 1045 (m), 863 (m), 750 (m). | [] | [] | [] | [] | [] | [] | [] | [] | []
j.molstruc.2017.09.101 | 2.5. [Cu(H 2 O) 2 L 2 ]·(NO 3 ) 2 An acetonitrile solution (1.0 mL) of L (2.7 mg, 0.01 mmol) was carefully layered onto a water solution (1.0 mL) of copper(II) nitrate (1.9 mg, 0.01 mmol). After 4 days, blue crystals suitable for X-ray crystallography were obtained. Yield, 2.0 mg (52%). m.p. 209  C (dec.). Anal. Calcd. For C 32 eH 40 O 8 N 6 Si 2 Cu: C, 50.81; H, 5.33; N, 11.11%. Found: C, 50.60; H, 5.39; N, 11.20%. IR (KBr pellet, cm 1 ): 3249(w), 3050(w), 2360(w), 1629(w), 1591(m), 1396(s), 1384(s), 1344(s), 1191(w), 1166(w), 1041(w), 925(w), 906(w), 788(m), 756(m), 707(m), 655(w), 611(w), 486(w), 439(w). | [] | [] | ["[Cu(H 2 O) 2 L 2 ]·(NO 3 ) 2"] | ["copper(II) nitrate--1.9 mg, 0.01 mmol"] | [] | ["L--2.7 mg, 0.01 mmol"] | [] | ["4 days"] | ["acetonitrile--1.0 mL", "water--1.0 mL"]
acs.inorgchem.5b02030 | [(H 2 O) 4 Sc(κ 2 -NO 3 ) 2 ]NO 3 ·H 2 O (2b). In a 25 mL beaker, (conc)HNO 3 (∼10 mL) was pipetted onto 1 (1.50 g, 3.11 mmol), and the reaction mixture was then heated to boiling, held for 5 min, and then placed in an oven (140 °C) for 12 h. The resulting colorless crystals proved to be 2b: yield 86.4% (1.72 g); 45 Sc NMR [(conc)HNO 3 ] δ −15.0. | [] | [] | ["Sc(NO 3 ) 3 ·H 2 O"] | ["Sc--(H 2 O) 4 Sc(κ 2 -NO 3 ) 2"] | [] | [] | ["140 °C"] | ["12 h"] | ["(conc)HNO 3--∼10 mL"]
c2ce06312c | Preparation of ligands (bphpym, bphpye, bphpypr, bphpyb, bphpyp, bphpyh) and complexes 1–6 Preparation of bphpym. CH 2 I 2 (2.665 g, 9.95 mmol) was added gradually to a stirred solution of 4-phenyl-pyrimidine-2-thiol (3.754 g, 19.97 mmol) and KOH (1.265 g, 22.6 mmol) in H 2 O (25 mL). A large amount of precipitate was observed to form within minutes. After stirring for 4 hours, the pale yellow precipitate was ﬁltered and further puriﬁed by recrystallization from ethyl acetate and petroleum ether (boiling range 60–90  C) to form colorless crystals of bphpym. Yield: 3.37 g, 87%. Mp 135.2–135.7  C. Anal. Calcd for C 21 H 16 N 4 S 2 : C, 64.92; H, 4.15; N, 14.42; found C, 65.09; H, 4.03; N, 14.68%. IR (KBr, cm 1 ): 1560 (s), 1535 (s), 1494 (m), 1447 (w), 1417 (s), 1356 (m), 1337 (s), 1198 (m), 1075 (w), 834 (w), 787 (w), 756 (s), 695 (m), 625 (m). | [] | [] | ["bphpym"] | [] | [] | ["4-phenyl-pyrimidine-2-thiol--3.754 g, 19.97 mmol"] | [] | ["4 hours"] | ["H 2 O--25 mL", "ethyl acetate--NaN", "petroleum ether (boiling range 60–90  C)--NaN"]
ejic.201201037 | The solution was filtered and allowed to slowly concentrate in an open beaker at room temperature. An orange crystalline product started to appear after about one month. Concentration was continued until almost all of the solvent had evaporated. Yield 0.41 g, 80%. C 12 H 46 Na 6 O 46 Ru 2 W 8 (2737.28): calcd. C 5.3, H 1.7, Na 5.1, Ru 7.4, W 53.7; found C 5.0, H 1.8, Na 5.3, Ru 7.3, W 53.9. IR: ν ˜ = 1639 (w), 1439 (w), 927 (s), 882 (s), 813 (s), 761 (s), 672 (w), 596 (m), 570 (m) cm –1 . | [] | [] | ["Na 6 [Ru 2 (H 2 O) 2 (W 8 O 28 ) 2 ]"] | ["NaN 3 --NaN"] | [] | ["NaN 3 --NaN"] | [] | ["one month"] | ["water--NaN"]
00958970701747038 | 2.2. Synthesis of the title complexes A solution containing ethanol and a little triethylamine slowly diffused into a DMF-water solution of LnCl 3  6H 2 O (0.2 mmol) (Ln ¼ Dy and Ho) and H 2 hqda (0.3 mmol). Single crystals were obtained after several days. Yield: 52% for 1 and 47% for 2. For 1,C 15 H 22 DyO 14 (588.83), Calcd (%): C, 30.60; H, 3.76. Found (%): C, 30.79; H, 3.89. Selected IR (KBr pellet, /cm 1 ): 3424 br, 2923 w, 1579 vs, 1508 vs, 1420 s, 1231 s, 1196 s, 1078 m, 830 m, 776 m, 533 w. For 2,C 15 H 22 HoO 14 (591.26), Calcd. (%): C, 30.47; H, 3.75. Found (%): C, 30.65; H, 3.68. Selected IR (KBr pellet, /cm 1 ): 3422 br, 2925 w, 1579 vs, 1509 vs, 1422 s, 1231 s, 1199 s, 1079 m, 832 m, 777 m, 534 w. | [] | ["several days"] | ["C 15 H 22 DyO 14", "C 15 H 22 HoO 14"] | ["LnCl 3  6H 2 O--0.2 mmol"] | [] | ["H 2 hqda--0.3 mmol"] | [] | [] | ["ethanol--a little", "DMF-water solution--not specified"]
j.molstruc.2009.01.053 | 2.3. Synthesis of {[Mn(4-DPS) 2 (NCS) 2 ]  2H 2 O} n (2) To 2 mL of a methanolic solution of MnCl 2 4H 2 O (30 mg, 0.15 mmol), 3 mL of a (2:1) methanol:water mixture of KSCN (29 mg, 0.30 mmol) were added. By slow diffusion, this mixture was added to 4 mL of a dichlorometane solution containing di(4pyridyl)sulﬁde (29 mg, 0.15 mmol). The resulting solution was set aside and after 10 days 44 mg of square yellow crystals suitable for X-ray diffraction analysis were obtained. Yield: 50%, m.p. = 263 °C (d). Anal. Calc. for MnC 22 H 20 N 6 S 4 O 2 :C,45.28;H, 3.43; N, 14.41%. Found: C, 46.77; H, 3.09; N, 14.45%. IR (KBr, cm 1 ): m OH , 3548 (s), 3484 (s); m CH , 3080 (w), 3053 (w), 3027 (w); m CN (NCS – ), 2067 (s); d OH , 1621 (w); m CC/CN , 1593 (m), 1584 (s), 1481 (m), 1415 (m), 1216 (m); m CS , 822 (w), 815 (m); d CH , 719 (F). Raman (1064 nm, cm 1 ): m CH , 3065 (vs); m CN (NCS  ), 2064 (s), 2051 (m); m CC/CN , 1592 (m), 1584 (s); m CS (NCS  ), 792 (w); d CH , 716 (w). | [] | [] | ["{[Mn(4-DPS) 2 (NCS) 2 ]  2H 2 O} n", "MnC 22 H 20 N 6 S 4 O 2"] | ["MnCl 2 4H 2 O--30 mg, 0.15 mmol"] | [] | ["di(4pyridyl)sulﬁde--29 mg, 0.15 mmol"] | [] | ["10 days"] | ["methanol--2 mL", "water--1 mL", "dichlorometane--4 mL"]
j.molstruc.2015.08.020 | Yield: ca. 76%. Elemental analysis (%) calcd. for Na(C 42 H 70 O 35 )$ OH$9H 2 O: C 37.69, H 6.71; found: C 37.59; H 6.75.2.2.2. Synthesis of KOH (C 42 H 70 O 35 )·9H 2 O (K-CD-MOF) b -Cyclodextrin (1.135 g, 1 mmol) and KOH (0.448 g, 8 mmol) were dissolved in deionized H 2 O (15 ml) and C 2 H 5 OH (5 ml), and the resulting solution was stirred for 1 h. The solution was ﬁltered through PTFE membrane. After two week, colorless crystals were isolated, washed with EtOH, and dried at room temperature. Yield: ca. 74%. Elemental analysis (%) calcd. for K(C 42 H 70 O 35 )$OH$9H 2 O: C 37.27, H 6.58; found: C 37.24; H 6.61. | [] | ["two week"] | ["Na(C 42 H 70 O 35 )$ OH$9H 2 O", "KOH (C 42 H 70 O 35 )·9H 2 O (K-CD-MOF)"] | ["KOH --0.448 g, 8 mmol"] | [] | ["b -Cyclodextrin--1.135 g, 1 mmol"] | [] | ["1 h"] | ["deionized H 2 O--15 ml", "C 2 H 5 OH--5 ml"]
c9dt00941h | Synthesis of parent MOFs: Synthesis of TMU-49, 50, 51 0.298 g of Co(NO 3 ) 2 .6H 2 O (1 mmol), 0.258 g of oba (1 mmol) and 0.318 g of synthesized bpfb ligand (1 mmol) were dissolved in 15 ml of N,N΄-Dimethylformamide (DMF) to synthesized the TMU-49. The mixture was then placed in Teflon-lined stainless steel autoclaves and heated to 120 °C for 2 days. The mixture was then cooled to room temperature over 24 hours. The same procedure was applied with 0.318 g of bpta (1 mmol), and 0.368 g(1 mmol) of bpfn for synthesis of TMU-50 and TMU-51 respectively. Pale pink crystals were obtained as pure phases with a 36% synthesis yield for TMU-49, 45% synthesis yield for TMU-50 and purple crystals were acquired as pure phases with a 38% synthesis yield for TMU-51. Then washed by DMF to removed residual impurity molecules, and dried at room temperature. Data for TMU-49. FT-IR (cm −1 ): 1673 (vs), 1597 (vs), 1540 (m), 1510 (m), 1399 (vs), 1309 (m), 1220(vs), 1159 (s), 1088 (m), 1067 (m), 1014 (m), 801 (m), 658 (m), 524 (m). EA on solvent free sample: calcd. (%) for C 35 H 29 Co N 5 O 8 : C, 59.5; H, 4.14 Co, 8.34; N, 9.91; O, 18.25; found: C, 59.96; H, 4.2 Co, 8.12; N, 8.98; O, 18.41. Data for TMU-50. FT-IR (cm −1 ): 1691 (m), 1595 (vs), 1504 (s), 1395 (vs), 1331 (m), 1298 (m), 1238 (vs), 1160 (vs), 1098 (m), 777 (m), 659 (m), 524 (m). EA on solvent free sample: calcd. (%) for C 32 H 24 Co N 4 O 7 : C, 60.46; H, 3.81 Co, 9.27; N, 8.82; O, 17.62; found: C, 60; H, 3.7 Co, 9.6; N, 8.78; O, 17.69. Data for TMU-51.FT-IR (cm −1 ): 1667 (vs), 1595(vs), 1570 (m), 1505 (s), 1386 (vs), 1235(s), 1158 (vs), 1089(m), 1065 (m), 1015 (m), 878 (m), 659 (m), 522 (m). EA on solvent free sample: calcd. (%) for C 56 H 46 Co 2 N 6 O 14 : C, 58.75; H, 4.05 Co, 10.30; N, 7.34; O, 19.56; found: C, 58.32; H, 4.21 Co, 10.04; N, 8.35; O, 19.08. Synthesis of TMU-49S, 50S and 51S via SALE to exchange the functional group 1 mmol (0.8 g) of TMU-49, 50 and 1 mmol (1.2 g) of TMU-51 MOF was placed in 15 mL of a DMF solution containing 2 mmol (0.512 g) of S ligand. The reaction mixture was located in an oven at 80 °C and the proceeding of SALE was monitored by 1 H NMR. The ligand solution was replaced every day. After 5 days, 1 HNMR demonstrated that 83% of bpfb, 67% of bpta and 47% of bpfn was replaced by S ligand, respectively. Page 6 of 26Dalton Transactions Dalton Transactions Accepted Manuscript Published on 09 May 2019. Downloaded on 5/10/2019 6:35:33 AM. View Article Online DOI: 10.1039/C9DT00941H | [] | ["24 hours"] | ["TMU-49 {[Co(3b)(NCS)]·1.5(DMF)} n", "TMU-50", "TMU-51", "TMU-49S", "TMU-50S", "TMU-51S"] | ["Co(NO 3 ) 2 .6H 2 O--0.298 g, 1 mmol", "Co(NO 3 ) 2 .6H 2 O--0.318 g, 1 mmol", "TMU-49, 50, 51 MOF--1 mmol (0.8 g), 1 mmol (1.2 g)"] | [] | ["oba--0.258 g, 1 mmol", "synthesized bpfb ligand--0.318 g, 1 mmol", "bpta--0.318 g, 1 mmol", "bpfn--0.368 g, 1 mmol", "S ligand--2 mmol (0.512 g)"] | ["120 °C", "80 °C"] | ["2 days", "5 days"] | ["N,N΄-Dimethylformamide (DMF)--15 ml", "DMF solution--15 ml"]
c6ce01311b | (KBr pellets, cm -1 ): 3633 m, 3579 m, 3429 m, 3298 s, 2963 m, 2928 w, 1594 w, 1511 m, 1495 m, 1456 m, 1439 s, 1420 s, 1345 s, 1276 s, 1248 m, 1230 s,1165 m, 1151 w, 1117 s, 1101 s, 1081 s, 1026 m, 987 s, 930 w, 881 m, 783 w, 739 w, 706 m, 685 w. [Cd 3 (HL 1 ) 2 Cl 2 ] n (3) A mixture of CdCl 2 2.5H 2 O (137.0 mg,0.6 mmol), H 3 L 1 (54.3 mg, 0.3 mmol), NaOH (12.0 mg, 0.3 mmol) in H 2 O (7 mL ) was stirred for 30 min at room temperature and then sealed in a 25 mL Teflon-lined autoclave at 140 °C for 48 hours. After the mixture was cooled to room temperature at a rate of 5 °C h −1 , colorless rod-like single crystals of 3 were obtained. Yield: 30% based on H 3 L 1 . Anal. Calcd(%) for C 8 H 10 N 18 Cl 2 Cd 3 : C, 12.53; H, 1.32; N, 32.90. Found: C, 12.28; H, 1.03; N, 32.47. IR (KBr pellets, cm -1 ): 3422 s, 3265 s, 2918 w, 1627 m, 1498 m, 1441 m, 1428 m, 1342 m, 1232 m, 1230 m,1175 m, 1157 m, 1131 m, 1111 m, 1078 w, 1051 w, 1019 m, 912 m, 781 w, 750 w, 711 w, 692 w, 532 m, 446 m. Cd 2 (HL 1 ) 2 (H 2 O) 4 ·2H 2 O (4) Cd(CH 3 COO) 2 2H 2 O (26.7 mg, 0.1 mmol) and H 3 L 1 (18.1 mg, 0.1 mmol) was dissolved in H 2 O (15 mL) and filtrated. Colorless rod-like single crystals were formed after several days with the evaporation of the solvent. Yield: 35% based on H 3 L 1 . Anal. Calcd(%) for C 8 H 22 N 18 O 6 Cd 2 : C, 13.90; H, 3.21; N, 36.48. Found: C, 13.78; H, 3.03; N, 36.77. IR (KBr pellets, cm -1 ): 3245 s, 3153 s, 2930 m, 1682 w, 1596 w, 1489 w, 1466 m, 1429 m, 1359 w, 1237 w, 1210 w, 1159 m, 1136 m, 1120 m, 1089 m, 1057 w, 1031 w, 981 m, 950 m, 834 m, 754 m, 715 m, 689 m. {[Cd 2 (HL 1 ) 2 ]·H 2 O} n (5) A mixture of CdCl 2 2.5H 2 O (137.0 mg, 0.6 mmol), H 3 L 1 (54.3 mg, 0.3 mmol), and a drop of triethylamine (TEA) in H 2 O (7 mL ) was stirred for 30 min at room temperature and then sealed in a 25 mL Teflon-lined autoclave at 140 °C for 48 hours. After the mixture was cooled to room temperature at a rate of 5 °C h −1 , colorless rod-like single crystals of 5 were obtained. Yield: 34% based on H 3 L 1 . Anal. Calcd(%) for C 8 H 12 N 18 OCd 2 : C, 15.98; H, 2.01; N, 41.94. Found: C, 15.71; H, 2.03; N, 41.47. IR (KBr pellets, cm -1 ): 3428 s, 3230 s, 2874 m, 2824 m, 1626 m, 1493 m, 1410 s, 1346 m, 1246 m, 1175 m, 1142 m, 1080 m, 1018 m, 961 w, 891 w, 822 w, 790 w, 755 w, 715 w, 675 w. [Zn(HL 2 )] n (6) A mixture of Zn(BF 4 ) 2 6H 2 O (138.8 mg, 0.4 mmol), iminodipropionitrile (24.6 mg, 0.2 mmol), and NaN 3 (19.5 mg, 0.3 mmol) in H 2 O (7 mL ) was stirred for 30 min at room temperature and then sealed in a 25 mL Teflon-lined autoclave at 160 °C for 72 hours. After the mixture was cooled to room temperature at a rate Page 5 of 33 CrystEngComm CrystEngComm Accepted Manuscript Published on 19 July 2016. Downloaded by Cornell University Library on 27/07/2016 06:20:03. View Article Online DOI: 10.1039/C6CE01311B | [] | [] | ["[Cd 3 (HL 1 ) 2 Cl 2 ] n", "Cd 2 (HL 1 ) 2 (H 2 O) 4 ·2H 2 O", "{[Cd 2 (HL 1 ) 2 ]·H 2 O} n", "[Zn(HL 2 )] n"] | ["CdCl 2 ? 2.5H 2 O--137.0 mg, 0.6 mmol", "Cd(CH 3 COO) 2 ? 2H 2 O--26.7 mg, 0.1 mmol", "Zn(BF 4 ) 2 ? 6H 2 O--138.8 mg, 0.4 mmol"] | ["NaOH--12.0 mg, 0.3 mmol", "H 2 O--a drop of triethylamine (TEA)", "NaN 3--19.5 mg, 0.3 mmol"] | ["H 3 L 1--54.3 mg, 0.3 mmol", "H 3 L 1--18.1 mg, 0.1 mmol", "H 3 L 1--54.3 mg, 0.3 mmol", "iminodipropionitrile--24.6 mg, 0.2 mmol"] | ["140 \nC", "room temperature", "140 \nC", "160 \nC"] | ["48 hours", "several days", "48 hours", "72 hours"] | ["H 2 O--7 mL", "H 2 O--15 mL", "H 2 O--7 mL"]
00958972.2013.813938 | 2.2.2. [Cd(dafo) 2 (1,5-NDS)] n (2). An aqueous water solution (14 mL) of Cd (OAc) 2 ·2H 2 O (0.053 g, 0.2 mM) , 1,5-NDS (0.066 g, 0.2 mM), and dafo (0.073 g, 0.4 mM) was sealed in a 23 mL Teﬂon-lined stainless steel vessel and heated to 120 °C. After keeping in these conditions for 3 days, the reaction vessel was cooled to room temperature, giving yellow acicular crystals of 2. Yield: 47%. Anal. Calcd for C 32 H 18 CdN 4 O 8 S 2 (%): C, 50.32; H, 2.36; N, 7.34. Found: C, 50.28; H, 2.32; N, 7.31. IR (KBr, cm 1 ): 3421 (w), Naphthalenedisulfonate complexes 2703 Downloaded by [Florida Atlantic University] at 05:08 25 September 2013 3085 (w), 1738 (s), 1661 (w), 1591 (m), 1569 (s), 1469 (w), 1414 (s), 1339 (w), 1296 (w), 1257 (s), 1226 (m), 1173 (s), 1151 (s), 1107 (m), 1021 (s), 913 (w), 844 (w), 805 (w), 763 (m), 733 (w), 611 (m), 573 (w), 472 (w). | [] | [] | ["[Cd(dafo) 2 (1,5-NDS)] n", "C 32 H 18 CdN 4 O 8 S 2"] | ["Cd (OAc) 2 ·2H 2 O--0.053 g, 0.2 mM"] | [] | ["1,5-NDS--0.066 g, 0.2 mM", "dafo--0.073 g, 0.4 mM"] | ["120 \nC"] | ["3 days"] | ["aqueous water--14 mL"]
acsami.0c02891 | [Cu(L)(I)] 2n ·2nCHCl 3 (1n): The orange crystals (120 mg) of the parent MOF (1) in 5 mL small open vials were placed in to 20ml capped vials containing 2 mL CHCl 3 for 7 days at ambient temperature. CHCl 3 incorporated crystals (1n) were obtained for SCXRD. FT-IR (4000-400 cm -1 ): 3054, 2949, 2829, 1600, 1517, 1495, 1457, 1435, 1315, 1292, 1240, 1172, 1068, 1059, 1030, 880, 820, 745, 647, 617, 573, 520. Elemental analysis calcd. (%): C 42.55, H 2.79, N 6.47; Found C 42.28, H 2.39, N 6.21. | [] | [] | ["[Cu(L)(I)] 2n ·2nCHCl 3"] | [] | [] | ["L--not provided"] | ["ambient temperature"] | ["7 days"] | ["CHCl 3--2 mL"]
j.molstruc.2007.07.008 | 2.2. Preparation of the coordination polymers 2.2.1. {[Cd(mbtz) 2 (H 2 O) 2 ](BF 4 ) 2 } n (1) A 20 ml aqueous solution of Cd(BF 4 ) 2 Æ6H 2 O (0.5 mmol) was added to a tube, then a 20 ml MeOH solution of 1,3-bis(1,2,4-triazol-1-ylmethyl)benzene (mbtz) (1.0 mmol) was slowly added to tube above the aqueous solution. Colorless crystals 1 (Yield: 56%) were obtained after about two weeks. Anal. Calcd. for C 24 H 28 B 2 CdF 8 N 12 O 2 (1): C, 35.92; H, 3.52; N, 20.95%. | [] | [] | ["{[Cd(mbtz) 2 (H 2 O) 2 ](BF 4 ) 2 } n"] | ["Cd(BF 4 ) 2 Æ6H 2 O--0.5 mmol"] | [] | ["1,3-bis(1,2,4-triazol-1-ylmethyl)benzene (mbtz)--1.0 mmol"] | [] | ["about two weeks"] | ["aqueous solution--20 ml", "MeOH solution--20 ml"]
c0dt01584a | crystals of 6 were obtained (yield = 60.3% based on Cd). Calcd for C 28 H 22 CdCuN 4 O 9 6: C, 46.69; H, 3.00; N, 7.63%. Found: C, 46.70; H, 3.02; N, 7.66%. Main IR bands (KBr, cm -1 ): 3432 s (br) 1689 m, 1613 s, 1572 s, 1485 w, 1438 m, 1362 m, 1275 w, 1162 w, 1101 w, 976 w, 914 w, 750 m, 720 m, 681 w, 592 w, 466 w. | [] | [] | ["6"] | [] | [] | [] | [] | [] | []
cg401469f | Synthesis of [Ni(TNBA) (H 2 MDP) 2 ] n (5 ). Compound 5 was synthesized in an identical procedure to previous compounds in 40% yield; H 2 TNBA was used as the auxiliary ligand molecule. IR (400−4000 cm −1 ): 3375 s (sh), 2920 w, 1616 vs (sh), 1562 s (sh), 1521 vs (sh), 1361 vs (sh), 1153 w, 1080 w, 1037 w, 837 m (sh), 657 w. Anal. calcd for 5: C, 50.13; H, 4.41; N, 16.24. Found: C, 50.08; H, 4.48; N, 16.28.Synthesis of {[Ni (PPA) (H 2 MDP) 2 ]·(H 2 O) 2 } n (6). Compound 6 was synthesized in an identical procedure to previous compounds in 40% yield; H 2 PPA was used as the auxiliary ligand molecule. IR (400−4000 cm −1 ): 3321 (br), 3090 w, 2928 m, 2708 w, 1604 s (sh), 1558 vs (sh), 1512 m (sh), 1402 vs (sh), 1313 m (sh), 1105 w, 960 w, 769 w. Anal. | [] | [] | ["[Ni(TNBA)(H 2 MDP) 2] n", "[Ni(PPA)(H 2 MDP) 2]·(H 2 O) 2"] | ["Ni--NaN"] | [] | ["TNBA--NaN", "PPA--NaN"] | [] | [] | []
s11243-010-9392-8 | Synthesis Synthesis of [Co(phen)(H 2 O)L]H 2 O Dropwise addition of 0.1 M aqueous NaOH (6.0 ml) to a stirred aqueous solution of CoCl 2 6H 2 O (0.0714 g, 0.30 mmol) in H 2 O (5.0 ml) produced a violet precipitate of Co(OH) 2 nH 2 O, which was centrifuged and washed with water until no Cl was detected in the supernatant. The resulting solid was added to a solution of H 2 L (0.0672 g, 0.30 mmol) and phen (0.0595 g, 0.30 mmol) in H 2 O (10 ml). The mixture (pH 4.30) was then placed in a 23 ml Teﬂon-lined stainless steel autoclave, which was heated at 150 °C for 3 days, then cooled at 10 °C/h to room temperature. The product was ﬁltered off, washed with ethanol and then dried under ambient conditions. Red crystals of [Co(phen)(H 2 O)L]H 2 O suitable to X-ray diffraction analysis were obtained (yield: ca. 40%, based on Co). | [] | [] | ["[Co(phen)(H 2 O)L]ÆH 2 O"] | ["CoCl 2 Æ6H 2 O--0.0714 g, 0.30 mmol"] | ["NaOH--0.1 M, 6.0 ml"] | ["H 2 L--0.0672 g, 0.30 mmol", "phen--0.0595 g, 0.30 mmol"] | ["150 °C"] | ["3 days"] | ["H 2 O--5.0 ml"]
j.jssc.2009.09.027 | After adjusting the pH value to 5 by addition of NaOH 1 M (ca. 1.5 mL) the reaction mixture was stirred at room temperature to homogeneity and then placed in a Teﬂon-lined stainless vessel (40 mL) and heated to 180 1C for 78 h under autogenous pressure and afterwards cooled to room temperature.Compounds 2 and 3 were obtained in presence of terephthalic acid or trimellitic acid, respectively, with a synthesis procedure analogous to the preparation of 1. Compound 2: 0.31 g of YCl 3  6H 2 O (1 mmol), 0.06 g of succinic acid (0.5 mmol), 0.08 g of terephthalic acid (benzene-1,4-dicarboxylic acid) (0.5 mmol) and 0.08 g of NaOH (2 mmol) in 10 mL of distilled water. Compound 3: YCl 3  6H 2 O (1 mmol), 0.06 g of succinic acid (0.5 mmol), 0.07 g of trimellitic acid (benzene-1,2,4-tricarboxylic acid) (0.33 mmol) and 0.08 g of NaOH (2 mmol) in 10 mL of distilled water.In all cases, the resulting products were obtained as a single phase of colourless crystals. The solids were ﬁltered off, washed thoroughly with distilled water, and ﬁnally air-dried at room temperature. The yield of such phase (based on Y) was of about 10% (1 and 2) or 15% (3). | [] | [] | [] | ["YCl 3 ?6H 2 O--0.31 g, 1 mmol"] | ["NaOH--0.08 g, 2 mmol"] | ["succinic acid--0.06 g, 0.5 mmol", "terephthalic acid (benzene-1,4-dicarboxylic acid)--0.08 g, 0.5 mmol", "trimellitic acid (benzene-1,2,4-tricarboxylic acid)--0.07 g, 0.33 mmol"] | ["180 \nC"] | ["78 h"] | ["distilled water--10 mL"]
cg800747t | Syntheses. We noticed that the reaction of H 2 bbim and Fe(II) salt at 65 °C yielded a 0D complex [Fe(H 2 bbim) 3 ](ClO 4 ) 2 .8 However, the reaction of H 2 bbim and CoCl 2 in the presence of KOH at 110 °C offered a 2D complex. | [] | [] | ["[Fe(H 2 bbim) 3 ](ClO 4 ) 2", "[Co(H 2 bbim) 2 (OH) 2 ]"] | ["Fe(II) salt--NaN", "CoCl 2 --NaN"] | ["KOH--NaN"] | ["H 2 bbim--NaN"] | [] | [] | []
ja204481w | Synthesis of Standard-ZnGA. ZnGA was synthesized with slight variations as reported elsewhere.42,43,49,50 In a heated 250 mL Schlenkvessel with reflux condenser and dean-stark trap, 2.76 g (34.0 mmol) of zinc oxide and 4.49 g (34.0 mmol) of glutaric acid were suspended in 200 mL of toluene. The mixture was heated one day at 80 °C in an inert argon atmosphere. After cooling the reaction mixture, the white precipitate was filtered and washed with acetone, and the product was dried in a vacuum oven at 130 °C, delivering 6.72 g (34 mmol, 100%) of the product as powder. The material was characterized via PXRD, IR, SEM, and TEM and was used in this report as reference system. ZnGA: IR(ATR) (cm 1 ): 2929, 1536, 1453, 1405, 1354, 829, 763, 677, 559. | [] | [] | ["Standard-ZnGA"] | ["zinc oxide--2.76 g (34.0 mmol)"] | [] | ["glutaric acid--4.49 g (34.0 mmol)"] | ["80 °C"] | ["one day"] | ["toluene--200 mL"]
ja983577d | Tb 2 (BDC) 3 ‚(NH 3 ) 4 . A freshly isolated sample of Tb 2 (BDC) 3 ‚(H 2 O) 4 was ground and dehydrated according to the procedure just described.The sample was then placed into a small stainless steel pressure vessel and exposed to 40 psi of anhydrous ammonia gas for 20 min and then stored under ammonia gas atmosphere. XRPD of this material is shown in Table 2. Anal. Calcd for C 24 H 24 O 12 N 4 Tb 2 ) Tb 2 (BDC) 3 ‚(NH 3 ) 4 C, 32.82; H, 2.75; N, 6.38%. Found C, 31.78; H, 2.92; N, 6.29%. | [] | [] | ["Tb 2 (BDC) 3 ‚(NH 3 ) 4"] | [] | ["anhydrous ammonia gas--40 psi, 20 min"] | [] | [] | [] | []
advs.201802056 | QUST-82: Heating the single crystals of QUST-81 in mother solution at 120 °C for 12 h can produce colorless crystals. After loosening the vial cap, the color of the crystals turned dark green to generate QUST-82. The microcrystalline powder of QUST-82, however, could be obtained by direct heating of the mixture prepared for QUST-81 at 120 °C for 12 h (yield: 53%, based on H 2 PyC). As-synthesized powder sample of QUST-82 was thoroughly washed by fresh DMF and immersed in DMF (4 mL) for 3 days, during which DMF was decanted and freshly replenished three times. The resulting sample was then soaked in acetone for 5 days, and the acetone was replaced three times per day. The solid was then dried at 85 °C under vacuum for 24 h to yield activated sample. IR (KBr): 3434 (w), 2943 (w), 2326 (w), 1651 (m), 1600 (m), 1550 (s), 1455 (s), 1382 (w), 1295 (s), 1172 (w), 1190 (w), 1063 (m), 1012 (m), 795 (s), 671 (m), 620 (w) cm −1 ; EA (%) of activated sample: Calcd for Yb 4 Cu 8 C 36 H 68/3 N 58/3 O 113/3 = [Yb 4 OCu 8 (OH) 8/3 (PyC) 8 (HCOO) 4 ]·(NO 3 ) 10/3 : C, 17.10; H, 0.90; N, 10.7; Found: C, 16.91; H, 1.32; N, 9.86. The resultant framework formula of {[Yb 4 O(H 2 O) 4 Cu 8 (OH) 8/3 (PyC) 8 (HCOO) 4 ]· (NO 3 ) 10/3 ·xS} n was deﬁned from elemental analysis (EA) and charge balance. | [] | [] | ["QUST-82"] | ["Yb--NaN", "Cu--NaN"] | [] | ["H 2 PyC--NaN"] | ["120 \nC", "85 \nC"] | ["12 h", "3 days", "5 days", "24 h"] | ["DMF--4 mL", "acetone--NaN"]
b807193b | Found: C, 46.12; H, 3.05; N, 14.33; C 38 H 26 F 12 N 10 P 2 Fe.1.25 H 2 O requires C, 46.06; H, 2.90; N, 14.13 %.[Ru(2) 2 ][PF 6 ] 2 RuCl 3 $3H 2 O (0.047 g, 0.18 mmol) and 2 (0.058 g, 0.19 mmol) were added to ethane-1,2-diol (10 cm 3 ) and the solution was heated for 2 min in a microwave oven (800 W). A second equivalent of 2 (0.058 g, 0.19 mmol) and 2 drops of N-ethylmorpholine were added and the reaction mixture was heated in the microwave oven for a further 3 min. The resulting dark red solution was poured into water (200 cm 3 ) containing an excess of NH 4 PF 6 to give a red precipitate which was collected on Celite and washed well with water, EtOH and Et 2 O. The solid was redissolved in MeCN and puriﬁed by column chromatography (SiO 2 , MeCN : H 2 O : saturated aqueous KNO 3 7 : 2 : 2). The centre of the main red band was collected, excess aqueous NH 4 PF 6 was added to the fractions, and the volume reduced under reduced pressure to give a red precipitate which was collected on Celite and washed well with H 2 O, EtOH and Et 2 O. | [] | [] | ["[Ru(2) 2 ][PF 6 ] 2", "C 38 H 26 F 12 N 10 P 2 Fe.1.25 H 2 O"] | ["RuCl 3 $3H 2 O--0.047 g, 0.18 mmol"] | ["N-ethylmorpholine--2 drops"] | ["2--0.058 g, 0.19 mmol"] | ["microwave oven (800 W)"] | ["2 min", "3 min"] | ["ethane-1,2-diol--10 cm 3", "MeCN--not specified"]
s10870-012-0295-8 | Synthesis of Iron(II) Complex A solution of solvated form of 2-(3-methyl-1,4-dihydronaphthalen-2yl-sulfanyl) nicotinic acid (L 1 )(326mg, 1 mmol) and iron(II) sulphate tetrahydrate (57 mg, 0.25 mmol) in methanol (15 ml) was stirred for 15 min. The precipitate formed was ﬁltered. The residue was dissolved in a solution containing 1,10-phenanthroline (149 mg, 0.75 mmol) in N,N 0 -dimethylformamide (10 ml). Red crystals comprising of different types of hydrates namely, mono hydrate [Fe(phen) 3 ](HL 2 ) 2 H 2 O(1) and heptahydrate [Fe(phen) 3 ](H 2 L 2 )(L 2 ).7H 2 O(2) were obtained after 15 days.The crystals were randomly picked up and their unit cells were determined and two different types of unit cells arising from the pseudo-polymorphs were observed. Yield: 24%. The crystals of mixed hydrates were taken and spectroscopic analyses were carried out. IR (KBr, cm -1 ): 3392 (s), 3060 (w), 2926 (w), 1652 (s), 1573 (s),1552 (w), 1425 (s), 1385 (s), 1369 (w), 1242 (w), 1063 (s), 843 (s), 817 (s), 722 (s), 530 (w). UV– Vis (v max ) 507 nm (e = 7.2 9 10 3 mol -1 cm -2 ). Magnetic moment (RT) 5.15 B.M.Synthesis of manganese(II) coordination polymer [Mn(L 2 )(py) 2 (MeOH) 2 ] n (3) Solvated form of 2-(3-methyl1,4-dihydro-naphthalen-2-ylsulfanyl)-nicotinic acid (L 1 ) (326 mg, 1 mmol) and manganese(II) acetate tetrahydrate (123 mg, 0.5 mmol) were mixed together in methanol (15 ml) and stirred for 20 min. To the resulting solution pyridine (1 ml) was added and the solution was kept undisturbed. After 3 h colorless crystals of manganese coordination polymer 3 derived from in situ generated L 2 were obtained. Yield 46%. IR (KBr, cm -1 ): 3584 (bw), 3176 (bw), 2925 (w), 1586 (s), 1574 (s), 1557 (s), 1445 (m), 1398 (s), 1384 (s), 1166 (m), 1076 (s), 841 (m), 781 (s), 723 (m). Magnetic moment (RT) 5.42 B.M. | [] | [] | ["Iron(II) Complex", "[Fe(phen) 3 ](HL 2 ) 2 H 2 O", "[Fe(phen) 3 ](H 2 L 2 )(L 2 ).7H 2 O", "manganese(II) coordination polymer [Mn(L 2 )(py) 2 (MeOH) 2 ] n"] | ["iron(II) sulphate tetrahydrate--57 mg, 0.25 mmol", "manganese(II) acetate tetrahydrate--123 mg, 0.5 mmol"] | ["pyridine--1 ml"] | ["2-(3-methyl-1,4-dihydronaphthalen-2yl-sulfanyl) nicotinic acid (L 1 )--326mg, 1 mmol", "1,10-phenanthroline--149 mg, 0.75 mmol"] | [] | ["15 min", "15 days", "20 min", "3 h"] | ["methanol--15 ml", "N,N 0 -dimethylformamide--10 ml"]
c8ce00653a | 3 equimolar solutions of Cu(SO 3 CF 3 ) 2 and bipy ligand (200,0 mM,) were poured over the two opposite arms of the tube. Crystals appeared within a few days in the gelled portion of the crystallization solution and well-formed prismatic blue crystals grew after about five weeks. Synthesis of crystals of FET-2, CDT-3 and FET-4. All the compounds were crystallized by liquid-liquid diffusion method, layering 2 or 3 mL of a solution of the metal salt in tetrahydrofuran (Cd(SO 3 CF 3 ) 2 ⋅6H 2 O: 25.8 mg, 0.0497 mmol, 2 mL, 24.9 mM; Fe(SO 3 CF 3 ) 2 ⋅6H 2 O: 20.9 mg, 0.0452 mmol, 3 mL, 15.1 mM) onto a solution of the bipy ligand in dichloromethane (15.7 mg, 0.101 mmol, 2 mL, 50.3 mM; 14.5 mg, 0.0928 mmol, 3 mL, 30.9 mM;). The test tubes were capped and left unperturbed until crystals were formed. In the case of cadmium triflate, a white precipitate of CDT-5 formed instantaneously together with a few, very small, colourless crystals showing a square plate morphology. The tube was then open and the reaction mixture was left to evaporate slowly at ambient temperature until large block shaped crystals of CDT-3 were obtained. Similarly, a yellow powder almost instantaneously formed at the interface of reactant solutions in the iron triflate case; however, within few hours, yellow crystals appeared just above the interface. After 3-4 days, large yellow block crystals of FET-2 grew in the upper solution. Moreover, further evaporation of a small amount of crystallization solution from the opened tube resulted in the formation of new, yellowish prismatic crystals in the upper part of the metal solution. They were found to belong to the FET-4 species. A series of crystallizations performed by using an increasing concentration of the reactants has shown that high concentrations favour the simultaneous formation of the two species ([L]-[M] > 40 mM-20 mM) while low concentrations lead to FET-2 as single product. Instead, the FET-4 compound can be obtained alone only by using a different solvent mixture (L: 28.8 mM in THF; M: 15.4 mM in methanol). When required, powder samples were prepared by fast precipitation from concentrated solutions of the reactants, either in THF or in a mixture of CH 2 Cl 2 -THF (50-50 v/v %). 2.2 X-ray Diffraction † Table 1 summarizes the crystal data and single-crystal structure refinement parameters for the specimens here studied. CUT–1a–c labels refer to diffraction data collections on the CUT–1 compound at different stages of the desorption process (see infra). Single-crystal data were acquired on a Bruker SMART Apex diffractometer equipped with a CCD detector and an Oxford Cryosystems N 2 gas blower. Graphite-monochromated Mo Kα radiation (λ = 0.71073 Å) at a nominal source power of 50 kV - 30 mA was used throughout. Data reduction was performed with SAINT, 28 while absorption corrections were applied with SADABS. | [] | [] | ["FET-2", "CDT-3", "FET-4"] | ["Cd(SO 3 CF 3 ) 2 ⋅6H 2 O--25.8 mg, 0.0497 mmol, 2 mL, 24.9 mM", "Fe(SO 3 CF 3 ) 2 ⋅6H 2 O--20.9 mg, 0.0452 mmol, 3 mL, 15.1 mM"] | [] | ["bipy ligand--15.7 mg, 0.101 mmol, 2 mL, 50.3 mM", "bipy ligand--14.5 mg, 0.0928 mmol, 3 mL, 30.9 mM"] | [] | [] | ["tetrahydrofuran--2 mL", "dichloromethane--2 mL", "dichloromethane--3 mL", "THF--28.8 mM", "methanol--15.4 mM"]
cg5016498 | Synthesis of [C 28 H 30 N 12 O 4 Cd] (1). The reaction of Cd(NO 3 ) 2 (0.163 g, 0.05 mmol) and ligand HL (0.03 g, 0.10 mmol) in methanol gave a clear solution, which under slow evaporation for 2−3 days gave single crystals of 1 (32% yield). HRMS [L + Cd] + calculated 395.0184, found 395.0194; [2L + Cd + H] + calculated 677.1414, found 677.1422. FT-IR (KBr, cm −1 ): 3287.31(b), 3072.45(b), 1677.19(m), 1625.07(s), 1602.89(s), 1530.82(s), 1464.20(s), 1341.54(s), 1297.24(s), 1144.29(m), 1064.02(s), 991.37(m), 903.10(s), 758.10(s).Synthesis of [C 30 H 38 N 14 O 12 Zn 2 ](2). The complex 2 was grown by slow evaporation of ligand HL (0.03 g, 0.10 mmol) and Zn(NO 3 ) 2 (0.03 g, 0.10 mmol) in methanol. Pale yellow colored crystals were obtained in a day (38% yield). HRMS [L + Zn + 2Cl + 2H] + calculated 416.9976, found 416.9133. HCl (1 N) was added to dissolve the crystal in methanol. FT-IR (KBr, cm −1 ): 3462.93(m), 2923.41(m), 2248.35(m), 1635.25(s), 1598.56(s), 1552.45(s), 1475.58(s), 1283.59(m), 1196.39(m), 1070.25(s), 1038.34(s), 909.21(s), 773.20(s).Synthesis of [C 16 H 16 ClN 7 OCo] (3). An equimolar reaction of ligand HL (0.03 g, 0.10 mmol) and CoCl 2 (0.25 g, 0.10 mmol) in methanol gave a violet colored solution, which under slow evaporation for a week gave crystals of 3 (42% yield). HRMS [L + Co + Cl + H] + calculated 376.0250, found 376.0259. FT-IR (KBr, cm −1 ): 3392.66(b), 1660.73(m), 1626.82 (s), 1603.50(m), 1487.69(s), 1423 .88(s), 1361.24(s), 1299.36(m), 1222.95(m), 849.14(s), 792.93(s). | [] | [] | ["[C 28 H 30 N 12 O 4 Cd]", "[C 30 H 38 N 14 O 12 Zn 2]", "[C 16 H 16 ClN 7 OCo]"] | ["Cd(NO 3 ) 2--0.163 g, 0.05 mmol", "Zn(NO 3 ) 2--0.03 g, 0.10 mmol", "CoCl 2--0.25 g, 0.10 mmol"] | [] | ["HL--0.03 g, 0.10 mmol", "HL--0.03 g, 0.10 mmol", "HL--0.03 g, 0.10 mmol"] | [] | ["2−3 days", "1 day", "a week"] | ["methanol--NaN", "methanol--NaN", "methanol--NaN"]
c3ce40974k | Synthesis of complex 3 Complex 3 was synthesised in the same way as described for complex 1 by taking L 2 (24 mg, 0.1 mmol) and CuSO 4 ·5H 2 O (8 mg, 0.03 mmol). Blue crystals suitable for single crystal X-ray diffraction were formed after 15 days. Then, they were filtered and collected after repeated washing with methanol and characterized by elemental analysis, single crystal X-ray diffraction, FT-IR and PXRD. (Yield: 12 mg, 43%). Elemental analysis calcd for C 52 H 40 CuN 16 O 8 S (%): C, 56.14; H, 3.62; N, 20.14. Found: C, 55.94; H, 3.58; N, 19.84.Synthesis of complex 4 L 2 (24 mg, 0.1 mmol) was dissolved in 5 ml of DMF. A CoSO 4 ·7H 2 O (8 mg, 0.03 mmol) solution in 5 ml of H 2 O was added to the stirring solution. The reaction mixture was stirred for another 4 h. The resulting solution was filtered and kept for slow evaporation. Pink coloured crystals suitable for single crystal X-ray diffraction were formed after 4–5 days. | [] | [] | ["complex 3", "complex 4"] | ["CuSO 4 ·5H 2 O--8 mg, 0.03 mmol", "CoSO 4 ·7H 2 O--8 mg, 0.03 mmol"] | [] | ["L--24 mg, 0.1 mmol"] | [] | ["15 days", "4 h", "4-5 days"] | ["methanol--repeated washing", "DMF--5 ml", "H 2 O--5 ml"]
ic102207n | Anal. Calcd for C 52 H 36 O 12 N 8 Mn 2 : C, 58.11, H 3.38, N, 10.43; found C, 58.19, H, 3.21, N, 10.40. IR (KBr, cm -1 ): 3248(w), 3136(w), 1617(m), 1549(s), 1513(s), 1420(m), 1378(s), 1266(s), 1241(s), 1167(m), 1122(m), 1066(s), 970(w), 926(w), 881(m), 820(m), 732(m), 711(m), 661(m), 534(m). | [] | [] | ["C 52 H 36 O 12 N 8 Mn 2"] | [] | [] | [] | [] | [] | []
c3ce26874h | Found: C, 40.92; H, 3.99; N, 22.43. IR data (KBr, cm 21 ): 3420(w), 3126(w), 3034(w), 1715(s), 1697(s), 1682(m), 1338(w), 1210(w), 1182(w), 1074(s), 1024(m), 964(s), 910(m), 860(m), 834(m), 637(w), 555(s), 419(s).Synthesis of [Cu 2 (Htrb) 0.5 (L1) 2 (H 2 O)]?1.5H 2 O (7). A mixture of Htrb (18.8 mg, 0.1 mmol), CuCl 2 ?2H 2 O (17 mg, 0.1 mmol), H 2 L1 (16.6 mg, 0.1 mmol), NaOH (4 mg, 0.1 mmol), and water (8 mL) was placed in a Teflon reactor (15 mL) and heated at 120 uC for 3 d. After the mixture had been cooled to room temperature at a rate of 10 uCh 21 , blue crystals of 7 were obtained with a yield of 30%. Anal. calcd for C 28 H 25 N 9 O 10.5 Cu 2 (M r = 782.65): C, 42.97; H, 3.22; N, 16.11. Found: C, 42.93; H, 3.27; N, 16.06. IR data (KBr, cm 21 ): 3648(s), 3597(s), 3131(w), 1556(w), 1204(w), 1159(m), 1125(w), 1078(m), 1021(m), 1002(w), 981(m), 930(s), 885(m), 866(s), 831(m), 807(s), 739(w), 670(w), 633(m), 460(s), 419(s). | [] | [] | ["[Cu 2 (Htrb) 0.5 (L1) 2 (H 2 O)]?1.5H 2 O"] | ["CuCl 2 ?2H 2 O--17 mg, 0.1 mmol"] | ["NaOH--4 mg, 0.1 mmol"] | ["Htrb--18.8 mg, 0.1 mmol", "H 2 L1--16.6 mg, 0.1 mmol"] | ["120 uC"] | ["3 d"] | ["water--8 mL"]
c9nj03530c | Preparation of [Cd(tptc) 0.5 (phen)] n (2). A mixture of H 4 tptc (0.004 mmol, 1.6 mg), phen (0.004 mmol, 0.7 mg), Cd(NO 3 ) 2 4H 2 O (0.008 mmol, 2.5 mg), one drop of NH 3 H 2 O (0.25 mol L 1 ) and 1 mL DMF/H 2 O (v/v = 1/1) was transferred into a hard glass tube, and heated at 120 1C for 48 h. After cooling to room temperature with a falling rate of 5 1Ch 1 , pale yellow crystals of 2 were obtained with a yield of 37% (based on phen). Anal. | [] | [] | ["[Cd(tptc) 0.5 (phen)] n", "H 4 tptc", "phen", "Cd(NO 3 ) 2 \n4H 2 O"] | ["Cd(NO 3 ) 2 \n4H 2 O--0.008 mmol, 2.5 mg"] | ["NH 3 \nH 2 O--one drop"] | ["H 4 tptc--0.004 mmol, 1.6 mg", "phen--0.004 mmol, 0.7 mg"] | ["120 \nC"] | ["48 h"] | ["DMF--1 mL", "H 2 O--1 mL"]
s1600536807030619 | Experimental DL-Malic acid (27 mg, 0.2 mmol) was mixed with potassium hydroxide (12 mg, 0.2 mmol) in water (10 ml) to give a blue solution. Slow evaporation of the solution gave colorless prismatic crystals.Refinement Carbon- and oxygen-bound H atoms were positioned geometrically (C–H 0.97 – 0.97, O–H 0.82 Å), and were included in the refinement in the riding model approximation, with U iso (H) set to 1.2 or 1.5U eq (C,O). | [] | [] | ["DL-Malic acid"] | [] | [] | ["DL-Malic acid--27 mg, 0.2 mmol", "potassium hydroxide--12 mg, 0.2 mmol"] | [] | [] | ["water--10 ml"]
jo000371y | Tris[4-(O,O′-diethylphosphono)phenyl]phosphine (5).The above procedure was used with 4-FC 6 H 4 PO 3 Et 2 as the substrate. Redphosphorus (0.123 g, 3.97 mol) and lithium (0.083 g, 12 mmol) were stirred in liquid NH 3 (50 mL) and treated with a solution of t-BuOH (0.19 mL, 2.0 mmol) in THF (5 mL). A solution of 4-FC 6 H 4 PO 3 Et 2 (1.392 g, 6.000 mmol) in THF (15 mL) was thenadded dropwise. After overnight stirring of the reaction mixture, the reddish-brown solution was worked up by addition of 20% aqueous NH 4 Cl (30 mL) and ether (50 mL). The phases were separated, and the aqueous phase was extracted with an additional portion of ether. The combined ether phases were dried (MgSO 4 ) and concentrated by rotary evaporation and then placed under oil-pump vacuum to give 0.630 g of crude product. | [] | [] | ["Tris[4-(O,O′-diethylphosphono)phenyl]phosphine (5)"] | [] | [] | ["4-FC 6 H 4 PO 3 Et 2--1.392 g, 6.000 mmol"] | [] | ["overnight"] | ["liquid NH 3--50 mL", "THF--15 mL"]
00958972.2018.1493581 | Syntheses of N,N-(3-pyridyl)(2-pyridylmethyl)amine N,N-(3-pyridyl)(2-pyridylmethyl)amine was prepared analogous to the synthesis of N,N-(4pyridyl)(2-pyridylmethyl)amine described above. The procedure yielded the product as brown oil (5.25 g, 58,6%, 29.3 mmol). 1 H NMR (δ, ppm; DMSO-d 6 , 400 MHz): 4.38-4.39 (d, 2 H, -CH 2 -), 6.56 (t, 1 H, NH), 6.88 (m, 1 H, Pyr-H3), 7.02 (m, 1 H, Pyr-H7), 7.25 (m, 1 H, Pyr-H2), 7.36 (d, 1 H, Pyr-H5), 7.75 (m, 2 H, Pyr-H1 and H6), 8.00 (d, 1 H, Pyr-H4), 8.53 (d, 1 H, Pyr-H8). 13 C NMR (δ, ppm; DMSO-d 6 , 100 MHz): 47.9, 117.7, 121.2, 122.1, 123.5, 135.5, 136.7, 137.1, 144.4, 148.9, 159.0. IR (KBr): ν = 3277 (br, m), 3100 (w), 3051 (m), 2928 (w), 1592 (s), 1507 (m), 1485 (s), 1437 (m), 1419 (m), 1325 (m), 1245 (w), 1188 (w), 1136 (w), 1048 (w), 996 (w), 797 (m), 758 (m), 709 (m), 627 (w). Syntheses of N-[Bis(2-pyridyl)methyl]-3-pyridylamine (L5) N-[Bis(2-pyridyl)methyl]-3-pyridylamine (L5) was synthesized analogous to the preparation of L4 described above. The procedure yielded 0.78 g (50.9%, 2.8 mmol) of the crude product. The brown solid was re-crystallized from an acetone solution by slow ether diffusion to obtain single crystals suitable for X-ray structure analysis. Crystallographic details of L5 are given in the Supporting Information. 1 H NMR (δ, ppm; DMSO-d 6 , 400 MHz): 4.86 (d, 2 H, -CH 2 -), 7.02 (d, 1 H, Pyr-H3), 7.06 (t, 1 H, Pyr-H2), 7.28 (t, 2 H, Pyr-H7), 7.33 (d, 2 H, Pyr-H5), 7.74 (t, 2 H, Pyr-H6), 7.80 (d, 1 H, Pyr-H1), 8.02 (s, 1 H, Pyr-H4), 8.56 (d, 2 H, Pyr-H8). 13 C NMR (δ, ppm; DMSO-d 6 , 100 MHz): 56.4, 118.4, 121.1, 123.2, 123.2, 134.4, 136.7, 137.1, 143.7, 149.3, 158.2. IR (KBr): ν = 3443 (br, m), 3049 (m), 3012 (m), 2921 (w), 1594 (s), 1586 (s), 1571 (s), 1561 (m), 1495 (s), 1471 (s), 1434 (s), 1383 (m), 1363 (m), 1339 (m), 1299 (w), 1282 (m), 1250 (m), 1240 (m), 1196 (w), 1176 (s), 1150 (w), 1137 (w), 1118(w), 1095 (m), 1064 (w), 1049 (m), 1007 (w), 992 (m), 979 (w), 964 (w), 944 (w), 908 (w), 884 (w), 794 (s), 764 (m), 753 (s), 725 (w), 710 (s), 659 (w), 618 (m), 595 (w), 561 (w), 543 (m), 512 (w), 460 (w), 420 (w), 405 (m). Synthesis of the copper(I) complexes of L3, L4 and L5 The oxygen sensitive copper(I) compounds were prepared under argon atmosphere in a glove box using “extra dry” solvents that were distilled under inert atmosphere prior to use. Accepted Manuscript | [] | [] | ["N,N-(3-pyridyl)(2-pyridylmethyl)amine", "N-[Bis(2-pyridyl)methyl]-3-pyridylamine"] | [] | [] | [] | [] | [] | ["CH 2 Cl 2--10 mL", "p-xylene--1 mL", "acetone--N/A", "ether--N/A"]
s1600536804006348 | Experimental 5-Hydroxyisophthalic acid (0.091 g, 0.5 mmol), cobalt(II) acetate tetrahydrate (0.125 g, 0.5 mmol), 1,10-phenanthroline (0.102 g, 0.57 mmol), sodium carbonate (0.081 g, 0.76 mmol) and water (16 ml) were sealed in a 25 ml stainless-steel reactor with a Te¯on liner. The reaction system was heated at 433 K for 60 h. Slow cooling of the system to room temperature yielded red prismatic crystals of the complex, which were collected by ®ltration. | [] | [] | [] | ["cobalt(II) acetate tetrahydrate--0.125 g, 0.5 mmol"] | ["sodium carbonate--0.081 g, 0.76 mmol"] | ["5-Hydroxyisophthalic acid--0.091 g, 0.5 mmol", "1,10-phenanthroline--0.102 g, 0.57 mmol"] | ["433 K"] | ["60 h"] | ["water--16 ml"]
cg300770b | conditions and to this mixture 0.9 mL of DMA (dimethylacetamide) was added. The resultant solution was sealed in a 15 mL Teﬂon reactor and was heated up to 100 °C for 3 days and then gradually cooled to room temperature. The dark green crystals were obtained and dried in the air to give 0.0061 g. Yield: 38.13% based on L.Elemental analysis: (%) Calc. for C 48 H 50 Br 2 Cu 3 N 8 O 15 : C, 59.99; H, 5.49; N, 12.72. Found C, 58.89; H, 5.45; N, 12.22. IR (cm −1 ): 3431.48(m), 3032.46 (s), 2 365.62(s), 1602.98 (s), 1406.96(s), 1247.98(s), 1018.65(s), 837.11(s), 801.39(s), 667.92(m). | [] | [] | ["[Cu 3 (L) 2 Br 2 (H 2 O) 2 ] n .DMA", "C 48 H 50 Br 2 Cu 3 N 8 O 15"] | [] | [] | ["L--not provided"] | ["100 °C"] | ["3 days"] | ["DMA (dimethylacetamide)--0.9 mL"]
j.ica.2007.10.014 | 2.3.2. [Di-(a,a 0 -bipyridyl)-diaqua-zinc] [di-l-hydroxy-bis(nitrilotriacetatochrom ate(III))heptahydrate, [Zn(bpy) 2 (H 2 O) 2 ] [Cr 2 (OH) 2 (nta) 2 ] Æ 7H 2 O(II) ZnSO 4 Æ 7H 2 O (0.28 g, 1 mmol) and a,a 0 -bipyridyl (0.32 g, 2 mmol) were dissolved in 30 mL of water. After addition of crystalline BaCr 2 (nta) 2 (OH) 2 Æ 7H 2 O (0.76 g, 1 mmol) the resulting solution was warmed up to 40– 50 C. Then the cold solution was ﬁltered to eliminate BaSO 4 and concentrated to 20 mL. Twenty-four hours later the violet crystals that appeared were separated by ﬁltration, washed with cold water, ethanol and diethyl ether. Yield: 62%. The syntheses of [Ni(bpy) 2 (H 2 O) 2 ][Cr 2 (OH) 2 (nta) 2 ] Æ 7H 2 O(III), [Co( bpy) 2 (H 2 O) 2 ][Cr 2 (OH) 2 (nta) 2 ] Æ 7H 2 O(IV), [Mn(H 2 O) 3 (bpy)Cr 2 (OH) 2 (nta) 2 ](bpy) Æ 5H 2 O(V) compounds are analogous to that described for II. Details of IR spectra and analytical data are reported in the Supplementary material part.Substances I– V are soluble in water and DMSO, DMF; insoluble in methanol, ethanol, acetone and diethyl ether. | [] | [] | ["[Di-(a,a 0 -bipyridyl)-diaqua-zinc] [di-l-hydroxy-bis(nitrilotriacetatochrom ate(III))heptahydrate, [Zn(bpy) 2 (H 2 O) 2 ] [Cr 2 (OH) 2 (nta) 2 ] Æ 7H 2 O", "[ZnSO 4 Æ 7H 2 O"] | ["ZnSO 4--0.28 g, 1 mmol"] | ["BaCr 2 (nta) 2 (OH) 2 Æ 7H 2 O--0.76 g, 1 mmol"] | ["a,a 0 -bipyridyl--0.32 g, 2 mmol"] | ["40–50 \nC"] | ["24 hours"] | ["water--30 mL"]
00958972.2020.1860212 | 2.1.3. Synthesis of {[Zn 3 (BTC) 2 (4-pp) 6 ](H 2 O)} n (3) As per the procedure for 1 using Zn(NO 3 ) 2 6H 2 O (0.1 mmol, 0.0298 g) afforded 3 at 393 K for 3 days. After cooling to room temperature, colorless needle crystals were obtained in a yield of 49% based on Zn II . Elemental Anal. Calcd (%) for C 84 H 62 Zn 3 N 6 O 13 : C, 64.74; H, 3.98; N, 5.39. Found (%): C, 63.98; H, 3.74; N, 5.63. IR (KBr, cm 1 ): 3453(b), 1621(s), 1585(w), 1490(w), 1381(s), 766(m), 712(m), 618(w). | [] | [] | ["{[Zn 3 (BTC) 2 (4-pp) 6 ](H 2 O)} n", "C 84 H 62 Zn 3 N 6 O 13"] | ["Zn(NO 3 ) 2 6H 2 O--0.1 mmol, 0.0298 g"] | [] | [] | ["393 K"] | ["3 days"] | []
ic052025a | Method A. A mixture of 0.100 g (0.396 mmol) of AgPF 6 and 0.190 g (0.782 mmol) of CH 2 (S-tim) 2 afforded 0.136 g (61% based on AgPF 6 )of[Ag 4 (L2) 5 ](PF 6 ) 4 ‚CH 3 CN. Mp: 171 °C (dec). Anal.Calcd (found) for C 47 H 63 Ag 4 F 24 N 21 P 4 S 10 : C, 25.04 (25.38); H, 2.79 (2.84); N, 13.05 (12.86). IR (KBr, cm -1 ): 3130, 3100, 3025, 2940, 1520, 1463, 1413, 1384, 1358, 1337, 1283, 1214, 1145, 1085, 1020, 941, 879, 839 br, 771, 760, 688 625, 558, 520.1 H NMR (CD 3 CN): δ H 7.32 (d, J ) 1 Hz, 2H, tim), 7.04 (d, J ) 1 Hz, 2H, tim), 4.19 (s, 2H, CH 2 ), 3.75 (s, 6H, CH 3 ).13 C NMR (CD 3 CN): δ C 139.9 (N 2 CS), 131.4 (dCH), 127.1 (dCH), 43.3 (CH 2 ), 35.9 (CH 3 ).Crystals of [(L2) 5 Ag 4 ](PF 6 ) 4 ‚CH 3 CN are formed along with crystals of [Ag 2 (L2) 2 ](PF 6 ) 2 after vapor diffusion of Et 2 O into an acetonitrile solution of so-formed [Ag 4 (L2) 5 ](PF 6 ) 4 ‚CH 3 CN powder, as described later in the text. | [] | [] | ["[Ag 4 (L2) 5 ](PF 6 ) 4 ‚CH 3 CN", "C 47 H 63 Ag 4 F 24 N 21 P 4 S 10"] | ["AgPF 6--0.100 g (0.396 mmol)"] | [] | ["CH 2 (S-tim) 2--0.190 g (0.782 mmol)"] | [] | [] | ["CH 3 CN--not specified", "Et 2 O--not specified"]
s0108270112019233 | Experimental For the preparation of (I), 80% hydrazine hydrate (2.8 g, 45 mmol) was added with stirring to a solution of 3,5-bis{4-[(benzimidazol-1yl)methyl]phenyl}-1,3,4-oxadiazole (1.49 g, 3.0 mmol) in N,N-dimethylformamide (DMF; 20 ml). The mixture was stirred for 4 h at 423 K, then cooled to room temperature and poured into water (100 ml). The product was obtained as a white solid and puriﬁed on a silica-gel column using tetrahydrofuran as the eluent to afford (I) as a white crystalline solid (yield 1.00 g, 67%). A solution of (I) (5.00 mg, 0.010 mmol) in CH 2 Cl 2 (10 ml) was left for about 2 d at room temperature, after which time colourless crystals were obtained (yield 3.24 mg, 65%). IR (KBr pellet, ,cm 1 ): 3442 ( s), 1633 (s), 1496 (s), 1385 (s), 1295 (m), 1200 (w), 1123 (w), 974 (w), 765 (s), 619 (m); 1 H NMR (300 MHz, DMSO, 298 K, TMS):  8.44 (s, 2H, –C 3 H 2 N 2 –), 7.96–7.94, 7.47–7.44 (aabb, 8H, –C 6 H 4 –), 7.67–7.64 (d, 2H, –C 3 H 2 N 2 –, 7.56–7.53 (d, 2H, –C 6 H 3 –), 7.23–7.18 (m, 4H, –C 6 H 3 –), 6.17 (s, 2H, –NH 2 ), 5.57 (s, 4H, –CH 2 –). Elemental analysis calculated for C 30 H 24 N 8 : C 72.32, H 4.91, N 22.77%; found: C 72.56, H 4.87, N 22.57%. | [] | ["2 d"] | ["C 30 H 24 N 8"] | [] | [] | ["3,5-bis{4-[(benzimidazol-1yl)methyl]phenyl}-1,3,4-oxadiazole--1.49 g, 3.0 mmol"] | ["423 K"] | ["4 h"] | ["N,N-dimethylformamide (DMF)--20 ml", "water--100 ml", "CH 2 Cl 2--10 ml"]
c2ce25979f | C 112 H 162.2 Ag 7 Na 2 N 32 O 147.6 P 4 W 36 (11 861.61): Calc: C, 11.34%; H, 1.38%; N, 3.78%. Found: C, 11.86%; H, 1.26%; N, 4.05%. IR (solid KBr pellet, cm 21 ): 3529 (w), 3290 (w), 3138 (w), 1577 (w), 1543 (w), 1442 (w), 1294 (m), 1089 (s), 958 (s), 912 (s), 781 (s), 619 (w), 524 (w). | [] | [] | ["C 112 H 162.2 Ag 7 Na 2 N 32 O 147.6 P 4 W 36"] | [] | [] | [] | [] | [] | []
c2dt30362k | Synthesis of [Cd{tr 3 ad} 2 ](NO 3 ) 2 ·6H 2 O (4). A mixture of Cd(NO 3 ) 2 ·4H 2 O (20.4 mg, 0.060 mmol), tr 3 ad (10.0 mg, 0.030 mmol) and 5 mL of water was placed in a Teﬂon vessel and heated at 180 °C for 40 h then cooled to room temperature during the next 60 h. Colorless small prisms were obt ained with a yield of 80%. The complexes [Cd{tr 3 ad} 2 ]CdCl 4 ·3H 2 O(5) and [Cd 2 {tr 3 ada} 3 ]Cl 4 ·28H 2 O(10) were prepared using the same synthetic procedure, with CdCl 2 instead of Cd(NO 3 ) 2 . | [] | ["60 h"] | ["[Cd{tr 3 ad} 2 ](NO 3 ) 2 \n6H 2 O", "[Cd{tr 3 ad} 2 ]CdCl 4 \n3H 2 O", "[Cd 2 {tr 3 ada} 3 ]Cl 4 \n28H 2 O"] | ["Cd(NO 3 ) 2 \n4H 2 O--20.4 mg, 0.060 mmol", "CdCl 2--not available"] | [] | ["tr 3 ad--10.0 mg, 0.030 mmol", "tr 3 ada--not available"] | ["180 \n°C"] | ["40 h"] | ["water--5 mL"]
acs.inorgchem.9b02697 | Synthetic Procedures of the MOFs. [Pb 2 (pia) 2 (DMA)]·DMA (1).The compound was prepared by solvothermal reactions of Pb(NO 3 ) 2 (0.2 mmol, 66.2 mg) and H 2 pia (0.1 mmol, 25.5 mg) in 10 mL of DMA. The mixture was stirred for 0.5 h in air until it became a transparent colorless solution and then were sealed in a 20 mL Teﬂon-lined steel bomb, which was heated at 140 °C for 72 h. After subsequent slow cooling to room temperature at a rate of 10 °Ch −1 , light yellow block crystals of 1 (Figure S1) were obtained by washing the solids for three times with DMA and dried in air, giving a yield of about 54% (based on H 2 pia). Elemental analysis (%) Calcd for Pb 2 C 34 H 32 N 4 O 10 : H, 3.01; C, 38.13; N, 5.23. Found: H, 2.77; C, 38.42; N, 5.18. IR (KBr, cm −1 ): 3444(s), 2926(w), 3066(w), 1609(s), 1537(s), 1352(s), 1058(m), 1007(m), 911(m), 770(m), 712(s), 629(m). | [] | [] | ["[Pb 2 (pia) 2 (DMA)]·DMA", "Pb 2 C 34 H 32 N 4 O 10"] | ["Pb(NO 3 ) 2--0.2 mmol, 66.2 mg"] | [] | ["H 2 pia--0.1 mmol, 25.5 mg"] | ["140 \nC"] | ["72 h"] | ["DMA--10 mL"]
ic400777c | Synthesis of {[Eu(ptptc) 0.75 (H 2 O) 2 ]·0.5DMF·1.5H 2 O} n (1). H 4 ptptc (0.0406 g, 0.1 mmol) and Eu 2 (SO 4 ) 3 ·8H 2 O (0.1472 g, 0.2 mmol) were added to a 15-mL vial. A 1:1 (v/v) mixture of DMF and H 2 O (8 mL) was added to the mixture. The content was sonicated for 15 min and then heated at 85 °C for 72 h to form colorless prism-shaped crystals, which were collected, washed with DMF, and dried in air with 68% yield, based on Eu. Anal. Calcd for C 18 H 18 N 0.5 O 10 Eu 1 : C, 39.07; H, 3.28; N, 1.27; O, 28.92. Found: C, 39.24; H, 3.19; N, 1.31; O, 28.83.IR (KBr, cm −1 ): 3410 (s), 2974 (w), 1615 (s), 1555 (s), 1451 (m), 1413 (m), 1384 (m), 833 (w), 765 (w), 733 (w). | [] | [] | ["{[Eu(ptptc) 0.75 (H 2 O) 2 ]·0.5DMF·1.5H 2 O} n "] | ["Eu 2 (SO 4 ) 3 \n8H 2 O--0.1472 g, 0.2 mmol"] | [] | ["H 4 ptptc --0.0406 g, 0.1 mmol"] | ["85 \n°C"] | ["72 h"] | ["DMF--1:1 (v/v) mixture with H 2 O, 8 mL"]
cg101335a | Elemental analysis (%): Calcd for 5 C 53.43, H 3.33, N 15.04; Found C 53.57, H 3.21, N 15.27. IR (KBr, cm 1 ): 3472(s), 3337(s), 3075(m), 2922(m), 1645(s), 1370(s), 1089(s), 943(m), 765(s). | [] | [] | [] | [] | [] | [] | [] | [] | []
b719766g | washed with water, and dried in air at ambient temperature (yield: 18% based on Pt).Method 2. K 2 PtCl 4 (63.9 mg, 0.154 mmol), 2,2  -bipyridine5,5  -dicarboxylic acid (36.5 mg, 0.150 mmol), Gd(NO 3 ) 3 ·6H 2 O (291.1 mg, 0.644 mmol) and distilled water (9.64 g, 0.535 mol) were added to a Teﬂon-lined vessel. The vessel was closed in a PEEK (polyether-ether-ketone) autoclave, stirred for 10 min at ambient temperature and then heated rapidly (heating rate: 100 ◦ Cmin −1 )to 100 ◦ C, at which temperature it was held for 10 h using microwaves while stirring continuously. The product (red solid) was isolated as described for method 1 (yield: 94.6 mg, 90% based on Pt). | [] | [] | [] | ["K 2 PtCl 4--63.9 mg, 0.154 mmol", "Gd(NO 3 ) 3 ·6H 2 O--291.1 mg, 0.644 mmol"] | [] | ["2,2  -bipyridine5,5  -dicarboxylic acid--36.5 mg, 0.150 mmol"] | ["100 ◦ C"] | ["10 h"] | ["distilled water--9.64 g, 0.535 mol"]
b814774d | They were manually collected and washed with a 1 : 1 water– methanol solution. Yield: ca. 0.038 g (59%), 0.040 g (61%), 0.017 g (26%), 0.035 g (53%), 0.023 g (33%) and 0.017 g (21%), respectively (based on M). Elemental analysis (%). Calc. for C 24 H 24 MnN 6 O 8 S 2 : C, 44.79; H, 3.76; N, 13.06; S, 9.96; Mn, 8.54. Found: C, 44.28; H, 3.67; N, 13.02; S, 10.25; Mn, 8.51. Calc. for C 24 H 24 CoN 6 O 8 S 2 : C, 44.52; H, 3.74; N, 12.98; S, 9.90; Co, 9.10. Found: C, 44.05; H, 3.70; N, 12.93; S, 10.13; Co, 8.44. Calc. for C 24 H 24 CuN 6 O 8 S 2 : C, 44.20; H, 3.71; N, 12.89; S, 9.83; Cu, 9.74. Found: C, 43.88; H, 3.64; N, 12.79; S, 10.00; Cu, 9.52. Calc. for C 24 H 24 N 6 O 8 S 2 Zn: C, 44.08; H, 3.70; N, 12.85; S, 9.80; Zn, 10.00. Found: C, 44.04; H, 3.68; N, 12.79; S, 10.18; Zn, 9.87. Calc. for C 24 H 24 CdN 6 O 8 S 2 : C, 41.12; H, 3.45; N, 11.99; S, 9.15; Cd, 16.04. Found: C, 40.58; H, 3.36; N, 11.99; S, 9.27; Cd, 15.95. Calc. for C 24 H 24 N 6 O 8 PbS 2 : C, 36.23; H, 3.04; N, 10.56; S, 8.06; Pb, 26.04. Found: C, 36.10; H, 2.98; N, 10.37; S, 8.22; Pb, 25.75. IR (KBr, cm -1 ) spectra for the isostructural compounds are nearly identical as indicated by characteristic bands at 1648w, 1606s, 1500m, 1460w, 1432w, 1398w, 1308w, 1245m, 1217s, 1160s, 1125s, 1102w, 1075s, 1035s, 1008s, 855s, 837m, 793w, 711m, 627m, 580m, 549w, 535w, 498w. | [] | [] | ["C 24 H 24 MnN 6 O 8 S 2", "C 24 H 24 CoN 6 O 8 S 2", "C 24 H 24 CuN 6 O 8 S 2", "C 24 H 24 N 6 O 8 S 2 Zn", "C 24 H 24 CdN 6 O 8 S 2", "C 24 H 24 N 6 O 8 PbS 2"] | [] | [] | [] | [] | [] | ["water–methanol solution--1 : 1"]
24701556.2019.1706567 | Preparation and characterization for [Cd(Hcia)(btz)] n (1) and [Cd(2,2-bpy)(NO 3 ) 2 (H 2 O)] n (2) For complex 1, the ligands 5-(4-carboxyphenoxy)isophthalic acid (H 3 cia) (0.10 mmol, 0.031 g) and 4,4’-bi(1,2,4-triazole (btz) (0.10 mmol, 0.020 g) as well as Cd(NO 3 ) 2 4H 2 O (0.10 mmol, 0.027 g) were dissolved in 10 mL of H 2 O and EtOH (V:V ¼ 3:2) and the mixture was stirred for 30 min to reach the final pH value of 6.7 and then transferred and sealed in a 25 mL Teflon-lined reactor and heated to 160  C for 72 h, and thereafter cooled to room temperature at a rate of 5  C/ h. Pure yellow block crystals of 1 were formed on the bottom of the Teflon-lined reactor, which was filtrated and washed three times using EtOH (3 mL) to obtain the solid products. The yield is 62% based on cadmium. Elemental Anal. Calc. for C 19 H 12 CdN 6 O 7 (1): C, 41.59; H, 2.20; N, 15.32%. Found for 1: C, 41.23; H, 2.18; N, 15.69%. | [] | [] | ["[Cd(Hcia)(btz)] n", "[Cd(2,2-bpy)(NO 3 ) 2 (H 2 O)] n"] | ["Cd(NO 3 ) 2 4H 2 O--0.10 mmol, 0.027 g"] | [] | ["5-(4-carboxyphenoxy)isophthalic acid (H 3 cia)--0.10 mmol, 0.031 g", "4,4’-bi(1,2,4-triazole (btz)--0.10 mmol, 0.020 g", "2,2-bpy--not available"] | ["160 \nC"] | ["72 h"] | ["H 2 O--10 mL", "EtOH--not available"]
chem.201101998 | Synthesis of 3: L (1.2 mg, 0.003 mmol) was dissolved in DMF (1 mL) and FeACHTUNGTRENNUNG(BF 4 ) 2 ·6H 2 O (0.3 mg, 0.001 mmol) in DMF (0.05 mL) was added followed by CuACHTUNGTRENNUNG(NO 3 ) 2 ·2 1 / 2 H 2 O (0.3 mg, 0.0015 mmol) in DMF (0.25 mL).After a few weeks grey crystals were formed; yield: 30%. A sample for elemental analysis was dried under vacuum at 150 8 C for 15 h. IR (ATR): n˜ =3383 (br s), 1652 (s), 1601 (s), 1514 (s), 1478 (s), 1334 (s), 1212 (s), 1126 (s), 1031 (s), 900 (s), 838 cm 1 (s); elemental analysis calcd (%) for Fe 1/12 Cu 3/4 ACHTUNGTRENNUNG(NO 3 ) 5/3 C 22 H 16 N 6 O 2 · 3 / 2 H 2 O: C 45.63, H 3.31, N 18.54; found: C 45.75, H 3.40, N 17.35. | ["150 8 C"] | ["15 h"] | ["Fe 1/12 Cu 3/4 ACHTUNGTRENNUNG(NO 3 ) 5/3 C 22 H 16 N 6 O 2 · 3 / 2 H 2 O"] | ["FeACHTUNGTRENNUNG(BF 4 ) 2 ·6H 2 O--0.3 mg, 0.001 mmol", "CuACHTUNGTRENNUNG(NO 3 ) 2 ·2 1 / 2 H 2 O--0.3 mg, 0.0015 mmol"] | [] | ["L--1.2 mg, 0.003 mmol"] | [] | ["a few weeks"] | ["DMF--1 mL", "DMF--0.05 mL", "DMF--0.25 mL"]
ja010825o | Zn 2 (ATB)(H 2 O)‚(H 2 O) 3 (DMF) 3 , MOF-33. H 4 ATB (0.012 g, 0. 02 mmol), ZnCl 2 (0.020 g, 0.15 mmol), DMF (3 mL), C 2 H 5 OH (3 mL), and H 2 O (2 mL) were added respectively to a vessel that was sealed and heated to 100 °C at a rate of 2 °C/min for 48 h and then cooled to room temperature at a rate of 1 °C/min. Needle-shaped colorless crystals of the product were formed and collected by filtration, yielding 0.012 g (57% yield based on H 4 ATB). The product gradually turned opaque in air. Anal. Calcd for C 45 H 57 O 15 N 3 Zn 2 ) MOF-32: C, 54.55; H, 5.51; N, 4.06. Found: C, 54.66; H, 5.34; N, 4.04. FT-IR (KBr, 4000-400 cm -1 ): 3441 (br), 2934 (w), 2855 (w), 1657 (s), 1604 (s), 1552 (m), 1407 (s), 1381 (s), 1256 (w), 1183 (w), 1111 (w), 1012 (w), 867 (w), 762 (m), 723 (w). | [] | [] | ["Zn 2 (ATB)(H 2 O)‚(H 2 O) 3 (DMF) 3", "MOF-33"] | ["ZnCl 2--0.020 g, 0.15 mmol"] | [] | ["H 4 ATB--0.012 g, 0.02 mmol"] | ["100 \b0C"] | ["48 h"] | ["DMF--3 mL", "C 2 H 5 OH--3 mL", "H 2 O--2 mL"]
cg501004u | Yield 5.3 mg (43%). mp >300 °C; Found C, 57.78; H, 5.87; N, 16.23; Calculated for C 42 H 50 N 10 O 4 Co 2 C, 57.54; H, 5.75; M, 15.98%; υ max (ATR)cm −1 2970m br, 1611w, 1546m, 1500m, 1388m sh, 1338m, 1296m, 1203m, 1009s, 796s, 756s sh, 680s.Synthesis of poly-[Co(HL4) 2 ]·H 2 O4.A mixture of H 2 L4 (10 mg, 44 μmol) and cobalt sulfate heptahydrate (20 mg, 71 μmol) were added to 2 mL of water in a 45 mL Teﬂon-lined autoclave, to which was added one drop of 2,4,6-collidine. The vessel was sealed and heated to 80 °C, and then slowly heated to 120 °C at a rate of 1.5 °C/ h, followed by cooling to room temperature at 8 °C/h. The purple crystalline product was isolated by ﬁltration and dried in air. Yield 4.1 mg (35%). mp >300 °C; Found C, 58.29; H, 5.33; N, 10.29; calculated for C 26 H 28 N 4 O 5 Co C, 58.32; H, 5.27; N, 10.46%; υ max (ATR)cm −1 3450 w br, 2926s br, 1657w, 1595s, 1544s, 1412m, 1388m, 1371s, 1300m, 1176m, 1059m, 1018m, 856s, 792w, 747s. | [] | [] | ["poly-[Co(HL4) 2 ]·H 2 O4", "C 42 H 50 N 10 O 4 Co 2"] | ["cobalt sulfate heptahydrate--20 mg, 71 μmol"] | ["2,4,6-collidine--one drop"] | ["H 2 L4--10 mg, 44 μmol"] | ["80 °C", "120 °C"] | [] | ["water--2 mL"]
c0ce00762e | Synthesis of [Cd 3 Cl 3 (TAZ) 3 (DMF) 2 ] n (3) To a mixture of CdCl 2 $2.5H 2 O (0.056 g, 0.25 mmol) and HTAZ (0.021 g, 0.30 mmol) was added 3.0 ml DMF, the resulting mixture was thoroughly stirred in air at ambient temperature for about half an hour to give a heterogeneous mixture with some white suspension. Then ﬁve drops of aqueous nitric acid (v/v ¼1) were added, and the above solution turned clear. To further adjust the pH value of the resulting solution, aqueous sodium hydroxide solution (1 M) was added to it until some white precipitate appeared and did not dissolve within one minute. The resulting solution was ﬁltered and the ﬁltrate was left undisturbed to evaporate. After about three weeks, a large amount of colorless prismatic crystals were obtained in good quality with yield of 75% based on Cd. Anal. calc. for C 12 H 20 Cd 3 Cl 3 N 11 O 2 (793.97): C, 18.15; H, 2.54; N, 19.41%. Found: C, 17.75; H, 2.90; N, 19.92%. IR data (KBr pellet): 3434 (m), 3134 (w), 1655 (s), 1497 (s), 1437 (w), 1376 (m), 1282 (m), 1249 (w), 1197 (w), 1145 (s), 1107 (m), 1060 (m), 1014 (w), 986 (m), 670 (m), 663(s). | [] | ["about three weeks"] | ["[Cd 3 Cl 3 (TAZ) 3 (DMF) 2 ] n", "C 12 H 20 Cd 3 Cl 3 N 11 O 2"] | ["CdCl 2 $2.5H 2 O--0.056 g, 0.25 mmol"] | [] | ["HTAZ--0.021 g, 0.30 mmol"] | [] | ["about half an hour"] | ["DMF--3.0 ml"]
j.ica.2013.06.020 | The crystals were washed with ether, ground and dried in vacuo.Yield: 102 mg (60%). UV–Vis (k max ,nm( e ,M 1 cm 1 )): CH 3 OH, 260 (7900), 350 (160, sh), 645 (124); CH 2 Cl 2 , 276 (3840), 575 (27). FT-IR, KBr pellet (cm 1 ): 3432 (vs), 1595 (vs, m CO ), 1374 (vs). | [] | [] | [] | [] | [] | [] | [] | [] | []
s160053680502622x | Experimental A hot aqueous solution (10 ml) of H 2 ODA (1 mmol) neutralized by Na 2 CO 3 (about 1 mmol) was mixed with an aqueous solution (10 ml) of MnCl 2 4H 2 O (1 mmol) and CaCl 2 (1 mmol). The solution was reﬂuxed for 3 h and then ﬁltered. Colorless single crystals of (I) were obtained from the ﬁltrate after 3 d. | [] | ["3 d"] | [] | ["MnCl 2 4H 2 O--1 mmol", "CaCl 2--1 mmol"] | ["Na 2 CO 3--about 1 mmol"] | ["H 2 ODA--1 mmol"] | ["reflux"] | ["3 h"] | ["H 2 O--10 ml"]
c5dt02147b | Preparation of complexes 1–6 [Co 2 (H 3 bppc) 2 (2,2′-bpy) 4 ]·H 2 O (1). Co(NO 3 ) 2 ·6H 2 O (0.2 mmol, 58.2 mg), H 5 bppc (0.05 mmol, 18.7 mg), and 2,2′bpy (0.2 mmol, 31.2 mg) were dissolved in EtOH–H 2 O(v:v= 1 : 1, 10 mL), and then NaOH (0.5 mL, 0.1 M) was added. The mixture was sealed in a Teflon-lined stainless steel vessel (25 mL), and heated at 140 °C for 3 days, and then cooled to room temperature over 24 h. Violet prism crystals of 1 were obtained. Yield: 58% (based on Co( II)). Elemental analysis (%): calcd for C 74 H 50 N 8 O 21 Co 2 (M r = 1505.08): C 59.01, H 3.35, N 7.45; found: C 58.75, H 3.32, N 7.51. IR (cm −1 ): 3427(w), 1710(s), 1604(s), 1473(w), 1443(s), 1374(m), 1315(w), 1247(m), 1167(m), 1021(w), 773(m), 738(m).[Co 2 (Hbppc)(2,2′-bpy) 2 (H 2 O)]·H 2 O (2). Co(NO 3 ) 2 ·6H 2 O (0.2 mmol, 58.2 mg), H 5 bppc (0.05 mmol, 18.7 mg), and 2,2′bpy (0.2 mmol, 31.2 mg) were dissolved in EtOH–H 2 O(v:v= 1 : 1, 10 mL), and then NaOH (1 mL, 0.1 M) was added. The mixture was sealed in a Teflon-lined stainless steel vessel (25 mL), and heated at 140 °C for 3 days, and then cooled to room temperature over 24 h. Violet prism crystals of 2 were obtained. Yield: 62% (based on Co( II)). Elemental analysis (%): calcd for C 37 H 26 N 4 O 12 Co 2 (M r = 836.48): C 53.13, H 3.13, N 6.70; found: C 53.19, H 3.24, N 6.58. IR (cm −1 ): 3409 (m), 1685(w), 1605(s), 1474(w), 1442(m), 1408(w), 1356(s), 1245(m), 1188(w), 1020(w), 762(m). | [] | ["24 h", "24 h"] | ["[Co 2 (H 3 bppc) 2 (2,2′-bpy) 4 ]·H 2 O", "[Co 2 (Hbppc)(2,2′-bpy) 2 (H 2 O)]·H 2 O"] | ["Co(NO 3 ) 2 ·6H 2 O--0.2 mmol, 58.2 mg"] | ["NaOH--0.5 mL, 0.1 M", "NaOH--1 mL, 0.1 M"] | ["H 5 bppc--0.05 mmol, 18.7 mg", "2,2′bpy--0.2 mmol, 31.2 mg"] | ["140 \n°C", "140 \n°C"] | ["3 days", "3 days"] | ["EtOH–H 2 O--10 mL"]
c3ce40941d | [(UO 2 ) 2 Ni(Hcit) 2 (bipy) 2 (H 2 O)] (6). UO 2 (NO 3 ) 2 ?6H 2 O (50 mg, 0.10 mmol), Ni(NO 3 ) 2 ?6H 2 O (29 mg, 0.10 mmol), 2,29-bipyridine (16 mg, 0.10 mmol), citric acid (19 mg, 0.10 mmol), and demineralized water (1.2 mL) were placed in a 10 mL tightly closed glass vessel and heated at 180 uC under autogenous pressure, giving light green crystals of complex 6 in very low yield within one week. | [] | [] | ["(UO 2 ) 2 Ni(Hcit) 2 (bipy) 2 (H 2 O)"] | ["UO 2 (NO 3 ) 2 ?6H 2 O--50 mg, 0.10 mmol", "Ni(NO 3 ) 2 ?6H 2 O--29 mg, 0.10 mmol"] | [] | ["2,29-bipyridine--16 mg, 0.10 mmol", "citric acid--19 mg, 0.10 mmol"] | ["180 uC"] | ["one week"] | ["demineralized water--1.2 mL"]
b100390i | [Cu 2 (CN) 2 (2,6-dmp)] (11). The reaction of a mixture of CuCN (0.363 g, 4.05 mmol), KCN (0.065 g, 1.0 mmol), 2,6dimethylpyrazine (0.104 g, 0.963 mmol), and 5.00 mL of H 2 O (0.278 mol) at 180 ± 5 ⬚C for 95 h yielded yellow blocks of 11 in ca. 25% yield. | [] | [] | ["[Cu 2 (CN) 2 (2,6-dmp)]", "C 12 H 8 CuN 4"] | ["CuCN--0.363 g, 4.05 mmol", "KCN--0.065 g, 1.0 mmol"] | [] | ["2,6dimethylpyrazine--0.104 g, 0.963 mmol"] | ["180 ± 5 ⬚C"] | ["95 h"] | ["H 2 O--5.00 mL"]
d0ce01055c | Elemental analysis (ICP-OES, calc. for C 84 H 118 N 6 Na 2 Ni 8 O 44 P 6 /found): Ni 17.94/17.89; Na 1.76/1.68; P 7.10/6.70; C 38.55/38.43; H 4.54/4.52; N 3.21/3.40%.IR (cm −1 ): ν 3611 vw, 3340 vw, 3088 vw, 3058 vw, 2972 vw, 1618 s, 1542 m, 1507 w, 1461 w, 1435 w, 1413 w, 1391 w, 1359 m, 1341 m, 1300 w, 1248 vw, 1205 vw, 1190 vw, 1144 m, 1111s, 1090 m, 1042 vs, 989 m, 949 s, 874 w, 857 m, 827 m, 743 s, 691 s, 641 m, 608 s, 597 s, 555 vs, 541 vs, 529 vs, 489 vs, 472 vs, 411 vs. | [] | [] | ["C 84 H 118 N 6 Na 2 Ni 8 O 44 P 6"] | [] | [] | [] | [] | [] | []
chem.201800149 | Synthesis of L 3 and L 5 2,2’,6,6’-Tetraisopropylbenzidine (1.0 g, 2.84 mmol) was dissolved in CH 3 OH (50 mL). To this solution, 4-pyridine carboxaldehyde or 3pyridine carboxaldehyde (0.6 g, 5.60 mmol) was added with stirring along with catalytic amounts of formic acid to accelerate the reaction. The yellow solution was refluxed for 12 h. During the reflux, a yellow precipitate was obtained. This precipitate was collected by suction filtration and washed with hot CH 3 OH (320 mL) and dried under vacuum. X-ray quality single crystals have been obtained from a CH 3 OH/CH 2 Cl 2 (3:1) solution on standing at room temperature. | [] | [] | ["L 3", "L 5"] | [] | ["formic acid--catalytic amounts"] | ["2,2’,6,6’-Tetraisopropylbenzidine--1.0 g, 2.84 mmol", "4-pyridine carboxaldehyde or 3pyridine carboxaldehyde--0.6 g, 5.60 mmol"] | ["reflux"] | ["12 h"] | ["CH 3 OH--50 mL", "CH 2 Cl 2--3:1"]
j.molstruc.2016.04.019 | 2.2. Synthesis of {[Zn(H 2 L) (bpp)]·DEF} n (1) H 4 L (0.05 mmol, 23 mg), Zn(NO 3 ) 2 2.5H 2 O (0.1 mmol, 30 mg), and bpp (0.05 mmol, 9 mg) were dissolved in 6 mL H 2 O, 2 mL DEF and 0.2 mL HNO 3 (2M). The mixture was sealed in a Teﬂon-lined stainless steel vessel (20 mL), which was heated at 120  C for 3 days and then cooled to room temperature at a rate of 10  C/h.Colorless block crystals of 1 were collected in 80% yield (0.03 g, based on H 4 L). Anal. Calcd for C 42 H 41 O 11 N 3 Zn: C, 60.84; H, 4.98; N, 5.07%. Found: C: 60.78; H:5.02%. IR (KBr pellet, cm1): 3445 w, 2975 w,1714 s, 166 8 s, 1620 s, 1585 s, 1363 m, 1275 s, 1205 s, 1034 s, 819 m, 769 m, 684 m.2.3. Synthesis of {[Zn 2 (L) (bpp) 2 ]·4H 2 O} n (2) H 4 L (0.02 mmol, 9 mg), Zn(NO 3 ) 2 6H 2 O (0.2 mmol, 60 mg), and bpp (0.05 mmol, 9 mg) were dissolved in 7.5 mL H 2 O, 1.5 mL DMF and 0.15 mL HNO 3 (2M). The mixture was sealed in a Teﬂon-lined stainless steel vessel (20 mL), which was heated at 120  C for 3 days and then cooled to room temperature at a rate of 10  C/h. | [] | [] | ["{[Zn(H 2 L) (bpp)]\b7DEF} n", "C 42 H 41 O 11 N 3 Zn"] | ["Zn(NO 3 ) 2 \b62.5H 2 O--0.1 mmol, 30 mg"] | [] | ["H 4 L--0.05 mmol, 23 mg", "bpp--0.05 mmol, 9 mg"] | ["120 \b0C"] | ["3 days"] | ["H 2 O--6 mL", "DEF--2 mL", "HNO 3 (2M)--0.2 mL"]
ic971609c | The solution was then filtered, and the filtrate was left to stand for several days. The light green crystals which precipitated were collected by suction filtration, washed with a small amount of methanol, and dried in vacuo. Yield: 1.36 g (63%). Anal. Calcd for C 14 H 20 N 7 O 3 ClCu: C, 38.80; H, 4.65; N, 22.63. Found: C, 38.86; H, 4.71; N, 22.67. IR (KBr): ν N-H , 3200-3100; ν CdN , 1640-1620; ν N-O , 1385 cm -1 . UV/vis in H 2 O[λ max /nm (/dm 3 cm -1 mol -1 )]: 777 (102). UV/ vis solid (λ max /nm) 775. Λ M (H 2 O): 212 S mol -1 cm 2 . Mp: >280 °C. | [] | [] | ["C 14 H 20 N 7 O 3 ClCu"] | ["Cu--NaN"] | [] | [] | [] | [] | []
ic301976s | Microwave-Assisted Synth esis of NaCu(O 3 P−C 2 H 4 −SO 3 )(H 2 O) 2 (5). Suitable single crystals of 5 were obtained by mixing 132 μLofa2MH 3 L solution, 258 μLH 2 O, 105 μLofa2M Cu(NO 3 ) 2 solution, and 105 μL of a 2 M NaOH solution in a 4 mL subsuming high-throughput Teﬂon reactor. The reaction mixture was heated for 6 h in an Anton Paar Synthos 3000 high-throughput microwave reactor. The product was ﬁltered oﬀ and washed with Figure 1. Reaction trends in the system Cu 2+ /H 2 O 3 P−C 2 H 4 −SO 3 H/ NaOH in water. | [] | [] | ["NaCu(O 3 P-C 2 H 4 -SO 3 )(H 2 O) 2", "NaN"] | ["Cu(NO 3 ) 2 solution--105 μL of a 2M solution", "NaOH solution--105 μL of a 2M solution"] | [] | ["H 3 L solution--132 μL of a 2M solution"] | [] | ["6 h"] | ["H 2 O--258 μL"]
j.poly.2018.03.030 | Elemental analysis calcd (%) for C 19 H 19 AgN 2 O 3 S (463.30): 49.26; H, 4.13; N, 6.05; Found (%): 49.38; H, 4.12; N, 6.06. IR (KBr, cm 1 ): 3441(s), 3058(w), 2930(w), 1618(s), 1436(m), 1217(s), 1116(m), 1016(m), 694(m), 606(m), 560(m).2.3. Synthesis of [Ag(MBS)(BPP) 2 ](2) The preparation of complex 2 was alike to that of 1 except that p-toluenesulfonic acid (MBS) (17.2 mg, 0.10 mmol) was used instead of benzenesulfonic acid. White bulk crystals of complex 2 suitable for X-ray diffraction analysis were ﬁltered and washed with water. Yield 28.5 mg (59.71% based on AgNO 3 ). Elemental analysis calcd (%) for C 20 H 21 AgN 2 O 3 S (477.33): C, 50.33; H, 4.43; N, 5.87; Found (%): C, 50.20; H, 4.42; N, 5.88. IR (KBr, cm 1 ): 3441(s), 2930(w), 2858(w), 1608(s), 1426(m), 1208(s), 1116(m), 1007(m), 815(m), 688(m), 570(m). | [] | [] | ["[Ag(MBS)(BPP) 2 ]", "C 20 H 21 AgN 2 O 3 S"] | [] | [] | ["MBS--17.2 mg, 0.10 mmol"] | [] | [] | []
ejic.200801082 | [Co(SCN) 2 (pyrazine)] n (3): Orange single crystals were isolated from the reaction between Co(SCN) 2 ·xH 2 O (48.3 mg, 0.25 mmol) and pyrazine (5.0 mg, 0.0625 mmol) in ethanol (0.4 mL) in a closed test tube at 120 °C after 5 d. The product consists of single crystals of compound 3 as the minor phase and the ligand-rich 1:2 compound as the major phase.[Ni(SCN) 2 (pyrazine)] n (4): A green crystalline powder was isolated from the reaction between Ni(SCN) 2 (699.4 mg, 4.0 mmol) and pyrazine (80.1 mg, 1.0 mmol) in water (5.0 mL) after one week.Yield: 247.8 mg (97.2%). C 6 H 4 N 4 NiS 2 (254.95): calcd. C 28.27, H 1.58, N 21.98, S 25.16; found C 28.47, H 1.53, N 21.51, S 24.68. | [] | [] | ["Co(SCN) 2 (pyrazine)", "Ni(SCN) 2 (pyrazine)"] | ["Co(SCN) 2 ·xH 2 O--48.3 mg, 0.25 mmol", "Ni(SCN) 2--699.4 mg, 4.0 mmol"] | [] | ["pyrazine--5.0 mg, 0.0625 mmol", "pyrazine--80.1 mg, 1.0 mmol"] | ["120 °C"] | ["5 d", "one week"] | ["ethanol--0.4 mL", "water--5.0 mL"]
ejic.200700651 | Synthesis of [Cd(sfdb)(phen) 2 ] n ·2nH 2 O (1): A mixture of Cd(NO 3 ) 2 · 4H 2 O (30.8 mg, 0.1 mmol), 4,4⬘-sulfonyldibenzoic acid (30.6 mg, 0.1 mmol), and phen (39.6 mg, 0.2 mmol) in a 1:1:2 molar ratio was stirred in water (10 mL) and the pH of the mixture adjusted to 6.5 with a 0.5  NaOH solution. It was then sealed in a 25-mL Telfon-lined stainless-steel container, which was heated to 160 °C for 72 h and then cooled to room temperature at a rate of 5 °Ch –1 . | [] | [] | ["[Cd(sfdb)(phen) 2 ] n ·2nH 2 O"] | ["Cd(NO 3 ) 2 · 4H 2 O--30.8 mg, 0.1 mmol"] | ["0.5  NaOH solution--adjust pH to 6.5"] | ["4,4⬘-sulfonyldibenzoic acid--30.6 mg, 0.1 mmol", "phen--39.6 mg, 0.2 mmol"] | ["160 °C"] | ["72 h"] | ["water--10 mL"]
c4ce00273c | Complex 3. A solution of dpm 1 (265 mg, 1.20 mmol) in CHCl 3 (50 mL) was added dropwise to a solution of Co(acac) 2 (154 mg, 0.60 mmol) in MeOH (50 mL). The red mixture was stirred at room temperature for 18 h. After removal of the solvent under vacuum, the residue was purified by column chromatography (SiO 2 , CHCl 3 /MeOH 99/1) to afford complex 3 (170 mg, 0.28 mmol, 47%) as a red solid. λ max (CHCl 3 )/nm (ε/mol −1 Lcm −1 ): 302 (16 700), 404 (9700), 488 (39 000). δ H (400 MHz, CDCl 3 ) 1.97 (s, 1H), 5.40 (s, 1H), 6.26 (dd, J = 1.2 and 4.3 Hz, 2H), 6.58 (dd, J = 1.6 and 4.3 Hz, 2H), 6.61 (dd, J = 1.3 and 4.4 Hz, 2H), 6.68–6.69 (m, 2H), 6.84 (dd, J = 1.0 and 4.2 Hz, 2 H), 7.44 (br s, 2H), 7.55 (t, J = 1.4 Hz), 7.85 (br s, 2H), 8.72 (br s, 4H). δ C (125 MHz, CDCl 3 ) 26.8, 97.8, 118.6, 118.8, 122.5, 132.2, 132.9, 135.8, 136.1, 137.6, 141.8, 149.8, 150.4, 150.7, 154.8, 188.2. HRMS (ESI), m/z:[M+H] + calcd. for C 33 H 28 CoN 6 O 2 : 599.160, found 599.162. Single crystals were obtained by Et 2 O vapour diffusion into a CHCl 3 solution of 3. | [] | [] | ["Complex 3"] | ["Co(acac) 2--154 mg, 0.60 mmol"] | [] | ["dpm 1--265 mg, 1.20 mmol"] | ["room temperature"] | ["18 h"] | ["CHCl 3--50 mL", "MeOH--50 mL"]
j.inoche.2018.08.011 | 2.4. [Zn(p‑cpdba)(1,10‑phen)] n This complex was prepared in the same manner as 2, using 1,10‑phen (0.125 mmol, 0.025 g) instead of 2,2′‑bpy. Red rectangular crystals of 3 were obtained in 43% yield on the basis of zinc. Anal.Calcd for C 26 H 15 N 5 O 8 Zn (Mr = 590.80): C, 52.81; H, 2.54; N, 11.85%.Found: C, 52.38; H, 2.55; N, 11.67%. FT-IR (KBr, cm −1 ): 3434 b, 3064 w, 1631 s, 1605 s, 1539 s, 1514 m, 1498 m, 1429 m, 1334 s, 1283 m, 1178 w, 1143 w, 1106 w, 1016 w, 933 w, 883 w, 870 w, 852 m, 776 m, 761 w, 726 m, 712 w, 681 w, 648 w, 631 w, 553 w, 503 w, 460 w, 427 w. | [] | [] | ["[Zn(p-cpdba)(1,10-phen)] n", "C 26 H 15 N 5 O 8 Zn"] | [] | [] | ["1,10-phen--0.125 mmol, 0.025 g"] | [] | [] | []
acs.cgd.7b00672 | Compound 2. (TBA) 3 POM-1 (105.5 mg, 0.05 mmol) and biphenyl-4,4′-dicarboxylic acid (24 mg, 0.1 mmol) were dissolved in 15 mL of DMF and the solution was added to a test tube. 5 mL of DMF were carefully layered above the orange solution. A final solution of Zn(NO 3 ) 2 ·6H 2 O (30 mg, 0.1 mmol) in 15 mL of DMF was layered above the other solutions, and the test tube was left to stand at room temperature. Compound 2 ([Zn 3 (POM-1) 2 (DMF) 10 ] n ) separated as orange blocks. Selected IR peaks (cm -1 ): 3472 (w, b), 2930 (w, s), 1645 (s, s), 1542 (w, s), 1495 Page 8 of 48 ACS Paragon Plus Environment Crystal Growth & Design 1 2 3 4 5 6 7 8 9 10 11 12 13 14 15 16 17 18 19 20 21 22 23 24 25 26 27 28 29 30 31 32 33 34 35 36 37 38 39 40 41 42 43 44 45 46 47 48 49 50 51 52 53 54 55 56 57 58 59 60 | [] | [] | ["(TBA) 3 POM-1", "biphenyl-4,4′-dicarboxylic acid", "[Zn 3 (POM-1) 2 (DMF) 10 ] n"] | ["Zn(NO 3 ) 2 ·6H 2 O--30 mg, 0.1 mmol"] | [] | ["(TBA) 3 POM-1--105.5 mg, 0.05 mmol", "biphenyl-4,4′-dicarboxylic acid--24 mg, 0.1 mmol"] | [] | [] | ["DMF--15 mL"]
c3dt50596k | Synthesis of [Co 2 (μ-Bz) 2 (μ-pyz) 2 (Bz) 2 ]·HBz (3). (a) Hydrothermal: a mixture of CoSO 4 ·7H 2 O (0.500 g, 1.77 mmol), pyrazine (pyz) (0.142 g, 1.77 mmol) and sodium benzoate (NaBz) (0.50 g, 3.47 mmol) in 15 mL of water (pH 6–7), was fully stirred at 25 °C, sealed in a 23 mL Teflon-lined autoclave and heated at 160 °C for one day. Then, the autoclave was slowly cooled (2.5 °C h −1 ) to ambient temperature. The resulting pink crystals were washed with water and dried in air (0.141 g, 18.2% yield based on Co). | [] | [] | ["[Co2(μ-Bz)2(μ-pyz)2(Bz)2]·HBz (3)"] | ["CoSO 4 ·7H 2 O--0.500 g, 1.77 mmol"] | [] | ["pyrazine (pyz)--0.142 g, 1.77 mmol", "sodium benzoate (NaBz)--0.50 g, 3.47 mmol"] | ["160 °C"] | ["one day"] | ["water--15 mL"]
c2ra20384g | Cd(NO 3 ) 2 ?4H 2 O (554.4 mg, 1.8 mmol) and H 4 TCS (36.8 mg, 0.072 mmol) were dissolved in DMF–EtOH–H 2 O (40 mL v/v/v 1 : 1 : 1). We divided this solution equally into 40 parts. So 1 mL of solution was sealed in a glass tube, and heated to 75 uC in 5 h, kept 75 uCfor48hthenslowlycooledto30uC in 10 h. The colourless crystals were collected, washed with EtOH and dried in the air (yield: 80%). Elemental analysis calcd (%) for 1 (C 76 H 94 Cd 4 N 6 O 30 Si 2 ): C 43.94, H 4.56, N 4.05; found: C 42.47, H 4.44, N 3.27. Selected IR peaks (cm 21 ):3565(s),1663(s),1598(s),1550(s),1414(s),1377(s), 1257 (w),1164 (w), 1104 (m), 883 (m), 763 (m), 662 (w). | [] | [] | ["Cd(NO 3 ) 2 ?4H 2 O"] | ["Cd(NO 3 ) 2 ?4H 2 O--554.4 mg, 1.8 mmol"] | [] | ["H 4 TCS--36.8 mg, 0.072 mmol"] | ["75 uC"] | ["48 h"] | ["DMF--40 mL", "EtOH--40 mL", "H 2 O--40 mL"]
s11243-013-9768-7 | Preparation of [Ni(IM4Py) 2 (glu)(H 2 O) 2 ] n The reaction was carried out following a similar procedure as described for the Co(II) complex, except that Ni(ClO 4 ) 2 6H 2 O and disodium glutarate were used instead of Co(ClO 4 ) 2 6H 2 O and disodium adipate. Yield: ca. 47 % based on Ni(ClO 4 ) 2 6H 2 O. C 29 H 42 N 6 NiO 8 : calcd. C 52.6; H 6.4; N 12.7 %; found: C 52.5; H 6.5; N 12.8 %. | [] | [] | ["[Ni(IM4Py) 2 (glu)(H 2 O) 2 ] n", "C 29 H 42 N 6 NiO 8"] | ["Ni(ClO 4 ) 2 \n6H 2 O--not provided"] | [] | ["disodium glutarate--not provided"] | [] | [] | []
s0036023619100036 | In addition to the orange product, polymer 3, the reaction yields golden-violet single crystals of {(dipy) 2 Co 2 (μ-OOCPh) 2 (η 2 -OOCPh) 2 ⋅ MeOH} n (4, Tables 1 and 4, Fig. 5). According to X-ray diffraction data, the binuclear Co 2 (μ-OOCPh) 2 (η 2 -OOCPh) 2 moieties (Co···Co, 4.1513(6) Å; Co–O, 2.005(3), 2.047(3) Å (μ-OOCPh); 2.155(4), 2.221(3) Å (η 2 ); Co–N, 2.142(4), 2.144(4) Å) in the linear 1D coordination polymer are linked by dipy molecules, and the two dipyridyls “cross linking” such dimers into a polymer are located in nearly parallel planes, but turn out to be distorted (the turn angel of the rings is 33.4°) (Figs. 6–8). Crystals of the polymer contain a solvate methanol molecule, which forms a hydrogen bond with the О(2) oxygen atom (О(2)···О(5), 2.88 Å), thus leading to a slight elongation of the Co–O(2) bond but to an appreciable change in geometry in comparison with the earlier characterized 1D coordination polymer, which is free from solvate molecules and has the corresponding bond length Co···Co of 4.057(4) Ǻ, Co–O of 2.006(3), 2.014(3) Å (μ-OOCPh) and 2.170(3), 2.191(3) Å (η 2 ), and Co–N of 2.158(3), 2.163(3) Å, and dipyridyl ligand proves to be nearly planar (the NC 5 /NC 5 angle is 7°) [27]. Such a polymer is formed during the slow evaporation and diffusion of the dipyridyl solution into the aqueous solution of cobalt nitrate and ammonium salt of benzoic acid. It should be noted that the similar reaction of nickel nitrate leads to the 1D coordination polymer [dipyNi(OOCPh) 2 (OH 2 ) 2 ] n , which also has a helical geometry and crystallizes in crystallographic group P4 3 2 1 2 like polymer 2. The complexes of similar structure like 1D coordination polymer 2 crystallize in the same space group, but their cavities accommodate solvate chloroform and nitrobenzene molecules [28]. In this case, the geometry of the helix itself changes only in some details depending on the nature of the guest molecule [28].CONCLUSIONS It has been shown that the 3d-metal benzoate adducts with methanol, as well as cimantrenate mononuclear adducts, partially or completely lose the coordinated alcohol molecules to form 1D coordination polymers, whose composition and structure are determined by the nature of both the used metal and the substituent in the carboxylate anion. Moreover, the coordinated methanol molecules remaining in polyFig. 8. Arrangement of molecules in a crystal along crystallographic direction c in 1D coordination polymer 4.Co(1A) Co(1) b a 1228 RUSSIAN JOURNAL OF INORGANIC CHEMISTRY Vol. 64 No. 10 2019 DATCHUK et al.mers 2 and 3 and η 2 -coordination of the carboxylate anion in polymer 4 allow us to presume the possibility of modifying the synthesized complexes in the reactions with various O- and N-donating molecules.FUNDING This work was supported by the Russian Foundation for Basic Research (project no. 18-33-01161 (mol_a)) within the state task for the Kurnakov Institute of General and Inorganic Chemistry of the Russian Academy of Sciences in the field of fundamental researches.REFERENCES 1. F. A. Cotton, G. Wilkinson, C. A. Murillo, et al., Advanced Inorganic Chemistry (Wiley, 1999).2. R. C. Mehrotra and R. Bohra, Metal Carboxylates (Academic Press, London, 1983).3. F. A. Cotton, C. Lin, and C. A. Murillo, Acc. Chem.Res. 34, 759 (2001).4. M. Mikuriya, D. Yoshioka, and M. Handa, Coord.Chem. Rev. 250, 2194 (2006). https://doi.org/10.1016/j.ccr.2006.01.011 5. I. L. Eremenko, V. M. Novotortsev, A. A. Sidorov, et al., Ross. Khim. Zh. 48 (1), 49 (2004).6. T. R. Cook, Y.-R. Zheng, and P. J. Stang, Chem. Rev.113, 734 (2013). https://doi.org/10.1021/cr3002824 7. N. Stock and S. Biswas, Chem. Rev. 112, 933 (2012). https://doi.org/10.1021/cr200304e 8. H. Furukawa, K. E. Cordova, M. O' Keeffe, et al., Science 341, 97 (2013). https://doi.org/10.1126/science.1230444 9. V. Stavila, A. A. Talin, and M. D. Allendorf, Chem.Soc. Rev. 43, 5994 (2014). https://doi.org/10.1039/C4CS00096J 10. M. Uvarova, A. Sinelshchikova, M. Golubnichaya, et al., Cryst. Growth Design 14, 5976 (2014). https://doi.org/10.1021/cg501157e 11. A. Yu. Mitrofanov, Y. Rousseli, R. Guilard, et al., New J. Chem. 40, 5896 (2016). https://doi.org/10.1039/C5NJ03572D 12. CCDC CSD ver.5.39 (updates Aug. 2018).13. A. A. Ageshina, M. A. Uvarova, and S. E. Nefedov, Russ. J. Inorg. Chem. 60, 1085 (2015). https://doi.org/10.1134/S0036023615090028 14. A. A. Ageshina, M. A. Uvarova, and S. E. Nefedov, Russ. J. Inorg. Chem. 60, 1218 (2015). https://doi.org/10.1134/S0036023615100022 15. M. A. Uvarova, A. A. Ageshina, and S. E. Nefedov, Russ. J. Inorg. Chem. 60, 1210 (2015). https://doi.org/10.1134/S0036023615100198 16. R. R. Datchuk, A. A. Grineva, M. A. Uvarova, and S. E. Nefedov, Russ. J. Inorg. Chem. 62, 1315 (2017). https://doi.org/10.1134/S0036023617100059 17. A. A. Grineva, O. D. Grechova, R. R. Datchuk, et al., Russ. J. Inorg. Chem. 64, 1014 (2019).18. A. A. Grineva, M. A. Uvarova, R. R. Datchuk, et al., Russ. J. Inorg. Chem. 63, 610 (2018). https://doi.org/10.1134/S0036023618050091 19. A. A. Grineva, R. R. Datchuk, M. A. Uvarova, et al., Russ. J. Inorg. Chem. 63, 468 (2018). https://doi.org/10.1134/S0036023618040095 20. M. A. Uvarova, A. A. Grineva, R. R. Datchuk, et al., Russ. J. Inorg. Chem. 63, 618 (2018). https://doi.org/10.1134/S0036023618050108 21. T. G. G. Battye, L. Kontogiannis, O. Johnson, et al., Acta Crystallogr., Sect. D 67, 271 (2011). https://doi.org/10.1107/S0907444910048675 22. P. R. Evans, Acta Crystallogr., Sect. D 62, 72 (2006). https://doi.org/10.1107/S0907444905036693 23. SMART (control) and SAINT (integration) Software, Version 5.0 (Bruker, Madison, WI, 1997).24. SAINT: Area-Detector Integration Sofware (Bruker, Madison, WI, 2012).25. G. M. Sheldrick, SADABS: Program for Scaling and Correction of Area Detector Data (Univ. of Göttingen, Göttingen, 1997).26. G. M. Sheldrick, Acta Crystallogr., Sect. C 71, 3 (2015). https://doi.org/10.1107/S2053229614024218 27. Y. J. Song, H. Kwak, Y. M. Lee, et al., Polyhedron 28, 1241 (2009). https://doi.org/10.1016/j.poly.2009.02.014 28. K. Biradha, C. Seward, and M. J. Zaworotko, Angew.Chem., Int. Ed. 38, 492 (1999). https://doi.org/10.1002/(SICI)1521-3773(19990215)38: 4<492::AID-ANIE492>3.0.CO:2-%23 Translated by E. Glushachenkova | [] | ["three week"] | ["{(dipy) 2 Co 2 (μ-OOCPh) 2 (η 2 -OOCPh) 2 ⋅ MeOH} n", "Co 2 (μ-OOCPh) 2 (η 2 -OOCPh) 2"] | ["Pb(NO 3 ) 2--0.33 g, 1 mmol"] | [] | ["pydcH 2--0.17 g, 1 mmol", "bipy--0.16 g, 1 mmol"] | [] | [] | ["water--100 mL", "water--50 mL"]
ic951464e | Found: C, 57.55; H, 4.54; N, 3.11. IR (cm -1 : 3208 ν(NsH), 896 ν(ModO), 794 ν(ModO f Mo).N(R)-2(R)-3(R)-4(S)-(MeNO 2 )MoO 2 (2). MoO 2 (acac) 2 (0.16 g, 0.50 mmol) was dissolved in warm methanol (∼60 °C, 25 mL). After the solution was cooled to room temperature, 2(R)-3(R)-4(S)-MeNO 2 H 2 (0.17 g, 0.50 mmol) in methanol (25 mL) was added. Slow diffusion of diethyl ether vapors into the resulting colorless solution gave offwhite crystals of 2 in 70% yield. [R] 25 D )+101.3 (c ) 2, DMSO). | [] | [] | ["MoO 2 (acac) 2", "2(R)-3(R)-4(S)-(MeNO 2 )MoO 2"] | ["MoO 2 (acac) 2--0.16 g, 0.50 mmol"] | [] | ["2(R)-3(R)-4(S)-MeNO 2 H 2--0.17 g, 0.50 mmol"] | ["60 \nC", "room temperature"] | [] | ["methanol--25 mL"]
acs.inorgchem.6b00081 | Synthesis of [Ni(dpt24)] · 4.5MeCN (3). A mixture of Hdpt24 (0.044 g, 0.2 mmol), NiCl 2 ·6H 2 O (0.024g, 0.10 mmol), MeCN (3 mL), and MeOH (3 mL) was sealed in a 15 mL Teﬂon-lined solvothermal reactor, heated at 120 °C for 2 d, and then cooled by room temperature to aﬀord 3 as mixture of baby pink block crystals and powder (35%). A nal. Calcd (%) for the activated sample C 225.06 H 157.5 N 94.56 Ni 9 : C, 57.34; H, 3.37; N, 28.09. Found: C, 57.29; H, 3.35; N, 28.04. | [] | [] | ["[Ni(dpt24)] · 4.5MeCN", "C 225.06 H 157.5 N 94.56 Ni 9"] | ["NiCl 2 ·6H 2 O--0.024g, 0.10 mmol"] | [] | ["Hdpt24--0.044 g, 0.2 mmol"] | ["120 °C"] | ["2 d"] | ["MeCN--3 mL", "MeOH--3 mL"]
b005101m | Anal. Calc. For C 20 H 15 BCuF 4 N 3 O 2 : C, 50.08; H, 3.15; N, 8.76; Found, C, 50.14; H, 3.21; N, 8.90%. | [] | [] | ["C 20 H 15 BCuF 4 N 3 O 2"] | [] | [] | [] | [] | [] | []
j.jssc.2008.12.022 | 2.2.3. Synthesis of Zn(pdtz)0.5(N 3 )(2,2 0 -bipy) (3) Compound 3 was synthesized in an analogous manner to 1 except that 4,4 0 -bipy was replaced by 2,2 0 -bipy (0.047 g, 0.3 mmol) and a little more NaN 3 (0.046 g, 0.7 mmol) was used during the preparation. Block-like colorless crystals of 3 were isolated (yield: 48% based on the Zn). Elemental analysis for C 14 H 10 N 9 Zn (M r ¼ 369.68) (3): calcd: C 45.49, H 2.73, N 34.10%; found: C 45.45, H 2.68, N 34.13%. Selected IR data (KBr pellet, cm 1 ): 2049 (s), 1597 (m), 1565 (m), 1492 (m), 1433 (s), 1336 (m), 1319 (m), 1288 (m), 1252 (w), 1181 (m), 1155 (w), 1055 (w), 1020 (m), 902 (w), 890 (m), 770 (s), 734 (m), 651 (m), 629 (w), 540 (w), 493 (m), 420 (m). | [] | [] | ["Zn(pdtz)0.5(N 3 )(2,2 0 -bipy)", "C 14 H 10 N 9 Zn"] | [] | [] | ["2,2 0 -bipy--0.047 g, 0.3 mmol"] | [] | [] | ["NaN 3--0.046 g, 0.7 mmol"]
c4ce01422g | ĳ{Zn 2 (OAc) 4 Ĳ3)} n ] A solution of ZnĲOAc) 2 ·2H 2 O (21.9 mg, 0.100 mmol) in MeOH (8 m L) was layered over a solution of 3 (18.4 mg, 0.05 mmol) in CHCl 3 (5 mL). Colourless crystals of ĳ{Zn 2 (OAc) 4 Ĳ3)} n ] Ĳ19.7 mg, 0.027 mmol, 54%) grew w ithin 2 weeks. IR (solid, ν/cm −1 ) 2975 (w), 1635 (s), 1617 (s), 1604 (s), 1539 (m), 1520 (m), 1506 (m), 1469 (m), 1424 (s), 1345 (m), 1326 (m), 1298 (m), 1271 (m), 1245 (s), 1 220 (m), 1184 (m), 1124 (w), 1068 (m), 1047 (w), 1029 (m), 981 (m), 935 (w), 897 (w), 851 (m), 835 (s), 817 (m), 749 (w), 733 (w), 688 (m), 666 (s), 653 (s), 642 (m), 620 (s), 605 (m), 529 (s), 497 (m). Found C 53.03, H 4.64, N 6.17; required for C 32 H 33 N 3 O 9 Zn 2 C 52.34, H 4.53, N 5.72. | [] | [] | ["{Zn 2 (OAc) 4 Ĳ3)} n"] | ["ZnĲOAc) 2 ·2H 2 O--21.9 mg, 0.100 mmol"] | [] | ["3--18.4 mg, 0.05 mmol"] | [] | ["2 weeks"] | ["MeOH--8 mL", "CHCl 3--5 mL"]
cg700993s | Yield ) 45 mg (45% based on the ligand). Anal. Calcd. for C 52 H 48 Cl 4 Cu 4 N 12 O 24 (fw ) 1621 g mol -1 ): C, 38.53; H, 2.98; N, 10.37.Found: C, 38.93; H, 3.06; N, 10.56. Main IR absorption bands for 3 (cm -1 ): 1624 (vs), 1534 (s), 1485 (vs), 1457 (s), 1432 (s), 1349 (w), 1288 (m), 1245 (vs), 1219 (s), 1150 (w), 1089 (vs), 1042 (vs), 973 (s), 841 (m), 776 (s), 729 (vs), 618 (vs), 485 (s). | [] | [] | ["NaN"] | [] | [] | [] | [] | [] | []
aoc.5767 | 2.2.2 ¦ Synthesis of [co (bcpo) 0.5 (bidpe) (H 2 O) 2 ] n (2) A mixture of bcpo (0.05 mmol, 0.0155 g), bidpe (0.05 mmol, 0.0151 g), Co (NO 3 ) 2 ·6H 2 O (0.05 mmol, 0.0146 g), and 6 ml of acetonitrile-H 2 O(v/v = 1: 3) was placed in a Teflon-lined stainless-steel vessel, heated to 130  C for 3 days, and then cooled (a descent rate of 5  C·h −1 ) to room temperature. Purple block crystals were obtained. Yield of 57% (based on Co). Anal. calc. | [] | [] | ["[Co (bcpo) 0.5 (bidpe) (H 2 O) 2 ] n"] | ["Co (NO 3 ) 2 ·6H 2 O--0.05 mmol, 0.0146 g"] | [] | ["bcpo--0.05 mmol, 0.0155 g", "bidpe--0.05 mmol, 0.0151 g"] | ["130 \n C"] | ["3 days"] | ["acetonitrile-H 2 O--6 ml"]
c0ce00369g | Synthesis of {[Cu 2 (ITC)(bpy)(H 2 O) 3 ]$2.5H 2 O} n (3) A mixture of CuSO 4 $5H 2 O (25.0 mg, 0.10 mmol), H 4 hmIDC (18.6 mg, 0.10 mmol), 4,4 0 -bipyridine (15.6 mg, 0.10 mmol), Et 3 N (0.1 mL) and EtOH–H 2 O (1 : 1, 8 mL) was sealed in a 10 mL Teﬂon-lined stainless-steel reactor and then heated to 120  C for 72 h under autogenous pressure. After the sample was slowly cooled to room temperature at a rate of 5  Ch 1 , beautiful darkblue needle-like crystals of 3. yield: 35%. Anal. calcd for C 16 H 19 Cu 2 N 4 O 11.50 : C 33.22, H 3.31, N 9.69. Found: C 33.18, H 3.37, N 9.65%. IR (KBr, n/cm 1 : 3435 s, 2924 s, 2853 m, 2359 s, 2342 s, 1726 w, 1692 w, 1658 m, 1597 s, 1442 m, 1344 m, 1221 w, 1119 s, 1072 w, 877 w, 808 m, 669 s, 648 w.X-Ray crystallography A single crystal of the complex with suitable dimensions was mounted onto the end of a thin glass ﬁber. X-Ray diffraction intensity data were collected at 298(2) K on an Bruker Apex II Smart CCD diffractometer (Mo-Ka radiation, l ¼ 0.71073  A). | [] | [] | ["{[Cu 2 (ITC)(bpy)(H 2 O) 3 ]$2.5H 2 O} n"] | ["CuSO 4 $5H 2 O--25.0 mg, 0.10 mmol"] | ["Et 3 N--0.1 mL"] | ["H 4 hmIDC--18.6 mg, 0.10 mmol", "4,4 0 -bipyridine--15.6 mg, 0.10 mmol"] | ["120 \nC"] | ["72 h"] | ["EtOH–H 2 O (1 : 1)--8 mL"]
s10904-015-0223-4 | 2.2.3 Synthesis of {[Cd 2 (bipy) 4 (BDAC)(NO 3 )] (NO 3 )6H 2 O} n (3) Cd(NO 3 ) 2 4H 2 O (0.1540 g, 0.5 mmol), 1,4-benzenediacrylic acid (0.109 g, 0.5 mmol), and bipy (0.0780 g, 0.5 mmol) were dissolved in 10 mL deionized water. The pH of the solution was adjusted to ca. 8 by drop wise addition of 1 M NaOH solution. The mixture was then transferred into a 25 mL Teﬂon-lined stainless steel vessel and heated at 160 °C for 72 h. The mixture was allowed to cool room temperature and the resulting needle shaped crystals were isolated by decanting the supernatant liquid and were washed with deionized water, ethanol and dried in air. Yield: 60 % anal. calcd. for C 52 H 52 Cd 2 N 10 O 16 (1297.84): C, 48.12; H, 4.04; N, 10.79 %. Found: C, 48.08; H, 4.01; N, 10.72. IR (cm -1 ): 555 (m), 630 (w), 728 (m), 767 (m), 826 (s), 885 (m), 983 (s), 1011 (w), 1109 (s), 1168 (m), 1188 (w), 1325 (w), 1384 (m), 1423 (w), 1551 (m), J Inorg Organomet Polym 123 | [] | [] | ["{[Cd 2 (bipy) 4 (BDAC)(NO 3 )] (NO 3 )6H 2 O} n", "C 52 H 52 Cd 2 N 10 O 16"] | ["Cd(NO 3 ) 2 ?4H 2 O--0.1540 g, 0.5 mmol"] | ["1 M NaOH solution--adjusted to ca. 8"] | ["1,4-benzenediacrylic acid--0.109 g, 0.5 mmol", "bipy--0.0780 g, 0.5 mmol"] | ["160 \nC"] | ["72 h"] | ["deionized water--10 mL"]
j.ica.2010.07.073 | Anal. Calc. for C 9 H 11 N 2 Cu: C, 51.29; H, 5.26; N, 13.29. Found: C, 51.02; H, 5.24; N, 13.36%. TGA Calcd for CuCN: 42.5. Found 42.9 (85–145 °C).2.22. Synthesis of (CuCN)(Quin), 16 The exchange procedure was identical to that used for 15.A white powder was isolated (90.0%). IR (cm 1 ) 2123. Anal. Calc. | [] | [] | ["C 9 H 11 N 2 Cu"] | [] | ["Quin--NaN"] | [] | [] | [] | []
ract.2009.1652 | Single crystals of I were prepared as follows. Water (0.2ml), 0.5 M LiOOC 2 H 2 OH (0.1ml), and 0.5M Bipy (0.1 ml) in ethanol were added to the above-indicated solution of Np(V) (0.1 ml). This mixture was heated in a water bath for 3 h and left at room temperature for 3 d. As a result, drusen of large green crystals suitable for X-ray structural studies were formed. | ["room temperature"] | ["3 d"] | ["I"] | ["Np(V)--0.1 ml"] | [] | ["LiOOC 2 H 2 OH--0.1 ml", "Bipy--0.1 ml"] | ["water bath"] | ["3 h"] | ["water--0.2 ml", "ethanol--0.1 ml"]
ic901678c | The various synthesis conditions employed during the present study are given in Table 1. In a typical synthesis for [Co 2 (C 8 H 5 NO 4 ) 2 (C 4 H 4 N 2 )(H 2 O) 2 ] 3 3H 2 O(I), Co(CH 3 COO) 2 3 4H 2 O (0.249 g, 1 mM) was dissolved in 10 mL of water. To this were added 5-aminoisophthalic acid (0.181 g, 1 mM) and pyrazine (0.040 g, 0.5 mM) under continuous stirring. The mixture was homogenized for 30 min at room temperature, transferred and sealed in a 23 mL PTFE lined autoclave, and heated at 75 °C for 3 days under autogenous pressure. The final product contained large quantities of single crystals, which were filtered under vacuum, washed with deionized water, and dried at ambient conditions. A similar procedure was adopted for all of the compounds. In all cases, the products were found to contain large quantities of single crystals along with microcrystalline powders. Thus, purple rod [Co 2 (C 8 H 5 NO 4 ) 2 (C 4 H 4 N 2 )(H 2 O) 2 ] 3 3H 2 O(I) (yield ∼ 74%), light green rod [Ni 2 (C 8 H 5 NO 4 ) 2 (C 4 H 4 N 2 )(H 2 O) 2 ] 3 3H 2 O(II) (yield ∼ 63%), purple block [Co 2 (H 2 O)(μ 3 -OH) 2 (C 8 H 5 NO 4 )] (III) (yield ∼ 65%), and light green block [Ni 2 (H 2 O)(μ 3 -OH) 2 (C 8 H 5 NO 4 )] (IV) (yield ∼ 67%) crystals were obtained (yields are based on Co/Ni). Anal. Calcd for I: C, 37.17; H, 3.74; N, 8.67. Found: C, (5) (a) Xue, D. X.; Zhang, W. X.; Chen, X. M.; Wang, H. Z. Chem. | [] | [] | ["[Co 2 (C 8 H 5 NO 4 ) 2 (C 4 H 4 N 2 )(H 2 O) 2 ] 3 3H 2 O", "[Ni 2 (C 8 H 5 NO 4 ) 2 (C 4 H 4 N 2 )(H 2 O) 2 ] 3 3H 2 O", "[Co 2 (H 2 O)(μ 3 -OH) 2 (C 8 H 5 NO 4 )]", "[Ni 2 (H 2 O)(μ 3 -OH) 2 (C 8 H 5 NO 4 )]"] | ["Co(CH 3 COO) 2 3 4H 2 O--0.249 g, 1 mM"] | [] | ["5-aminoisophthalic acid--0.181 g, 1 mM", "pyrazine--0.040 g, 0.5 mM"] | ["75 °C"] | ["3 days"] | ["water--10 mL"]
b911100j | [Tb 2 (bqdc) 2 (m 3 –OH) 2 (H 2 O) 2 ]$2H 2 O (4). The synthesis of 4 was similar to that of 3 except that TbCl 3 $6H 2 O (0.037 g, 0.1 mmol) was used instead of GdCl 3 $6H 2 O. The resulting yellow block crystals of 4 were ﬁltered off to give a yield of 57.7% (0.016 g). Elemental analysis (%) calcd. for C 40 H 30 N 4 O 14 Tb 2 :C, 43.20; H, 3.38; N, 5.03. Found: C, 43.34; H, 2.73; N, 5.06. IR (KBr, cm 1 ): 3646s, 3443br, 1606s, 1573s, 1541s, 1504m, 1448m, 1415s, 1382s, 1150w, 810m, 771m, 666m. | [] | [] | ["[Tb 2 (bqdc) 2 (m 3 –OH) 2 (H 2 O) 2 ]$2H 2 O", "C 40 H 30 N 4 O 14 Tb 2"] | ["TbCl 3 $6H 2 O--0.037 g, 0.1 mmol"] | [] | ["bqdc--NaN", "m 3 –OH--NaN"] | [] | [] | []
c1dt10224a | [Cu(py) 4 Cl](I 3 )·3py. Copper(II) chloride dihydrate (0.043 g, 0.25 mmol), copper( I) iodide (0.142 g, 0.75 mmol) and iodine (0.476 g, 1.875 mmol) were added to pyridine (2.0 ml) and the mixture was heated until all of the solids had dissolved. Water (0.158 g, 8.77 mmol) was added to the resulting solution, which then began to deposit crystals. The mixture was reheated to dissolve the solid and yellowish brown crystals formed upon slow cooling of the resulting solution; crystals for the X-ray work were taken directly from the reaction mixture and kept wet with mother liquor until being transferred to the diffractometer. | [] | [] | ["[Cu(py) 4 Cl](I 3 )·3py"] | ["Copper(II) chloride dihydrate--0.043 g, 0.25 mmol", "copper(I) iodide--0.142 g, 0.75 mmol", "iodine--0.476 g, 1.875 mmol"] | [] | ["pyridine--2.0 ml", "water--0.158 g, 8.77 mmol"] | [] | [] | []
cg900460k | Synthesis of [Co(L2)(biim-5)] 3 H 2 O (2). The preparation of 2 was similar to that of 1 except that H 2 L2 was used instead of H 2 L1.Purple crystals of 2 were collected in a 59% yield (based on CoCO 3 ).Anal. Calcd for C 38 H 44 Co 2 N 8 O 10 (M r =890.67): C, 51.24; H, 4.98; N, 12.58. Found: C, 51.50; H, 4.79; N, 12.79. IR (cm -1 ): 3386 (w), 3132 (m), 1610 (s), 1523 (w), 1364 (s), 1230 (m), 1090 (m), 950 (w), 721 (m), 562 (w).Synthesis of [Co(L3)(biim-5)] (3). The preparation of 3 was similar to that of 1 except that H 2 L3 was used instead of H 2 L1.Purple crystals of 3 were collected in a 56% yield (based on CoCO 3 ).Anal. Calcd for C 19 H 20 CoN 4 O 5 (M r =443.32): C, 51.47; H, 4.55; N, 12.64. Found: C, 51.24; H, 4.75; N, 12.89. IR (cm -1 ): 3122 (w), 1572 (s), 1368 (s), 1097 (m), 860 (w), 725 (m), 657 (m), 572 (w), 523 (w).Synthesis of [Co(L4)(biim-5)] 3 4H 2 O (4). The preparation of 4 was similar to that of 1 except that H 2 L4 was used instead of H 2 L1.Purple crystals of 4 were collected in a 54% yield (based on CoCO 3 ).Anal. Calcd for C 21 H 37 CoN 4 O 8 (M r =532.48): C, 47.37; H, 7.00; N, 10.52. Found: C, 47.11; H, 7.18; N, 10.21. IR (cm -1 ): 3460 (m), 2958 (w), 1530 (s), 1401 (s), 1291 (w), 813 (w), 758 (w), 662 (m), 430 (w). | [] | [] | ["[Co(L2)(biim-5)] 3 H 2 O", "C 38 H 44 Co 2 N 8 O 10", "[Co(L3)(biim-5)]", "C 19 H 20 CoN 4 O 5", "[Co(L4)(biim-5)] 3 4H 2 O", "C 21 H 37 CoN 4 O 8"] | [] | [] | ["H 2 L2--NaN", "H 2 L3--NaN", "H 2 L4--NaN"] | [] | [] | []
j.inoche.2013.11.043 | Compound 1 was obtained by hydrothermal reaction of CuL, Mn(ClO 4 ) 2 ·6H 2 O and MeOH at 110 °C for 3 days [22a]. Single-crystal X-ray diffraction analysis reveals that complex 1 consists of tetranuclear [(CuLH 2 O) 2 MnCuL] 2− cations and disordered monovalent ClO 4 − anions. | [] | [] | ["complex 1"] | ["CuL--NaN", "Mn(ClO 4 ) 2 ·6H 2 O--NaN"] | [] | [] | ["110 \nC"] | ["3 days"] | ["MeOH--NaN"]
j.jssc.2012.12.033 | Green block crystals of 7 were collected in a 64% yield based on H 2 DBA. Anal. calc. for C 58 H 58 N 8 O 14 Ni 2 : C, 57.64; H, 4.84; N, 9.27.Found: C, 57.49; H, 4.93; N, 9.35%. IR data (KBr, cm  1 ): 3442(w), 3123 (m), 2831 (w), 1603 (s), 1563 (s), 1521 (m), 1370 (s), 1093 (s), 952 (w), 879 (w), 825 (s), 745 (s), 663 (m), 537 (w). | [] | [] | ["C 58 H 58 N 8 O 14 Ni 2"] | [] | [] | [] | [] | [] | []
cg501629n | [{tBu 2 Sn(Cl)} 2 (trans-e,e-1,4-chdca)] (10). A U-shaped glass tube equipped with a ceramic membrane ﬁlter disc was ﬁlled with a solution of trans-e,e-1,4-cyclohexanedicarboxylic acid (0.050 g, 0.29 mmol) and KOH (0.033 g, 0.58 mmol) in ethanol (8 mL) at one side and a solution of di-tert-butyltin dichloride (0.176 g, 0.58 mmol) dissolved in ethanol (8 mL) at the other side. After 1 week crystals suitable for single-crystal X-ray diﬀraction analysis had formed. Yield: 0.086 g (42%). Mp 254−256 °C. IR (KBr): v  = 2931 (m), 2858 (m), 1602 (s), 1458 (m), 1381 (s), 1276 (m), 1210 (m), 1161 (m), 1028 (w), 927 (w), 789 (m), 567 (m), 488 (m) cm −1 .C 24 H 46 Cl 2 O 4 Sn 2 (706.89): calcd. C 40.8, H 6.5; found C 41.1, H 6.5. | [] | [] | ["[{tBu 2 Sn(Cl)} 2 (trans-e,e-1,4-chdca)]"] | ["di-tert-butyltin dichloride--0.176 g, 0.58 mmol"] | [] | ["trans-e,e-1,4-cyclohexanedicarboxylic acid--0.050 g, 0.29 mmol", "KOH--0.033 g, 0.58 mmol"] | [] | ["1 week"] | ["ethanol--8 mL"]
acs.cgd.5b00757 | 7 mother solution (yield, 62 % based on Ni). Anal. Calcd for C 43 H 45 Ni 2 N 6 O 13 (%): C, 53.17; H, 4.67; N, 8.65. Found: C, 53.16; H, 4.69; N, 8.64. IR (KBr, cm –1 ): 3430(m), 3137(m), 2930(w), 2870(w), 1628(m), 1588(w), 1518(w), 1455(w), 1320(w), 1263(w), 1232(w), 1116(w), 1089(w), 1031(w), 937(w), 834(w), 781(s), 727(s), 659(w), 617(w), 560(w), 462(w). Synthesis of [Ni(L) 0.5 (beb) 2 (H 2 O)] n (7): The experiment is parallel to that of 1 except that 0.2 mmol beb (0.0788 g) was used in place of bpa. After cooling the final mixture, green strip-shaped crystals of 7 were achieved in a yield of 67 % (based on Ni). Anal. Calcd for C 37 H 37 NiN 4 O 6 (%): C, 64.18; H, 5.38; N, 8.09. Found: C, 64.17; H, 5.39; N, 8.10. IR (KBr, cm –1 ): 3431(m), 3128(m), 2979(w), 2939(w), 1614(m), 1546(s), 1515(w), 1455(s), 1401(s), 1316(w), 1287(w), 1256(w), 1214(w), 1160(w), 1120(w), 1069(w), 1048(w), 1015(w), 973(w), 894(w), 849(s), 806(w), 781(s), 753(s), 736(s), 716(w), 615(w), 560(w), 488(w), 450(w), 407(w). Crystal Data Collection and Refinement. The collections of crystallographic data of the 1–7 were fulfilled at indoor temperature adopting a Rigaku Saturn 724 CCD diffractomer, which was equipped with Mo-Kα radiation (λ = 0.71073 Å). Utilizing multi-scan program, absorption corrections of these data were enforced. In the light of Lorentz and polarization effects, these data were corrected. The structures of 1–7 were handled by firsthand methods, and then refined by means of F 2 with a full-matrix least-squares technique. | [] | [] | ["[Ni(L) 0.5 (beb) 2 (H 2 O)] n", "C 37 H 37 NiN 4 O 6"] | ["Ni--0.2 mmol"] | [] | ["beb--0.0788 g"] | [] | [] | []
ncrs-2014-9054 | Source of material Amixture of HL (4-amino-3-methyl-benzenesulfonic acid, 92 mg,0.5 mmol), bpp (1,3-bi(4-pyridyl)propane, 20 mg,0.1 mmol),Zn(OAc) 2 #4H 2 O(25 mg,0.1 mmol) and KOH (5.6 mg, 0.1 mmol) was dissolved in 10 mL H 2 O. Then the solution was heated in a25mLTeflon-lined autoclave under autogenous pressure at 433 Kfor three days. After cooling to room temperature, colourless block-shaped crystals that formedwere collected. The crystals suitable for X-ray diffraction analysis were collected. | [] | [] | ["[Zn(bpp)(HL)] n"] | ["Zn(OAc) 2 #4H 2 O--25 mg, 0.1 mmol"] | ["KOH--5.6 mg, 0.1 mmol"] | ["HL (4-amino-3-methyl-benzenesulfonic acid)--92 mg, 0.5 mmol", "bpp (1,3-bi(4-pyridyl)propane--20 mg, 0.1 mmol"] | ["433 K"] | ["three days"] | ["H 2 O--10 mL"]
cg100028y | [(CuSCN) 2 (ebbm) 2 ] n (2). Compound 2 (colorless prisms) was prepared in a manner similar to that described for 1, using CuSCN (12 mg, 0.1 mmol) and ebbm (26 mg, 0.1 mmol) as starting materials in MeCN (2 mL) at 180 °C for two days. Yield: 42% (based on Cu).Anal. Calcd for C 17 H 14 CuN 5 S: C, 53.18; H, 3.68; N 18.24%. Found: C, 53.25; H, 3.59; N, 18.28%. IR (KBr, cm -1 ): 3102 (m), 2944 (w), 2097 (s), 1615 (m), 1504 (s), 1462 (s), 1382 (m), 1294 (m), 1262 (s), 1169 (m), 1007 (w), 745 (s), 627 (w), 432 (w). | [] | [] | ["[(CuSCN) 2 (ebbm) 2 ] n", "C 17 H 14 CuN 5 S"] | ["CuSCN--12 mg, 0.1 mmol"] | [] | ["ebbm--26 mg, 0.1 mmol"] | ["180 \nC "] | ["two days"] | ["MeCN--2 mL"]
zaac.200700292 | 2-Nitro-benzene-1,4-di(oxyacetic) acid was prepared by the nitration of benzene-1,4-di(oxyacetic) acid, which was synthesized by the reaction of hydroquinone with chloroacetic acid in a molar ratio of 1:2 at 373 K [18]. A mixture of MnCl 2 (0.3 mmol, 0.0725 g), H 2 nbdoa (0.3 mmol, 0.081 g), NaOH (0.6 mmol, 0.0024 g), 2,2⬘bpy (0.3 mmol, 0.4686 g) and 15 mL H 2 O was sealed in a 25 mL Teflon-lined reactor and kept at 373 K for 3 days under autogenous pressure. After being cooled slowly to room temperature, yellow crystals were collected in 78 % yield (based on Mn). Anal.Calcd(%) for C 20 H 15 MnN 3 O 8 : C, 50.02; H, 3.15; N, 8.75.Found(%): C, 50.11; H, 3.11; N, 8.67.Acknowledgements. The authors thank the National Natural Science Foundation of China (20471008) and the Excellent Young Scholars Research Fund of Beijing Institute of Technology (000Y02-8) for financial supports.References [1] N.-L. Rosi, J. Kim, M. Eddaoudi, B. Chem, M. O’Keeffe, O.-M. Yaghi, J. Am. Chem. Soc. 2005, 127, 1504⫺1518.[2] N.-Z.Logar, V. Kauc ˇ ic ˇ , Acta Chim. Slov. 2006, 53, 117.[3] X.-L. Zheng, L.-C. Li, S. Gao, L.-P. Jin, Polyhedron 2004, 23, 1257.[4] L.-G. Zhu, H.-P. Xiao, J.-Y. Lu, Inorg.Chem. Commun. 2004, 7, 94.[5] D. Sun, R. Cao, Y. Liang, Q. Shi, W. Su, M. Hong, Dalton Trans. 2001, 2335.[6] S. Gao, Y.-M. Yue, D.-S. Ma, J.-S. Gao, P.-F. Yan, Chin. J.Struct. Chem. 2004, 23, 825.[7] H.-K. Lee, M.-S. Lim, Y.-J. Chung, S.-W. Lee, Korean J. Crystallogr. 2003, 14, 39.[8] H.-F. Zhu, W.-Y. Sun, T.-A. Okamura, N. Ueyama, Inorg.Chem. Commun. 2003, 6, 168.[9] Z. Wang, H.-H. Zhang, Y.-P. Chen, C.-C. Huang, Y.-N. Cao, J. Solid State Chem. 2006, 179, 1536.[10] X.-X. Xu, Y. Lu, E.-B. Wang, Y. Ma, X.-L. Bai, Cryst. Growth Des. 2006, 6, 2029.[11] S. Gao, L.-H. Huo, C.-S. Gu, H. Zhao, J.-G. Zhao, Chin. J.Inorg. Chem. 2005, 21, 1345.[12] H. Ying, Z. Shi, Y. Ming, G.-H. Li, S.-H. Feng, Chem. Res.Chinese U. 2005, 21, 406.[13] S.-K. Ghosh, R. Joan, M.-S.-E. Fallah, P.-K. Bharadwaj, Inorg. Chem. 2005, 44, 3856.[14] M.-L. Tong, J. Wang, S. Hu, J. Solid State Chem. 2005, 178, 1518.[15] Y.-B. Go, X.-Q. Wang, E.-V. Anokhina, A.-J. Jacobson, Inorg.Chem. 2004, 43, 5360.[16] G.-M. Sheldrick, SHELXS-97, Program for X-ray Crystal Structure Solution, University of Göttingen, Germany, 1997.[17] G.-M. Sheldrick, SHELXL-97, Program for X-ray Crystal Structure Refinement, University of Göttingen, Germany, 1997.[18] W. Yu, T.-L. Zhang, L. Yang, J.-G. Zhang, R.-F. Wu, F.-J.Ren, J.-Y. Guo, Y.-H. Liu, Z. Kristallogr. NCS. 2006, 221, 229. | [] | [] | ["C 20 H 15 MnN 3 O 8"] | ["MnCl 2--0.3 mmol, 0.0725 g"] | [] | ["H 2 nbdoa--0.3 mmol, 0.081 g", "NaOH--0.6 mmol, 0.0024 g", "2,2⬘bpy--0.3 mmol, 0.4686 g"] | ["373 K"] | ["3 days"] | ["H 2 O--15 mL"]
s11243-015-9934-1 | The solid was removed by ﬁltration, and the solid was washed with ethanol, chloroform and diethyl ether and then dried in vacuo to give [Cu(HL–LH)Cl 2 ]H 2 O(1).Yield: 35 %. m.p: 218 C. IR (t cm -1 ): 3301, 1604, 1575, 1524, 1277, 1031, 555, 474, 455, 438. Anal. Calc.(%) for C 26 H 22 N 2 S 2 O 3 Cl 2 Cu: C, 51.2; H, 3.9; N, 4.6; S, 10.5, Cl, 11.6; Cu, 10.5. Found (%): C, 50.8; H, 3.4; N, 4.9; S, 10.1; Cl, 11.0; Cu, 11.2. UV k max (e,M -1 cm -1 )in DMSO: 258 (143,400), 402 (25,820), 615.9 (3390). l eff : 1.84 B.M. | [] | [] | ["[Cu(HL–LH)Cl 2 ] n H 2 O"] | [] | [] | ["HL–LH--NaN"] | [] | [] | ["ethanol--NaN", "chloroform--NaN", "diethyl ether--NaN"]
s0108270108016041 | Experimental For the preparation of complex (I), an acetonitrile solution (10 ml) of 4,5-diaza¯uoren-9-one (0.183 g, 1 mmol) was added to an aqueous solution (20 ml) of Cu(OAc) 2 H 2 O (0.100 g, 0.5 mmol) under constant stirring. After the mixture had been stirred for 2 h at 298 K, the solution was treated with sodium 4-aminonaphthalene-1-sulfonate tetrahydrate (0.32 g, 1 mmol) in methanol (10 ml). After ®ltration, the red solution was allowed to stand at room temperature. Well shaped red block-like crystals were obtained by slow evaporation of the solvent over a period of about a week. Complex (II) was obtained as a by-product of the reaction of dipyridophenazine (0.283 g, 1 mmol), Cd(OAc) 2 2H 2 O (0.133 g, 0.5 mmol) and sodium 4-aminonaphthalene-1-sulfonate tetrahydrate (0.32 g, 1 mmol) in a mixed solvent of water and acetonitrile (2:1 v/v, 30 ml). | [] | ["about a week"] | ["complex (I)"] | ["Cu(OAc) 2 ?H 2 O--0.100 g, 0.5 mmol", "Cd(OAc) 2 ?2H 2 O--0.133 g, 0.5 mmol"] | ["sodium 4-aminonaphthalene-1-sulfonate tetrahydrate--0.32 g, 1 mmol"] | ["4,5-diaza¯uoren-9-one--0.183 g, 1 mmol", "dipyridophenazine--0.283 g, 1 mmol"] | ["298 K"] | ["2 h"] | ["acetonitrile--10 ml", "methanol--10 ml", "water--20 ml"]
ic4025487 | 2.2.3. Synthesis of [Mn 2 (tolf) 4 (bipyam) 2 ], 3. A methanolic solution (10 mL) of KOH (0.4 mmol, 22 mg) and tolfenamic acid (0.4 mmol, 105 mg) was added, after 1 h of stirring, slowly and simultaneously with a methanolic solution (5 mL) of bipyam (0.2 mmol, 34 mg), to a methanolic solution (10 mL) of MnCl2·4H 2 O (0.2 mmol, 40 mg).Colorless crystals of [Mn 2 (tolf) 4 (bipyam) 2 ], 3 (105 mg, 70%), suitable for X-ray structure determination, were deposited in a couple of days.Anal. Calcd for [Mn 2 (tolf) 4 (bipyam) 2 ](C 76 H 62 Cl 4 Mn 2 N 10 O 8 ) (MW = 1495.04): C, 61.06; H, 4.18; N, 9.37. Found: C, 61.21; H, 4.29; N, 9.36. IR (KBr pellet), ν max /cm −1 ν asym (CO 2 ): 1578(vs). ν sym (CO 2 ): 1408 (s), 1389 (vs). Δ = 170, 189 cm −1 .UV−vis, λ/nm (ε/M −1 cm −1 ) as nujol mull: 418(sh), 349(sh), 311. iI DMSO: 420 (sh) (210), 353(sh) (3700), 314 (17 500). The complex is soluble in DMSO (Λ M = 4.0 μS/cm, in 1 mM DMSO solution). | [] | [] | ["[Mn 2 (tolf) 4 (bipyam) 2 ]", "C 76 H 62 Cl 4 Mn 2 N 10 O 8"] | ["MnCl2·4H 2 O--0.2 mmol, 40 mg"] | [] | ["KOH--0.4 mmol, 22 mg", "tolfenamic acid--0.4 mmol, 105 mg", "bipyam--0.2 mmol, 34 mg"] | [] | ["couple of days"] | ["methanol--10 mL"]
j.ica.2016.02.003 | 2.2. Preparations 2.2.1. [Co 3 (OOCC 5 H 3 NPO 3 ) 2 (H 2 O) 6 ]2(H 2 O) (1) A mixture of CoSO 4 7H 2 O (28.3 mg, 0.10 mmol), 5-phosphononicotinic acid (20.3 mg, 0.1 mmol), DABCO (16.8 mg, 0.15 mmol) and H 2 O (10 mL) was mixed and stirred for 20 min then transferred to a Teﬂon-lined stainless steel vessel (25 mL) and heated at 140 °C for 2 days. After slowly cooling to room temperature, small block purple crystals were obtained. Yield: 0.0087 g (36.2% based on Co). Anal. found (calcd) for C 12 H 22 N 2 O 18 P 2 Co 3 : C, 19.92 (19.99); H, 3.02(3.08); N, 3.88 (3.89)%. IR (KBr, cm 1 ):3377(vs), 1602(s), 1587(s), 1552(s), 1420(w), 1390(vs), 1302(w), 1243(w), 1207(m), 1131(vs), 1095(vs), 1059(s), 1030(vs), 977(vs), 963(s), 923(w), 789(w), 694(m), 606(m), 567(m), 550(m), 467(w). | [] | [] | ["[Co 3 (OOCC 5 H 3 NPO 3 ) 2 (H 2 O) 6 ] n 2(H 2 O)"] | ["CoSO 4 \n7H 2 O--28.3 mg, 0.10 mmol"] | [] | ["5-phosphononicotinic acid--20.3 mg, 0.1 mmol", "DABCO--16.8 mg, 0.15 mmol"] | ["140 °C"] | ["2 days"] | ["H 2 O--10 mL"]
acs.inorgchem.6b00908 | K 2 [(PY(CO 2 ) 4 )Zn(H 2 O)]. White solids were isolated prior to recrystallization and sonicated with 1−2 mL of methanol. Recrystallization aﬀorded 43 mg of product in 32% yield.1 H NMR (D 2 O, 600 MHz): δ 7.91 (t, J = 8.1 Hz, 1H), 7.57 (d, J = 8.1 Hz, 2H), 1.82 (s, 6H). IR (neat, cm −1 ): 3012w, 2983w, 2947w, 1636s, 1624s, 1617s, 1610s, 1577s, 1571s, 1560s, 1458m, 1430m, 1382s, 1355m, 1289s, 1258s, 1242s, 1185m, 1164m, 1117w, 1077m, 1023w, 988w, 921m, 892s, 844m, 830m, 803m, 768s, 738m, 674m, 664m, 627s, 599s, 591s, 526m, 510m, 481m, 465m. Anal. Calcd for C 13 H 11 K 2 NO 9 Zn·1.5H 2 O: C, 31.49; H, 2.85; N, 2.82%. Found: C, 31.34; H, 2.57; N, 2.73%. | [] | [] | ["K 2 [(PY(CO 2 ) 4 )Zn(H 2 O)]", "C 13 H 11 K 2 NO 9 Zn·1.5H 2 O"] | ["Zn(H 2 O)--NA"] | [] | ["PY(CO 2 ) 4--NA"] | [] | [] | ["methanol--1−2 mL"]
s1463-0184(01)00020-x | The reagents were allowed to mix slowly by diffusion to form a white solid (982 mg, 34%). Rapid mixing results in the formation of a poor quality solid. (Found: C, 53.4; H, 5.2; N, 11.5. [CdC 32 H 36 N 6 O 6 ] n requires C, 53.9; H, 5.1; N, 11.8%); IR (KBr) 1638w, 1613m, 1560w, 1437w, 1384s, 1354sh, 1292w, 1223w, 1070w, 1018w, 968w, 815w, 669w, 612w, 526w and 486w (cm ⫺1 ). | [] | [] | ["[CdC 32 H 36 N 6 O 6 ] n"] | [] | [] | [] | [] | [] | []
s10904-016-0339-1 | 2.3 Synthesis of {[Zn(L2)(1,4-ndc)]2H 2 O} n (2) The synthetic procedure of 2 was analogous to that of 1 except for 1,4-H 2 ndc (0.2 mmol, 63.7 mg) and L2 (0.2 mmol, 63.6 mg) as the replacement of H 4 btc and L1, respectively. Colorless block-like crystals of 2 were obtained with a yield of 42 % (based on Zn). Anal. Calcd for C 64 H 64 N 8 O 12 Zn 2 : C, 60.62; H, 5.09; N, 8.84 %. Found: C, 60.53; H, 4.97; N, 8.65 %. IR (KBr cm -1 ): 3420m, 2949w, 1619s, 1508m, 1467m, 1417s, 1355s, 1258m, 1203w, 1030w, 940w, 829m, 801m, 746s, 663w, 579m, 490w, 441w. | [] | [] | ["{[Zn(L2)(1,4-ndc)]2H 2 O} n", "C 64 H 64 N 8 O 12 Zn 2"] | [] | [] | ["1,4-H 2 ndc--63.7 mg, 0.2 mmol", "L2--63.6 mg, 0.2 mmol"] | [] | [] | []
ic5029993 | Found: C, 17.60; H, 5.28; N, 5.19%. IR (KBr, cm −1 ): 3425(br, s), 3124(m), 2802(m), 2300(w), 1749(w), 1714(w), 1680(w), 1635(w), 1519(w), 1478(w), 1370(w), 1222(w), 1126(m), 1078(m), 1038(m), 919(m), 828(w), 795(w), 681(w), 650(w), 563(w), 453(w). | [] | [] | [] | [] | [] | [] | [] | [] | []
polym10121369 | n BuLi solution (1.6 M in hexanes, 8.27 mL, 13.2 mmol) was slowly added to the solution of 3a over 20 min and the temperature maintained at 0 ◦ C for 6 h. Dry DMF (1.02 mL, 13.2 mmol) was then added and the solution stirred for 15 h, while warming up to room temperature.The reaction was neutralized with saturated aqueous NH 4 Cl solution and extracted with CH 2 Cl 2 (200 mL). The organic phase was dried over MgSO 4 and concentrated in vacuo. Compound 3b was obtained as a yellow solid (1.14 g, 3.72 mmol, 84.4%) and used without further puriﬁcation.1 H NMR (500 MHz, CDCl 3 ) δ /ppm 10.51 (s, 2H, H CHO ), 7.42 (s, 2H, H C3 ), 4.08 (t, J = 6.5 Hz, 4H, H a ), 1.87–1.76 (m, 4H, H b ), 1.52–1.31 (m, 8H, H c+d ), 0.93 (t, J = 7.2 Hz, 6H, H e ).13 C{ 1 H} NMR (126 MHz, CDCl 3 ) δ /ppm 189.6 (C CHO ), 155.3 (C C2 ), 129.4 (C C1 ), 111.7 (C C3 ), 69.3 (C a ), 28.8 (C b ), 28.3 (C c ), 22.5 (C d ), 14.1 (C e ). | [] | [] | [] | [] | [] | [] | ["0 \t°C", "room temperature"] | ["6 h", "15 h"] | []
ic502514e | Synthesis of 2. A solution of Hg(CH 3 COO) 2 (0.318 g, 1 mmol) and bpy (0.156 g, 1 mmol), and DIPSA (0.222 g, 1 mmol) in ACN was stirred for 15 min, and then Cu(CH 3 COO) 2. | [] | [] | ["NaN"] | ["Hg(CH 3 COO) 2--0.318 g, 1 mmol", "Cu(CH 3 COO) 2--NaN"] | [] | ["bpy--0.156 g, 1 mmol", "DIPSA--0.222 g, 1 mmol"] | [] | [] | ["ACN--NaN"]
cg5005215 | Synthesis of Al 4 (H 2 O) 2 (O 3 PC 6 H 4 PO 3 ) 3 ,(2). AlCl 3 (0.5684 g, 4.26 mmol) and H 4 PDPA (0.1681 g, 0.706 mmol) were placed in a 12 mL Telfon-lined autoclave and ﬁlled with ddi water (4 mL) and heated at 210 °C for 5 days. The white gel was washed with ∼200 mL of water and dried in an oven at 70 ° C giving a white powder. Yield: 0.162 g.Elemental analysis (%) and microprobe Al/P ratio Calc: C 25.6, H 1.91 P/Al ratio 1.50 Exp: C 23.0, H 2.57 P/Al ratio 1.44. | [] | [] | ["Al 4 (H 2 O) 2 (O 3 PC 6 H 4 PO 3 ) 3", "AlCl 3"] | ["AlCl 3--0.5684 g, 4.26 mmol"] | [] | ["H 4 PDPA--0.1681 g, 0.706 mmol"] | ["210 \nC"] | ["5 days"] | ["ddi water--4 mL"]
zaac.200300347 | tBu 2 PhSiK(THF) n [3(THF) n ]. tBu 2 PhSiK (19.2 mmol) was solved in 60 mL tetrahydrofuran yielding a reddish-brown solution of tetrahydrofuranato potassium di-tert-butylphenylsilanide tBu 2 PhSiK (THF) n .1 H NMR (d 8 -THF, iTMS): 23.3 (s, tBu 2 Si) ⫺ 29 Si{ 1 H} NMR (d 8 -THF, eTMS): 23.5 (s, tBu 2 PhSi). | [] | [] | ["tBu 2 PhSiK(THF) n [3(THF) n ]"] | ["tBu 2 PhSiK--19.2 mmol"] | [] | [] | [] | [] | ["tetrahydrofuran--60 mL"]
ic800265q | Yield: 965 mg, 98%. Elem anal. calcd (%) for C 15 ClH 14 N 3 O 4 Pt: C, 33.94; H, 2.65; N, 7.91. Found: C, 33.84; H, 2.43; N, 7.52. IR ν: 2340 (m, NCMe), 2324 (m, NCMe), 2296 (m, ν st (C-N), NCMe), 1612 (m), 1586 (m), 1094 (s, ν 3 ClO 4 ), 758 (s), 749 (s), 624 (s, ν 4 ClO 4 ). Λ M (123.0 Ω cm -1 , solution 5 × 10 -4 M in NCMe). | [] | [] | ["C 15 ClH 14 N 3 O 4 Pt"] | [] | [] | [] | [] | [] | []
cg701090c | X-ray quality crystals were grown from a CH 2 Cl 2 /MeOH solution at room temperature. IR (KBr): 3420 w, 3034 w, 2986 w, 2843 w, 1755 s, 1725 s, 1604 m, 1472 m, 1418 s, 1297 s, 1236 s, 1168 m, 1120 m, 1032 s, 986 m, 919 m, 880 m, 862 w, 792 m, 736 w, 720 w, cm -1 . | [] | [] | ["NaN"] | [] | [] | [] | [] | [] | ["CH 2 Cl 2 --NaN", "MeOH--NaN"]
j.ica.2018.12.011 | Yield (0,01 г) – 25%.Elemental analysis (%): Calc. for C 12 H 10 N 10 Cu: C, 40.3; H, 2.8; N, 39.1. Found: C, 39.5; H, 2.9; N, 36.3. | [] | [] | ["C 12 H 10 N 10 Cu"] | [] | [] | [] | [] | [] | []
cg300540d | 3438 (w), 3059 (s), 1920 (s), 1597 (w), 1514 (w), 1421 (m), 1397 (w), 1370 (w), 1308 (s), 1223 (w), 1163 (m), 1102 (s), 1005 (s), 849 (m), 762 (m), 725 (w), 665 (m), 649 (m), 610 (m), 422 (s), 403 (s). | [] | [] | [] | [] | [] | [] | [] | [] | []
chem.200801048 | Synthesis of the [{MACHTUNGTRENNUNG(F-pymo) 2 } n ]·2.5nH 2 O(a-Co and a-Zn) phases:MACHTUNGTRENNUNG(NO 3 ) 2 ·6H 2 O (2 mmol) was dissolved in distilled water (10 mL) and 5fluoro-2-hydroxypyrimidine (4 mmol dissolved in 20 mL of water) was added under stirring. The clear solutions were kept at room temperature for about 20 min and then the pH was raised to 5.0 by addition of 1m NaOH. The purple (a-Co) and white (a-Zn) precipitates were filtered off and washed with water, ethanol and diethyl ether. Yield: 60–70%. elemental analysis calcd (%) for C 8 H 9 CoF 2 N 4 O 4.5 : C 29.11, N 16.97, H 2.56; found: C 28.83, N 16.96, H 2.56; elemental analysis calcd (%) for C 8 H 9 F 2 N 4 O 4.5 Zn: C 29.24, N 17.05, H 2.76; found: C 28.87, N 16.82, H 2.67. | [] | [] | ["[{MACHTUNGTRENNUNG(F-pymo) 2 } n ]·2.5nH 2 O", "C 8 H 9 CoF 2 N 4 O 4.5", "C 8 H 9 F 2 N 4 O 4.5 Zn"] | ["MACHTUNGTRENNUNG(NO 3 ) 2 \b6H 2 O--2 mmol"] | ["1m NaOH--NaN"] | ["5fluoro-2-hydroxypyrimidine--4 mmol dissolved in 20 mL of water"] | [] | [] | ["distilled water--10 mL"]
j.poly.2012.10.054 | 2.5.8. Synthesis of complex [HgI 2 (Y 0 )] n (6) Complex 6 was prepared following the same synthetic method as that reported for 1. Thus, HgI 2 (0.227 g, 0.500 mmol) was reacted with ylide Y 0 (0.129 g, 0.50 mmol) giving 6. Yield 0.306 g, 86%. Anal. Calc. for HgI 2 BrOSC 10 H 11 : C, 16.83; H, 1.55. Found: C, 16.66; H, 1.62%. M.p. 181–183 °C. IR (KBr disk): m (cm 1 ) 1630 (CO) and 814 (S + –C  ).1 H NMR (DMSO-d 6 , ppm): d 2.8 (s, 6H, S(CH 3 ) 2 ); 5.2 (s, 1H, CH); 7.6 (d, 3 J HH = 8.1 Hz, 2H, Ph); 7.7 (d, 3 J HH = 8.5 Hz, 2H, Ph). | [] | [] | ["[HgI 2 (Y 0 )] n", "HgI 2 BrOSC 10 H 11"] | ["HgI 2--0.227 g, 0.500 mmol"] | [] | ["ylide Y 0--0.129 g, 0.50 mmol"] | [] | [] | []
b923820d | Pink crystals of the product were obtained after the mixture was allowed to stand for a week at room temperature. Yield: 21.1 mg (55%). Anal. calcd for Co(NO 3 ) 2 L 2 $H 2 O: C 70.14, H 6.84, N 11.41. Found: C 70.21, H 6.62, N 11.05. IR (KBr, cm 1 ): 2958, 2868, 1740, 1644 (n C]N ), 1603, 1573, 1454, 1434, 1400, 1365, 1305, 1283, 1253, 1233, 1186, 1118, 1038, 882, 805, 709. | [] | [] | ["NaN"] | [] | [] | [] | [] | ["a week"] | []
00958972.2018.1444757 | 2.2.3. Synthesis of 3 A mixture of CdCl 2 (0.046 g, 0.2 mmol), 3-bptzb (0.033 g, 0.1 mmol), 1,3-H 2 BDC (0.025 g, 0.15 mmol), H 2 O (4.3 mL), and NaOH (0.01 mol L −1 , 3.7 mL) was added to a Teon-lined autoclave (25 mL), then heated at 85 °C for 3 days. After slow cooling to room temperature, colorless block crystals of 3 were obtained. Yield 36% based on Cd. Elemental Anal. (%) calc. for C 23 H 18 CdN 10 O 4 : C, 45.22; H, 2.97; N, 24.84. Found: C, 45.05; H, 2.82; N, 24.63. IR (KBr pellet, cm −1 ): 3446s, 3049w, 2964w, 2364w, 1923w, 1604s, 1545s, 1446 m, 1388s, 1180 m, 1038s, 953 m, 829 m, 746s, 631 m, 563w. | [] | [] | ["3", "C 23 H 18 CdN 10 O 4"] | ["CdCl 2--0.046 g, 0.2 mmol"] | [] | ["3-bptzb--0.033 g, 0.1 mmol", "1,3-H 2 BDC--0.025 g, 0.15 mmol"] | ["85 \nC"] | ["3 days"] | ["H 2 O--4.3 mL", "NaOH--0.01 mol L −1, 3.7 mL"]
c3ce41428k | The synthesis of [NiL(H 2 O) 2 (DMF)] n (2) A mixture of Ni(NO 3 ) 2 ·6H 2 O (0.029 g, 0.1 mmol) and H 2 L (0.0304 g, 0.1 mmol) in a mixed solvent DMF–H 2 O (2.0 mL/ 0.5 mL) was heated in a 25 mL capacity stainless-steel reactor lined with Teflon at 80 °C for two days and then cooled to room temperature. Green rhombus crystals of 2 were obtained. Yield, 65% (0.0302 g) based on the ligand. IR (KBr, cm −1 ): 3394(m, br), 2964(m), 1652(w), 1598(m), 1550(s), 1398(vs), 1242(m), 1042(m), 780(m). Anal. calcd for C 19 H 23 NNiO 9 : C, 48.75; H, 4.95; N, 2.99. Found: C, 48.67; H, 5.11; N, 2.78. | [] | [] | ["[NiL(H 2 O) 2 (DMF)] n", "C 19 H 23 NNiO 9"] | ["Ni(NO 3 ) 2 \n6H 2 O--0.029 g, 0.1 mmol"] | [] | ["H 2 L--0.0304 g, 0.1 mmol"] | ["80 °C"] | ["two days"] | ["DMF--2.0 mL", "H 2 O--0.5 mL"]
j.cej.2018.06.056 | ). 1 H NMR (400 MHz, DMSO-d 6 ):  4.63 (s). 13 C{ 1 H} NMR (100 MHz, DMSO-d 6 ):  48.4, 89.1, 100.8, 110.4, 154.7. Compound 2: 15 N NMR (40 MHz, DMSO-d 6 ; NaNO 2 as a reference):  367.3, 327.6, 287.1, 220.2. Compound 2a: 15 N NMR (40 MHz, DMSO-d 6 ; NaNO 2 as a reference):  367.0, 287.3. HRMS (QTof): calcd.: 528.7645 m/z, for C 5 H 4 N 6 I 3 [M+H + ]; found: 528.7648 m/z; (ES + ): 528.9 m/z. FTIR (ATR): 3120, 3021, 2900, 2763, 1556, 1438, 1415, 1403, 1215, 1306, 1292, 1249, 1087, 1070, 977, 848, 786, 744, 716, 669, 647, 602, 538, 502, 437, 413 cm -1 . ECP3 and ECP3a. A solution of ZnI 2 (68 mg, 0.21 mmol) in MeOH (2 mL) was added dropwise to a solution of 2 (112 mg, 0.21 mmol) in MeOH (5 mL) at room temperature and the reaction mixture was stirred for 2 hrs, until a clear solution was obtained. The mixture was left for crystallization at room temperature for 2 days to give colorless crystals of ECP3 (yield 106 mg, 67%). The 15 N-labeled compound ECP3a was synthesized by the same method, using 2a as a starting material. DSC (5 °C·min -1 ): 349 °C (T dec. | [] | ["2 days"] | ["ECP3", "ECP3a"] | ["ZnI 2--68 mg, 0.21 mmol"] | [] | ["2--112 mg, 0.21 mmol", "2a--not specified"] | ["room temperature"] | ["2 hrs"] | ["MeOH--2 mL", "MeOH--5 mL"]
zaac.201400188 | Synthesis of [Cd(ADC)(bib) 0.5 ] (1): A mixture of Cd(NO 3 ) 2 ·4 H 2 O(0.5 mmol, 0.145 g), H 2 ADC (0.5 mmol,0.112 g), bib (0.119 g, 1 mmol), NaOH (0.04 g, 1 mmol), and deionized water (15 mL) was sealed in a 25 mL Teflon-lined stainless steel vessel and heated at 140 °C for 72 h. After cooling to room temperature, the yellow block crystals were obtained and washed with alcohol for several times (yield: 45 % based on Cd). C 18 H 19 CdN 2 O 4 : calcd. C 49.12; H 4.36; N 6.37%; found: C 49.15; H 4.37; N 6.36%. IR (KBr): ν ˜ = 1624 s, 1506 s, 1433 s, 1357 m, 1196 m, 1074 m, 933 m, 737 m cm –1 .Synthesis of [Cd(HIDC)(bib) 0.5 ] n (2): Complex 2 was obtained by hydrothermal procedure as that for the preparation of compound 1 only using H 3 IDC (0.5 mmol) ligand instead of H 2 ADC ligand. Yellow block crystals of 2 were collected in 41% yield based on Cd after washed with ethanol several times. C 11 H 7 CdN 4 O 4 : calcd. C 35.55; H 1.90; N 15.08%; found: C 35.57; H 1.90; N 15.07 %. IR (KBr): ν ˜ = 1617 s, 1538 s, 1355 m, 1106 m, 1020 m, 841 w, 732 m, 679 m, 547 mcm –1 . | [] | [] | ["[Cd(ADC)(bib) 0.5]", "C 18 H 19 CdN 2 O 4"] | ["Cd(NO 3 ) 2 \n4 H 2 O--0.5 mmol, 0.145 g"] | [] | ["H 2 ADC--0.5 mmol,0.112 g", "bib--0.119 g, 1 mmol"] | ["140 °C"] | ["72 h"] | ["deionized water--15 mL"]
cg1007796 | Preparation of [Cu(H 2 O) 2 Cl 2 (C4N4)(TMeQ[6])]2H 2 O (2). Crystals of the compound [(H 2 C4N4)(TMeQ[6])](NO 3 ) 2 were prepared by dissolving TMeQ[6] (0.84 g, 0.80 mmol) and [(H 2 C4N4)(NO 3 ) 2 ] (0.0320 g, 0.80 mmol) in water (30 mL). The solution was heated for 2 h and then allowed to stand at room temperature. Colorless X-ray quality crystals of the compound [(H 2 C4N4)(TMeQ[6])](NO 3 ) 2 were obtained from the solution over a period of one week with a yield of 35%. | [] | ["one week"] | ["[Cu(H 2 O) 2 Cl 2 (C4N4)(TMeQ[6])]2H 2 O", "[(H 2 C4N4)(TMeQ[6])](NO 3 ) 2"] | [] | [] | ["TMeQ[6]--0.84 g, 0.80 mmol", "[(H 2 C4N4)(NO 3 ) 2 ]--0.0320 g, 0.80 mmol"] | [] | ["2 h"] | ["water--30 mL"]
ic070167u | Preparation of [Cu 2 (cis-1,4-chdc) 2 (H 2 O) 2 ] (2). Copper(II) nitrate hexahydrate (2.47 g) and a mixture of cis- and trans-1,4cyclohexanedicarboxylic acid (1.76 g) were mixed in distilled water (30 mL). The mixture was then placed in the Teflon liner of an autoclave, sealed, and heated to 120 °C for 2 days. It was then cooled to room temperature in a water bath. Blue crystals were obtained, which were washed with water and acetone and dried in air. (Yield 60%). Anal. Calcd for CuC 8 H 12 O 5 : C, 38.17; H, 4.80, Found: C, 37.64; H, 4.30. | [] | [] | ["[Cu 2 (cis-1,4-chdc) 2 (H 2 O) 2 ]", "CuC 8 H 12 O 5"] | ["Copper(II) nitrate hexahydrate--2.47 g"] | [] | ["cis- and trans-1,4cyclohexanedicarboxylic acid--1.76 g"] | ["120 °C"] | ["2 days"] | ["distilled water--30 mL"]
ic060162h | Synthesis of [Dy(H 2 L) 3 ]‚2H 2 O, 2. Compound 2 was prepared in the same manner as compound 1, using DyCl 3 ‚6H 2 O (0.113 g, 0.3 mmol) instead of TbCl 3 ‚6H 2 O as the metal source. Colorless block crystals were obtained in a 53% yield based on Dy. Anal.Calcd for 2: C, 26.25; H, 4.50; N, 4.10; Dy, 19.75. Found: C, 26.24; H, 4.49; N, 4.08; Dy, 19.71. Main IR bands (cm -1 ): 3506m, 3286v, 3050m, 2853m, 2658v, 1700m, 1410m, 1358m, 1329m, 1149m, 1082,s 1044s, 1009s, 824m, 763s, 688v, 608v, 544s, 436s. | [] | [] | ["[Dy(H 2 L) 3 ]‚2H 2 O"] | ["DyCl 3 ‚6H 2 O--0.113 g, 0.3 mmol"] | [] | [] | [] | [] | []
c9sc02274k | Synthesis [Fe(4-spy) 2 {Ag(CN) 2 } 2 ] (1) was prepared through a vial-in-vial slow diffusion technique. A solution of Fe(ClO 4 ) 2 ·6H 2 O (0.05 mmol, 13 mg) in EtOH (1 mL) was placed in a 2 ml vial and a mixture of spy (0.1 mmol, 18 mg) and KAg(CN) 2 (0.1 mmol, 20 mg) in EtOH (1 mL) were placed in a 15ml vial. The small vial was placed in the large one and then both of them were slowly filled with ethanol. Orange block crystals were collected after about two weeks. Yield: 63%. Anal. Calcd for C 30 H 22 Ag 2 FeN 6 : C, 48.82; H, 3.00; N, 11.39. Found: C, 48.73; H, 3.11; N, 11.42.[Fe(2,4-bpe) 2 {Ag(CN) 2 } 2 ] (2) was prepared in the same way as described in 1 except that 4-spy ligand was replaced by the 2,4-bpe ligand. Orange block crystals were collected after about two weeks. Yield: 76%. Anal. Calcd for C 28 H 20 Ag 2 FeN 8 : C, 45.44; H, 2.72; N, 15.14. Found: C, 45.36; H, 2.78; N, 15.04. | [] | [] | ["[Fe(4-spy) 2 {Ag(CN) 2 } 2 ]"] | ["Fe(ClO 4 ) 2 ·6H 2 O--0.05 mmol, 13 mg", "KAg(CN) 2--0.1 mmol, 20 mg"] | [] | ["spy--0.1 mmol, 18 mg"] | [] | ["about two weeks"] | ["EtOH--1 mL"]
zaac.200900516 | Synthesis [Zn(bpe)(HL) 2 (H 2 O)] n (1): Zn(OAc) 2 ·4H 2 O (0.2 mmol, 43.8 mg) was added to an aqueous solution (8 mL) of bpe (0.2 mmol, 36.4 mg) and H 2 L(0.2 mmol, 39.2 mg). KOH (0.1 mmol, 5.6 mg) was added dropwise to the mixture to adjust the pH value to ≈ 4. Finally, the mixture was placed in a Teflon-lined stainless steel vessel and heated to 160 °C for 3 days and afterwards cooled to room temperature unaf | [] | [] | ["[Zn(bpe)(HL) 2 (H 2 O)] n"] | ["Zn(OAc) 2 \n4H 2 O--0.2 mmol, 43.8 mg"] | ["KOH--0.1 mmol, 5.6 mg"] | ["bpe--0.2 mmol, 36.4 mg", "H 2 L--0.2 mmol, 39.2 mg"] | ["160 °C"] | ["3 days"] | ["aqueous solution--8 mL"]
j.ica.2010.10.011 | 2.2.4. Synthesis of {[Cd 5 (dstc) 2 (bipy) 2 ( l 3 -OH) 2 (H 2 O) 4 ]4H 2 O} n (4) Complex 4 was synthesised by a method similar to that of 3, using Cd(CH 3 COO) 2 2H 2 O (0.1 mmol, 26.6 mg) instead of Cu(NO 3 ) 2 3H 2 O. Colorless crystals were obtained. Yield: 43%. Anal.Calc. for C 52 H 46 Cd 5 N 4 O 30 S 2 (1833.12): C, 34.07; H, 2.53; N, 3.06.Found: C, 34.19; H, 2.24; N, 3.17%. IR (KBr, cm 1 ): 3434(m), 2361(s), 1603(m), 1489(m), 1389(s), 1318(s), 1174(s), 1117(s), 1094(s), 1069(s), 891(w), 832(s), 806(s), 784(s), 755(s), 669(s), 648(s), 624(s), 552(m), 490(s).2.2.5. Synthesis of {[Zn 2 (dstc)(bipy) 2 ]8H 2 O} n (5) Complex 5 was obtained with a method similar to that of 3 by using Zn(CH 3 COO) 2 2H 2 O (0.1 mmol, 21.9 mg) instead of Cu(NO 3 ) 2 3H 2 O. However, 5 was also obtained using different method in the previous literature [4c]. | [] | [] | ["{[Cd 5 (dstc) 2 (bipy) 2 ( l 3 -OH) 2 (H 2 O) 4 ]\n4H 2 O} n", "C 52 H 46 Cd 5 N 4 O 30 S 2"] | ["Cd(CH 3 COO) 2 \n2H 2 O--0.1 mmol, 26.6 mg"] | [] | ["dstc--not available", "bipy--not available", " l 3 -OH--not available"] | [] | [] | []
s2053229618014171 | to 30 lattice water molecules and six coordinated water molecules.2.2.6. Preparation of 6a. The above synthetic procedure was followed using Tb(NO 3 ) 3 5H 2 O (0.0870 g, 0.2 mmol) instead of Pr(NO 3 ) 3 6H 2 O. Blue single crystals suitable for single-crystal diffraction were obtained overnight in a yield of 24.15% (based on Na 8 [A--HAsW 9 O 34 ]11H 2 O). FT–IR (, cm 1 ): 1577 (s), 1517 (m), 1420 (m), 959 (s), 887 (s), 805 (w), 744 (s), 715 (m), 514 (m), 473 (w). The number of crystal water molecules was calculated by TGA and corresponds to 30 lattice water molecules and six coordinated water molecules.2.2.7. Preparation of 7a. The above synthetic procedure was followed using Dy(NO 3 ) 3 H 2 O (0.0877 g, 0.2 mmol) instead of Pr(NO 3 ) 3 6H 2 O. Blue single crystals suitable for single-crystal diffraction were obtained in 3–4 d in a yield of 24.5% (based on Na 8 [A--HAsW 9 O 34 ]11H 2 O). FT–IR (, cm 1 ): 1574 (s ), 1420 (m), 959 (s), 887 (s), 810 (w), 741 (s), 715 (m), 514 (m), 473 (w). The number of crystal water molecules was calculated by TGA, which corresponds to 30 lattice water molecules and six coordinated water molecules. | [] | [] | [] | ["Tb(NO 3 ) 3 \n5H 2 O--0.0870 g, 0.2 mmol", "Dy(NO 3 ) 3 \nH 2 O--0.0877 g, 0.2 mmol"] | [] | [] | [] | [] | []
cg200022j | [Zn(5-iipa)(bpe) 1.5 ] n (2). A mixture of 5-iodo-isophthalic acid (0.0146 g, 0.05 mmol), 1,2-bis(4-pyridyl)ethane (bpe) (0.0091 g, 0.05 mmol), Zn(NO 3 ) 2 3 6H 2 O (0.0149 g, 0.05 mmol), and NaOH (0.0040 g, 0.1 mmol) in distilled water (7 mL) was placed in a Teflon-lined stainless steel container, heated to 160 C for 3 days, and then cooled to room temperature. Colorless block-like crystals of 2 were obtained in 64% yield based on zinc. Anal. Calcd for C 26 H 18 IN 3 O 4 Zn (628.70): C, 49.67; H, 2.89; N, 6.68%. Found: C, 49.59; H, 2.83; N, 6.71%. IR/cm 1 (KBr): 1624(s), 1603(vs), 1556(w), 1418(m), 1337(s), 1027(w), 970(w), 840(m), 775(m), 716(m), 549(m). | [] | [] | ["[Zn(5-iipa)(bpe) 1.5 ] n", "C 26 H 18 IN 3 O 4 Zn"] | ["Zn(NO 3 ) 2 3 6H 2 O--0.0149 g, 0.05 mmol"] | ["NaOH--0.0040 g, 0.1 mmol"] | ["5-iodo-isophthalic acid--0.0146 g, 0.05 mmol", "1,2-bis(4-pyridyl)ethane (bpe)--0.0091 g, 0.05 mmol"] | ["160 \nC"] | ["3 days"] | ["distilled water--7 mL"]
s0020-1693(02)01321-x | 2.4. Preparation of [CuL 3 ](ClO 4 ) 2 (3) 292.2 mg (1 mmol) of L was dissolved in 20 ml of methanol. To this solution, 5 ml methanol solution of copper(II) perchlorate hexahydrate (185 mg, 0.5 mmol) was added dropwise with constant stirring. Immediately after the addition, a pale blue compound precipitated out. The reaction mixture was left in air for 1 h. Then the solid was collected by filtration, washed with 2 ml of methanol, and dried in air. Yield: 290 mg, 51%. Single crystals suitable for X-ray analysis were grown by direct diffusion of n-hexane into the moderately concentrated dichloromethane solution of the complex. Main IR bands (KBr, n,cm 1 ): 3420(w, br.), 3020(m, split), 2915(m), 2010(w), 1890(m), 1635(vs, split), 1475(vs, split), 1435(vs), 1360(s), 1330(m), 1255(br.), 1235(m), 1210(s), 1133(vs, split), 1090(vs), 990(s, split), 920(vs), 830(w), 760(vs), 700(vs), 670(w), 640(vs), 620(vs), 520(m). UV /Vis l max /nm (o /dm 3 mol 1 cm 1 ) (CH 3 OH): 754 (35), 286 (1920), 231 (51560). L M /V 1 Scheme 1. | [] | [] | ["[CuL 3 ](ClO 4 ) 2"] | ["copper(II) perchlorate hexahydrate--185 mg, 0.5 mmol"] | [] | ["L--292.2 mg, 1 mmol"] | [] | ["1 h"] | ["methanol--20 ml"]
acsomega.9b00365 | Synthesis of the Barium Complex [(LCu) 2 Ba(NO 3 ) 2 ] LCuBa (4). A solution of Ba(NO 3 ) 2 (66.90 mg, 0.256 mmol) was added to a solution of LCu (100 mg, 0.256 mmol) in a mixture of acetonitrile/ethanol (7:3, 30 mL). The mixture turned red immediately, and after being stirred for 2 h at room temperature, the resulting solution was partially evaporated and the product was precipitated with diethyl ether. The precipitate was collected and dried under vacuum to aﬀord the complex 4 (112 mg, 42.02%). After a few days, red needlelike single crystals suitable for X-ray crystallographic analysis were obtained by vapor phase diﬀusion of diethyl ether into the mother liquor of the reaction in a long tube. ESI-MS (m/z): 978.01. [M − NO 3 ] + , where M corresponds to (LCu) 2 Ba(NO 3 ) 2 . Anal. calcd for C 36 H 36 BaCu 2 N 6 O 14 (4): C, 41.53; H, 3.43; N, 8.07%. Found: C, 39.21; H, 3.55; N, 8.11%. | [] | [] | ["C 36 H 36 BaCu 2 N 6 O 14"] | ["Ba(NO 3 ) 2--66.90 mg, 0.256 mmol"] | [] | ["LCu--100 mg, 0.256 mmol"] | ["room temperature"] | ["2 h"] | ["acetonitrile/ethanol--30 mL", "diethyl ether--NA"]
ic061142i | Method B. A mixture of [Et 4 N] 3 [Cu 4 (NCS) 5 WS 4 ] (0.10 mmol, 125.00 mg) and bix (0.30 mmol, 71.49 mg) was placed in a glass (5) Bain, R. L.; Shriver, D. F.; Ellis, D. E. Inorg. Chim. Acta 2001, 325, 171. | [] | [] | ["[Et 4 N] 3 [Cu 4 (NCS) 5 WS 4 ]", "bix"] | ["[Et 4 N] 3 [Cu 4 (NCS) 5 WS 4 ]--0.10 mmol, 125.00 mg"] | [] | ["bix--0.30 mmol, 71.49 mg"] | [] | [] | []
cg401435w | α-[Bmim][UC 3 DPO]. Uranyl nitrate hexahydrate (20.4 mg, 0.0406 mmol), 1,3-propylenediphosphonic acid (24.4 mg, 0.119 mmol), and [Bmim][Cl] (110.3 mg, 0.630 mmol) were loaded into a 23 mL PTFE-lined stainless steel autoclave. After heating for 3 days at 150 °C, the autoclave was then cooled at an average rate of 5 °C/h to 25 °C. Yellow-green rods suitable for X-ray diﬀraction studies were isolated.[Emim][UPhDPO]. Uranyl nitrate hexahydrate (43.4 mg, 0.0864 mmol), 1,4-phenylenediphosphonic acid (22.1 mg, 0.0928 mmol), and [Emim][Br] (80.2 mg, 0.420 mmol) were loaded into a 23 mL PTFElined stainless steel autoclave. After heating for 3 days at 150 °C, the autoclave was then cooled at an average rate of 5 °C/h to 25 °C. | [] | [] | ["[Bmim][UC 3 DPO]", "[Emim][UPhDPO]"] | ["uranyl nitrate hexahydrate--20.4 mg, 0.0406 mmol", "uranyl nitrate hexahydrate--43.4 mg, 0.0864 mmol"] | ["[Bmim][Cl]--110.3 mg, 0.630 mmol", "[Emim][Br]--80.2 mg, 0.420 mmol"] | ["1,3-propylenediphosphonic acid--24.4 mg, 0.119 mmol", "1,4-phenylenediphosphonic acid--22.1 mg, 0.0928 mmol"] | ["150 \n°C"] | ["3 days"] | []
24701556.2020.1769661 | (g/cm 3 ) 2.011 l(mm 1 ) 6.471 T (K) 293(2) F(000) 5308 R1, wR2 0.0742, 0.1237 S 1.014 Largest and Mean D/ r 0.005, 0 Dq (max, min) (e/Å 3 ) 1.233, 2.188 2 W.-T. CHEN was cool naturally to RT. Colorless block-like crystals were obtained when the container was opened up. The crystals were washed by using distilled water and dried in air naturally. The yield was 63% based on Er(NO 3 ) 3 6H 2 O. | [] | [] | [] | [] | [] | [] | [] | [] | []
j.tca.2019.178391 | 2.3. Synthesis of [Mg(H 2 O) 6 ](DNAT) (1) Mg(CH 3 COO) 2 ·4H 2 O (215.0 mg, 1.0 mmol) was added into a solution of DNAT (1.0 mmol, 202.0 mg in 10 mL of methanol) with stirring at 25 °C. 30 min latter, a red clear solution formed. Red crystal of 1 was cultured suitable for X-ray structural determination through slow evaporation in its solution. Yield: 251.6 mg (75.7%, based on Mg). T dec 162.6 °C. IR (KBr): 3432, 2924, 2854, 2368, 2339, 1643, 1438, 1378, 1285, 1076, 966, 884, 772, 747, 629, 582, 534, 469. Anal. Calcd. for C 2 H 12 N 8 O 10 Mg (MW 332.51): C, 7.23%; H, 3.64%; N, 33.70%. Found: C, 7.26%; H, 3.54%; N, 34.02%. | [] | [] | ["[Mg(H 2 O) 6 ](DNAT)", "C 2 H 12 N 8 O 10 Mg"] | ["Mg(CH 3 COO) 2 \n4H 2 O--215.0 mg, 1.0 mmol"] | [] | ["DNAT--1.0 mmol, 202.0 mg"] | ["25 \n°C"] | ["30 min"] | ["methanol--10 mL"]
j.molstruc.2014.11.042 | 33 Molecular perspectives were drawn under ORTEP-3.34 3. Synthesis [Co (L1)(L2)] n (1). A mixture containing Co(NO 3 ) 2 ·6H 2 O (242 mg, 0.8323 mmol), L1 (100 mg, 1.2485 mmol), L2 (302 mg, 1.6647 mmol) H 2 O (5 mL) and MeOH (5 mL) was heated at 120°C for 24 h. After the mixture was allowed to cool slowly to room temperature, purple rectangular shaped crystals were obtained with a yield around 70 %. mp > 350°C. IR  max : 3311 and 3272 (NH 2 ), 1540 (C=O), 1475 (C-N), 1391, 1309, 1255, 1162, 1036, 960, 897, | [] | [] | ["[Co (L1)(L2)] n"] | ["Co(NO 3 ) 2 \n6H 2 O--242 mg, 0.8323 mmol"] | [] | ["L1--100 mg, 1.2485 mmol", "L2--302 mg, 1.6647 mmol"] | ["120°C"] | ["24 h"] | ["H 2 O--5 mL", "MeOH--5 mL"]
b803236j | {[Cd(tib) 2 ](NO 3 ) 2 $2EtOH} n (2). The complex was also prepared by solvothermal reaction. Ligand tib (19.1 mg, 0.06 mmol), Cd(NO 3 ) 2 $4H 2 O (9.3 mg, 0.03 mmol), EtOH (8 mL) and H 2 O (6 mL) were mixed and kept in a Teﬂon lined autoclave at 100  C for 3 d, after the mixture was cooled to room temperature, colorless block crystals were collected in 70% yield. Anal. calcd.for C 40 H 48 N 14 O 8 Cd (965.32): C, 49.77; H, 5.01; N, 20.31%.Found: C, 49.89; H, 5.14; N, 20.18%. IR (KBr pellet, cm 1 ): 3448(s), 1615(m), 1523(m), 1384(s), 1342(m), 1285(w), 1230(m), 1107(m), 1088(m), 1031(m), 934(m), 829(w), 739(m), 658(m). The TGA data of 2 showed an initial weight loss of 9.23% (calcd.: 9.54%) from room temperature to 120  C, corresponding to the elimination of two ethanol molecules, the residue remains intact until it is heated to 315  C, and then weight loss occurs in a consecutive step and does not stop until heating to 800  C. | [] | [] | ["{[Cd(tib) 2 ](NO 3 ) 2 $2EtOH} n", "C 40 H 48 N 14 O 8 Cd"] | ["Cd(NO 3 ) 2 $4H 2 O--9.3 mg, 0.03 mmol"] | [] | ["tib--19.1 mg, 0.06 mmol"] | ["100 \nC"] | ["3 d"] | ["EtOH--8 mL", "H 2 O--6 mL"]
c6ce00151c | 1503.3( m), 1470.4(m), 1412(s), 1309.2(m), 1243.4(s), 1164.5(m), 1088.8(m), 878.29(s), 845(m), 782.89(s), 700.66(s), 654.61(s), 628.3(m), 513.2(m), 509.87(m). {[Zn 0.5 (OBA) 0.5 (L 1 ) 0.5 ]} n , 3. The complex 3 was synthesized similarly as 1, except that Co(NO 3 ) 2 .6H 2 O was replaced with Zn(NO 3 ) 2 .6H 2 O (0.1 mmol, 0.030 gm). Yellow crystals of 3 were obtained after 15 days in 60% (31.91 mg) yield based on metal. Elemental analysis, Calcd: C, 58.67%; H, 3.38%; N, 10.53%. Found: C, 58.55%; H, 3.25%; N, 10.45%. FT-IR (KBr pellet, cm −1 ): 3035.8(m), 2799.4(w), 2482.1(m), 1927.6(m), 1677.8(s), 1580(s), 1488.5(s), 1430(m), 1366.8(s), 1319.7(m), 1231.7(s), 1150.8(s), 1089.5(m), 1049.5(m), 1001.5(m), 873.6(s), 778.5(s), 684.3(s), 643.4(s), 495(m). {[Cd(OBA)(L 1 )].DMF} n , 4. The complex 4 was synthesized similarly as 1, except that Co(NO 3 ) 2 .6H 2 O was replaced with Cd(NO 3 ) 2 .4H 2 O (0.1 mmol, 0.031 gm). Yellow crystals of 4 were obtained after 15 days in 70% (45.63 mg) yield based on metal. 4 could also be synthesized under solvothermal condition (5 ml DMF) with similar molar ratio at 110 o C for 2 days. Elemental analysis, Calcd: C, 53.38%; H, 3.83%; N, 10.74%. Found: C, 53.22%; H, 3.77%; N, 10.88%. FT-IR (KBr pellet, cm −1 ): 3447.4(b), 3065.8(m), 2930.9(w), 2852(w), 1680.9(s), 1628(m), 1595.4(s), 1540(s), 1500(m), 1402(s), 1309.2(m), 1240.1(s), 1164.5(s), 1088.8(m), 881.58(s), 842.11(m), 782.89(s), 697.37(s), 651.32(m), 519.74(m). {[Cd(OBA)(L 1 )].DEF} n , 5. The complex 5 was synthesized similarly as 2, except that Co(NO 3 ) 2 .6H 2 O and DMF were replaced with Cd(NO 3 ) 2 .4H 2 O (0.1 mmol, 0.031 gm), and DEF (5 ml). Yellow crystals of 5 were obtained in 50% (34 mg) yield based on metal. Elemental analysis, Calcd: C, 54.71%; H, 4.26%; N, 10.29%. Found: C, 54.80%; H, 4.15%; N, 10.11%. FT-IR (KBr pellet, cm −1 ): 3410(b), 3068.3(w), 2975.3(w), 2927.4(w), 1670.7(s), 1597(s), 1542 (s), 1399(s), 1299.3(w), 1245.1(s), 1164.2(m), 1102.9(w), 880.7(s), 772.3(s), 697.6(s), 650.5(m), 522.4(w). Page 5 of 27 CrystEngComm CrystEngComm Accepted Manuscript Published on 17 February 2016. Downloaded by test 3 on 17/02/2016 16:40:15. View Article Online DOI: 10.1039/C6CE00151C | [] | [] | ["{[Zn 0.5 (OBA) 0.5 (L 1 ) 0.5 ]} n", "{[Cd(OBA)(L 1 )].DMF} n", "{[Cd(OBA)(L 1 )].DEF} n"] | ["Zn(NO 3 ) 2 .6H 2 O--0.1 mmol, 0.030 gm", "Cd(NO 3 ) 2 .4H 2 O--0.1 mmol, 0.031 gm", "Cd(NO 3 ) 2 .4H 2 O--0.1 mmol, 0.031 gm"] | [] | ["L 1--18.1 mg, 0.1 mmol", "OBA--not specified", "OBA--not specified"] | [] | ["15 days", "15 days", "2 days"] | ["DMF--4 mL", "DMF--not specified", "DEF--5 ml"]
ejic.201600311 | Preparation of MOF [NH 2 Me 2 ] 2 [Zn 2 (H 2 O) 2 (L)]: Zn(NO 3 ) 2 ·6H 2 O (8.92 mg, 0.03 mmol) and ligand L (10 mg, 0.0075 mmol) were added to a solution of DMF/1,4-dioxane/H 2 O (1:1:1; 3 mL), to which HBF 4 diethyl ether complex (3 drops) was added. Upon sonication and heating, a clear solution was obtained, and the sample was placed in a programmable oven and heated at a constant rate of 1°Cmin –1 to 90 °C, kept at that temperature for 48 h, then placed under vacuum in an oven heated to 100 °C for another 5 h. The pale yellow crystals were collected and washed with DMF, yield 7 mg, 58 % based on MIM ligand L. The bulk material was determined to be homogeneous by optical microscopy (see Figure S5, Supporting Information). All attempts to obtain a satisfactory elemental analysis resulted in low C%. X-ray diffraction data collection, solution, and refinement details are given in Table 1. | ["100 \nC"] | ["5 h"] | ["[NH 2 Me 2 ] 2 [Zn 2 (H 2 O) 2 (L)]"] | ["Zn(NO 3 ) 2 \n6H 2 O--8.92 mg, 0.03 mmol"] | ["HBF 4 diethyl ether complex--3 drops"] | ["ligand L--10 mg, 0.0075 mmol"] | ["90 \nC"] | ["48 h"] | ["DMF/1,4-dioxane/H 2 O--3 mL"]
00958972.2012.706283 | 2.2.2. Synthesis of [CdI 2 (L 2 )] n (2). A mixture of Cd(NO 3 ) 2  4H 2 O (15.5 mg, 0.05 mmol), KI (16.6 mg, 0.1 mmol), L 2 (17.3 mg, 0.05 mmol), DMF (1 mL), and H 2 O (5 mL) was placed in a Teflon-lined stainless steel vessel and heated to 140  C for 72 h under autogenous pressure, and then cooled to room temperature at a rate of 5  Ch 1 . | [] | [] | ["[CdI 2 (L 2 )] n"] | ["Cd(NO 3 ) 2 \n4H 2 O--15.5 mg, 0.05 mmol"] | ["KI--16.6 mg, 0.1 mmol"] | ["L 2--17.3 mg, 0.05 mmol"] | ["140 \nC"] | ["72 h"] | ["DMF--1 mL", "H 2 O--5 mL"]
cg200564d | 8 Preparation of [Cu I 6 Cu II 6 L 2 6 (H 2 O) 10 ] n (3). A solution of H 3 L 2 (12.6 mg, 0.05 mmol) in methanol (3 mL) was slowly added to the solution of Cu(OAc) 2 3 H 2 O (19.9 mg, 0.1 mmol) in methanol (3 mL), and then water (1 mL) was added to the mixture. Immediately, a dark green solution was formed, which was left to stand for 3 weeks; dark green block crystals of 3 were obtained. Yield: 67.3%. Anal. Calcd for C 66 H 68 N 12 O 28 S 6 Cu 12 : C, 32.59; H, 2.82; N, 6.91; S, 7.91. Found: C, 32.62; H, 2.34; N, 6.72; S, 7.75. IR (cm 1 , KBr): 3385 m, 1584 s, 1521 s, 1450 s, 1378 s, 1213 m, 1157 w, 967 w, 874 w, 754 w, 720 w, 691 w, 562 w, 410 w. | [] | [] | ["[Cu I 6 Cu II 6 L 2 6 (H 2 O) 10 ] n"] | ["Cu(OAc) 2 3 H 2 O--19.9 mg, 0.1 mmol"] | [] | ["H 3 L 2--12.6 mg, 0.05 mmol"] | [] | ["3 weeks"] | ["methanol--3 mL", "water--1 mL"]
j.jssc.2016.09.009 | Syntheses of [Ln(TZI)(H 2 O) 4 ]  3H 2 O (1–3). A mixture of H 3 TZI (0.01 mmol, 0.0117 g), Ln(NO 3 ) 3  6H 2 O (0.1 mmol, Ln¼ Gd, Tb, Dy) in CH 3 CN (6 mL) and H 2 O (6 mL) was stirred for 20 min at room temperature, then sealed in a Teﬂon-lined stainless steel vessel (25 mL), heated at 413 K for 2 days under autogenous pressure, and then cooled to room temperature. The colorless block crystals of 1–3 were obtained.Gd(TZI)(H 2 O) 4 ]  3H 2 O (1) Yield, 59% based on Gd. Elemental analysis (%) calcd for GdC 9 H 17 N 4 O 11 : C, 21.01; N, 10.89; H, 3.33%. | [] | [] | ["[Ln(TZI)(H 2 O) 4 ]  3H 2 O", "GdC 9 H 17 N 4 O 11"] | ["Ln(NO 3 ) 3  6H 2 O--0.1 mmol"] | [] | ["H 3 TZI--0.01 mmol, 0.0117 g"] | ["413 K"] | ["2 days"] | ["CH 3 CN--6 mL", "H 2 O--6 mL"]
ic901113p | [Cd 4 (HL) 4 (H 2 O)] n (5). Following the same synthetic procedure of 1, colorless block crystals of 5 were obtained through the replacement of Ni(NO 3 ) 2 3 6H 2 O with Cd(NO 3 ) 2 3 6H 2 O. Yield: 53% (based on Cd). Elem anal. Calcd for C 40 H 24 Cd 4 N 12 O 18 :C, 33.90; H, 1.71; N, 11.87. Found: C, 34.12; H, 1.68; N, 11.98. IR data (KBr pellet, ν [cm -1 ]): 3524 (b), 3085 (b), 1698 (s), 1559 (s), 1494 (m), 1362 s), 1270 (s), 1126 (m), 1017 (m), 852 (m), 798 (m), 753 (m), 715 (m), 638 (m), 567 (m), 528 (m). | [] | [] | ["[Cd 4 (HL) 4 (H 2 O)] n", "C 40 H 24 Cd 4 N 12 O 18"] | ["Cd(NO 3 ) 2 3 6H 2 O--NaN"] | [] | ["HL--NaN"] | [] | [] | []
j.inoche.2005.08.014 | The prism-like crystals of 1 were synthesized by the reaction of picolinic acid, Ni(CH 3 COO) 2 Æ 4H 2 O, and Sm(ClO 4 ) 3 in C 2 H 5 OH/CH 3 CN/H 2 O (2:2:1) solution [8]. | [] | [] | ["1"] | ["Ni(CH 3 COO) 2 Æ 4H 2 O--NaN", "Sm(ClO 4 ) 3--NaN"] | [] | ["picolinic acid--NaN"] | [] | [] | ["C 2 H 5 OH--NaN", "CH 3 CN--NaN", "H 2 O--NaN"]
cg070078s | Recrystallization by the slow diffusion of Et 2 O into dilute 1-mL acetonitrile solutions of 2 afforded X-ray quality crystals of the compound {[Zn 2 (µ 2 -[CH(pz) 2 ] 2 [CH 2 ] 2 ) 2 (µ 2 -F)](BF 4 ) 3 ‚CH 3 CN‚0.5H 2 O} ∞ (2a). A quantity of crystals insufficient for elemental analysis was obtained. Rapid recrystallization from acetonitrile/ether yielded a microcrystalline solid that when dried was consistent with unsolvated 2: Anal. Calcd. for C 16 H 18 B 2 F 8 N 8 Zn: C, 34.23; H, 3.23; N, 19.96. | [] | [] | ["C 16 H 18 B 2 F 8 N 8 Zn"] | [] | [] | [] | [] | [] | ["acetonitrile--1-mL", "ether--dilute"]
00958972.2014.975219 | 2.2. Synthesis of [Zn(bibp)(L)]·0.25H 2 O (1) A mixture of Zn(NO 3 ) 2 ·6H 2 O(297mg,1.0mM),H 2 L(346mg,1.0mM),bibp(286mg, 1.0 mM), and water (8 mL) was placed in a 25 mL Teﬂon-lined stainless steel vessel. The pH was then adjusted to 6.0 with 1 M NaOH solution, the mixture was heated at 160 °C for 3 days, and then the reaction system was cooled to room temperature. Colorless block crystals were obtained in 65% yield (based on Zn). Elemental analysis (%): Calcd for 1:C,60.55;H, 4.52; and N, 7.85. Found: C, 60.51; H, 4.50; N, 7.88. Selected IR (KBr): ν(cm −1 ) = 3116 (m), 1621 (s), 1586 (s), 1531 (s), 1428 (s), 1301 (s), 1108 (s), 987 (s), 824 (s), and 654 (m). | [] | [] | ["[Zn(bibp)(L)]\b0.25H 2 O", "1"] | ["Zn(NO 3 ) 2 \b6H 2 O--297mg,1.0mM"] | [] | ["H 2 L--346mg,1.0mM", "bibp--286mg, 1.0 mM"] | ["160 \b0C"] | ["3 days"] | ["water--8 mL"]
zaac.200800354 | Preparation of Complex [Cu 2 (2,2⬘-bipy) 2 (ox)(H 2 O) 2 ]·(H 2 bptc) (1) Cu(NO 3 ) 2 ·3H 2 O (48.2 mg, 0.2 mmol), H 4 bptc (33.0 mg, 0.1 mmol), 2,2⬘-bipy (15.6 mg, 0.1 mmol), triethylamine (0.05 ml) and 8 ml deionized water (pH ⫽ ca. 5.2) in a 16 ml Teflon lined stainless steel container at 140 °C for 3d produced pale blue platelet crystals of 1 in 16 % yield after washing with water and ethanol several times. Anal. calcd for C 38 H 28 N 4 O 14 Cu 2 : C 51.18; H 3.16; N 6.28; found: C 51.17; H 3.20; N 6.25 %. | [] | [] | ["[Cu 2 (2,2⬘-bipy) 2 (ox)(H 2 O) 2 ]·(H 2 bptc)", "C 38 H 28 N 4 O 14 Cu 2"] | ["Cu(NO 3 ) 2 ·3H 2 O--48.2 mg, 0.2 mmol"] | ["triethylamine--0.05 ml"] | ["H 4 bptc--33.0 mg, 0.1 mmol", "2,2⬘-bipy--15.6 mg, 0.1 mmol"] | ["140 °C"] | ["3d"] | ["deionized water--8 ml"]
s1600536812014936 | 6H 2 O (0.592 g, 2.0 mmol) were dissolved in DMF (7.8 ml, 0.1 mol) under stirring. Then, 72 ml methanol ann N(et) 3 (0.29 ml, 2.0 mmol) were successively added. The mixture with molar ratio of 1 (furan-2,5-dicarboxyl acid): 1 (Zn(NO 3 ) 2 .6H 2 O): 1 (N(et) 3 ) was laid under room temperature for 4 days. The colorless block product was collected as a single phase. | [] | [] | [] | ["Zn(NO 3 ) 2 .6H 2 O--1"] | [] | ["furan-2,5-dicarboxyl acid--1", "N(et) 3 --1"] | ["room temperature"] | ["4 days"] | ["DMF--7.8 ml, 0.1 mol", "methanol--72 ml"]
s0108270104030409 | The structure of (I) is held together by an ordered network of coordination and hydrogen bonds. A disruption of any of these is likely to break the chains. Therefore, the crystals are small but diffract well, perhaps indicating an almost perfectly ordered structure.Experimental A solution of cobalt(II) chloride hexahydrate (1.2 g, 5.0 mmol) in water (10 ml) was added dropwise to an aqueous solution (10 ml) of potassium oxalate (1.2 g, 6.2 mmol). The resulting microcrystalline precipitate was transferred to a 23 ml Te¯on-lined autoclave. The autoclave was sealed, transferred to an oven and heated to 483 K for 12 h. Small pink crystals of (I), as well as dark-blue soluble crystals of cobalt(II) chloride, were obtained on slowly cooling the mixture to room temperature. | [] | [] | ["(I)"] | ["cobalt(II) chloride hexahydrate--1.2 g, 5.0 mmol", "potassium oxalate--1.2 g, 6.2 mmol"] | [] | [] | ["483 K"] | ["12 h"] | ["water--10 ml"]
j.ica.2009.04.037 | 2.5. Synthesis of [ZnL(phen)(H 2 O)] n 0.35nH 2 O(3) ZnCl 2 0.50 mmol (0.068 g), 1,4-benzenebis(thioacetic acid) 0.50 mmol (0.129 g), 1,10-phenanthroline 0.25 mmol (0.050 g), NaOH 1.00 mmol (0.040 g) were mixed in 16 mL of 15:1 H 2 O/ethanol. The solution was placed in a Teﬂon-lined stainless-steel vessel (25 mL) and the vessel was sealed and heated to 160 °C for 72 h, then the reactant mixture was cooled to room temperature over 3 days. Block colorless crystals 3 suitable for X-ray diffraction analysis were obtained and collected by ﬁltration, washed with water, then dried in air. Anal. Calc. for C 22 H 17.70 N 2 O 5.35 S 2 Zn: C, 50.31; H, 3.40; N, 5.33; S, 12.21. Found: C, 50.23; H, 3.62; N, 5.21; S, 12.32%. IR(cm 1 ): 3571w, 1650s, 1585s, 1579s, 1388vs, 1334s, 1211s, 1102w, 841w, 725m, 687w. | [] | ["3 days"] | ["[ZnL(phen)(H 2 O)] n 0.35nH 2 O", "C 22 H 17.70 N 2 O 5.35 S 2 Zn"] | ["ZnCl 2--0.50 mmol (0.068 g)"] | [] | ["1,4-benzenebis(thioacetic acid)--0.50 mmol (0.129 g)", "1,10-phenanthroline--0.25 mmol (0.050 g)", "NaOH--1.00 mmol (0.040 g)"] | ["160 °C"] | ["72 h"] | ["H 2 O/ethanol--16 mL of 15:1"]
adma.201506462 | Synthesis of 1 via Mixture of Reactants: In a typical experiment, an aqueous solution of Cu(NO 3 ) 2 •6H 2 O (100 × 10 −3 m) was added to an ethanolic solution of 4,4′-bpy (100 × 10 −3 m) with or without stirring. After a few seconds, blue crystals of 1 were formed. Anal. (%) Calcd. for C 20 H 18 Cu 2 N 6 O 8 ,NO 3 ,H 2 O; C, 35.45; H, 2.97; N, 14.47. Found: C, 35.67; H, 2.69; N, 14.28.Synthesis of 1 via Diffusion: In a typical experiment, a solution of 4,4′-bpy (100 × 10 −3 m) in ethanol and an aqueous solution of Cu(NO 3 ) 2 •6H 2 O (100 × 10 −3 m) were prepared. The solutions were then transferred to a test tube in a manner that generated a distinct interface between the two layers. After 4 d, dark blue crystals of 1 suitable for single-crystal XRD analysis started to form at the liquid–liquid interface. Anal. (%) Calcd. for C 20 H 18 Cu 2 N 6 O 8 ,NO 3 ,H 2 O; C, 35.45; H, 2.97; N, 14.47. Found: C, 35.11; H, 3.12; N, 14.28. | [] | ["a few seconds", "4 d"] | ["1"] | ["Cu(NO 3 ) 2 •6H 2 O--100 × 10 −3 m"] | [] | ["4,4′-bpy--100 × 10 −3 m"] | [] | [] | ["aqueous solution--not specified", "ethanolic solution--not specified", "ethanol--not specified"]
c6dt00205f | Synthesis of [ Er 2 (fum) 3 (H 2 O) 4 ] ( 3c ). The red crystals of 3c were prepared similarly from Er 2 O 3 (yield 85 % based on Er 2 O 3 ). Anal. calcd. for 3c , C 6 H 7 ErO 8 , C 19.29 %, H 1.93 %, found: C 19.25 %, H 1.88 %.Synthesis of [ Tm 2 (fum) 3 (H 2 O) 4 ] ( 3d ). The colorless crystals of 3d were prepared similarly from Tm 2 O 3 (yield 82 % based on Tm 2 O 3 ). Anal. calcd. for 3d , C 6 H 7 O 8 Tm, C 19.19 %, H 1.91%, found: C 19.16 %, H 1.88 %. | [] | [] | ["[Er 2 (fum) 3 (H 2 O) 4]", "C 6 H 7 ErO 8"] | ["Er 2 O 3--NaN"] | [] | ["fum--NaN"] | [] | [] | []
s0108270103017785 | Experimental An aqueous solution (5 ml) containing maleic acid (0.23 g, 2 mmol) and sodium carbonate (0.21 g, 2 mmol) was mixed with an aqueous solution (5 ml) of CoCl 2 6H 2 O (0.48 g, 2 mmol). After re¯uxing the resulting solution for 30 min, an ethanol solution (5 ml) of benzimidazole (0.47 g, 4 mmol) was added dropwise. The mixture was re¯uxed for a further 2 h and then ®ltered. The ®ltrate was kept at room temperature and pink single crystals of (I) were obtained after 5 d. | [] | ["5 d"] | [] | ["CoCl 2 ?6H 2 O--0.48 g, 2 mmol"] | [] | ["maleic acid--0.23 g, 2 mmol", "sodium carbonate--0.21 g, 2 mmol", "benzimidazole--0.47 g, 4 mmol"] | [] | ["30 min", "2 h"] | ["aqueous solution--5 ml", "ethanol solution--5 ml"]
00958970701367712 | 3.2. The single crystal synthesis of [H 2 teta][Au 2 (CN) 4 ] .2H 2 O (2) A 10 mL aqueous solution of K[Au(CN) 2 ] (0.0288 g, 0.1 mmol) was added dropwise to a 10 mL methanol solution of [Ni(teta)](ClO 4 ) 2 (0.0542 g, 0.1 mmol), and the mixture was filtered after stirring for 3 h at room temperature. The resulting solution kept at room temperature for several days afforded orange crystals suitable for X-ray structural analysis. Yield: 83%. Anal. Calcd for C 20 H 42 Au 2 N 8 O 2 (%): C, 29.25; H, 5.12; N, 13.65. | [] | ["several days"] | ["[H 2 teta][Au 2 (CN) 4 ] .2H 2 O", "C 20 H 42 Au 2 N 8 O 2"] | ["K[Au(CN) 2]--0.0288 g, 0.1 mmol", "[Ni(teta)](ClO 4 ) 2--0.0542 g, 0.1 mmol"] | [] | [] | [] | ["3 h"] | ["aqueous solution--10 mL", "methanol solution--10 mL"]
s1600536810026322 | Experimental A mixture of MnCl 2 .6H 2 O (0.2 mmol, 46.6 mg), L (0.4 mmol, 96.8 mg) and H 2 O (18.0 ml) in the molar radio of 1: 2:5000 was sealed in a 25 ml stainless steel reactor with Teflon liner and directly heated to 453 K ke pt at 453 K for 72 h, and then slowly cooled to 303 K at a rate for 4 K/h. Colorless block crystals of the title complex were collected by filtration and washed with ethanol (2 × 5 ml). Yield: 35%.Refinement The H atoms of the aromatic rings were placed at calculated positions, with C—H = 0.93 Å. All H atoms were assigned fixed isotropic displacement parameters, with U iso (H) = 1.2Ueq(C) or 1.5Ueq(O). | [] | [] | [] | ["MnCl 2 .6H 2 O--0.2 mmol, 46.6 mg"] | [] | ["L--0.4 mmol, 96.8 mg"] | ["453 K"] | ["72 h"] | ["H 2 O--18.0 ml"]
c3dt32302a | m/z (%)): 438 (8) [M˙ + ], 353 (100), 352 (23), 235 (3), 234 (13), 231 (4). Elemental analysis for C 30 H 22 N 4 : calcd C: 82.17; H: 5.06; N: 12.78 (%); found: C: 81.85; H: 5.39; N: 12.56 (%). | [] | [] | ["C 30 H 22 N 4"] | [] | [] | [] | [] | [] | []
ic048685h | Anal. Calcd for C 26 H 26 Cu 2 N 5 O 11 P 2 (Mr ) 773.54): C, 40.37; H, 3.39; N, 9.05. Found: C, 40.45; H, 3.22; N, 9.03. IR data (cm -1 ): 3456 (m), 3049 (w), 1788 (w), 1610 (m), 1527 (s), 1408 (m), 1298 (m), 1225 (m), 1153 (m), 1061 (m), 926 (m), 820 (m), 725 (m), 519 (m). | [] | [] | ["C 26 H 26 Cu 2 N 5 O 11 P 2 "] | [] | [] | [] | [] | [] | []
b806765a | [Cu 2 (m 2 -3-iodobenzoate) 4 (DMF) 2 ], 1. Copper(II) acetate monohydrate (76 mg, 0.5 mmol) and 3-iodobenzoic acid (247 mg, 1.0 mmol) were dissolved in dimethylformamide (DMF) (8 mL) and crystals of 1 were prepared by method A. Large blue crystals of 1 started to form once the volume of solvent had reduced to around half the starting volume (5 days). A single crystal was removed at this point and used for crystal structure determination by X-ray diffraction. The solvent was then allowed to evaporate to dryness (yield 235 mg, 77%). Calc.: C, 32.40; H, 2.32; N, 2.22. Found: C, 32.33; H, 2.33; N, 2.30%. | [] | [] | ["Cu 2 (m 2 -3-iodobenzoate) 4 (DMF) 2", "C 32 H 24 Cu 2 I 4 N 2 O 8"] | ["Copper(II) acetate monohydrate--76 mg, 0.5 mmol"] | [] | ["3-iodobenzoic acid--247 mg, 1.0 mmol"] | [] | ["5 days"] | ["dimethylformamide (DMF)--8 mL"]
ch14669 | Synthesis of [Zn(2,6-ndc) 0.5 (taz)] n n(H 2 O)n(e-urea) (2) The synthesis of compound 2 was similar to that of 1 by using of 2,6-H 2 ntd (0.04 g, 0.2 mmol) in place of 1,4-H 2 ndc. The colourless block crystals of 2 were obtained after washing with alcohol several times (yield: 34 % based on 2, 6-H 2 ndc). Anal.Calc. for C 11 H 11 N 5 O 3 Zn (326.64): C 40.41, H 3.37, N 21.43.Found: C 40.39, H 3.41, N, 21.42 %. n max (KBr)/cm 1 3149 (br), 1625 (m), 1567 (m), 1401 (m), 1353 (m), 1289 (m), 1069 (m), 943 (m), 853 (m), 733 (m), 658 (m), 594 (m). | [] | [] | ["[Zn(2,6-ndc) 0.5 (taz)] n n(H 2 O)n(e-urea)", "C 11 H 11 N 5 O 3 Zn"] | [] | [] | ["2,6-H 2 ntd--0.04 g, 0.2 mmol"] | [] | [] | []
cg100127w | Synthesis of [Mn 15 (atz) 18 (μ 3 -OH) 4 (μ 3 -SO 4 ) 4 ] n 3 9nH 2 O (1). A mixture of MnSO 4 3 H 2 O (0.085 g, 0.5 mmol), NaN 3 (0.065 g, 1.0 mmol), DCDA (DCDA = dicyandiamide, 0.168 g, 2.0 mmol), and water (5 mL) was stirred for 30 min in air and then sealed in a 23 mL Teflon autoclave and heated to 130 °C for 3 days (Scheme 1). After the sample was cooled to room temperature at a rate of 10 °C/h, colorless prism-shaped crystals were obtained in ca. 32% yield based on Mn(II). Anal. Calcd for C 18 H 58 Mn 15 N 90 O 29 S 4 : C, 7.32; H, 1.98; N, 42.71. Found: C, 7.27; H, 1.83; N, 42.68. | [] | [] | ["[Mn 15 (atz) 18 (μ 3 -OH) 4 (μ 3 -SO 4 ) 4 ] n 3 9nH 2 O", "C 18 H 58 Mn 15 N 90 O 29 S 4"] | ["MnSO 4 3 H 2 O--0.085 g, 0.5 mmol"] | [] | ["NaN 3--0.065 g, 1.0 mmol", "DCDA (dicyandiamide)--0.168 g, 2.0 mmol"] | ["130 \nC"] | ["3 days"] | ["water--5 mL"]
s0277-5387(02)01061-6 | 2.1.3. [Ni(4-Mepy) 4 (N 3 )]PF 6 This complex was prepared in a crystalline form by adding an ethanol solution (10 cm 3 ) of 4-Mepy (4.0 mmol) to an aqueous solution (10 cm 3 ) of Ni(NO 3 ) 2 ×/ 6H 2 O (1.5 mmol), followed by addition of KPF 6 (2.0 mmol, in ca. 2 cm 3 water) and NaN 3 (1.0 mmol, in ca. 2 cm 3 water). The final clear solution mixture was heated for several minutes and then allowed to stand over several days. | [] | ["several days"] | ["[Ni(4-Mepy) 4 (N 3 )]PF 6"] | ["Ni(NO 3 ) 2 ×/ 6H 2 O--1.5 mmol"] | ["KPF 6--2.0 mmol", "NaN 3--1.0 mmol"] | ["4-Mepy--4.0 mmol"] | [] | [] | ["ethanol--10 cm 3", "water--10 cm 3", "water--2 cm 3"]
10610278.2012.720021 | Synthesis of [Co(NH 2 -Aip)(HBibimop)] n z nH 2 O (2) For the hydrothermal reaction of Co(NO 3 ) 2 16H 2 O (0.5 mmol), HBibimop (0.25 mmol), NH 2 -Aip (0.25 mmol) and water (15 ml), the mixture was stirred for 20 min in air, then transferred and sealed into a 23 ml Teﬂon reactor, which was heated at 1108C for 4 days and then cooled to room temperature. Red needle-shaped crystals were obtained (yield 48% based on Co), ﬁltered off, washed with distilled water and dried in air. Elemental analysis (%): Anal. Calcd. C, 54.06; H, 4.08; N, 14.18; found C, 54.03; H, 4.09; N, 14.17. IR (KBr pellets, cm 21 ): n ¼ 3058, 1559, 1427, 1375, 1329, 1268, 1121, 1049, 999, 958, 920, 850, 783, 757, 733. | [] | [] | ["[Co(NH 2 -Aip)(HBibimop)] n z nH 2 O", "NaN"] | ["Co(NO 3 ) 2 16H 2 O--0.5 mmol"] | [] | ["HBibimop--0.25 mmol", "NH 2 -Aip--0.25 mmol"] | ["1108C"] | ["4 days"] | ["water--15 ml"]
c2dt30939d | Anal. Calcd (%) for Ru 2 Cl(μ-NHOCC 6 H 4 -o-Me) 4 ,C 32 H 32 N 4 O 4 ClRu 2 : C, 49.64; H, 4.17; N, 7.24. Found (%): C, 49.19; H, 4.17; N, 7.01.Synthesis of [Ru 2 Cl(μ-NHOCC 6 H 4 -m-Me) 4 ] n (2) Synthesis of compound 2 was carried out as described above for compound 1 with m-toluamide (0.20 g, 1.5 mmol). Yield: 55% (method a) 65% (method b). Anal. Calcd (%) for Ru 2 Cl(μ-NHOCC 6 H 4 -m-Me) 4 ·2H 2 O obtained in microwave synthesis, C 32 H 36 N 4 O 6 ClRu 2 : C, 47.44; H, 4.48; N, 6.91. Found (%): C, 47.43; H, 4.01; N, 6.98. IR (cm −1 ): 3305w, 2935w, 2916w, 1591w, 1508s, 1472s, 1435s, 1400s, 1247m, 1187m, 1111m, 1069m, 1046m, 917w, 879m, 783s, 724s, 690s, 676s. Vis. | [] | [] | ["[Ru 2 Cl(μ-NHOCC 6 H 4 -m-Me) 4 ] n", "C 32 H 32 N 4 O 4 ClRu 2"] | [] | [] | ["m-toluamide--0.20 g, 1.5 mmol"] | [] | [] | []
c5ra14734d | 2.2 Synthesis of [Cd 3 (1,2-bib) 4 (STP) 2 (H 2 O) 2 ]$10H 2 O (1) A mixture of Cd(CH 3 COO) 2 $4H 2 O (0.1 mmol, 0.028 g), NaH 2 STP (0.2 mmol, 0.028 g) and 1,2-bib (0.2 mmol, 0.047 g) in distilled water (10 mL), with the pH value adjusted to 5.0 by the addition of 0.2 M NaOH, was transferred into a Parr Teon-lined stainless steel vessel, and then sealed and heated to 413 K for 3 days, followed by cooling to ambient temperature spontaneously.Colorless block-like crystals were collected by hand, washed with distilled water and dried in air at ambient temperature.Yield 81% based on Cd. [Cd 3 (1,2-bib) 4 (STP) 2 (H 2 O) 2 ]$10H 2 O 1 elemental anal. calcd for 1: C, 43.39; N, 11.25; H, 4.35%. Found: C, 43.37; N, 11.26; H, 4.36%. FT-IR(KBr): n max 3434, 3141, 1608, 1562, 1511, 1434, 1375, 1232, 1110, 1085, 1054, 929, 838, 784, 752, 723 and 659 cm 1 .2.3 Synthesis of [Cd 3 (1,3-bib) 5 (STP) 2 ]$3H 2 O (2) The synthesis of compound 2 was similar to the above description for compound 1 except that 1,3-bib (0.2 mmol, 0.047 g) was used instead of 1,2-bib. [Cd 3 (1,3-bib) 5 (STP) 2 ]$3H 2 O 2, yield 69% based on Cd, elemental anal. calcd for 2: C, 49.97; N, 13.55; H, 3.90%. Found: C, 49.96; N, 13.57; H, 3.88%. FTIR(KBr): n max 3446, 3124, 1610, 1567, 1525, 1442, 1386, 1283, 1093, 952, 835, 755, 723 and 655 cm 1 . | [] | [] | ["[Cd 3 (1,2-bib) 4 (STP) 2 (H 2 O) 2 ]$10H 2 O", "[Cd 3 (1,3-bib) 5 (STP) 2 ]$3H 2 O"] | ["Cd(CH 3 COO) 2 $4H 2 O--0.1 mmol, 0.028 g"] | ["0.2 M NaOH--pH value adjusted to 5.0"] | ["NaH 2 STP--0.2 mmol, 0.028 g", "1,2-bib--0.2 mmol, 0.047 g", "1,3-bib--0.2 mmol, 0.047 g"] | ["413 K"] | ["3 days"] | ["distilled water--10 mL"]
j.molstruc.2005.01.031 | Fluorescent spectra were acquired by an Edinburgh FLFS90 TCSPC instrument.2.2. Syntheses 2.2.1. ((NH 4 ) 2 [Cd 2 (C 6 H 5 O 7 ) 2 ]) n (1) The pH of the reaction solution containing CdCl 2 $ 2.5H 2 O (342 mg, 1.5 mmol), (NH 4 ) 3 (C 6 H 5 O 7 ) (243 mg, 1 mmol), and H 2 O (15 mL) was adjusted to 5.0w6.0 with 10% NH 3 $H 2 O. Following this step, the reaction mixture was then sealed in a Teﬂonlined stainless steel vessel, heated at 160 8C for 96 h, and then allowed to gradually cool down to 30 8C at a rate of 1.39 8C/h. Pale chunk crystals of polymeric complex 1 were isolated in ca. 48% yield (based on Cd contents). The crystalline polymeric complex 1 was washed several times with distilled water and dried in air. Its elemental analysis results are: Calculated: C, 22.50%; H, 2.52%; N, 4.38%; Measured: C, 22.65%; H, 2.66%; N, 4.35%. IR (KBr disc): nZ3479m. 3128m. 1584m. 1400s. | [] | [] | ["((NH 4 ) 2 [Cd 2 (C 6 H 5 O 7 ) 2 ]) n"] | ["CdCl 2 $ 2.5H 2 O--342 mg, 1.5 mmol"] | [] | ["(NH 4 ) 3 (C 6 H 5 O 7 )--243 mg, 1 mmol"] | ["160 \b0C"] | ["96 h"] | ["H 2 O--15 mL"]
c0dt01429j | Anal. calcd for C 60 H 54 Ag 3 Cl 3 N 12 O 12 (1565.1 g mol -1 ): C, 46.04; H, 3.48; N, 10.74. Found: C, 46.2; H, 3.6; N, 10.6%. IR (KBr, cm -1 ): 3464(br), 3084(w), 3067, 1651(m), 1591(m), 1473, 1443(m), 1381, 1302, 1090(vs), 839, 783(m), 623(m).[Ag 2 (L 1 ) 2 ](ClO 4 ) 2 (1b). The mother liquor, after the isolation of single crystals of 1a, was kept in dark for further evaporation of solvent. Rhombic shaped light-yellow single crystals suitable for single crystal X-ray diffraction were isolated after 10–12 d. | [] | ["10–12 d"] | ["C 60 H 54 Ag 3 Cl 3 N 12 O 12"] | [] | [] | [] | [] | [] | []
mgmc-2013-0047 | Syntheses [(BiCl 3 )(L 1 )] (1), [(BiBr 3 )(L 1 )] (2), and[(BiI 3 ) 2 (L 1 )] (3): To a suspension of BiX 3 (X = Cl: 1.13 g, 3.58 mmol; Br: 1.80 g, 4.01 mmol, I: 2.11 g, 3.58 mmol) in dry diethyl ether (100 mL) was added a suspension of 4,4′-[(i-PrO) 2 P(O)]C 6 H 4 C 6 H 4 [P(O)(Oi-Pr) 2 ] (for BiX 3 with X = Cl: 1.72 g, 3.58 mmol, Br: 1.94 g, 4.01 mmol, I: 1.72 g, 3.58 mmol) in dry diethyl ether (40 mL). Aer the suspension had been stirred for 12h at room temperature, the solid was ltered o and dried in vacuo. Crystallization from CH 3 CN at 4°C provided colorless crystals of 1 (2.60 g, 91%), pale yellow crystals of 2·0.25CH 3 CN (2.88 g, 77%), and orangered crystals of 3·0.25CH 3 CN (0.54 g, 20% based on BiI 3 ) suitable for single-crystal X-ray diraction.Brought to you by ¦ Western University Authenticated Download Date ¦ 6/8/15 5:45 AM D. Mansfeld etal.: Coordination polymers of bismuth  205 Table 7Crystallographic data for compounds 1–7. | [] | [] | [] | ["BiCl 3--1.13 g, 3.58 mmol", "BiBr 3--1.80 g, 4.01 mmol", "BiI 3--2.11 g, 3.58 mmol"] | [] | ["4,4′-[(i-PrO) 2 P(O)]C 6 H 4 C 6 H 4 [P(O)(Oi-Pr) 2 ]--for BiCl 3: 1.72 g, 3.58 mmol; Br: 1.94 g, 4.01 mmol, I: 1.72 g, 3.58 mmol"] | [] | ["12 h"] | ["dry diethyl ether--BiX 3: 100 mL; organic linker: 40 mL", "CH 3 CN--for crystallization"]
c3dt52330f | Synthesis [Cu 2 (C 4 H 4 O 6 ) 2 (H 2 O) 2 ·xH 2 O] n (1). The reactants of copper salts, tartaric acid were dissolved individually prior to the reaction. CuCl 2 ·2H 2 O (170.0 mg, 1.00 mol) was dissolved in 10.0 mL of distilled water. On the other hand, 10.0 mL of an aqueous solution containing L(+)-tartaric acid (150.3 mg, 1.00 mmol) was added to 10.0 mL of a CuCl 2 aqueous solution, and stirred until the solution became clear. The resulting solution was sealed in a Teflon-lined stainless vessel, which was heated to 150 °C at a rate of 20 °C h −1 , then held at 150 °C for 48 h, followed by naturally cooling to room temperature. | [] | [] | ["[Cu 2 (C 4 H 4 O 6 ) 2 (H 2 O) 2 ·xH 2 O] n"] | ["CuCl 2 \n2H 2 O--170.0 mg, 1.00 mol"] | [] | ["L(+)-tartaric acid--150.3 mg, 1.00 mmol"] | ["150 \n°C"] | ["48 h"] | ["distilled water--10.0 mL"]
cg800594m | [(UO 2 ) 4 (CB6)O 2 (OH) 2 (H 2 O) 6 ](NO 3 ) 2 · CB6 · 8H 2 O (3). CB6 · 5H 2 O (17 mg, 0.016 mmol), a 16-fold excess of UO 2 (NO 3 ) 2 · 6H 2 O (128 mg, 0.255 mmol), formic acid (14 mg, 0.304 mmol) and demineralized water (1.8 mL) were placed in a 10 mL tightly closed glass vessel and heated at 180 °C under autogenous pressure (ca. 1.1 MPa). Light yellow crystals of complex 3 appeared within 24 h (9 mg, 32% yield on the basis of CB6). Due to the presence of a small amount of insoluble, unreacted CB6 mixed with the crystals, the analysis corresponds to 3 · 0.5CB6. Anal. Calcd for C 90 H 120 N 62 O 62 U 4 : C, 26.93; H, 3.01; N, 21.63. Found: C, 27.06; H, 3.26; N, 21.51%. Crystals of 3, in low yield and mixed with unreacted CB6, were also obtained in the same conditions, but in the absence of formic acid (within six days), or in the presence of an additional 4-fold excess of NaNO 3 or CsNO 3 . | [] | [] | ["[(UO 2 ) 4 (CB6)O 2 (OH) 2 (H 2 O) 6 ](NO 3 ) 2 · CB6 · 8H 2 O"] | ["UO 2 (NO 3 ) 2 · 6H 2 O--128 mg, 0.255 mmol"] | ["formic acid --14 mg, 0.304 mmol"] | ["CB6 · 5H 2 O--17 mg, 0.016 mmol"] | ["180 \nC"] | ["24 h"] | ["demineralized water--1.8 mL"]
j.poly.2019.02.051 | radiation (λ = 0.71073 Å). 2.2 Synthesis of complexes 1 and 2 2.2.1. Synthesis of 3-amino-4-(tetrazol-5-yl) furazan (ATZF) ATZF was prepared using the optimized procedure [28]. 3-Amino-4-aminohydrazolyfurazan (AFAD) (2.00 g, 12.66 mmol) and 40 mL of 2.0% hydrochloric acid were added into a three-necked round-bottomed flask fitted with a mechanical stirrer and a dropping funnel. 10% NaNO 2 solution (10 mL) was added dropwise at 0 o C. Upon complete addition, continuous stirring has been held for 2 hours at 15 o C. The yellow precipitate was filtered and 1.65 g yellow solid was collected with a yield of 76.7%. The product was crystallized from water with a melting point of 210-211 o C. 1 H NMR (DMSO-d 6 , 500 MHz) δ: 6.59 (s, 2H, NH 2 ); 13 C NMR (DMSO-d 6 , 500 MHz) δ: 155.44, 147.49, 136.20; IR (KBr) v: 3458, 3357 (NH 2 ), 3050 (N-H), 1641, 1622 (C=N) cm -1 . Anal. calcd for C 3 H 3 N 7 O: C 23.53, N 64.05, H 1.961; found: C 23.84, N 64.06, H 1.956. 2.2.2. Synthesis of 3-nitro-4-(tetrazol-5-yl) furazan (NTZF) NTZF was prepared using the optimized procedure [28]. The mixture of Na 2 WO 4 (6.60 g, 0.011 mol) and 50% hydrogen peroxide solution (90.00 g, 1.32 mol) was placed in a three-necked round-bottomed flask with a stirrer and dropping funnel in an ice-salt bath at -10 o C. To which sulfuric acid (88.0 g) was added dropwise under stirring at 5 o C. Then, the reaction mixture was warmed up to room temperature and 3-amino-4-cyanofurazan (1.6 g, 14.55 mmol) was added slowly. After 3-amino-4-cyanofurazan was added completely, the reaction mixture was kept stirring at room temperature for another 3 hours and extracted with CH 2 Cl 2 (50 mL × 4). The combined extracts were washed with ice-water and dried on MgSO 4 . The yellow precipitate obtained was concentrated on a rotary evaporator to leave 1.5 g solid with a yield of 83.3%. The crude compound was crystallized from ethyl acetate with a melting point of 123-124 o C. 13 C NMR (DMSO-d 6 , 500 MHz) δ: 159.62, 146.96, 140.93; IR (KBr) v: 3250 (broad, N-H), 1566, 1345 (NO 2 ), 1622 (C=N) cm -1 . Anal. calcd for C 3 HN 7 O 3 : C 19.67, N 53.55, H 0.55; found: C 19.63, N 54.01, H 0.58 | [] | [] | ["3-amino-4-(tetrazol-5-yl) furazan (ATZF)", "3-nitro-4-(tetrazol-5-yl) furazan (NTZF)"] | [] | [] | [] | [] | [] | []
s1600536802015994 | Experimental A mixture of Zn(CH 3 COO) 2 3H 2 O (0.043 g, 0.2 mmol), 1,2,4,5benzenetetracarboxylic dianhydride (0.043 g, 0.2 mmol), NH 3 H 2 O (1 ml) and H 2 O (6 ml) with a molar ratio of 1:1:278:1667 (solution pH = 8±9) was heated in a stainless steel reactor with a Te¯on liner at 433 K for three days. It produced a colorless solution. After evaporation for several days at room temperature, colorless rhomboidal crystals were obtained. | [] | [] | ["NaN", "NaN"] | ["Zn(CH 3 COO) 2 \n3H 2 O--0.043 g, 0.2 mmol"] | [] | ["1,2,4,5-benzenetetracarboxylic dianhydride--0.043 g, 0.2 mmol"] | ["433 K"] | ["three days"] | ["NH 3 \nH 2 O--1 ml", "H 2 O--6 ml"]
ejic.200800483 | Preparation of Compound 3 by Soft Chemistry: An aqueous solution (30 mL) of 3-phosphonobenzoic acid (0.6 g, 2.96 mmol, 1 equiv.) was added to a stirred aqueous solution (20 mL) of Mn(CH 3 COO) 2 ·4H 2 O (1.09 g, 4.47 mmol, 1.5 equiv.). The solution was stirred overnight. The white precipitate formed was filtered, washed with water, rinsed with absolute ethanol and dried in air. | [] | [] | ["Compound 3"] | ["Mn(CH 3 COO) 2 ·4H 2 O--1.09 g, 4.47 mmol, 1.5 equiv."] | [] | ["3-phosphonobenzoic acid--0.6 g, 2.96 mmol, 1 equiv."] | [] | ["overnight"] | ["water--30 mL"]
cryst7070192 | IR (cm −1 ): 3094w, 3003w, 2957w, 2937w, 2840w, 1593m, 1520w, 1481m, 1448m, 1433m, 1381s, 1312w, 1296w, 1251w, 1201m, 1157m, 1107w, 1058m, 1045m, 991w, 943m, 926w, 873w, 853w, 827w, 773m, 759s, 696w, 675w. UV-Vis-NIR (diffuse reﬂection): [λ, nm] 321, 482, 1153. µ eff (rt): 4.04 µ B . | [] | [] | [] | [] | [] | [] | [] | [] | []
ja043756x | [Zn 4 O(NTB) 2 ](1′). The single crystal 1 was desolvated on a Quantachrome Autosorb-1 instrument after its X-ray structure was determined. Single-crystal 1 was introduced into a 0.5-mm glass capillary having an open end, which was inserted to a 9-mm cell of the gas sorption apparatus. It was heated at 400 °C under 10 -5 Torr for 30 min, and then cooled to room temperature, maintaining the high vacuum condition. Removal of all solvent guest molecules was checked by an outgassing test process. The cell was filled with He gas (1.0 atm), and then the capillary was taken out, which was sealed immediately for the X-ray structure determination. For preparation of bulk amount, 1 (45 mg) was desolvated in a Schlenk tube at 220 °C under vacuum for 5 h. FT-IR for 1′ (KBr pellet): ν O-CdO , 1595, 1538; ν CH , 3065 cm -1 . Anal. Calcd for C 42 H 24 N 2 O 13 Zn 4 : C, 49.16; H, 2.36; N, 2.73. Found: C, 49.08; H, 2.40; N, 2.88. | ["400 \n°C", "220 \n°C"] | ["30 min", "5 h"] | ["[Zn 4 O(NTB) 2 ]"] | [] | [] | [] | [] | [] | []
j.poly.2019.04.049 | 2.2. Synthesis of [Zn 2 (3-cptpy) 2 (DCB)(H 2 O) 2 ] n ·2nH 2 O 2 A mixture of Zn(NO 3 ) 2 ·6H 2 O (0.060 g, 0.2 mmol), 3-Hcptpy (0.0353 g, 0.1 mmol) , H 2 DCB (0.016 g, 0.1 mmol) and H 2 O (8 mL) was stirred for 30 min in air. The reaction mixture was sealed in a Teflon-lined stainless vessel (15 mL), which was heated to 160 °C for 3 days. After cooling to room temperature at a rate of 5 ℃/h, brown crystals were obtained, washed with water and dried in air (yield: 0.0171 g, 17%, based on 3-Hcptpy ). IR (cm -1 ): 3725(m), 3627(m) 3035(m), 2341(s), 1547(s), 1481(s), 1395(m), 1280(m), 1151(m), 1095(m), 964(s), 731(s), 570(s).2.3. Crystal structure determination Single crystals of 1 and 2 were selected for X-ray diffraction study. Data collection was performed using a Bruker D8 VENTURE diffractometer equipped with graphitemonochromated Mo-Kα radiation (λ=0.71073 Å) at 150 K. The structures were solved by direct methods and refined by a full-matrix, least-squares refinement on F 2 with SHELXL-2014 and SHELXT-2014 [26,27]. All non-hydrogen atoms were refined anisotropically, and hydrogen atoms were located and included at their | [] | [] | ["[Zn 2 (3-cptpy) 2 (DCB)(H 2 O) 2 ] n ·2nH 2 O"] | ["Zn(NO 3 ) 2 \n6H 2 O--0.060 g, 0.2 mmol"] | [] | ["3-Hcptpy--0.0353 g, 0.1 mmol", "H 2 DCB--0.016 g, 0.1 mmol"] | ["160 \n°C"] | ["3 days"] | ["H 2 O--8 mL"]
15533174.2011.611207 | Synthesis of {Cd(C 10 N 5 H 9 ) 2 (C 8 H 4 O 4 )} n (1) A reaction of mixture of Cd(NO 3 )·4H 2 O (0.1 mmol, 0.0308 g), H 2 bdc (0.1 mmol, 0.0166 g), and bmi (0.1 mmol, 0.0196 g), and water 10 mL was placed in a Teﬂon-lined stainless steel vessel, and then the pH was adjusted to 6.0 by addition of methanolic NaOCH 3 solution. The mixture was sealed and heated at 120 ◦ C for three days, and then the reaction system was slowly cooled to room temperature at a rate of 5 ◦ C/h. The colorless block crystal was obtained. Yield: 56%, based on Cd. Elemental Anal. Calcd. (%) for CdC 28 H 22 N 10 O 4 : C, 49.83; H, 3.29; N, 20.75. Found: C, 49.51; H, 3.52; N, 20,37. IR(KBr/pellet, cm −1 ):3438s, 1679s, 1558s, 1382s, 1281s, 1242m, 1221m, 1109m, 965m, 748s, 560w, 520m. | [] | [] | ["{Cd(C 10 N 5 H 9 ) 2 (C 8 H 4 O 4 )} n", "CdC 28 H 22 N 10 O 4"] | ["Cd(NO 3 )·4H 2 O--0.1 mmol, 0.0308 g"] | ["methanolic NaOCH 3 solution--adjust pH to 6.0"] | ["H 2 bdc--0.1 mmol, 0.0166 g", "bmi--0.1 mmol, 0.0196 g"] | ["120 \b0C"] | ["three days"] | ["water--10 mL"]
c1ce06030a | Then ammonia water was added slowly to the above mixture until the precipitation disappeared. The above solution was added to a 10 mL acetonitrile solution of ligand L (24 mg, 0.10 mmol). The resulting solution was ﬁlered and left to slowly evaporate at room temperature to obtain yellow crystals suitable for X-ray structure determination in 56% yields (32 mg) based on ligand L. Anal. Calcd (%) for C 7 H 6 AgN 4 S: C, 29.39; H, 2.11; N, 19.58. Found: C, 29.18; H,2.20; N, 19.65. IR (cm 1 , KBr pellet): 2101(s), 2089(s), 1615(m), 1518(w), 1468(m), 1402(m), 1366(m), 1170(m), 1103(m), 1049(w), 1015(m), 852(m), 655(w), 429(w). | [] | [] | ["NaN"] | [] | [] | ["ligand L--24 mg, 0.10 mmol"] | [] | [] | ["acetonitrile--10 mL"]
c9ce01529a | The synthesis procedure for [Co 3 ĲHtcps) 2 Ĳbtap)ĲH 2 O) 6 ](2) is similar to that for compound 1, except that the amounts of CoĲNO 3 ) 2 ·6H 2 O, H 4 tcps and btap were used twice as much as those of synthetic compound 1. After being cooled to room temperature, crimson crystals of compound 2 were obtained in about 6% yield (based on btap). Elemental anal. Found: C, 51.23; H, 3.74; N, 6.31%. Calc. for C 65 H 53 Co 3 N 7 O 22 Si 2 :C, 51.46; H, 3.52; Co, 11.65; N, 6.46; O, 23.20; Si, 3.70%. FT-IR (KBr pellet, cm −1 ): 3381 (w), 3119 (w), 1604 (s), 1533 (s), 1405 (s), 1288 (w), 1101 (m), 1025 (w), 988 (m), 867 (w), 775 (m), 728 (s), 551 (w), 487 (w). | [] | [] | ["[Co 3 ĲHtcps) 2 Ĳbtap)ĲH 2 O) 6 ](2)", "C 65 H 53 Co 3 N 7 O 22 Si 2"] | ["CoĲNO 3 ) 2 ·6H 2 O--twice as much as those of synthetic compound 1"] | [] | ["H 4 tcps--twice as much as those of synthetic compound 1", "btap--twice as much as those of synthetic compound 1"] | [] | [] | []
j.molstruc.2010.04.016 | 2.3. Preparation of Ba(II) coordination compounds 2.3.1. [BaL 1 (NO 3 )(H 2 O)] n (1) Slowly added was an aqueous solution (20 mL) of NaL 1 (0.52 g, 2.0 mmol) into an aqueous solution (20 mL) of Ba(NO 3 ) 2 (0.522 g, 2.0 mmol). The resultant colorless solution was stirred and reﬂuxed for 2 h. Upon ﬁltration, the mixture was cooled to afford colorless diamond-shaped crystals of 1 (yield: 67%). Anal. Calcd. for C 9 H 8 BaN 4 O 7 S: C, 23.83; H, 1.78; N, 12.35%. Found: C, 23.81; H, 1.84; N, 12.31%. IR (KBr, cm 1 ): 3467 (m), 1584 (s), 1543 (m), 1443 (w), 1409 (w), 1388 (m), 1236 (s), 1208 (s), 1040 (w), 1037 (m), 1021 (m), 821 (w). | [] | [] | ["[BaL 1 (NO 3 )(H 2 O)] n", "C 9 H 8 BaN 4 O 7 S"] | ["Ba(NO 3 ) 2--0.522 g, 2.0 mmol"] | [] | ["NaL 1--0.52 g, 2.0 mmol"] | ["reflux"] | ["2 h"] | ["H 2 O--40 mL"]
cg3000526 | Synthesis of [Cd(L)(btp)] (8). A mixture of H 2 L (34.6 mg, 0.1 mmol), Cd(CH 3 COO) 2 ·2H 2 O (27.0 mg, 0.1 mmol), btp (17.8 mg, 0.1 mmol), DMF (2 mL), and water (6 mL) was placed in a Teﬂon reactor (15 mL) and heated at 120 °C for 3 days. After the mixture had been cooled to room temperature at a rate of 10 °C·h −1 , colorless crystals of 8 were obtained with a yield of 52% based on Cd(II). Anal.Calcd for C 28 H 24 CdN 6 O 5 (M r = 636.93): C, 52.80; H, 3.80; N, 13.19.Found: C, 52.75; H, 3.86; N, 13.25. IR data (KBr, cm −1 ): 3582 (m), 3269 (m), 2903 (s), 2857 (s), 1948 (s), 1542 (w), 1462 (w), 1445 (w), 1287 (w), 1166 (s), 964 (s), 897 (s), 763 (w), 679 (m).Synthesis of [Cd(L)(btb)] (9). A mixture of H 2 L (34.6 mg, 0.1 mmol), Cd(CH 3 COO) 2 ·2H 2 O (27.0 mg, 0.1 mmol), btb (19.2 mg, 0.1 mmol), DMF (2 mL), and water (6 mL) was placed in a Teﬂon reactor (15 mL) and heated at 140 °C for 4 days. After the mixture had been cooled to room temperature at a rate of 10 °C·h −1 , colorless crystals of 9 were obtained with a yield of 65% based on Cd(II). Anal.Calcd for C 25 H 20 CdN 3 O 5 (M r = 554.84): C, 54.12; H, 3.63; N, 7.57.Found: C, 54.06; H, 3.68; N, 7.61. IR data (KBr, cm −1 ): 3440 (m), 3148 (s), 2939 (s), 2898 (s), 1598 (m), 1537 (w), 1474 (w), 1394 (w), 1320 (m), 1288 (m), 1160 (s), 1042 (w), 949 (s), 867 (m), 768 (w), 684 (m). | [] | [] | ["[Cd(L)(btp)]", "C 28 H 24 CdN 6 O 5"] | ["Cd(CH 3 COO) 2 \n2H 2 O--27.0 mg, 0.1 mmol"] | [] | ["H 2 L--34.6 mg, 0.1 mmol", "btp--17.8 mg, 0.1 mmol"] | ["120 \n°C"] | ["3 days"] | ["DMF--2 mL", "water--6 mL"]
s0108270107001874 | Experimental A mixture of diphenic acid (0.484 g, 2 mmol) and barium hydroxide octahydrate (0.473 g, 1.5 mmol) in water (20 ml) was heated (353± 363 K) and stirred for 30 min, and the resulting mixture was ®ltered.Colourless single crystals were obtained after several weeks at 313 K.Crystal data [Ba(C 14 H 9 O 4 ) 2 (H 2 O) 2 ] M r = 655.80 Monoclinic, P2 1 =n a = 16.418 (5) A Ê b = 7.171 (4) A Ê c = 22.428 (5) A Ê  = 102.543 (5)  V = 2577.5 (17) A Ê 3 Z =4 D x = 1.690 Mg m ÿ3 Mo K radiation  = 1.60 mm ÿ1 T = 294 (2) K Prism, colourless 0.40  0.10  0.05 mm metal-organic compounds m92 Djehni et al. [Ba(C 14 H 9 O 4 ) 2 (H 2 O) 2 ] Acta Cryst. (2007). C63, m91±m93 Figure 1 A view of the coordination environment around the Ba atom, showing the atom-labelling scheme and 50% probability displacement ellipsoids. | ["313 K"] | ["several weeks"] | ["Ba(C 14 H 9 O 4 ) 2 (H 2 O) 2"] | ["barium hydroxide octahydrate--0.473 g, 1.5 mmol"] | [] | ["diphenic acid--0.484 g, 2 mmol"] | ["353± 363 K"] | ["30 min"] | ["water--20 ml"]
s0020-1693(01)00791-5 | 2 .2 . Synthesis 2 .2 .1 .[ Co ( SCN ) 2 (4 -abaH ) 2 ] n (1) A hot aqueous solution (10 cm 3 )ofCo(NO 3 ) 2 ·6H 2 O (1.06 mmol) and NH 4 SCN (2.03 mmol) was added slowly to a hot ethanol solution (10 cm 3 ) of 4-abaH (1.02 mmol). After vigorous stirring, the pH of the resulting solution was adjusted to 4.5 by addition of dilute HNO 3 solution. The mixture was then allowed to evaporate at room temperature (r.t.). Violet crystals of 1 suitable for X-ray diffraction were deposited in a week (78% yield). Calc. for C 16 H 14 CoN 4 O 4 S 2 : C, 42.76, H, 3.14, N, 12.47, S, 14.27. Found: C, 42.69, H, 3.21, N, 12.49, S, 14.28%. IR data (cm −1 ): 3355m, 3274m, 3071w, 2981w, 2116vs, 1681vs, 1606vs, 1514w, 1418m, 1317s, 1289s, 1247s, 1178m, 1010w, 929s, 835m, 691w, 615m, 551m, 506w. | [] | [] | ["[Co(SCN) 2 (4-abaH) 2 ] n", "C 16 H 14 CoN 4 O 4 S 2"] | ["Co(NO 3 ) 2 ·6H 2 O--1.06 mmol"] | ["NH 4 SCN--2.03 mmol"] | ["4-abaH--1.02 mmol"] | ["room temperature (r.t.)"] | ["a week"] | ["aqueous solution--10 cm 3", "ethanol solution--10 cm 3"]
j.poly.2009.01.009 | [CdL 1 I 2 ] n (6): Complex 6 was prepared in an analogous way to complex 5. Yield, 40%. Anal. Calc. for C 20 H 16 I 2 N 6 S 2 Cd: C, 31.17; H, 2.09; N, 10.90. Found: C, 31.20; H, 2.04; N, 10.80%. IR (KBr, cm 1 ): 1604 (w), 1560 (s), 1541 (s), 1481 (w), 1429 (m), 1416 (m), 1404 (w), 1346 (m), 1199 (m), 1181 (w), 1048 (w), 806 (w). | [] | [] | ["[CdL 1 I 2 ]n", "C 20 H 16 I 2 N 6 S 2 Cd"] | [] | [] | [] | [] | [] | []
cg700979r | {[KCd 4 (IDC) 2.5 (bpy) 2 (H 2 O) 2 ] · 1.5NO 3 · 3H 2 O} n (4). A mixture of Cd(NO 3 ) 2 · 4H 2 O (0.308 g, 1.0 mmol), H 3 IDC (0.039 g, 0.25 mmol), bpy (0.078 g, 0.50 mmol), KOH (0.042 g, 0.75 mmol), and water (10 mL) was sealed in a 25 mL Teﬂon-lined stainless steel vessel and heated at 170 °C for 7 days, and then cooled to room temperature at a rate of 10 °C/h. The pH values of the solution before and after the reactions remained ca. 6. Colorless ﬂake-shaped crystals of 4 were collected, washed with distilled water, and dried in air. Yield: 0.056 g, 21% based on Cd(NO 3 ) 2 · 4H 2 O. Anal. Calcd for C 32.5 H 28.5 Cd 4 KN 10.5 O 19.5 : C, 28.56; H, 2.10; N, 10.76. Found: C, 29.03; H, 2.26; N, 11.03. IR data (KBr, cm -1 ): 3361m, 3090m, 1611s, 1532s, 1463s, 1361s, 1240m, 1222m, 1087s, 845m, 805s, 667m, 631m, 543m, 502m.X-ray Crystallography. Single crystal data for 1, 2, and 4 were collected on a Bruker Smart 1000 CCD diffractometer, with Mo KR radiation (λ ) 0.71073 Å). The empirical absorption corrections were applied using the SADABS program. | [] | [] | ["[KCd 4 (IDC) 2.5 (bpy) 2 (H 2 O) 2 ] · 1.5NO 3 · 3H 2 O} n"] | ["Cd(NO 3 ) 2 · 4H 2 O--0.308 g, 1.0 mmol"] | ["KOH--0.042 g, 0.75 mmol"] | ["H 3 IDC--0.039 g, 0.25 mmol", "bpy--0.078 g, 0.50 mmol"] | ["170 \nC"] | ["7 days"] | ["water--10 mL"]
ic500951b | After being cooled to room temperature, the K 2 CO 3 was ﬁltered oﬀ, and the solvent removed under a vacuum to yield a beige solid. The product was puriﬁed by trituration with acetone followed by vacuum ﬁltration to give a white solid. Yield: 1.0 g (44%). | [] | [] | ["NaN"] | [] | [] | [] | [] | [] | []
ic503032g | Synthesis of [Co 2 (H 2 O)(C 2 O 4 )][Co 2 (C 2 H 2 N 3 ) 6 ]·4H 2 O(2).A mixture of Co(ox)·2H 2 O (0.1 g, 0.55 mmol), 1,2,4-triazole (0.1 g, 1.45 mmol), NaF (50 mg), and H 2 O (10 mL) was heated at 180 °C for 1 week under autogenous pressure. The mixture was cooled to room temperature. A pink solid of 2 was formed. Yield: 74 mg, 65% (based on Co). Elem anal. Calcd for C 14 H 22 Co 4 N 18 O 9 (822.17): C, 20.45; H, 2.7; N, 30.67. Found: C, 20.34; H, 2.45; N, 30.45. FT-IR (cm −1 ): 1628 s, 1496 s, 1310 s, 1277 s, 1154 s, 1074 s, 993 s, 883 s, 802 s, 672 s. | [] | [] | ["[Co 2 (H 2 O)(C 2 O 4 )][Co 2 (C 2 H 2 N 3 ) 6 ]·4H 2 O", "C 14 H 22 Co 4 N 18 O 9"] | ["Co(ox)·2H 2 O--0.1 g, 0.55 mmol"] | ["NaF--50 mg"] | ["1,2,4-triazole--0.1 g, 1.45 mmol"] | ["180 °C"] | ["1 week"] | ["H 2 O--10 mL"]
j.inoche.2014.09.029 | The resulting mixture was stirred for 30 min at room temperature, and then the mixture was sealed and kept at 98 °C for 3 days. Colorless block crystals of 2 were isolated in 35% yield based on H 2 bci. FT-IR (KBr pellets, cm −1 ): 3576 s, 3230 s, 3094 w, 2986 w, 2792 w, 2361 w, 1715 s, 1666 s, 1607 s, 1483 s, 1432 s, 1403 s, 1357 s, 1328 s, 1270 w, 1130 w, 1030 w, 1009 w, 954 w, 795 s, 765 s, 720 w, 671 w, 547 s, 517 s, 423w. Anal. Calcd for C 9 H 13 N 3 O 9 Mg: C, 32.60; H, 3.95; N, 12.67.Found: C, 32.67; H, 3.55; N, 12.57.[21] Single crystal X-ray diffraction analyses of complexes 1 and 2 were carried out on a Rigaku SCX-mini diffractometer at 293(2) K with Mo-Kα radiation (λ =0.71073Å) by ω scan mode. The structures were solved using the SHELXS-97 program and reﬁned anisotropically by a full-matrix least-squares technique based on F 2 using SHELXL-97. Crystal data of 1:C 46 H 74 N 12 O 24 Mg 3 ,M r = 1252.10, monoclinic, space group P2 1 /n, a = 15.841(3) Å, b = 12.639(3) Å, c = 16.633(3) Å, α = 90°, β = 96.32(3)°, γ = 90°, V = 3309.9(11) Å 3 , Z = 2, Dc =1.256gcm − 3 ,F(000)= 1462, [R int = 0.0624], Reﬂns collected: 34152, unique: 7589, Final R 1 = 0.0782, wR 2 = 0.1819 for data with I N 2σ(I). Crystal data of 2:C 9 H 13 N 3 O 9 Mg, M r = 331.52, monoclinic, space group C2/c, a = 24.802(5) Å, b = 6.7932(14) Å, c =8.0715(16) Å, α =90°,β = 108.42(3)°, γ =90°,V = 1290.3(5) Å 3, Z =4,Dc =1.686 g cm − 3 , F(000) = 672, [R int = 0.0287], Reﬂns collected: 6579, unique: 1485, Final R 1 = 0.04 42, wR 2 = 0.116 4 for data with I N 2σ(I). CCDC-1008 359 for complex 1 and CCDC-1008360 for complex 2 contain the supplementary crystallographic data for th is paper. The crysta l date and reﬁnement details for complexes 1 and 2 are summarized in Table S1. The selected bond lengths, and angles for 1 and 2 are listed in Tables S2.[22] A.L. Spek, Acta Crystallogr, 1990. A46, C34.[23] D.S. Raja, J.-H. Luo, C.-T. Yeh, Y.-C. Jiang, K.-F Hsu, C.-H. Lin, Novel alkali and alkaline earth metal coordination polyme rs based on 1,4-naphthalenedicarboxylic acid: synthesis, structural characterization and properties, CrystEngComm 16 (2014) 1985–1994.[24] L. Zhao, F. Guo, Tuning structural topol ogie s of tw o cadmium(II) coord ination polymers via isomeric dipyridyl ligands: syntheses, crystal structures, and luminescent properties, Z. Anorg. Allg. Chem. 640 (2014) 168–172.[25] J.H. Qin, L.F. Ma, Y. Hu, L.Y. Wang, Syntheses, structures and photoluminescence of ﬁve zinc(II) coordination polymers based on 5-methoxyisophthalate and ﬂexible N-donor ancillary ligands, CrystEngComm 14 (2012) 2891–2898.[26] X.-L. Wang, C. Qin, E.-B. Wang, L. Xu, Z.-M. Su, C.-W. Hu, Interlocked and interdigitated architectures from self-assembly of long ﬂexible ligands and cadmium salts, Angew. Chem. Int. Ed. 43 (2004) 5036–5040.[27] S.R. Caskey, A.G. Wong-Foy, A.J. Matzger, Dramatic tuning of carbon dioxide uptake via metal substitution in a coordination polymer with cylindrical pores, J. Am. Chem.Soc. 130 (2008) 10870–10871.Scheme 1. The structures of H 3 tci and H 2 bci.134 R.-Y. Chen et al. / Inorganic Chemistry Communications 49 (2014) 131–135 [28] X.F. Zheng, Y.M. Huang, J.G. Duan, C.G. Wang, L.L. Wen, J.B. Zhao, D.F. Li, A microporous Zn(II)–MOF with open metal sites: structure and selective adsorption properties, Dalton Trans. 43 (2014) 8311–8317.[29] Q.G. Zhai, Q.P. Lin, T. Wu, L. Wang, S.T. Zheng, X.H. Bu, P.Y. Feng, High CO 2 and H 2 uptake in an anionic porous framework with amino-decorated polyhedral cages, Chem. Mater. 24 (2012) 2624–2626.[30] Y.X. Tan, Y.P. He, J. Zhang, Pore partition effect on gas sorpti on properties of an anionic Metal–organic framework with exposed Cu 2+ coordination sites, Chem.Commun. 47 (2011) 10647–10649.[31] J.S. Qin, D.Y. Du, W.L. Li, J.P. Zhang, S.L. Li, Z.M. Su, X.L. Wang, Q. Xu, K.Z. Shao, Y.Q.Lan, N-rich zeolite-like metal–organic framework with sodalite topology: high CO 2 uptake, selec tive gas adsorption and efﬁcient drug delivery, Chem. Sci. 3 (2012) 2114–2118.135R.-Y. Chen et al. / Inorganic Chemistry Communications 49 (2014) 131–135 | [] | [] | ["{[Zn(TZMB)(H 2 TZMB)]·(C 2 H 5 OH) 0.5 (H 2 O) 2.5 } n", "C 35 H 32 N 6 O 11 Zn", "C 9 H 13 N 3 O 9 Mg"] | ["Zn(NO 3 ) 2 ·6H 2 O--0.008 mmol, 2.4 mg"] | [] | ["H 2 TZMB--0.008 mmol, 2.6 mg"] | ["80 °C", "98 °C"] | ["3000 min", "3 days"] | ["CH 3 OH/H 2 O--1 mL"]
ic9021678 | Synthesis of Pd(II)/Ag(I) Complex [Pd(L)Ag 2.5 (NO 3 ) 4.5 (H 2 O) 0.5 ] n (6). To the stirring solution of 5 (8.5 mg, 0.02 mmol) in dichloromethane (2 mL) was added to excess of AgNO 3 (13.93 mg, 0.08 mmol) in dichloromethane/methanol (1:1, 2 mL). After the filtration, the slow evaporation of the filtrate afforded pale-yellow crystalline 6 suitable for X-ray analysis. IR (KBr, cm -1 ): 2397, 2358, 1760, 1378, 1353, 1306, 828, 805. | [] | [] | ["[Pd(L)Ag 2.5 (NO 3 ) 4.5 (H 2 O) 0.5 ] n"] | ["AgNO 3--13.93 mg, 0.08 mmol"] | [] | [] | [] | [] | ["dichloromethane--2 mL", "methanol--2 mL"]
aoc.5114 | 2.3 ¦ Synthesis of SCP1 as nanosized particles Nanosized 1 was prepared by adding a solution of 178 mg (0.63 mmol) of K 3 [Cu(CN) 4 ] in 10 ml of water to a solution of 73 mg (0.63 mmol) of Pyz in 10 ml of acetonitrile placed in an ultrasonic bath. To this solution was added dropwise an aqueous solution of 380 mg (1.9 mmol) of Me 3 SnCl. The obtained mixture of solutions was ultrasonically irradiated for 60 min with a distinct power of 70 W at 30°C. After that, the resulting precipitate was isolated by centrifugation, washed with 20 ml of water followed by acetonitrile and dried in open air. Nanoparticles of SCP1 were collected in a yield of about 89%. Anal. Calcd for C 9 H 13 N 4 CuSn (359.46 g mol −1 ) (%): C, 30.07; H, 3.65; N, 15.59; Cu, 17.68; found (%): C, 30.41; H, 3.91; N, 14.52; Cu, 17.79. | [] | [] | ["SCP1"] | ["K 3 [Cu(CN) 4 ]--178 mg, 0.63 mmol", "Me 3 SnCl--380 mg, 1.9 mmol"] | [] | ["Pyz--73 mg, 0.63 mmol"] | ["30°C"] | ["60 min"] | ["water--10 ml", "acetonitrile--10 ml"]
s0108270109022331 | Experimental Manganese chloride hexahydrate (0.119 g, 0.5 mmol), H 2 chdc (0.135 g, 0.5 mmol) and 1,4-bix (0.093 g, 0.5 mmol) were dissolved in water (13 ml), and triethylamine was added until a pH of 5.5 was achieved. The solution was heated in a 23 ml Teﬂon-lined stainless steel autoclave at 445 K for 3 d. The autoclave was allowed to cool to room temperature over a period of several hours. Block-like crystals of (I) were isolated in about 47% yield. | [] | [] | ["[Mn(H 2 chdc)(1,4-bix)]"] | ["Manganese chloride hexahydrate--0.119 g, 0.5 mmol"] | ["triethylamine--pH of 5.5"] | ["H 2 chdc--0.135 g, 0.5 mmol", "1,4-bix--0.093 g, 0.5 mmol"] | ["445 K"] | ["3 d"] | ["water--13 ml"]
s0277-5387(03)00069-x | Salicylaldehyde (2.06 g, 0.017 mol) was added to a suspension of 2e (3.01 g, 0.010 mol) in methanol (100 ml) and the mixture refluxed overnight. A pale yellow powder (L1) formed, which was filtered off and washed with methanol (yield: 78%). m.p. 240 /242 8C. Mass spectrum (major mass peaks): 403 [M], 385, 266, 223, 194 and 78. Elemental analysis: (L1) Anal. Found: C, 58.51; H, 3.64; N, 23.50. Calc. for C 20 H 17 N 7 O 3 ×/0.5H 2 O: C, 58.25; H, 4.40; N, 23.77%.2.2.2. 2,6-Pyridine dicarboxylic acid hydrazide ligand L2 2,6-Pyridine dihydrazide (1.95 g, 0.010 mol) and 2,3dihydroxybenzaldehyde (2.76 g, 0.020 mol) were reacted together in refluxing methanol (80 ml) for 8 h. A pale yellow solid formed on cooling (yield: 92%). m.p. | [] | [] | ["Salicylaldehyde", "2,6-Pyridine dicarboxylic acid hydrazide ligand L2"] | [] | [] | ["2e--3.01 g, 0.010 mol", "Salicylaldehyde--2.06 g, 0.017 mol", "2,6-Pyridine dihydrazide--1.95 g, 0.010 mol", "2,3dihydroxybenzaldehyde--2.76 g, 0.020 mol"] | ["reflux", "refluxing"] | ["overnight", "8 h"] | ["methanol--100 ml", "refluxing methanol--80 ml"]
zaac.201200422 | The pH value of the mixture was adjusted to 6 by triethylamine. The mixture was heated to 160 °C for 3 d, and cooled to room temperature at a rate of 5 °C·h –1 . White block-shaped crystals suitable for X-ray analysis were directly obtained in 67% yield based on Zn. Elemental analysis for C 16 H 14 N 10 Zn 2 O 4 : calcd. C 35.51; H 2.61; N 25.88%; found: C 35.39; H 2.55; N 25.80%. IR (KBr): ν ˜ = 3435 (s), 1616 (w), 1456 (s), 1377 (w), 1220 (w), 1174 (w), 1028 (m), 881 (m), 748 (w) cm –1 . | [] | [] | ["Zn(H 2 bpdc)(ted)"] | ["Zn(NO 3 ) 2 .6H 2 O--0.5 mmol"] | [] | ["H 2 bpdc--0.5 mmol", "ted--0.5 mmol"] | ["160 °C"] | ["3 d"] | ["DMF--10 mL"]
ic801857m | Synthesis of [(tmeda)Ca(Tmp) 2 ] (1). Benzyl potassium (793 mg, 6.09 mmol) was suspended in 15 mL of toluene, and 2,2,6,6tetramethylpiperidine (1.20 mL, 7.11 mmol), solid CaI 2 (885 mg, 3.01 mmol), and TMEDA (2.5 mL, 16.78 mmol) were added successively at room temperature. After stirring overnight, a precipitate of colorless KI was removed, and the volume of the resulting dark red solution was reduced to a third of its original volume. At -20 °C, 1 precipitated in colorless crystals suitable for X-ray structure analysis (237 mg, 0.54mmol, 17,9%). Another crop of crystals of 1 was obtained after the removal of all volatile materials, the addition of 4 mL of benzene, the removal of all solids, and storage at 4 °C (168 mg, 0.38 mmol, 12,7%). Mp: 157.5 °C (dec.). | [] | [] | ["[(tmeda)Ca(Tmp) 2 ]"] | ["CaI 2--885 mg, 3.01 mmol"] | [] | ["Benzyl potassium--793 mg, 6.09 mmol", "2,2,6,6-tetramethylpiperidine--1.20 mL, 7.11 mmol", "TMEDA--2.5 mL, 16.78 mmol"] | ["room temperature"] | ["overnight"] | ["toluene--15 mL", "benzene--4 mL"]
s1600536804013315 | CuCl 2 2H 2 O (0.060 g, 0.35 mmol) in ethanol (6 ml) was added to a solution of tpomb (0.15 g, 0.37 mmol) in ethanol (12 ml) to give a ®nely divided blue precipitate with empirical formula [Cu(tpomb)Cl 2 ]0.5H 2 O (0.10 g, 50%). Found (%): C 53.00, H 4.07, N 7.62; C 24 H 21 CuCl 2 N 3 O 3 .0.5H 2 O requires: C 53.10, H 4.08, N 7.74. | [] | [] | ["CuCl 2 2H 2 O", "C 24 H 21 CuCl 2 N 3 O 3 .0.5H 2 O"] | ["CuCl 2 2H 2 O--0.060 g, 0.35 mmol"] | [] | ["tpomb--0.15 g, 0.37 mmol"] | [] | [] | ["ethanol--6 ml"]
j.ica.2010.01.042 | 1a: yield = 25 mg, 63%. Elemental analysis Anal.Calc. for C 22 H 20 N 4 O 6 Cu: C, 52.85; H, 4.03; N, 11.21. Found: C, 52.41; H, 3.95; N, 11.03%. IR (KBr pellet): 3331 (m, N–H stretch), 3279(w, aromatic C–H stretch), 2939w, 1672(s, amide C@O stretch), 1604(s, amide N–H bend), 1583s, 1554s, 1519s, 1483s, 1477s, 1446m, 1425s, 1330s, 1317s, 1276s, 1240m, 1224m, 1190m, 1120m, 1107w, 1045w, 1026w, 1001w, 929w, 912w, 858w, 798m, 752m, 707s, 636w, 615w, 567w cm 1 . | [] | [] | ["C 22 H 20 N 4 O 6 Cu"] | [] | [] | [] | [] | [] | []
j.molstruc.2009.05.027 | Anal. Found: C 29.44, H 4.36, N 2.65, Yb 34.99% (calculated: C 29.10, H4.07, N 2.83, Yb 34.93%) for C 12 H 20 NO 9 Yb. | [] | [] | ["C 12 H 20 NO 9 Yb"] | [] | [] | [] | [] | [] | []
00958972.2010.505282 | 2.2. Synthesis of [UO 2 (DBSOB)(NO 3 ) 2 ] n (1) A 10 mL EtOH solution of DBSOB1.0 mmol was added to a 10 mL EtOH solution of UO 2 (NO 3 ) 2  6H 2 O (1.0 mmol) with stirring. The resulting yellow precipitate was filtered and washed with EtOH. The yellow dry solid was then dissolved in 20 mL 1 : 1 (v/v) CH 3 CN/CH 3 NO 2 . Yellow crystals of 1 (yield: 86%) were obtained after about 2 weeks.Anal. Calcd for C 12 H 26 N 2 O 10 S 2 U(1): C, 21.82; H, 3.97; N, 4.24%. Found: C, 21.68; H, 3.92; N, 4.19. IR data (cm 1 ): 3456 w, 1597 m, 1535 vs, 1520 vs, 1474 s, 1366 vs, 1304 m, 1219 w, 1065 w, 1026 w, 972 w, 910 m, 826 w, 748 m, 718 w, 687 w, 602 w, 517 w, 478 w. | [] | [] | ["[UO 2 (DBSOB)(NO 3 ) 2 ] n", "C 12 H 26 N 2 O 10 S 2 U(1)"] | ["UO 2 (NO 3 ) 2 \n6H 2 O--1.0 mmol"] | [] | ["DBSOB--1.0 mmol"] | [] | ["about 2 weeks"] | ["EtOH--10 mL", "CH 3 CN/CH 3 NO 2--20 mL 1 : 1 (v/v)"]
b710916d | Preparations 2,6-Bis(5-methyl-1H-pyrazol-3-yl)pyridine hemihydrate (H 2 L 1 · 0.5H 2 O). 2,6-Bis(5-methyl-1H-pyrazol-3-yl)pyridine was prepared from 2,6-bis(1,3-dioxobutyl)pyridine and hydrazine hydrate.Anal. calcd for C 13 H 14 N 5 O 0.5 : C, 62.89; H, 5.68; N, 28.21. Found: C, 63.07; H, 5.81; N, 28.37%.1 HNMR(CDCl 3 ): d 12.57 (br, 2H), 7.54 (t, J = 7.6, 1H), 7.25 (d, J = 7.6, 2H), 6.27 (s, 2H), 2.18 (s, 6H).13 C NMR (100 MHz, DMSO-d 6 ): d 149.5, 149.0, 141.9, 139.7, 121.0, 103.5, 10.8. MS (m/z): 239 (M + , 100%), 210, 167, 154, 141, 129, 77. IR data (KBr pellet, cm −1 ): 3185 s, 3127 s, 2976 s, 2927 s, 1574 s, 1475 s, 1302 s, 1160 s, 1007 s, 804 s, 691 w. | [] | [] | ["2,6-Bis(5-methyl-1H-pyrazol-3-yl)pyridine hemihydrate", "H 2 L 1 · 0.5H 2 O"] | [] | [] | [] | [] | [] | []
c4dt00388h | Synthesis of {[Mn 4 (1,4-NDC) 4 (1,10-phen) 4 ](DMF) 2 } n (3) The procedure was similar to the preparation of compound 1 except that DMF solution was used instead of NaOH and H 2 O.Yellow crystal of compound 3 was collected by filtration and washed with distilled water and ethanol several times. The yield of product was 65% in weight based on manganese.Anal. Calcd for C 102 H 70 Mn 4 N 10 O 18 (%): C, 62.98; H, 3.60; N, 7.19. Found: C, 62.87; H, 3.69; N, 7.23. FT-IR (KBr, cm −1 ): 1590 s, 1572 s, 1511 w, 1460 s, 1411 s, 1365 vs, 1261 s, 1208 w, 1140 w, 1100 w, 847 w, 793 w, 778 w, 727 s, 636 w, 553 w, 440 w.X-ray crystallography Single X-ray diﬀraction measurements for compounds 1–3 were carried out on a Rigaku Mercury CCD at 298 K, using graphite-monochromated Mo Kα radiation (λ = 0.71073 Å). | [] | [] | ["{[Mn 4 (1,4-NDC) 4 (1,10-phen) 4 ](DMF) 2 }", "C 102 H 70 Mn 4 N 10 O 18"] | [] | [] | ["1,4-NDC--not specified", "1,10-phen--not specified"] | [] | [] | ["DMF--not specified"]
j.jssc.2013.05.027 | {[Co 3 (Cit) 2 (H 2 O) 3 ] .(H 2 O)} n (5). Critric acid (1.98 mmol) and Co (OAc) 2  4H 2 O (0.32 mmol) were dissolved in 5.5 mL H 2 O and 4.5 mL ethanol solution, and transferred to 23 mL Teﬂon-lined autoclave and heated to 160 1C for 12 h. After being maintained for 6 days, the reaction vessel was cooled to room temperature at 5 1Ch −1 . The red crystals were obtained in ca. 40% yield based on cobalt and washed by ethanol. Anal. Calcd for C 12 H 16 Co 3 O 18 (5): C, 23.06; H, 2.58. Found: C, 23.40; H, 2.65%. IR (KBr pellet, cm −1 ): Scheme 1. Structures of adipic acid and citric acid. | [] | ["6 days"] | ["{[Co 3 (Cit) 2 (H 2 O) 3 ] .(H 2 O)} n", "C 12 H 16 Co 3 O 18"] | ["Co (OAc) 2 \n4H 2 O--0.32 mmol"] | [] | ["Critric acid--1.98 mmol"] | ["160 1C"] | ["12 h"] | ["H 2 O--5.5 mL", "ethanol solution--4.5 mL"]
j.jssc.2011.04.029 | 2.2.2. [Zn 2 (HTTTA) 2 (2,2 0 -bipy) 2 (H 2 O) 2 ](2) A mixture of H 3 TTTA (0.010 g, 0.025 mmol), 2,2 0 -bipy (0.008 g, 0.05 mmol), Zn(OAc) 2  6H 2 O (0.011 g, 0.05 mmol) with 10 mL H 2 O was placed in a Parr Teﬂon-lined stainless steel vessel and heated to 80 1C for 24 h. Then the reaction system was cooled to room temperature slowly and colorless block crystals of 2 were obtained. After ﬁltration, the crystals were washed with water and dried in air (Yield 50% based on Zn(OAc) 2  6H 2 O). | [] | [] | ["[Zn 2 (HTTTA) 2 (2,2 0 -bipy) 2 (H 2 O) 2 ](2)"] | ["Zn(OAc) 2  6H 2 O--0.011 g, 0.05 mmol"] | [] | ["H 3 TTTA--0.010 g, 0.025 mmol", "2,2 0 -bipy--0.008 g, 0.05 mmol"] | ["80 1C"] | ["24 h"] | ["H 2 O--10 mL"]
b919813j | UV-vis (EtOH), l max /nm: 307.[ZnL 2 2 (NCS) 2 ] n (8). Ligand L 2 (125 mg, 0.30 mmol) and Zn(OAc) 2 $2H 2 O (66 mg, 0.30 mmol) were stirred in acetonitrile solution (15 mL) at room temperature for 0.5 h. The above solution was added an aqueous solution (2 mL) of KSCN (30 mg, 0.30 mmol) and yellow solution was observed. The resulting solution was ﬁltrated and left for slowly evaporating at room temperature to obtain yellow crystals suitable for X-ray structure determination. | [] | [] | ["[ZnL2(NCS)2]n"] | ["Zn(OAc)2$2H2O--66 mg, 0.30 mmol"] | [] | ["L2--125 mg, 0.30 mmol", "KSCN--30 mg, 0.30 mmol"] | ["room temperature"] | ["0.5 h"] | ["acetonitrile solution--15 mL", "aqueous solution--2 mL"]
b820600g | 1 H NMR (CDCl 3 ): d 3.884 (6H, s), 5.221 (4H, s), 6.969 (4H, d), 7.400 (2H, m), 7.513 (2H, m), 7.981 (4H, d). IR (KBr, cm 1 ): 3078 (w), 3007 (w), 2949 (w), 2875 (w), 2839 (w), 2081 (w), 1906 (w), 1718 (vs), 1606 (vs), 1510 (s), 1434(s), 1383(m), 1317 (m), 1281 (m), 1244(m), 1168(s), 1111 (s), 1044(vs), 1003 (m), 848 (s), 769 (s), 696 (m).Analytical found for organic compound 1,3-BBOMB dimethyl ester: C, 70.28; H, 6.71; N, 4.25. Calculate: C, 70.92; H, 5.46. | [] | [] | ["1,3-BBOMB dimethyl ester"] | [] | [] | [] | [] | [] | []
j.poly.2011.11.010 | The mixture was stirred under reﬂux overnight and then ﬁltered.The resulted precipitate was washed with acetonitrile, acetone and then added to aqueous solution (50 mL) of NaOH (0.028 g) to carry out the second hydrolysis. The mixture was stirred at 90 °C for 10 h. Dilute HCl (1 M) was added to the remaining aqueous solution until pH <1. After ﬁltration, the solid was washed with water and acetone to give H 3 L (6.06 g, yield: 67.3%). Anal. Calc.for C 30 H 21 N 3 O 9 3H 2 O: C, 57.97; H, 4.38; N, 6.76. Found: C, 58.57; H, 4.63; N, 6.87%. Melting point: 364 °C.1 H NMR (400 MHz, DMSO-d 6 ): d 7.978(s, 12H), 8.752(s, 3H), 10.893(s, 3H), 12.809 (s, 3H).13 C NMR (100 MHz, DMSO-d 6 ): d 167.38, 165.27, 165.18, 143.45, 135.67, 130.81, 126.35, 120.13, 120.04. IR (KBr, cm 1 ): 3323(m), 3190(m), 1697(s), 1600(s), 1531(m), 1408(s), 1249(s), 1174(w), 1116(w), 1014(w), 954(w), 853(w). | [] | [] | ["H 3 L", "C 30 H 21 N 3 O 9 3H 2 O"] | [] | ["NaOH--0.028 g", "HCl--1 M"] | [] | ["reflux", "90 °C"] | ["overnight", "10 h"] | ["acetonitrile--not specified", "acetone--not specified", "aqueous solution--50 mL"]
b9nj00428a | [Mn(3-sb)(phen)(H 2 O) 3 ](4,4 0 -bipy)H 2 O(3).Mn(CH 3 COO) 2  4H 2 O (0.5 mM, 0.123 g), 3-sulfobenzoate monosodium acid (0.5 mM, 0.113 g) and 4,4 0 -bipyridine (0.5 mM, 0.078 g) were addedtoamixedsolutionofH 2 O (15 ml), ethanol (5 ml), and DMF (5 ml) in a 100 ml ﬂask. The mixture solution was reﬂuxed for 2 h, and then phenanthroline (0.5 mM, 0.100 g) was added with further 15 min reﬂux. After ﬁltration, the solution was evaporated at room temperature. A week later, light yellow block shaped crystals were separated. Yield: 52%. Elem. Anal. Calcd for 3: C, 52.49%; H, 4.25%; N, 8.44%. Found: C, 52.49%; H, 4.47%; N, 8.43%. IR (KBr pellet, cm 1 ): 3369(vs), 1624(w), 1594(vs), 1555(s), 1518(m), 1426(s), 1392(vs), 1344(w), 1203(vs), 1146(m), 1093(m), 1063(w), 1034(s), 998(w), 864(w), 850(m), 810(m), 772(m), 752(w), 730(m), 698(w), 668(m), 618(s). | [] | [] | ["[Mn(3-sb)(phen)(H 2 O) 3 ]", "3"] | ["Mn(CH 3 COO) 2  4H 2 O--0.5 mM, 0.123 g"] | [] | ["3-sulfobenzoate monosodium acid--0.5 mM, 0.113 g", "4,4 0 -bipyridine--0.5 mM, 0.078 g", "phenanthroline--0.5 mM, 0.100 g"] | ["room temperature"] | ["2 h", "15 min"] | ["H 2 O--15 ml", "ethanol--5 ml", "DMF--5 ml"]
j.poly.2017.11.011 | 2.2. Preparation of the complexes 2.2.1. Synthesis of [Ln(Hbtec)(H 2 O) 2 ] (Ln = La (1)Ce(2)Pr(3)Nd(4) Sm (5)Gd(6)Dy(7)Ho(8)Er(9)Yb(10)Y(11)) A mixture of Ln(NO 3 ) 3 6H 2 O (45 mg, 0.1 mmol) and H 4 btec (27.4 mg, 0.1 mmol) were added to 10 mL of HAc–H 2 O (1:6) was sealed in Teﬂon-lined stainless steel vessel, heated at 160 °C for 3 days, and cooled to room temperature. Colorless crystals were obtained and dried in air, the yield based on H 4 btec range from 55% to about 62%, which are very close.[La(Hbtec)(H 2 O) 2 ](1). Elemental analysis (%): Calc. for C 10 H 7 O 10 La, C, 28.19; H, 1.66. Found: C, 28.14; H, 1.73. IR (KBr pellet): 3578w, 3451s, 3062w, 1716m, 1649w, 1629w, 1589m, 1543s, 1471m, 1414s, 1347w, 1214s, 1144s, 1044s, 810w, 786w, 632w.[Ce(Hbtec)(H 2 O) 2 ](2). Elemental analysis (%): Calc. for C 10 H 7 O 10 Ce, C, 28.11; H, 1.65. Found: C, 28.10; H, 1.63. IR (KBr pellet): 3521w, 3406s, 3089w, 1714m, 1684s, 1617m, 1582m, 1535s, 1482s, 1427m, 1355s, 1223m, 1170s, 1088w, 941w, 854m, 819m, 796s, 724m, 692w, 654w, 599m.[Pr(Hbtec)(H 2 O) 2 ](3). Elemental analysis (%): Calc. for C 10 H 7 O 10 Pr, C, 28.06; H, 1.65. Found: C, 28.13; H, 1.68. IR (KBr pellet): 3428w, 3085w, 1718m, 1679s, 1616m, 1581m, 1539s, 1490s, 1434m, 1356s, 1227m, 1174m, 1087w, 950w, 932m, 859m, 817m, 796w, 726m, 687w, 602m.[Nd(Hbtec)(H 2 O) 2 ](4). Elemental analysis (%): Calc. for C 10 H 7 O 10 Nd, C, 27.84; H, 1.64. Found: C, 27.86; H, 1.69. IR (KBr pellet): 3580s, 3450s, 3065w, 1720m, 1652w, 1628w, 1579s, 1550s, 1472s, 1422s, 1350w, 1215s, 1150s, 1053s, 814w, 784w, 630w.[Sm(Hbtec)(H 2 O) 2 ](5). Elemental analysis (%): Calc. for C 10 H 7 O 10 Sm, C, 27.45; H, 1.61. Found: C, 27.34; H, 1.72. IR (KBr pellet): 3585s, 3451s, 3067w, 1718m, 1650w, 1628w, 1588s, 1549vs, 1473s, 1421vs, 1348w, 1214s, 1151s, 1051s, 812w, 788w, 632w. | [] | [] | ["[La(Hbtec)(H 2 O) 2 ](1)", "[Ce(Hbtec)(H 2 O) 2 ](2)", "[Pr(Hbtec)(H 2 O) 2 ](3)", "[Nd(Hbtec)(H 2 O) 2 ](4)", "[Sm(Hbtec)(H 2 O) 2 ](5)"] | ["Ln(NO 3 ) 3 \n6H 2 O--45 mg, 0.1 mmol"] | [] | ["H 4 btec--27.4 mg, 0.1 mmol"] | ["160 \nC"] | ["3 days"] | ["HAc–H 2 O--10 mL"]
s10904-010-9407-0 | Anal. Calcd. % for C 41 H 44 Ag 5 F 15 O 17 S 9 : C, 25.63; H, 2.31; Found: C, 25.57; H, 2.19.1 H NMR (acetone-d 6 , 300 MHz): 2.043 (qt, 2H, –S–(CH 2 )–(CH 2 )–), 2.091 (s, 6H, CH 3 –CO– CH 3 ), 3.121 (t, 4H, –S–(CH 2 )–), 7.158–7.372 (m, 10H, C 6 H 5 –).19 F{ 1 H} NMR (DMSO-d 6 , 376.31 MHz): -78.87 (s, F–C). IR (KBr, cm -1 ): 1254vs (S–O); 1027 s (S–O).2.2.3 [Ag(bmtm)(C 10 H 7 SO 3 )] ? (3) 1-Naphthalenesulfonic acid (345 mg, 1.657 mmol) was added to silver carbonate (760 mg, 2.756 mmol) in acetone (5 mL). The mixture was vigorously stirred at room temperature for 3-h. The ﬁltrate was then mixed with a solution of bmtm (0.30 mL, 2.935 mmol) in diethyl ether (5 mL) for 2-h at 70 °C. The resulting solution was ﬁltered and recrystallized from petroleum ether. Single crystals suitable for X-ray analysis were obtained after several weeks. | [] | ["several weeks"] | ["[Ag(bmtm)(C 10 H 7 SO 3 )] ?"] | ["silver carbonate--760 mg, 2.756 mmol"] | [] | ["1-Naphthalenesulfonic acid--345 mg, 1.657 mmol", "bmtm--0.30 mL, 2.935 mmol"] | ["room temperature", "70 °C"] | ["3-h", "2-h"] | ["acetone--5 mL", "diethyl ether--5 mL", "petroleum ether--NA"]
acsami.0c02829 | Synthesis of Eu-DOBDC. 2,5-dihydroxyterephthalic acid (0.054 g, 0.275 mmol) and europium chloride hexahydrate (0.069 g, 0.188 mmol) were dissolved in N,N’dimethylformamide (4 mL) with sonication. 2fluorobenzoic acid (0.576 g, 4.11 mmol) was dissolved in N,N’-dimethylformamide (4 mL) and added to the salt solution. Water (2 mL) and nitric acid (DMF, 0.6 mL, 3.5 M) were added to the reaction mixture and heated to 115 °C in a sealed 20 mL scintillation vial for 60 hr. The resulting crystals were collected by filtration, washed with N,N’dimethylformamide (2 x 50 mL) and water (2 x 50 mL) and then dried on the filter with acetone (50 mL). | [] | [] | ["Eu-DOBDC"] | ["europium chloride hexahydrate--0.069 g, 0.188 mmol"] | [] | ["2,5-dihydroxyterephthalic acid--0.054 g, 0.275 mmol", "2-fluorobenzoic acid--0.576 g, 4.11 mmol"] | ["115 °C"] | ["60 hr"] | ["N,N’dimethylformamide--4 mL", "water--2 mL", "nitric acid (DMF, 0.6 mL, 3.5 M)--0.6 mL"]
cg3004323 | {[Co 3 (BCPBA) 2 (pdp)·(μ 2 -H 2 O) 4 ]·2DMF} n (4). Compound 4 was prepared by a procedure similar to that for the preparation of compound 1 by using Co(NO 3 ) 2 ·6H 2 O (29.1 mg, 0.1 mmol), H 3 BCPBA (39.4 mg, 0.1 mmol), and pdp (18.4 mg, 0.1 mmol) in 8 mL of DMF/H 2 O (1:3, v/v). A large quanitity of red crystals was obtained (yield: 53% based on Co). Calcd for C 58 H 52 Co 3 N 6 O 22 :C, 51.15, H, 3.84, N, 6.17; found C, 50.98, H, 3.56, N, 6.36. IR (KBr, cm −1 ): 3379(m), 1668(s), 1607(s), 1596(m), 1537(s), 1483(m), 1397(s), 1329(m), 1221(m), 1101(m), 1063(m), 1018(w), 851(m), 815(m), 783(s), 715(s), 673(m), 501(m). | [] | [] | ["{[Co 3 (BCPBA) 2 (pdp)·(μ 2 -H 2 O) 4 ]·2DMF} n", "C 58 H 52 Co 3 N 6 O 22"] | ["Co(NO 3 ) 2 ·6H 2 O--29.1 mg, 0.1 mmol"] | [] | ["H 3 BCPBA--39.4 mg, 0.1 mmol", "pdp--18.4 mg, 0.1 mmol"] | [] | [] | ["DMF/H 2 O--8 mL"]
c2ce06312c | Mp 164.7–165.9  C. Anal. Calcd for C 25 H 24 Cu 2 I 2 N 4 S 2 : C, 36.37; H, 2.93; N, 6.79; S, 7.77; found C, 36.65; H, 2.77; N, 6.57; S, 7.81%. IR (KBr, cm 1 ): 1574 (s), 1533 (m), 1491 (w), 1450 (w), 1416 (m), 1350 (s), 1283 (w), 1200 (w), 1175 (m), 1117 (w), 1067 (w), 993 (w), 827 (w), 794 (w), 753 (m), 694 (w), 628 (m), 512 (w), 420 (w). | [] | [] | ["C 25 H 24 Cu 2 I 2 N 4 S 2"] | [] | [] | [] | [] | [] | []
j.dyepig.2019.107792 | 2.1.1. Synthesis of 1 A mixture of Cd(NO 3 ) 2 ·4H 2 O (31 mg, 0.1 mmol) and HCBbpyBr (15.5 mg, 0.05 mmol) was added into 10 mL water and then stirred for 5 min. Another mixture of NaOH (8 mg, 0.2 mmol) and 1,3-benzenedicarboxylic acid (16.7 mg, 0.1 mmol) was heated to dissolve in 5 mL water and 5 mL N,N-dimethylformamide (DMF), and ﬁltrated. After putting the two kinds of solution together, the ﬁltrate was left for slow evaporation in the dark at room temperature. Colorless crystals were got within 5 days in 36.17% yield (based on HCBbpyBr). Elemental analysis: Anal. Calcd for C 29 H 30 Cd 2 N 2 O 15 : C, 39.97; H, 3.48; N, 3.21%.Found: C, 40.05; H, 3.37; N, 3.19%. IR (KBr, cm −1 ): 3478, 3412, 2358, 1616, 1545, 1384, 1216, 1169, 1075, 873, 819, 728, 617. | [] | ["5 days"] | ["[Cd(HCBbpyBr)(NaOH)(1,3-benzenedicarboxylic acid)] n"] | ["Cd(NO 3 ) 2 \n4H 2 O--31 mg, 0.1 mmol"] | ["NaOH--8 mg, 0.2 mmol"] | ["HCBbpyBr--15.5 mg, 0.05 mmol", "1,3-benzenedicarboxylic acid--16.7 mg, 0.1 mmol"] | [] | ["5 min"] | ["water--10 mL", "N,N-dimethylformamide (DMF)--5 mL"]
j.poly.2012.01.017 | Thermal stability studies were carried out on a Pyris diamond TGA/DTA thermal analyzer.2.2. Synthesis of the complexes 2.2.1. [Co 1.5 (HL) 3 (H 2 O) 3 ]H 2 O(1) A mixture of CoCl 2 6H 2 O (0.024 g, 0.1 mmol), H 2 L (0.04 g, 0.15 mmol), H 2 O (8 mL), EtOH (2 mL) and NaOH (0.07 mL, 0.65 mol L 1 ) was sealed in a Teﬂon-lined stainless reactor (23 mL) and heated at 170 °C for 96 h under autogenous pressure. Then cooling to room temperature, the remaining solution was ﬁltered and evaporated slowly at room temperature. Red block crystals were obtained after 4 days. Yield: 35.5%. Anal. Calc. for C 33 H 26 Cl 3 Co 1.5 N 6 O: C, 41.40; H, 2.72; N, 8.78. Found: C, 41.75; H, 2.48; N, 9.01%. IR data (KBr pellet, m /cm 1 ): 3468 s, 1705 s, 1570 m, 1525 m, 1403 s, 1385 m, 1296 m, 1027 m, 884 w, 768 s, 675 m. | [] | ["4 days"] | ["[Co 1.5 (HL) 3 (H 2 O) 3 ]?H 2 O"] | ["CoCl 2 ?6H 2 O--0.024 g, 0.1 mmol"] | ["NaOH--0.07 mL, 0.65 mol L ?1"] | ["H 2 L--0.04 g, 0.15 mmol"] | ["170 \nC"] | ["96 h"] | ["H 2 O--8 mL", "EtOH--2 mL"]
chem.201301536 | Synthesis of IFMC-27-La, [Ni(L)La 2 ACHTUNGTRENNUNG(NO 3 ) 3 ACHTUNGTRENNUNG(dma)]ACHTUNGTRENNUNG(NO 3 )·2H 2 O·2DMA: A mixture of H 4 L (0.04 g, 0.36 mmol) , NiCl 2 ·6H 2 O (0.15 g, 0.63 mmol) , LaACHTUNGTRENNUNG(NO 3 ) 3 ·6H 2 O (0.04 g, 0.09 mmol), DMA (5 mL), and H 2 O (2 mL) was sealed in a Teflon-lined stainless steel container and heated in an autoclave at 120 8 C for 4 days. The autoclave was cooled to room temperature, the container was removed, and 3 drops of HNO 3 were added. The container continued to be heated at 140 8 C for 4 days. After the autoclave was cooled to room temperature, light purple crystals were obtained, which were isolated by washing with DMA and dried at room temperature. Yield: 52% based on H 4 L. IR (KBr): n˜ =3390 (s), 2934 (m), 1597 (s), 1548 (s), 1482 (s), 1452 (s), 1402 (s), 1329 (s), 1179 (w), 1111 (w), 1083 (w), 1016 (m), 941 (w), 894 (w), 854 (w), 765 (s), 743 (m), 714 (m), 667 (m), 611 (m), 474 cm 1 (w); elemental analysis calcd (%) for C 78 H 83 N 17 O 25 NiLa 2 : C 46.95, H 4.20, N 11.94, La 13.92; found: C 46.89, H 4.27, N 11.99, La 13.85. | [] | [] | ["IFMC-27-La", "[Ni(L)La 2 (NO 3 ) 3 (dma)](NO 3 )·2H 2 O·2DMA"] | ["NiCl 2 ·6H 2 O--0.15 g, 0.63 mmol", "La(NO 3 ) 3 ·6H 2 O--0.04 g, 0.09 mmol"] | [] | ["H 4 L--0.04 g, 0.36 mmol", "DMA--5 mL"] | ["120 \nC", "140 \nC"] | ["4 days", "4 days"] | ["H 2 O--2 mL"]
s11224-012-9957-6 | After cooling to room temperature and a standing period of 2 days, the reaction solution was ﬁltered and the colorless block crystals were obtained, washed out with mother liquid, and dried out in the air. The yield was 40% (0.14 g) based on Sm. Calc. for C 9 H 18 Sm 2 O 18 3 (Found): C, 15.12 (15.04); H, 2.54 (2.52)%. IR(KBr, cm -1 ): 3335vs, 2914w, 1699s, 1567vs, 1448s, 1382vs, 1277s, 1187m, 964s, 712m, 647m, 625m, 532w, 454m. | [] | ["2 days"] | ["C 9 H 18 Sm 2 O 18 3"] | [] | [] | [] | [] | [] | []
c2ce26652k | Single crystals were obtained from a mixture of Cu(NO 3 ) 2 ?2.5H 2 O (0.213 mmol), H 3 btc (0.213 mmol), SCS (0.427 mmol) in water (15 mL). The mixture was sealed in a Table 1 Synthetic procedures and variables for the preparation of compounds 1 and 2 Molar ratio a M:H 3 btc : SCS Solvent b Time/temperature Variable Result Hydro-/solvothermal 1 : 1 : 2 Water 2 h/120 uC Time Mainly (1) 1 : 1 : 2 Water 5 h/120 uC(1) and (2) 1 : 1 : 2 Water 16 h/120 uC(1), (2) and decomposition 1 : 1 : 2 Water 24 h/120 uC decomposition 1 : 1 : 2 Water 5 h/140 uC Temp. decomposition 1 : 1 : 2 Eg 5 h/120 uC Solvent Unidentified product 1 : 1 : 2 Eg : water (5 : 1) 5 h/120 uC Unidentified product 1 : 1 : 2 Eg : water (2 : 1) 5 h/120 uC Unidentified product and (1) 1 : 1 : 2 Eg : water (1 : 1) 5 h/120 uC Unidentified product, (1) and (2) 1 : 1 : 2 Eg : water (1 : 5) 5 h/120 uC(1) and (2) Microwave 1 : 1 : 2 Water 1 min Mainly (1) 1 : 1 : 2 Water 3 min (1) and (2) 1 : 1 : 2 Water 10 min (1) and (2) 1 : 2 : 1 Water 8 min Mainly (1) (not pure) 1 : 1 : 1 Water 8 min (1) 1 : 1 : 2 Eg : water (2 : 1) 5 min Unidentified product 1 : 1 : 2 Eg : water (1 : 1) 5 min (2) Room temperature synthesis 1 : 1 : 2 Water HCl until pH = 3.16 pH (1) 1 : 1 : 2 Water NaOH until pH = 4.82 (2) 1 : 1 : 2 Eg–water/MeOH Slow diffusion (2) a M = Cu(NO 3 ) 2 ?2.5H 2 O. | [] | [] | ["[Cu(H3btc)(SCS)]", "Unidentified product"] | ["Cu(NO3)2 ?2.5H2O--0.213 mmol"] | [] | ["H3btc--0.213 mmol", "SCS--0.427 mmol"] | ["120 \nC", "120 \nC", "120 \nC", "120 \nC", "140 \nC", "120 \nC", "120 \nC", "120 \nC", "120 \nC", "120 \nC", "120 \nC", "120 \nC", "120 \nC", "120 \nC", "Room temperature"] | ["2 h", "5 h", "16 h", "24 h", "5 h", "5 h", "5 h", "5 h", "1 min", "3 min", "10 min", "8 min", "8 min", "5 min", "5 min"] | ["water--15 mL", "Eg : water--(5 : 1)", "Eg : water--(2 : 1)", "Eg : water--(1 : 1)", "Eg : water--(1 : 5)"]
cg900552b | Synthesis of [Cu 2 (dipic) 2 (bipy)] 3 4H 2 O, 2. A solution of 1 (0.564 g, 2  10 -3 mol) in boiling water (60 cm 3 ) was mixed with a solution of 4,4 0 -bipy (0.156 g, 1  10 -3 mol) in boiling water (40 cm 3 ), and the resulting mixture was heated to reflux for 1 h. Slow cooling of the solution to room temperature gave 2 as a blue powder. Anal. Found (calculated for C 12 H 11 CuN 2 O 6 ): C 42.75 (42.10); H 2.75 (3.20); N 8.35 (8.20). IR cm -1 : 3386 s, 3078 w, 1670 s, 1636-1423 s, 1345 s, 1229 w, 1179 w, 1084 w, 833 s, 782 w. | [] | [] | ["[Cu 2 (dipic) 2 (bipy)] 3 4H 2 O", "C 12 H 11 CuN 2 O 6"] | [] | [] | ["4,4 0 -bipy--0.156 g, 1  10 -3 mol"] | ["reflux"] | ["1 h"] | ["boiling water--60 cm 3"]
c0ce00761g | Synthesis of [Cu I 3 L 3 ] 2 [PMo 12 O 40 ] 2 (2). A mixture of Na 2 MoO 4 $2H 2 O (0.48 g, 2.00 mmol), L (0.10 g, 0.40 mmol) and Cu(NO 3 ) 2 $3H 2 O (0.10 g, 0.40 mmol) was dissolved in 10 mL of distilled water and 5 mL ethanol solution at room temperature, and then four drops (0.08 mL) of 85% phosphoric acid were added to the above solution. When the pH of the mixture was adjusted to between 1.5–2.5 with 4.0 M HCl, the suspension was sealed in a 25 mL Teﬂon-lined autoclave and heated at 140  C for 5 days. After slow cooling to room temperature, brown rodlike crystals were ﬁltered and hand-separated, and then washed with distilled water and ethanol (16% yield based on Mo). Elemental Analysis: Calc. for C 42 H 42 N 12 Cu 3 PMo 12 O 40 : C, 18.49; H, 1.55; N, 6.16. Found: C, 18.24; H, 1.62; N, 5.87, IR (KBr, cm 1 ): 3126 (w), 1521 (w), 1421 (w), 1282 (w), 1174(w), 1082 (m), 958 (s), 877 (m), 804 (s), 787 (m), 607 (w), 503 (w). | [] | [] | ["[Cu I 3 L 3 ] 2 [PMo 12 O 40 ] 2"] | ["Na 2 MoO 4 $2H 2 O--0.48 g, 2.00 mmol", "Cu(NO 3 ) 2 $3H 2 O--0.10 g, 0.40 mmol"] | ["phosphoric acid--four drops (0.08 mL) of 85%", "HCl--4.0 M"] | ["L--0.10 g, 0.40 mmol"] | ["140 \nC"] | ["5 days"] | ["distilled water--10 mL", "ethanol solution--5 mL"]
zaac.201400483 | Colorless crystals formed in the solution. Yield: 0.052g, 67 % based on Zn II .C 32 H 32 N 4 O 11 Zn 2 : calcd. C 49.31; H 4.14; N 7.19%; found: C 49.21; H 4.32; N 7.26 %. IR (KBr): ν ˜ = 3453 (br), 1612 (s), 1563 (vs), 1421 (m), 1369 (vs), 1314 (m), 1120 (m), 1030 (m), 985 (s), 857 (s), 782 (s), 762 (vs), 735 (s), 713 (s), 666 (s) cm –1 . | [] | [] | ["C 32 H 32 N 4 O 11 Zn 2"] | [] | [] | [] | [] | [] | []
c3dt32949f | {[Cu(bpca)] 2 [Cu(opba)(H 2 O)]}·H 2 O (3). Compound 3 was obtained as a blue polycrystalline powder in a practically quantitative yield by mixing concentrated aqueous solutions of 1 (0.095 g, 0.20 mmol) and (Bu 4 N) 2 [Cu(opba)] (0.080 g, 0.10 mmol). Blue needles of 3 suitable for X-ray diﬀraction were grown by slow diﬀusion in an H-shaped tube (h = 10 cm; w = 4 cm; d = 1 cm) of aqueous solutions of the complex 1 at one arm and the (Bu 4 N) 2 [Cu(opba)] species at the other one. | [] | [] | ["{[Cu(bpca)] 2 [Cu(opba)(H 2 O)]}·H 2 O"] | ["1--0.095 g, 0.20 mmol", "(Bu 4 N) 2 [Cu(opba)]--0.080 g, 0.10 mmol"] | [] | [] | [] | [] | ["aqueous solutions--N/A"]
s0020-1693(01)00398-x | Found: C, 59.2; H, 5.3; N, 14.7; S, 11.5. Calc. for [Mn(NCS) 2 (Py 2 C 3 H 6 ) 2 ] n : C, 59.3; H, 5.0; N, 14.8; S, 11.3%. IR (KBr, cm −1 ): 2945 m, 2925 s, 2855 m, 2046 vs, 1944 w, 1613 s, 1559 m, 1542 w, 1523 w, 1501 m, 1439 w, 1423 m, 1353 w, 1224 m, 1070 w, 1054 w, 1014 m, 981 w, 970 w, 852 w, 839 w, 808 m, 761 w, 669 w, 609 w, 588 w, 575 w, 561 m, 511 m, 482 w and 410 w. | [] | [] | ["[Mn(NCS) 2 (Py 2 C 3 H 6 ) 2 ] n"] | [] | [] | [] | [] | [] | []
s10934-016-0229-5 | 2.2 Synthesis of 1 H 2 L (0.043 g, 0.2 mmol) in distilled water (5 mL) was added dropwise to a stirred solution of Ni(CH 3 COO) 2 4H 2 O (0.050 g, 0.2 mmol) in ethanol (10 mL), and the resulting mixture was stirred at 313 K for 0.5 h. Then for this mixed solution, the pH value was adjusted to about 8.0 with 0.1 molL -1 NaOH solution, and the resulting mixture was stirred at 313 K continued for 2 h. The mixture was cooled to r. t. and ﬁltered. The ﬁltrate was allowed to slowly concentrate by evaporation at r. t. Two weeks later, blue block-shaped crystals suitable for X-ray structure analysis were obtained in a yield of 30 % (0.033 g, yield: 30 % based on Ni). For C 12 H 12 N 6 Na 2 NiO 9 S 2 ,anal.calcd, %: C, 26.04; H, 2.17; N, 15.19; S, 11.57. Found, %: C, 26.05; H, 2.19; N, 15.17; S, 11.56. IR (KBr, m, cm -1 ) 3427 m, 3043w, 2892w, 1633 s, 1437w, 1393 s, 1313 m, 1285 s, 1215 m, 1159 s, 1106 m, 1041 m, 1004w, 927w, 894 m, 767 m, 723w, 628w, 599 m, 559w. | [] | ["Two weeks"] | ["C 12 H 12 N 6 Na 2 NiO 9 S 2"] | ["Ni(CH 3 COO) 2 \n4H 2 O--0.050 g, 0.2 mmol"] | ["NaOH solution--0.1 molL -1"] | ["H 2 L--0.043 g, 0.2 mmol"] | ["313 K"] | ["0.5 h", "2 h"] | ["distilled water--5 mL", "ethanol--10 mL"]
c8ce00996a | 2. Compound 2 was prepared by means of slow diffusion in an H-shaped tube. [ReCl 4 (bpym)] (0.05 mmol, 24.3 mg) was dissolved in a DMF:CHCl 3 mixture (1:1, v/v, 1 mL) and added in one arm of the tube. CuBr 2 (0.05 mmol, 18.2 mg) was dissolved in an isopropanol:CHCl 3 mixture (1:1, v/v, 1 mL) and added in the other arm. The tube was filled by adding isopropanol in both arms and left to diffuse. Dark red crystals suitable for Xray diffraction were grown in 2-3 weeks. Yield: ca. 75%. Anal. calc. (found) for C 9 H 7 N 4 Cl 7 Br 2 CuRe ( 2 ): C, 13.0 (12.9); H, 0.9 (1.1); N, 6.8 (6.4) %. IR peaks (KBr pellets, ν/cm -1 ): 3082(m), 3053(m), 1584(vs), 1553(w), 1411(vs), 1217(m), 1142(m), 1107(m), 1067(m), 1036(m), 832(m), 733(s), 690(s), 670(w), 462(w). X-ray data collection and structure refinement X-ray diffraction data on single crystals of dimensions 0.28 x 0.10 x 0.08 ( 1 ) and 0.30 x 0.26 x 0.22 mm 3 ( 2 ) were collected on a Bruker-Nonius X8APEXII CCD area detector diffractometer with graphite-monochromated Mo-K α radiation (λ = 0.71073 Å). Crystal parameters and refinement results for 1 and 2 are summarized in Table 1. Due to the poor quality of the crystals, a lower θ max of diffraction was obtained for 1 . The data were processed through SAINT 20 reduction and SADABS 21 multi-scan absorption software. The structure was solved with the SHELXS structure solution program, through the Patterson method. The model was refined with version 2013/4 of SHELXL against F 2 on all data by full-matrix least squares. | [] | [] | ["C 9 H 7 N 4 Cl 7 Br 2 CuRe"] | ["[ReCl 4 (bpym)]--0.05 mmol, 24.3 mg", "CuBr 2--0.05 mmol, 18.2 mg"] | [] | [] | [] | ["2-3 weeks"] | ["DMF:CHCl 3 mixture--1:1, v/v, 1 mL", "isopropanol:CHCl 3 mixture--1:1, v/v, 1 mL", "isopropanol--not specified"]
b409201p | IR. 953 cm −1 m(S–N), 3144 cm −1 m(N–H), 1611, 1567 and 1330 cm −1 m(C–O). Microanalysis, found C 60.4, H 4.6, N 4.3%; Calc. for C 96 H 84 Cu 3 N 6 O 12 S 6 ; C 60.8, H 4.5, N 4.4%.3. 1·H 2 O (80 mg, 0.365 mmol) was dissolved in MeOH (5 ml) and CuSO 4 (14 mg, 0.0912 mmol) was added and stirred to dissolve the copper salt. Na 2 trimesate (15 mg, 0.0608 mmol) was added and stirred briefly. The solution was filtered and pyridine (5 ml) was added. The solution was mixed and then left to stand in a sealed vial. Crystalline yield 20 mg (35%). | [] | [] | ["1·H 2 O", "C 96 H 84 Cu 3 N 6 O 12 S 6"] | ["CuSO 4 --14 mg, 0.0912 mmol"] | [] | ["Na 2 trimesate--15 mg, 0.0608 mmol"] | [] | [] | ["MeOH--5 ml", "pyridine--5 ml"]
b108616b | Anal. found (calc. for C 53 H 50 N 12 CoCl 2 O 12 ): C, 54.38 (54.07%); H, 4.25 (4.28%); N, 14.32 (14.28%). FTIR/cm ⫺1 (KBr): 1610vs (C᎐ ᎐ N); 1104vs, 622m (ClO 4 ). | [] | [] | ["C 53 H 50 N 12 CoCl 2 O 12"] | [] | [] | [] | [] | [] | []
ic202255w | polymer [Cu 11 I 7 (pymSH) 4 ] n (1), in high yield. This compound has been recently obtained, as a byproduct (in low yield), by reacting CuSO 4 ·5H 2 O, pyrimidine-2(1H)-thione (pymSH), KI, and NH 4 SCN (2:1:2:2 molar ratio) under more energetic solvothermal conditions (140 °C, 96 h). | [] | [] | ["[Cu 11 I 7 (pymSH) 4 ] n"] | ["CuSO 4 ·5H 2 O--NaN", "KI--NaN"] | [] | ["pyrimidine-2(1H)-thione (pymSH)--NaN", "NH 4 SCN--NaN"] | ["140 °C"] | ["96 h"] | []
s1463-0184(00)00036-8 | 3.1.4. [{Ag(m-OAc)} 2 (m-bpy) 2 ] n .6nH 2 O (4) Solid PPh 3 (0.40 g, 1.53 mmol) and Ag(OAc) (0.25 g, 1.52 mmol) were mixed together and added to 20 ml MeCN stirred for about 15 min. To this, bipyridyl (0.13 g, 0.82 mmol) dissolved in 5 ml of MeCN was added to the reaction mixture, followed by 3 ml of MeOH to give a clear solution. The solution was left for slow evaporation. After 2 days, cream color platy crystals were obtained along with unre | [] | ["2 days"] | ["[Ag(m-OAc)} 2 (m-bpy) 2 ] n .6nH 2 O", "PPh 3", "Ag(OAc)", "bipyridyl"] | ["Ag(OAc)--0.25 g, 1.52 mmol"] | [] | ["PPh 3--0.40 g, 1.53 mmol", "bipyridyl--0.13 g, 0.82 mmol"] | [] | ["15 min"] | ["MeCN--20 ml", "MeCN--5 ml", "MeOH--3 ml"]
c2ce06509f | IR (KBr cm 1 ): 3488 (s), 2759 (w), 2330 (w), 1636 (s), 147 8(s), 1109 (m), 902 (m), 762 (m).{[Co(oba)(bib)]$H 2 O} n (3). The same synthetic method as that for 1 was used except that H 2 bcp was replaced by H 2 oba (0.1 mmol). Yield: 45%. Anal. Calc. (%) for C 26 H 28 CoN 4 O 6 :C, 56.63; N, 10.16; H, 5.12; Found: C, 56.55; N, 10.20; H,5.16. IR (KBr cm 1 ): 3560 (s), 2381 (w), 1655 (s), 1431 (s), 1160 (m), 998 (m), 745 (m). | [] | [] | ["{[Co(oba)(bib)]$H 2 O} n", "C 26 H 28 CoN 4 O 6"] | [] | [] | ["H 2 oba--0.1 mmol"] | [] | [] | []
c2ce06415d | Synthesis of Zn(L)(4,49-bpy)?H 2 O (1): A mixture of Zn(NO 3 ) 2 ?6H 2 O (0.1 mmol, 0.030 g), H 2 L (0.1 mmol, 0.017 g), 4,49-bpy (0.1 mmol, 0.016 g), H 2 O (1 mL) and DMF (3 mL) was heated at 120 uC in Teflon-lined autoclaves for 3 days, followed by slow cooling to room temperature. The resulting yellow block crystals were filtered off (yield: ca. 35% based on Zn). Elemental anal. Found: C, 53.01; H, 4.46; N, 6.86%. | [] | [] | ["Zn(L)(4,49-bpy)?H 2 O"] | ["Zn(NO 3 ) 2 ?6H 2 O--0.1 mmol, 0.030 g"] | [] | ["H 2 L--0.1 mmol, 0.017 g", "4,49-bpy--0.1 mmol, 0.016 g"] | ["120 uC"] | ["3 days"] | ["H 2 O--1 mL", "DMF--3 mL"]
b701907f | Synthesis and crystallisation of [Hg(m-I) 2 (3,5-Cl 2 py)] ‘ (7) When mixing 3,5-Cl 2 py (4 mmol, 0.592 g) and HgI 2 (2 mmol, 0.909 g) in 80 ml acetone under stirring, the initially red suspension turned clear and colourless within a few minutes. | [] | [] | [] | ["HgI 2--2 mmol, 0.909 g"] | [] | ["3,5-Cl 2 py--4 mmol, 0.592 g"] | [] | [] | ["acetone--80 ml"]
acs.inorgchem.0c01611 | [(Co 6 (OH) 6 (TCA) 2 (BPY) 3 ](Co 6 -MOF-1). The MOF has been previously synthesized by Zhao, 12 where the metal salt used was Co(CH 3 CHO) 2 ·6H 2 O and the solution was diethylformamide. In our case, there are some diﬀerences. H 3 TCA (0.04 mmol, 15.1 mg) and BPY (0.06 mmol, 9.4 mg) were ultrasonically dissolved in 4.00 mL of DMA, and Co(NO 3 ) 2 ·6H 2 O (0.15 mmol, 43.7 mg) was dissolved in 0.20 mL of deionized water; then, the two solutions were mixed, and 0.20 mL of HBF 4 (52%) was added. The mixture was sealed in a 10 mL Teﬂon-lined stainless steel reactor. The reaction system was heated at 130 °C for 18 h in an oven. After it cooled to room temperature (RT), the resulting pink block crystals were obtained after ﬁltration and washed with DMA and ethanol (EtOH). And then, to exchange the involved guest molecules, the as-synthesized samples were immersed in 6 mL of EtOH for 2 days at RT, in which the EtOH was removed and freshly replenished six times. At last, the resulting samples were collected by ﬁltration and dried under vacuum at 80 °C (Co 6 -MOF-1, Yield: 86%, based on H 3 TCA). | ["RT", "80 °C"] | ["2 days"] | ["(Co 6 (OH) 6 (TCA) 2 (BPY) 3 ]", "Co 6 -MOF-1"] | ["Co(NO 3 ) 2 ·6H 2 O--0.15 mmol, 43.7 mg"] | [] | ["H 3 TCA--0.04 mmol, 15.1 mg", "BPY--0.06 mmol, 9.4 mg"] | ["130 °C"] | ["18 h"] | ["DMA--4.00 mL", "deionized water--0.20 mL", "HBF 4--0.20 mL (52%)", "EtOH--6 mL"]
j.ica.2020.119940 | 6H 2 O, H 2 FDA and 4-abpt at 90 °C for 3 days in a mixture solution of DMA and C 2 H 5 OH harvests colorless crystals of CP 1. | [] | [] | ["CP 1"] | ["Cu(NO 3 ) 2 \n6H 2 O--not specified"] | [] | ["H 2 FDA--not specified", "4-abpt--not specified"] | ["90 \n°C"] | ["3 days"] | ["DMA--not specified", "C 2 H 5 OH--not specified"]
j.ccr.2005.11.018 | 2.2.3. [{Ru(acac) 2 (CN) 2 } 2 Co] (4) X-ray quality crystals of 4 were also grown in an Hshaped tube by slow diffusion of methanolic solutions containing trans-PPh 4 [Ru(acac) 2 (CN) 2 ] (0.033 mmol) in one arm and Co(NO 3 ) 2 ·6H 2 O (0.033 mmol) in the other one. Blue prisms of 4 were formed on standing at room temperature after 3 weeks. | [] | [] | ["{Ru(acac) 2 (CN) 2 } 2 Co"] | ["trans-PPh 4 [Ru(acac) 2 (CN) 2 ]--0.033 mmol", "Co(NO 3 ) 2 ·6H 2 O--0.033 mmol"] | [] | [] | ["room temperature"] | ["3 weeks"] | ["methanol--not specified"]
c4cy00125g | 3c. Procedure L-d with ethyl 2-cyano-3-ethoxyacrylate (3.33 g, 19.3 mmol) and 4,5-dimethyl-1,2-phenylenediamine (2.76 g, 9.3 mmol). Yield: white solid (3.56 g, 13.7 mmol, 71%). T e = 154.4 °C.1 H-NMR (400 MHz, CDCl 3 ): δ = 1.35 (t, 3 J HH = 7.1 Hz, 3H, CH 3 ), 2.18 (s, 6H, C aromat –CH 3 ), 3.44 (s, 2H, NH 2 ), 4.28 (q, 3 J HH = 7.1 Hz, 2H, CH 2 ), 6.62 (s, 1H, CH aromat ), 6.79 (s, 1H, CH aromat ), 7.71 (d, 3 J HH = 13.5 Hz, 1H, CH), 10.54 (d, 3 J HH = 13.0 Hz, 1H, NH). | [] | [] | ["ethyl 2-cyano-3-ethoxyacrylate", "4,5-dimethyl-1,2-phenylenediamine"] | [] | [] | [] | [] | [] | []
b516392g | Synthesis of [Cu 4 (l 2 -CH 3 COO) 2 (l-bdmap) 2 (l 1,5 -dca) 2 (dca) 2 (H 2 O) 2 ]1.To a suspension of 0.599 g (3 mmol) of Cu(CH 3 COO) 2 ·H 2 Oin50mlofwaterwereadded0.22g (1.5 mmol) of 1,3-bis(dimethylamino)-2-propanol: a dark blue solution was formed. After 15 min of stirring, 0.267 g (3 mmol) of sodium dicyanamide were added. After air ﬁltration, slow evaporation of the blue solution gave after few days blue crystals of compound 1 suitable for X-ray determination. | [] | ["few days"] | ["[Cu 4 (l 2 -CH 3 COO) 2 (l-bdmap) 2 (l 1,5 -dca) 2 (dca) 2 (H 2 O) 2 ]"] | ["Cu(CH 3 COO) 2 ·H 2 O--0.599 g (3 mmol)"] | [] | ["1,3-bis(dimethylamino)-2-propanol--0.22 g (1.5 mmol)", "sodium dicyanamide--0.267 g (3 mmol)"] | [] | ["15 min"] | ["water--50 mL"]
j.molstruc.2016.04.067 | 2.2. Synthesis [Cd 3 (1,3-BPEB) 3 (1,4-BDC) 3 ·2H 2 O] n (1) A mixture of 1,3-BPEB (14.2 mg, 0.05 mmol), 1,4-BDC (8.3 mg, 0.05 mmol), Cd(NO 3 ) 2 $4H 2 O (15.5 mg, 0.05 mmol), and DMF (1.5 mL) - water (0.5 mL) mixture were placed in a 10 mL glass bottle. This bottle was sealed and kept at 100  C for 48 h, followed by cooling to room temperature over 24 h. Orange block crystals 1 were obtained in a 61.4% yield (17.6 mg, based on cadmium). Anal. calc. for C 84 H 64 N 6 O 14 Cd 3 : C 58.70, H 3.75, N 4.89. Found: C 58.64, H 3.70, N 4.81. | [] | ["24 h"] | ["[Cd 3 (1,3-BPEB) 3 (1,4-BDC) 3 ·2H 2 O] n", "C 84 H 64 N 6 O 14 Cd 3"] | ["Cd(NO 3 ) 2 $4H 2 O--15.5 mg, 0.05 mmol"] | [] | ["1,3-BPEB--14.2 mg, 0.05 mmol", "1,4-BDC--8.3 mg, 0.05 mmol"] | ["100 \n C"] | ["48 h"] | ["DMF - water--1.5 mL - 0.5 mL"]
j.jssc.2017.09.003 | 2.2.2. Synthesis of {[Cu 3 (TPO) 2 (bib) 3 ]·2DMF·0.5EtOH·0.5H 2 O} n (2) A mixture of Cu(NO 3 ) 2 ·3H 2 O (0.008 mmol, 1.9 mg), H 3 TPO (0.004 mmol, 1.6 mg), bib (0.008 mmol, 1.6 mg), 0.05 mL HNO 3 aqueous solution (1.3 mol/L) and 1 mL DMF/EtOH/H 2 O (v/v/v = 1/ 1/1) was added to a hard glass tube, pumped to a near-vacuum, heated at 60 °C for 2 days, and cooled to 30 °C at a rate of 0.6 °C h −1 . The royalblue block crystals of 2 were obtained with a yield of 24% (based on H 3 TPO). Elemental analysis (%): calcd for C 78 H 54 Cu 3 N 12 O 14 P 2 :C, 57.22; H, 3.30; N, 10.27. Found (%): C, 57.58; H, 3.62; N, 10.10. IR (KBr pellet, cm −1 ): 3435 (w), 2364 (m), 1716 (m), 1591 (m), 1509 (s), 1396 (s), 1253 (m), 1106 (m), 821 (m), 733 (m). | [] | [] | ["{[Cu 3 (TPO) 2 (bib) 3 ]\b2DMF\b0.5EtOH\b0.5H 2 O} n", "C 78 H 54 Cu 3 N 12 O 14 P 2"] | ["Cu(NO 3 ) 2 \b3H 2 O--0.008 mmol, 1.9 mg"] | [] | ["H 3 TPO--0.004 mmol, 1.6 mg", "bib--0.008 mmol, 1.6 mg"] | ["60 \bC"] | ["2 days"] | ["HNO 3 aqueous solution--0.05 mL (1.3 mol/L)", "DMF/EtOH/H 2 O--1 mL (v/v/v = 1/1/1)"]
j.ica.2006.12.012 | 119 Sn NMR (CDCl 3 , ppm): d 128.9.2.2.5. {[(4-ClC 6 H 4 CH 2 ) 3 Sn] 2 (2,5-pdc)} 1 (5) The compound 5 was prepared in the same way as that of compound 1, by adding [(4-ClC 6 H 4 CH 2 ) 3 Sn] 2 O (1.007 g, 1.0 mmol) to 2,5-pyridinedicarboxylic acid (0.167 g, 1.0 mmol). The solid was then recrystallized from methanol and the colorless crystals were obtained. Yield: 66%. M.p.: 216–218 C. Anal. Calc. for C 49 H 39 Cl 6 NO 4 Sn 2 : C, 50.91; H, 3.40; N, 1.21. Found: C, 50.66; H, 3.48; N, 1.25%. IR (KBr, cm 1 ): v as (COO), 1619; v s (COO), 1472; v(Sn–C), 568, v(Sn–O), 466; 1 H NMR (CDCl 3 , ppm): 3.05 (t, 6H, J Sn–H = 58 Hz, –CH 2 –), 7.38–7.61 (m, 24H, Ph–H), 7.51– 7.72 (pyridine). | [] | [] | ["{[(4-ClC 6 H 4 CH 2 ) 3 Sn] 2 (2,5-pdc)} n"] | ["[(4-ClC 6 H 4 CH 2 ) 3 Sn] 2 O--1.007 g, 1.0 mmol"] | [] | ["2,5-pyridinedicarboxylic acid--0.167 g, 1.0 mmol"] | [] | [] | ["methanol--NaN"]
j.ica.2013.03.030 | 2.2. Synthesis of complexes 1 and 2 2.2.1. Synthesis of [Co II (CN) 2 (phen)] n , 1 A mixture of CoCl 2 6H 2 O (0.6 mmol, 0.1428 g), Na 3 W(CN) 6 4H 2 O (0.6 mmol, 1.1616 g), phen (0.6 mmol, 0.1081 g), and H 2 O (10 mL) was sealed in a 25-mL Teﬂon-lined stainless container and heated to 180 °C for 1 day. After it was cooled to room temperature and subjected to ﬁltration, red-brown block crystals of 1 in the yield of 35% were recovered. Anal. Calc. for C 19.5 H 12 Co 1.5 N 4.5 (1): C, 58.89; H, 3.04, N, 15.85. Found: C, 58.83; H, 3.00; N, 15.92%. | [] | [] | ["[Co II (CN) 2 (phen)] n", "C 19.5 H 12 Co 1.5 N 4.5"] | ["CoCl 2 \n6H 2 O--0.6 mmol, 0.1428 g"] | [] | ["Na 3 W(CN) 6 \n4H 2 O--0.6 mmol, 1.1616 g", "phen--0.6 mmol, 0.1081 g"] | ["180 °C"] | ["1 day"] | ["H 2 O--10 mL"]
cg100179q | A white precipitate was obtained. To the reaction mixture was added 2 equiv of BPDO-II (0.22 g, 1.00 mmol). The reaction mixture was further stirred for 36 h to afford a white precipitate, which was filtered off, washed with 2 mL each of methanol, acetone, and diethyl ether, and then dried in open air. Its solution in a mixture of methanol and a few drops of acidified water afforded blocklike crystals of 2 suitable for single crystal X-ray analysis. Yield: 0.28 g (61%). Mp: >250 °C. Anal. Calcd for C 38 H 44 N 4 O 12 S 2 Sn (932.2 g) (%): C, 48.92; H, 4.76; N, 6.01. Found: C, 49.01; H, 4.83; N, 6.18. IR (KBr, cm -1 ): 3399 [br, ν(H 2 O)]; 1210 [s, ν(SO 3 ) asymm str]; 1176 [s, ν(SO 3 ) asymm str]; 1032 [s, ν(SO 3 ) ionic sym str]; 608 [m, ν(C-S) str]; 1249(s), 1226(vs), 805(s), 766(m), 703(w), 552(m) [BPDO-II].1 H NMR (500 MHz, DMSO-d 6 ): δ = 7.34 (m, 2H, naphthyl-CH), 7.53-7.94 (m, 2H, naphthyl-CH, and 4H, BPDO-II-CH), 8.248.62 (m, 4H, BPDO-II-CH), 8.82 (d, 2H, naphthyl-CH), 0.80-0.94 (m, 6H, CH 3 ), 1.15-1.22 (m, 4H, SnCH 2 ), 1.44 (m, 8H, CH 2 CH 2 ). | [] | [] | ["BPDO-II"] | [] | ["BPDO-II--0.22 g, 1.00 mmol"] | [] | [] | ["36 h"] | ["methanol--2 mL", "acetone--2 mL", "diethyl ether--2 mL", "mixture of methanol and acidified water--unknown"]
ic9812499 | Preparation of Ni(chxn) 2 Cl(BF 4 ) 2 . The Ni(chxn) 2 Cl(BF 4 ) 2 is obtained by chlorination of the 40% HBF 4 solution of Ni(chxn) 2 (BF 4 ) 2 at -10 °C. Anal. Calcd for C 12 H 28 N 4 F 8 B 2 ClNi: C, 29.05; H, 5.68; N, 11.29. Found: C, 28.80; H, 5.45; N, 11.03. | [] | [] | ["Ni(chxn) 2 Cl(BF 4 ) 2", "C 12 H 28 N 4 F 8 B 2 ClNi"] | [] | [] | ["Ni(chxn) 2 (BF 4 ) 2--40% HBF 4 solution"] | ["-10 \nC"] | [] | []
c3dt51769a | {[Eu 3 L 3 (H 2 O) 2 ]·2H 2 O} n (2). Yield: 31 mg (75% based on Eu).Anal. calcd for C 30 H 23 O 25 Eu 3 (2)(M r = 1239.38): C, 29.07; H, 1.87. Found: C, 29.14; H, 1.91. IR (KBr, cm −1 ): 3600–3000 (w, m), 1610 (vs), 1525 (vs), 1273 (m), 1410 (s), 1397 (vs), 1365 (m), 1214 (s), 1166 (m), 1097 (m), 1031 (s), 826 (m), 783 (d), 732 (m).{[Gd 3 L 3 (H 2 O) 2 ]·2H 2 O} n (3). Yield: 25 mg (60% based on Gd).Anal. calcd for C 30 H 23 O 25 Gd 3 (3)(M r = 1255.24): C, 28.71; H, 1.85. Found: C, 28.48; H, 1.79.{[Tb 3 L 3 (H 2 O) 2 ]·2H 2 O} n (4). Yield: 19 mg (45% based on Tb).Anal. calcd for C 30 H 23 O 25 Tb 3 (4)(M r = 1260.26): C, 28.59; H, 1.84. Found: C, 28.64; H, 1.89. | [] | [] | ["{[Eu 3 L 3 (H 2 O) 2 ]\b2H 2 O} n", "{[Gd 3 L 3 (H 2 O) 2 ]\b2H 2 O} n", "{[Tb 3 L 3 (H 2 O) 2 ]\b2H 2 O} n"] | ["Eu--NaN", "Gd--NaN", "Tb--NaN"] | [] | ["L--NaN"] | [] | [] | ["H 2 O--NaN"]
c9ce00433e | Synthesis of [Co 4 (TPA) 3 (tib) 2 (µ 3 -OH) 2 ] n (4) A mixture of tib (0.028 g, 0.1 mmol), Co(NO 3 ) 2 ꞏ6H 2 O (0.064 g, 0.2 mmol), TPA (0.017 g, 0.1 mmol), DMF (5 mL), H 2 O (5 mL) were stirred for 30 min. Then the solution was transformed into the Teflon-lined stainless steel vessel (20 mL), sealed, and heated to 160 ℃ for 72 hours. Subsequently, the vessel was cooled to the room temperature at the degree of 5 ℃ h -1 . Reddish brown crystals (yield 43.18%) were collected. Anal. Calcd for C 54 H 38 Co 4 N 12 O 14 : C, 49.33; H, 2.91; N, 12.79, O, 17.04%. Found: C, 49.35; H, 2.94; N, 12.75; O, 17.02%. IR (KBr disk, cm −1 ): 3418 (w), 3068 (w), 1652 (s), 1605 (s), 1586 (m), 1570 (s), 1501 (w), 1452(m), 1352 (m), 780 (m), 712 (m), 632 (w). Synthesis of [Ni(TPA)(4,4′-bidpe)(H 2 O) 2 ] n (5) A mixture of bidpe (0.031 g, 0.1 mmol), Ni(NO 3 ) 2 ꞏ6H 2 O (0.063 g, 0.2 mmol), TPA (0.017 g, 0.1 mmol), DMF (5 mL), H 2 O (5 mL) were stirred for 30 min. Then the solution was transformed into the Teflon-lined stainless steel vessel (20 mL), sealed, and heated to 160 ℃ for 72 hours. Subsequently, the vessel was cooled to the room temperature at the degree of 5 ℃ h -1 . Green crystals (yield 45.31%) were collected. Anal. Calcd for C 26 H 22 NiN 4 O 7 : C, 55.64; H, 3.95; N, 9.98, O, 19.96%. Found: C, 55.61; H, 3.96; N, 9.95; O, 19.98%. IR (KBr disk, cm −1 ): 3418 (w), 3059 (w), 1644 (s), 1600 (s), 1585 (m), 1573 (s), 1500 (w), 1452 (m), 1365 (m), 795 (m), 495 (w), 464 (w). Synthesis of [Ni 2 (TPA) 2 (4,4′-bibp) 3 (H 2 O) 2 ] n (6) A mixture of bibp (0.029 g, 0.1 mmol), Ni(NO 3 ) 2 ꞏ6H 2 O (0.063 g, 0.2 mmol), TPA (0.017 g, 0.1 mmol), DMF (5 mL), H 2 O (5 mL) were stirred for 30 min. Then the solution was transformed into the Teflon-lined stainless steel vessel (20 mL), sealed, and heated to 160 ℃ for 72 hours. Subsequently, the vessel was cooled to the room temperature at the degree of 5 ℃ h -1 . Green crystals (yield 48.76%) were collected. Anal. Calcd for C 70 H 58 Ni 2 N 12 O 12 : C, 61.07; H, 4.25; N, 12.21, O, 13.95%. Found: C, 61.05; H,4.26; N, 12.18; O, 13.96%. IR (KBr disk, cm −1 ): 3415 (w), 3084 (w), 1642 (s), 1605 (s), 1585 (m), 1575 (s), 1502 (w), 1453(m), 1369 (m), 790 (m), 502 (w), 471 (w). X-ray crystal structure determination Page 5 of 30 CrystEngComm CrystEngComm Accepted Manuscript Published on 23 May 2019. Downloaded by Nottingham Trent University on 5/24/2019 9:24:10 AM. View Article Online DOI: 10.1039/C9CE00433E | [] | [] | ["[Co 4 (TPA) 3 (tib) 2 (µ 3 -OH) 2 ] n", "[Ni(TPA)(4,4′-bidpe)(H 2 O) 2 ] n", "[Ni 2 (TPA) 2 (4,4′-bibp) 3 (H 2 O) 2 ] n"] | ["Co(NO 3 ) 2 ꞏ6H 2 O--0.064 g, 0.2 mmol", "Ni(NO 3 ) 2 ꞏ6H 2 O--0.063 g, 0.2 mmol", "Ni(NO 3 ) 2 ꞏ6H 2 O--0.063 g, 0.2 mmol"] | ["KOH--5.6 mg, 0.1 mmol"] | ["tib--0.028 g, 0.1 mmol", "TPA--0.017 g, 0.1 mmol", "4,4′-bidpe--0.031 g, 0.1 mmol", "4,4′-bibp--0.029 g, 0.1 mmol"] | ["160 ℃", "160 ℃", "160 ℃"] | ["72 hours", "72 hours", "72 hours"] | ["DMF/H 2 O--5 mL", "H 2 O--5 mL"]
j.ica.2006.07.016 | Anal. Calc. for C 48 H 44 Ag 2 Cl 2 N 4 O 8 P 2 : C, 49.98; H, 3.84; N, 4.86. Found: C, 50.11; H, 3.64; N, 4.78%. IR (nujol, cm 1 ): 1667m, 1630s, 1589s, 1565s m(C ... | [] | [] | ["C 48 H 44 Ag 2 Cl 2 N 4 O 8 P 2"] | [] | [] | [] | [] | [] | []
s1463-0184(00)00024-1 | Synthesis of [Cd(bpy) 2 (H 2 O) 2 ](NO 3 ) 2 ·4H 2 O (2) A solution of bpy (255 mg, 1.633 mmol) in 6 mL of MeOH was added in drops to a solution of Cd(NO 3 ) 2 ·4H 2 O (254 mg, 0.823 mmol) in H 2 O (3 mL) with stirring and the clear solution was allowed to stand at ambient temperature for slow evaporation. Colorless crystals were deposited within 2 days. The crystals were separated by decantation, washed with methanol and dried in vacuum. Yield: 402 mg (74%). Elemental analysis Calcd. for C 20 H 28 N 6 O 12 Cd: C, 36.57; H, 4.30; N 12.79; Found: C, 36.51, H, 4.12; N, 12.60: IR (KBr) (ν cm ⫺1 ): 3368 (br), 3064 (w), 2397 (w), 1763 (w), 1601 (s), 1534 (m), 1491 (w), 1380 (br), 1220 (m), 1074 (m), 1043 (m), 1006 (m), 825 (w), 807 (m), 727 (w), 628 (s), 564 (w), 490 (w). | [] | [] | ["[Cd(bpy) 2 (H 2 O) 2 ](NO 3 ) 2 \n4H 2 O", "C 20 H 28 N 6 O 12 Cd"] | ["Cd(NO 3 ) 2 \n4H 2 O--254 mg, 0.823 mmol"] | [] | ["bpy--255 mg, 1.633 mmol"] | [] | ["2 days"] | ["MeOH--6 mL", "H 2 O--3 mL"]
b809838g | Preparation of (NH 4 )[Mn(tzdc)]$2.6H 2 O (3) A mixture of MnCl 2 $4H 2 O (0.08 g, 0.4 mmol), H 3 tzdc$2H 2 O (0.077 g, 0.4 mmol), H 2 O (1 mL), ethanol (2 mL) and ammonia (0.2 mL) was put in a 6-mL Teﬂon-lined stainless autoclave and heated at 160  C for 3 d, followed by slow cooling (0.1  C min 1 ) to room temperature. The colourless needle crystals were collected after washing with mixed solvent (H 2 O:C 2 H 5 OH 1 : 2) in a yield of 36% (0.099 g). Elemental analysis calc. for C 4 H 9.2 MnN 4 O 6.6 : C, 17.54; H, 3.39; N, 20.46%; found: C, 17.06; H, 3.73; N, 19.86%. | [] | [] | ["(NH 4 )[Mn(tzdc)]$2.6H 2 O", "C 4 H 9.2 MnN 4 O 6.6"] | ["MnCl 2 $4H 2 O--0.08 g, 0.4 mmol"] | ["ammonia--0.2 mL"] | ["H 3 tzdc$2H 2 O--0.077 g, 0.4 mmol"] | ["160 \nC"] | ["3 d"] | ["H 2 O--1 mL", "ethanol--2 mL"]
acs.inorgchem.7b00457 | RLmof-1. A process similar to that used for GLmof-1 was applied but Eu(NO 3 ) 3 solution was used instead of Tb(NO 3 ) 3 . The infrared (IR) data are similar to that determined for GLmof-1. Anal. Calcd for [Eu(NO 3 ) 3 ] 0.87 (H 2 O) 6 @C 27 H 22 ZnN 2 O 5 : C, 35.06; H, 4.03; N, 6.98.Found C, 35.02; H, 4.04; N, 7.10.WLmof-1. The sample was prepared by soaking mof-1 sample in the mixed solution of Eu(NO 3 ) 3 (2 mL, 45 μmol/L) and Tb(NO 3 ) 3 (2 mL, 235 μmol/L). After several minutes of soakage, the crystals were extensively washed several times with water to remove residual Tb 3+ or Eu 3+ cations on the surface, and then dried under vacuum prior to PXRD analysis. Anal. Calcd for [Eu 0.17 Tb 0.83 (NO 3 ) 3 ] 0.05 (H 2 O) 1.4 @C 27 H 22 ZnN 2 O 5 : C, 55.59; H, 5.15; N, 5.16. Found C, 55.58; H, 5.12; N, 5.06.X-ray Crystal Structure Analysis. The diﬀraction intensity data of mof-1 were collected at room temperature on a Bruker APEX-II CCD with graphite-monochromated Mo Kα radiation (λ = 0.71073 Å). Data collection, data reduction, and cell reﬁnement were performed by using the Bruker Instrument Service v4.2.2 and SAINT V8 .34A software. | [] | [] | ["RLmof-1", "WLmof-1"] | ["Eu(NO 3 ) 3--solution", "Tb(NO 3 ) 3--solution", "Eu(NO 3 ) 3--2 mL, 45 μmol/L", "Tb(NO 3 ) 3--2 mL, 235 μmol/L"] | [] | ["C 27 H 22 ZnN 2 O 5--NA"] | [] | [] | ["NA--NA", "water--NA"]
ejic.201801136 | FULL PAPER 8 in diethyl ether (10 mL) and stirred at room temperature for 14 h. The resulting suspension was stored at -28 °C and in addition to a powder colourless crystals of Na(OEt 2 )[Al(OC 5 F 4 N) 4 (NMe 3 )] also formed. The solid was isolated and dried under vacuum to yield Na[Al(OC 5 F 4 N) 4 (NMe 3 )]·(0.6OEt 2 ). Yield 0.720 g, 68 %, (ca. 80 % purity). | [] | [] | ["Na[Al(OC 5 F 4 N) 4 (NMe 3 )]·(0.6OEt 2)"] | ["Na(OEt 2) --10 mL"] | [] | ["Al(OC 5 F 4 N) 4 (NMe 3) --not specified"] | ["room temperature"] | ["14 h"] | ["diethyl ether--10 mL"]
s12039-008-0025-0 | Anupama Ghosh and R A Sanguramath 218 3H 2 O] were dissolved in water (5 mL)-ethanol (5 mL) mixture to which pyrazine (80⋅80 mg) was added. The resultant solution with Co-asp : pyrazine ratio of 1 : 2 was stirred for 1 h and transferred to a 23 mL PTFE-lined acid digestion bomb and heated at 150°C for 48 h. The pH of the solution was kept at around 5–6. Dark red coloured solid so obtained were vacuum filtered and washed with water. Pb 2.5 [N{CH(COO)CH 2 COO} 2 2H 2 O], III, was prepared as follows. 334⋅5 mg of Pb(NO 3 ) 2 were dissolved in water (5 mL) to which L-aspartic acid (203⋅70 mg) was added. To the resultant mixture, with a Pb(NO 3 ) 2 :aspartic acid ratio of 1 : 1⋅5, 1 molar NaOH solution was added drop-wise to make the pH of the solution equal to 5. The solution was stirred for an hour and transferred to a 23 mL PTFE-lined acid digestion bomb and heated at 150°C for 72 h. Beautiful colorless crystals so obtained were vacuum filtered and washed with water. The precursor materials Ni-asp and Co-asp were prepared as follows. A 1 : 1 mixture of Ni(Co)Cl 2 ⋅ 6H 2 O : aspartic acid was taken in a vial and dissolved in water. Triethylamine was added to maintain the pH at around 5. The resultant mixture was kept on a hot water bath for slow evaporation. After 3 days green crystals of the composition [Ni(L- NHCH(COO)CH 2 COO)⋅3H 2 O] and pink coloured crystals of [Co( L-NHCH(COO)CH 2 COO)⋅3H 2 O] were obtained. The crystals were vacuum filtered and washed with water. These precursors are similar in structure. | [] | [] | ["Ni-asp", "Co-asp", "Pb 2.5 [N{CH(COO)CH 2 COO} 2 2H 2 O]"] | ["Ni(Co)Cl 2 ⋅ 6H 2 O--NaN", "Pb(NO 3 ) 2--334⋅5 mg"] | ["NaOH solution--1 molar", "Triethylamine--NaN"] | ["aspartic acid--203⋅70 mg", "pyrazine--80⋅80 mg"] | ["150°C"] | ["1 h", "72 h"] | ["water--5 mL", "ethanol--5 mL"]
c1ce06213a | [Mn 3 (tci) 2 (DMA) 4 ]$2DMA (2). 2 was synthesized similarly to that of 1 except using DMA (8 mL, N,N 0 -dimethylacetylamide) instead of DMF. Pink block crystals were obtained and washed with distilled water and dried in air (yield: ca. 58%). Anal. Calcd (%) for 2 C 48 H 78 Mn 3 N 12 O 24 : C, 42.02; H, 5.73; N, 12.25. Found: C, 42.12; H, 5.56; N, 12.35. IR (KBr pellet, cm 1 ): 3441 (m), 2934 (m), 1688 (s), 1654 (w), 1603 (s), 1460 (m), 1406 (s), 766 (m), 506 (m).[Mn(Htci)(bpe) 0.5 ]$H 2 O (3). 3 was synthesized similarly to that of 1 except using DMF/H 2 O (4/4 mL) instead of DMF, and using bpe(1,2-bis(4-pyridyl)ethylene) as the bridging ligand. Pink block crystals were obtained and washed with distilled water and dried in air (yield: ca. 62%). Anal. Calcd (%) for 3 C 18 H 19 MnN 4 O 10 :C, 42.70; H, 3.78; N, 11.07. Found: C, 42.62; H, 3.82; N, 11.15. IR (KBr pellet, cm 1 ): 3509 (m), 3425 (m), 2929 (w), 2426 (w), 1720 (m), 1684 (s), 1609 (m), 1571 (m), 1474 (m), 1423 (m), 1384 (s), 1338 (w), 1204 (m), 769 (m), 533 (m). | [] | [] | ["[Mn 3 (tci) 2 (DMA) 4 ]$2DMA", "C 48 H 78 Mn 3 N 12 O 24"] | [] | [] | ["tci--2", "DMA--8 mL"] | [] | [] | ["DMF--N/A"]
ic060253e | Synthesis. The hydrothermal synthesis of [Ni 2 (pzc) 2 (H 2 O) 5 ][Mo 5 O 16 ](I) was performed by combining nickel oxide (0.038 g, 0.52 mmol), pyrazinecarboxylic acid (0.064 g, 0.52 mmol), and molybdenum trioxide (0.186 g, 1.29 mmol) in deionized water (3.7 mL) in a 1:1:2.5:400 molar ratio. The reactants were heat-sealed inside FEP Teflon pouches. The Teflon pouches were then placed inside a Teflon-lined stainless steel reaction vessel that was backfilled with water (1/3 volume) before closing. This reaction vessel was heated inside a convection oven to 160 °C for 72 h, then to 165 °C for 48 h, and slowly cooled over 10 h to room temperature. Green-colored platelets were obtained in ∼70% yield based on the loaded stoichiometry, and these were filtered, washed, and dried at 40 °C. The product was single phase according to the powder X-ray diffraction data. | ["room temperature"] | ["10 h"] | ["[Ni 2 (pzc) 2 (H 2 O) 5 ][Mo 5 O 16 ](I)"] | ["nickel oxide--0.038 g, 0.52 mmol", "molybdenum trioxide--0.186 g, 1.29 mmol"] | [] | ["pyrazinecarboxylic acid--0.064 g, 0.52 mmol"] | ["160 °C", "165 °C"] | ["72 h", "48 h"] | ["deionized water--3.7 mL"]
c2ce26063h | Preparation of [Zn(HPIMDC)(H 2 O)] n (3) A mixture of Zn(NO 3 ) 2 ?6H 2 O (0.1487 g, 0.5 mmol) and H 3 PIMDC (0.0991 g, 0.5 mmol) was dissolved in deionized water (8 mL) and stirred for 20 min in air. The solution was transferred into a 25 mL Teflon-lined reactor and heated at 160 uC for 5 days. After the mixture was cooled to room temperature at a rate of 4 uCh 21 , colorless crystals were collected in 53.6% yield. Anal. calcd for C 8 H 10 N 2 O 5 Zn (%): C, 34.37; H, 3.61; N, 10.02. Found (%): C, 35.06; H, 3.48; N, 10.26.IR data (solid KBr pellet cm 21 ): 3553(m), 3442(m), 3220(br), 2959(m), 2929(w), 2868(w), 1690(w), 1593(s), 1450(s), 1372(s), 1232(s), 1215(m), 1128(s), 934(m), 883(m), 858(m), 815(m), 733(w), 689(w), 613(w), 537(w), 414(m). | [] | [] | ["[Zn(HPIMDC)(H 2 O)] n", "C 8 H 10 N 2 O 5 Zn"] | ["Zn(NO 3 ) 2 ?6H 2 O--0.1487 g, 0.5 mmol"] | [] | ["H 3 PIMDC--0.0991 g, 0.5 mmol"] | ["160 uC"] | ["5 days"] | ["deionized water--8 mL"]
s1600536806040682 | Experimental 5-(2-Pyridyl)-1H-tetrazole (30 mg, 0.2 mmol), copper(II) chloride dihydrate (51 mg, 0.3 mmol) and sodium azide (26 mg, 0.4 mmol) were placed in a Teﬂon-lined, stainless-steel, Parr bomb along with water (10 ml). The bomb was heated at 423 K for 36 h. The bomb was then cooled to room temperature over 24 h. Green crystals of (I) were isolated manually in about 10% yield. | [] | ["24 h"] | [] | ["copper(II) chloride dihydrate--51 mg, 0.3 mmol"] | [] | ["5-(2-Pyridyl)-1H-tetrazole--30 mg, 0.2 mmol", "sodium azide--26 mg, 0.4 mmol"] | ["423 K"] | ["36 h"] | ["water--10 ml"]
c3ce40754c | Synthesis of {[Cd(3-bpdb)(Cl)]?ClO 4 } n (1) and {[Cd(3bpdb) 3 (H 2 O) 2 ]?(3-bpdb)(ClO 4 ) 2 } n (2). Compounds 1 and 2 were synthesized in one reaction. An aqueous solution (15 mL) of Cd(ClO 4 ) 2 ?6H 2 O (1 mmol, 0.419 g) was mixed to a methanolic solution (15 mL) of 1,4-bis(3-pyridyl)-2,3-diaza-1,3-butadiene (3-bpdb) (1 mmol, 0.210 g) and stirred for 24 h. A yellowish compound separated out on filtration and upon slow evaporation of the filtrate at 4 uC, two different single crystals viz. hexagonal light yellow (1) and block shaped yellow (2) crystals suitable for single-crystal X-ray diffraction were obtained after two weeks (Fig. 1). The crystals were washed with methanol–water (1 : 1) and dried under air and separated manually by the shape and color of the crystals with yields of 28% for 1 and 45% for 2, respectively, based on Cd( II) consumed. Anal. calcd for C 24 H 20 CdCl 2 N 8 O 4 (1, %): C 43.17; H 3.02; N 16.78. Found: C 43.33; H 2.96; N 16.52. IR for 1 (KBr pellet, cm 21 ; Fig. S1, ESI 3 ): n(CLN), 1630; n(ClO 4 ), 1097; n(CH– Ar), 3100–2900 and n(CLC), 1560–1410. Anal. calcd for C 48 H 44 CdCl 2 N 16 O 10 (2, %): C 48.52; H 3.73; N 18.95. Found: C 48.41; H 3.62; N 18.95. IR for 2 (KBr pellet, cm 21 ; Fig. S2, Scheme 1 Fig. 1 Optical microscopic images of the crystals used for data collection (using same magnification for all three crystals). | [] | ["two weeks"] | ["[Cd(3-bpdb)(Cl)]?ClO 4", "[Cd(3bpdb) 3 (H 2 O) 2 ]?(3-bpdb)(ClO 4 ) 2"] | ["Cd(ClO 4 ) 2 \n6H 2 O--1 mmol, 0.419 g"] | [] | ["1,4-bis(3-pyridyl)-2,3-diaza-1,3-butadiene (3-bpdb)--1 mmol, 0.210 g"] | [] | ["24 h"] | ["water--15 mL", "methanol--15 mL"]
molecules25071663 | In experiment III, a solution of Co(NCS) 2 (2.7 mg, 0.015 mmol) in MeOH (6 mL) was layered over a CHCl 3 solution (4 mL) of 2 (10.6 mg, 0.030 mmol) in a crystallization tube (i.d. = 13.6 mm, 24 mL). Pink block-like crystals grew after ﬁve days (total mass of product was ca. 10 mg), and a single crystal was selected for X-ray diﬀraction. A cell check conﬁrmed a match with the crystal structurally characterized from experiment I. | [] | [] | ["Co(NCS) 2 (2,2'-bipyridine)"] | ["Co(NCS) 2 --2.7 mg, 0.015 mmol"] | [] | ["2,2'-bipyridine--10.6 mg, 0.030 mmol"] | [] | ["five days"] | ["MeOH--6 mL", "CHCl 3--4 mL"]
j.jssc.2005.11.016 | 2.2. Synthesis of Fe[(CH 3 (CH 2 ) 2 PO 3 )(H 2 O)] (1) We have prepared iron (II) organophosphonates from solution. For this purpose FeSO 4  7H 2 O (1.33 g, 4.78 mmol), H 2 O 3 P(CH 2 ) 2 CH 3 (0.59 g, 4.78 mmol) and NH 2 CONH 2 (0.51 g, 8.49 mmol, Acros p.a.) were placed in a pyrex heavy-walled ampoule of 50 mL size. The ampoule was put under vacuum by a vacuum line and purged with N 2 gas. To the ampoule was added degassed H 2 O (20 mL) (Millipore) by a syringe a nd the ampoule sealed off under vacuum. The ampoule was then placed in a stainless tube, transferred to an oven and heated up to 90 1C for a few days. After a slow cooling a white microcrystalline powder was collected and washed several times with water (yield 80%). The ﬁnal pH of the ﬁltrate was around 7.1. Elemental analysis (weight %): C, 18.20; H, 4.35 (calculated : C, 18.39; H, 4.63). | [] | [] | ["Fe[(CH 3 (CH 2 ) 2 PO 3 )(H 2 O)]"] | ["FeSO 4 \n7H 2 O--1.33 g, 4.78 mmol"] | [] | ["H 2 O 3 P(CH 2 ) 2 CH 3--0.59 g, 4.78 mmol", "NH 2 CONH 2--0.51 g, 8.49 mmol"] | ["90 1C"] | ["a few days"] | ["H 2 O--20 mL"]
ic026264z | {[Ni 2 (dpt) 2 (µ-H 2 O)(Cupba)] 2 (µ-N 3 ) 2 }Na 2 (ClO 4 ) 4 ‚6H 2 O (7). To an aqueous solution (50 mL) of {[Ni 2 (dpt) 2 (H 2 O) 2 (µ-Cupba)](ClO 4 ) 2 previously reported by us 8 (1.36 mmol) was added, an aqueous solution (20 mL) of NaN 3 (1.36 mmol) with constant stirring. The resulting solution was filtered to remove any impurity and left to evaporate slowly at room temperature. Dark-blue monocrystals suitable for X-ray determination were collected after 2 weeks. Anal. | [] | ["2 weeks"] | ["[Ni 2 (dpt) 2 (µ-H 2 O)(Cupba)] 2 (µ-N 3 ) 2 Na 2 (ClO 4 ) 4 ‚6H 2 O"] | [] | [] | ["dpt--NaN", "Cupba--NaN"] | [] | [] | ["H 2 O--50 mL", "NaN 3 --20 mL"]
j.ica.2020.119879 | 2.2.1.4. 1,2-bis(5-carboxy-2-methylthien-3-yl)cyclopentene (4). 3 (9 g, 27.3 mmol) was dissolved in dry THF (100 ml) under nitrogen atmosphere. To this solution, n-butyllithium (43.2 ml of a 1.6 M solution in hexane, 69 mmol) was added dropwise at room temperature while stirring. A brown precipitate of the organyl lithium salt was formed. Then solid CO 2 was added into the mixture to give a colourless precipitate of the lithium salt of 7. Then the solution was allowed to warm up to room temperature and consequently quenched with an aqueous solution of NaOH (10 wt%, 150 ml). The water layer was washed with diethyl ether (3 × 50 ml) and then acidiﬁed with conc. HCl until pH = 1 was reached. The precipitate was collected and recrystallized from 300 ml (methanol:diethyl ether /1:4/ v:v) to yield (7.28 g, 76%) as a slightly brown powder. | [] | [] | ["1,2-bis(5-carboxy-2-methylthien-3-yl)cyclopentene (4)"] | [] | ["n-butyllithium--43.2 ml of a 1.6 M solution in hexane, 69 mmol", "CO2--solid", "NaOH--10 wt%, 150 ml", "conc. HCl--until pH = 1 was reached"] | ["3--9 g, 27.3 mmol"] | [] | [] | ["dry THF--100 ml", "hexane--43.2 ml of a 1.6 M solution", "methanol--300 ml", "diethyl ether--3 × 50 ml"]
s10876-008-0196-3 | Found: C, 5.69; H, 3.52; N, 3.32%.Synthesis of {[Ni(pyr)(H 2 O) 4 ] 2 (H 3 O) 2 [V 10 O 28 ]  9.5H 2 O} n (2) Complex 2 was synthesized in an analogous procedure to 1 except that 0.155 g (0.5 mmol) of Ni(OAc) 2  H 2 O was used instead of Cu(OAc) 2  H 2 O. Upon slow 532 L. Wang et al. | [] | [] | ["{[Ni(pyr)(H 2 O) 4 ] 2 (H 3 O) 2 [V 10 O 28 ] ? 9.5H 2 O} n"] | ["Ni(OAc) 2 ? H 2 O--0.155 g, 0.5 mmol"] | [] | [] | [] | [] | []
j.inoche.2004.05.006 | A methanol solution (40 ml) of copper acetate monohydrate (0.399 g, 2 mmol) and 5-sulfosalicylic acid (0.436 g, 2 mmol) was mixed and stirred at room temperature. After 2 h, 2,2 0 -bipyridine (0.156 g, 1 mmol) in 5 ml of methanol solution was slowly added. Then the mixture was stood at ambient temperature. By slow evaporation of the solvent, well-formed dark green crystals [6], suitable for X-ray analysis were obtained after two weeks in 52% yield based on copper. | [] | [] | [] | ["copper acetate monohydrate--0.399 g, 2 mmol"] | [] | ["5-sulfosalicylic acid--0.436 g, 2 mmol", "2,2 0 -bipyridine--0.156 g, 1 mmol"] | ["room temperature", "ambient temperature"] | ["2 h", "two weeks"] | ["methanol solution--40 ml", "methanol solution--5 ml"]
j.ica.2009.09.031 | 2.3. Synthesis of [Zn 2 (OBt) 2 (BDC)(H 2 O)H 2 O] n (2) A mixture of HOBt 0.0675 g (0.5 mmol), H 2 BDC 0.0657 g (0.4 mmol) and Zn(NO 3 ) 2 4H 2 O 0.1307 g (0.5 mmol), was stirred in water (10 mL), and the pH of the mixture was adjusted to 7.0 with a 2 mol L 1 NaOH solution. It was then sealed in a 23 mL Telfon-lined stainless-steel container, which was heated to 110 °C for 72 h and then cooled to room temperature at a rate of 6 °Ch 1 . Colorless club crystals were obtained, wished with dehydrated alcohol, and air dried. Yield 56% (based on Zn). | [] | [] | ["[Zn 2 (OBt) 2 (BDC)(H 2 O)]?H 2 O", "NaN"] | ["Zn(NO 3 ) 2 ?4H 2 O--0.1307 g, 0.5 mmol"] | [] | ["HOBt--0.0675 g, 0.5 mmol", "H 2 BDC--0.0657 g, 0.4 mmol"] | ["110 \nC"] | ["72 h"] | ["water--10 mL"]
c5ra07602a | Synthesis of [KLn(ox)(SO 4 )(H 2 O)] (Ln ¼ Eu 1, Tb 2 and Dy) A mixture of Eu(NO 3 ) 3 $6H 2 O (0.25 mmol) and K 2 C 2 O 4 $H 2 O (0.50 mmol) were placed in a 20 mL of Teon-lined stainless steel vessel with 6 mL of mixed solvent of DMSO and H 2 O (v/v ¼ 1 : 1). The mixture was heated to 120  C in 4 h and kept to this temperature for 3 days. The reaction system was cooled slowly to room temperature during another 2 days. Colourless crystals of 1 were collected and washed with DMSO, and dried in air (yield: 31%, based on K 2 C 2 O 4 $H 2 O). Elemental anal. calcd for 1 C 2 H 2 EuKO 9 S (339.62) (%): Eu, 38.65; K, 9.94; S, 8.15; C, 6.11; H, 0.51. Found (%): Eu, 38.80; K, 9.91; S, 8.35; C, 6.07; H, 0.55.Colorless prismatic crystals of 2 and 3 were obtained in yields ranged from 28–40% by a procedure similar to that described for 1 using the corresponding Ln(NO 3 ) 3 $6H 2 O instead of Eu(NO 3 ) 3 $6H 2 O. Elemental anal. calcd for 2 C 2 H 2 TbKO 9 S (400.14) (%): Tb, 39.72; K, 9.77; S, 8.01; C, 6.00; H, 0.50. Found (%): Tb, 39.73; K, 9.97; S, 7.45; C, 6.27; H, 0.65.Elemental anal. calcd for 3 C 2 H 2 EuKO 9 S (403.71) (%): Dy, 40.25; K, 9.69; S, 7.94; C, 5.95; H, 0.50. Found (%): Dy, 40.32; K, 9.78; S, 8.00; C, 6.01; H, 0.50. | [] | ["2 days", "2 days", "2 days"] | ["[KLn(ox)(SO 4)(H 2 O)]", "Ln = Eu", "Ln = Tb", "Ln = Dy"] | ["Eu(NO 3) 3 $6H 2 O--0.25 mmol", "K 2 C 2 O 4 $H 2 O--0.50 mmol", "Tb(NO 3) 3 $6H 2 O--0.25 mmol", "Dy(NO 3) 3 $6H 2 O--0.25 mmol"] | [] | [] | ["120 \nC", "120 \nC", "120 \nC"] | ["3 days", "3 days", "3 days"] | ["DMSO--6 mL", "H 2 O--6 mL"]
ja075408b | Single crystals of 1-Ag can be obtained by layering a solution of H 2 bpz (20 mM) dissolved in EtOH (or MeCN) on a solution of Ag 2 O (20 mM) dissolved in aqueous ammonia (28%). Colorless single crystals of 2-Ag are also found in these diffusion reactions. The phase composition varies with different solvents and different batches. | [] | [] | ["1-Ag", "2-Ag"] | ["Ag 2 O--20 mM"] | [] | ["H 2 bpz--20 mM"] | [] | [] | ["EtOH--N/A", "MeCN--N/A", "aqueous ammonia (28%)--N/A"]
cg070080j | [Cu(4-PyBim) 2 (Cl) 2 ](H 2 O) 2 (8). A solution of CuCl 2 · 2H 2 O (0.017 g, 0.1 mmol) in CH 3 CN (2 mL) was carefully layered onto a solution of 3-PyBim (0.02 g, 0.1 mmol) in mixed CHCl 3 -CH 3 OH (5 mL, v/v ) 1:1) in a test tube. The solution was left to stand for several weeks at room temperature, and green crystals were obtained. Anal. calcd for C 24 H 22 Cl 2 CuN 6 O 2 : C, 51.39; H, 3.95; N, 14.98. Found: C, 51.50; H, 3.86; N, 15.06%. IR (KBr, cm -1 ): 3575m, 3210s, 1618m, 1440m, 1313w, 1234w, 1112w, 969w, 824w, 755m, 655w.[Zn(4-PyBim) 2 (H 2 O) 2 (NO 3 ) 2 ] (9). The complex was prepared in the same way as was 7 except that the mixed MeCN-MeOH solution was used instead of CH 3 COCH 3 (5 mL) and Zn(NO 3 ) 2 · 6H 2 O (0.028 g, 0.1 mmol) was used instead of Co(NO 3 ) 2 · 6H 2 O. Anal. calcd for C 24 H 22 N 8 O 8 Zn: C, 46.81; H, 3.60; N, 18.19. Found: C, 46.61; H, 3.63; N, 18.28%. IR (KBr, cm -1 ): 3509m, 3219m, 1619m, 1381s, 1125w, 1022w, 829m, 755m. | [] | [] | ["Cu(4-PyBim) 2 (Cl) 2", "Zn(4-PyBim) 2 (H 2 O) 2 (NO 3 ) 2"] | ["CuCl 2 · 2H 2 O--0.017 g, 0.1 mmol", "Zn(NO 3 ) 2 · 6H 2 O--0.028 g, 0.1 mmol"] | [] | ["3-PyBim--0.02 g, 0.1 mmol", "4-PyBim--0.02 g, 0.1 mmol"] | ["room temperature"] | ["several weeks"] | ["CH 3 CN--2 mL", "mixed CHCl 3 -CH 3 OH (1:1)--5 mL", "MeCN-MeOH--5 mL"]
j.ica.2006.10.045 | water solution of NdCl 3 Æ 6H 2 O (0.11 g, 0.3 mmol) was added. The resulting cloudy solution was warmed to approximately 80 °C and stirred for 30 min, then ﬁltered.The ﬁltrate was kept for 2 days at ambient conditions, after which time pale pink block crystals of 2 were isolated in about 40% yield (based on W). The ICP analysis showed that compound 2 contained 65.22% W, 3.51% Nd, 1.92% P and 1.46% Na (calcd: W, 64.85; Nd, 3.39; P, 1.82; Na, 1.35%). IR (KBr pellet, cm 1 ): 3401(m), 1614(m), 1167(m), 1083(m), 1020(m), 937(s), 912(s), 785(s), 571(s), 537(s), 472(m). | [] | ["2 days"] | [] | ["NdCl 3 Æ 6H 2 O--0.11 g, 0.3 mmol"] | [] | [] | ["80 \nC"] | ["30 min"] | ["water solution--not specified"]
j.poly.2018.09.038 | Newly prepared samples of 1 or 2 (10 mg) were immersed in 3 mL aqueous solutions of different dyes (5×10 -5 mol/L) in the dark at rt. Several cationic dyes [methylene blue (MB), malachite green (MaG), rhodamine 6G (R6G) and rhodamine B (RHB)] and anionic dyes [acid orange 7 (AO), acid red 18 (AR), methyl orange (MO) and congo red (CR)] were employed in the experiment (Table S1). The UV-vis | [] | [] | [] | [] | [] | [] | [] | [] | []
c2ce25784j | from the filtrate after ten days. Yield: 82% (based on Ca). Anal.Calcd for C 12 H 42 O 35 S 4 Ca 4 : C 13.93, H 4.09%; Found: C 13.96, H 4.05%. IR (n/cm 21 ): 3436s, 3271s, 1603s, 1476s, 1437s, 1294m, 1223s, 1161s, 1065s, 1030s, 849m, 662m, 582s.Synthesis of {[Sr(H 2 L)(H 2 O)] n ?3nH 2 O} (4). A similar procedure as complex 1 was employed to prepare complex 4 by changing magnesium carbonate for strontium carbonate.Colorless crystals of 4 were obtained from the solution after six days. Yield: 77% (based on Sr). Anal. Calcd for C 6 H 12 O 12 S 2 Sr: C 16.84, H 2.83%; Found: C 16.79, H 2.88%.IR (n/cm 21 ): 3393m, 3209s, 1601s, 1471m, 1437s, 1296m, 1222s, 1137m, 1062s, 1021m, 857m, 683m, 580m.Synthesis of {[Sr 2 L(H 2 O) 4 ] n ?nH 2 O} (5). A similar procedure as complex 3 was employed to prepare complex 5 by changing calcium carbonate and calcium hydroxide into strontium carbonate and strontium hydroxide. Colorless crystals of 5 were obtained from the solution after one week. Yield: 80% (based on Sr). Anal. Calcd for C 6 H 12 O 13 S 2 Sr 2 : C 13.56, H 2.28%; Found: C 13.59, H 2.32%. IR (n/cm 21 ): 3437s, 3243s, 1600s, 1475s, 1436m, 1297m, 1228s, 1159s, 1066s, 1025s, 848m, 655m, 565s. | [] | [] | ["{[Sr(H 2 L)(H 2 O)] n ?3nH 2 O}"] | ["strontium carbonate--not provided"] | [] | ["H 2 L--not provided"] | [] | ["six days"] | []
s0277-5387(01)00986-x | (b) Branched tube method : 4,4%-Bithiazole (2 mmol) was placed in one arm of the branched tube and 0.331 g (1 mmol) lead(II) nitrate in the other. Methanol was carefully added to ﬁll both arms, then the tube was sealed and the ligand-containing arm immersed in a bath at 60 °C while the other was at ambient temperature. After 15 days, white crystals, m.p. 205 °C had deposited in the cooler arm. | [] | [] | [] | ["lead(II) nitrate--0.331 g (1 mmol)"] | [] | ["4,4'-Bithiazole--2 mmol"] | ["60 \n°C"] | ["15 days"] | ["Methanol--filled both arms"]
j.jssc.2008.03.036 | 2.3. Synthesis of Ln(pydc)(Hpydc) (Ln ¼ Tb (2), Er (3), Eu (5)) Since 2, 3, and 5 are isostructural, we thus present the preparation of the terbium complex. A procedure identical with that of 1 was followed to prepare 2, 3, and 5, except that Pr(NO 3 ) 3  6H 2 O was replaced by Ln(NO 3 ) 3  6H 2 O(Ln ¼ Eu, Tb, Er, 0.3 mmol). Yield: 70% (2), 72% (3) and 71% ( 5). Elemental analysis for 2:C 14 H 8 N 2 O 8 Tb (M r ¼ 491.14). Calcd: C, 34.21; H, 1.63; N, 5.70%. Found: C, 33.96; H, 1.65; N, 5.80%; for 3:C 14 H 8 N 2 O 8 Er (M r ¼ 499.63): C, 33.69; H, 1.60; N, 5.60. Found: C, 33.60; H, 1.50; N, 5.40; for 5:C 14 H 8 N 2 O 8 Eu (M r ¼ 482.33): C, 34.86; H, 1.66; N, 5.81. Found: C, 34.60; H, 1.60; N, 5.42. IR (KBr pellet, cm 1 ) for 2: 3439m, 1716m, 1630s, 1613s, 1582s, 1487w, 1404m, 1360m, 1282m, 1247w, 1182w, 1121w, 1034m, 834w, 813w, 756m, 700m, 652w, 587m, 521m, 452w; for 3: 3423w, 1718m, 1630w, 1588w, 1485s, 1410s, 1366s, 1280w, 1180m, 1041m, 1035m, 835m, 762s, 692s, 650m, 537s, 440w; for 5: 3429w, 1718m, 1630w, 1592w, 1485s, 1406s, 1372s, 1300m, 1185m, 1045m, 1036m, 904w, 835m, 791m, 767s, 686s, 650m, 529s, 428w. Comparison of the PXRD of complex 5 to the simulated XRD pattern of the reported Eu(pydc)(Hpydc) [35] shows that they are indeed the same (Fig. S1). | [] | [] | ["Ln(pydc)(Hpydc) (Ln ¼ Tb)", "Ln(pydc)(Hpydc) (Ln ¼ Er)", "Ln(pydc)(Hpydc) (Ln ¼ Eu)"] | ["Ln(NO 3 ) 3 \n6H 2 O (Ln ¼ Tb, 0.3 mmol)", "Ln(NO 3 ) 3 \n6H 2 O (Ln ¼ Er, 0.3 mmol)", "Ln(NO 3 ) 3 \n6H 2 O (Ln ¼ Eu, 0.3 mmol)"] | [] | ["Pr(NO 3 ) 3 \n6H 2 O"] | [] | [] | []
j.molstruc.2013.04.009 | The synthesis of 2: Colorless single crystals of 2 were grown from solvothermal reaction of CuSCN (0.0243 g, 0.20 mmol), L (0.0133 g, 0.04 mmol) and NH 4 SCN (0.154 g, 10.0 mmol) in a mixed solvent of CH 3 CN and H 2 O (V:V = 3:2) in a 25 ml acid-digestion bomb at 140 °C for 3 days. The product was washed with acetone and dried in air. 2 was isolated as a single-phase product (yield: 45.3% based on L). Anal. C 29 H 28 Cu 4 N 8 O 6 S 4 , Calcd: C, 36.01; H, 2.92; N, 11.59. Found: C, 36.06; H, 2.90; N, 11.57. IR(KBr, cm 1 ): 3093.14 w, 3052.53 w, 2940.37 w, 2883.33 w, 2112.70 s, 1574.13 s, 1474.44 s, 1436.82 s, 1380.74 s, 1276.32 s, 1227.97 s, 1185.43 w, 1127.41 m, 1052.96 s, 1023.95 m, 916.63 m, 849.91 m, 784.16 m, 751.28 s, 693.27 s, 626.55 w. | [] | [] | ["2"] | ["CuSCN--0.0243 g, 0.20 mmol"] | [] | ["L--0.0133 g, 0.04 mmol", "NH 4 SCN--0.154 g, 10.0 mmol"] | ["140 \nC"] | ["3 days"] | ["CH 3 CN--mixed solvent", "H 2 O--mixed solvent"]
s0022-2860(02)00615-4 | 2.1. Preparation of [Mn(phen) 2 (H 2 O) 2 ]L·4H 2 O(1) and Mn(phen)(H 2 O) 2 L(2) Addition of 3.0 ml (1 M) Na 2 CO 3 to a stirred solution of MnSO 4 ·H 2 O (0.22 g, 1.31 mmol) in 5.0 ml H 2 O yielded yellowish precipitate, which was then separated by centrifugation followed by washing with distilled water until no detectable SO 22 4 anions. Thus obtained precipitate was ﬁnally added to a stirred solution containing phenanthroline monohydrate (0.26 g, 1.31 mmol) and fumaric acid (0.15 g, 1.31 mmol) dissolved in 20 ml EtOH/H 2 O (1:1 v/v). The mixture was further stirred for ca. 30 min, producing yellowish suspension. After ﬁltration, the ﬁltrate (pH ¼ 4.27) was allowed to stand at room temperature. Slow evaporation for several days afforded a yellow crystalline mixture consisting of 1 and 2. | ["room temperature"] | ["several days"] | ["[Mn(phen) 2 (H 2 O) 2 ]L·4H 2 O", "Mn(phen)(H 2 O) 2 L"] | ["MnSO 4 ·H 2 O--0.22 g, 1.31 mmol"] | ["Na 2 CO 3--3.0 ml (1 M)"] | ["phenanthroline monohydrate--0.26 g, 1.31 mmol", "fumaric acid--0.15 g, 1.31 mmol"] | [] | [] | ["H 2 O--5.0 ml", "EtOH/H 2 O (1:1 v/v)--20 ml"]
j.jorganchem.2013.07.055 | 3.7. Reaction of 18 with Ag 2 O This reaction was carried out similarly using 18 instead of 3 as described above. Complex 20 was obtained as a white solid. Yield: 91%, mp 248e249  C. | [] | [] | [] | ["Ag 2 O--NaN"] | [] | [] | [] | [] | []
acs.inorgchem.0c00680 | Synthesis of {[Ln 4 (μ 3 -OH) 4 (DSNPDC) 2 (H 2 O) 11 ]· 28H 2 O} n (JXNU-8; Ln = Eu 3+ ,Gd 3+ ). A mixture of Ln(NO 3 ) 3 ·6H 2 O (0.01 mmol) and 5,7-disulfonate-1,4-naphthalenedicarboxylic acid (3.76 mg, 0.01 mmol) in 6 mL of H 2 O/CH 3 CN mixed solvent (v/v = 1/1) was introduced into a 20 mL Parr Teﬂon-lined stainless steel vessel, which was capped tightly and warmed to 100 °C for 3 days. Colorless crystals were obtained and dried in air. Yield based on the Ln(NO 3 ) 3 · 6H 2 O: 55% for JXNU-8(Eu) and 36% for JXNU-8(Gd). Anal. Calcd/ found for C 24 H 90 O 63 S 4 Eu 4 (2123.04): H, 4.27/4.16; C, 13.57/13.66; S, 6.04/5.98; Eu, 28.63/28.72. Calcd/found for C 24 H 90 O 63 S 4 Gd 4 (2144.19): H, 4.23/4.16; C, 13.44/13.28; S, 5.98/5.91; Gd, 29.33/ 29.19. IR (cm −1 , KBr pellet): JXNU-8(Eu), 3742 (w), 3437 (s), 1637 (w), 1567 (s), 1499 (w), 1446 (m), 1401 (s), 1341 (s), 1226 (w), 1181 (m), 1077 (m), 1043 (s), 1027 (w), 878 (w), 836 (w), 775 (w), 746 (w), 683 (m), 628 (m), 593 (w), 537 (w), 510 (w), 493 (w), 451 (w), 422 (w); JXNU-8(Gd), 3450 (s), 2977 (w), 1573 (s), 1498 (w), 1446 (m), 1401 (s), 1342 (m), 1227 (w), 1182 (m), 1076 (m), 1043 (s), 879 (w), 779 (w), 746 (w), 684 (w), 627 (m), 592 (w), 549 (w), 447 (w). | [] | [] | ["{[Ln 4 (μ 3 -OH) 4 (DSNPDC) 2 (H 2 O) 11 ]· 28H 2 O} n", "JXNU-8; Ln = Eu 3+ ,Gd 3+"] | ["Ln(NO 3 ) 3 \n6H 2 O--0.01 mmol"] | [] | ["5,7-disulfonate-1,4-naphthalenedicarboxylic acid--3.76 mg, 0.01 mmol"] | ["100 °C"] | ["3 days"] | ["H 2 O/CH 3 CN--6 mL"]
cg500286v | 1 H NMR (DMSO-d 6 ): δ 1.30 (t, 9H), 4.26 (q, 6H), 6.62 (s, 3H), 7.13 (d, 6H), 8.38 (d, 6H), 8.78 (s, 3H).Synthesis of H 3 BTATB, 4,4′,4″-(Benzene-1,3,5-triyltris(azanediyl))tribenzoic acid, 2. Compound 1 (10.0 g, 0.019 mol) was suspended in 150.0 mL of THF/MeOH (v/v 1:1) followed by the addition of 60.0 mL of a 10% NaOH solution. The mixture was stirred overnight. The pH was adjusted to approximately 3 using hydrochloric acid. The resulting brown precipitate was collected by centrifugation, washed with water, and dried under vacuum to yield 2 (8.0 g, 90%). | [] | [] | ["H 3 BTATB", "4,4′,4″-(Benzene-1,3,5-triyltris(azanediyl))tribenzoic acid"] | [] | [] | ["Compound 1--10.0 g, 0.019 mol"] | [] | ["overnight"] | ["THF/MeOH--150.0 mL", "10% NaOH solution--60.0 mL"]
ic9019553 | Colorless crystals of 4 were collected in 52% yield [based on Zn(CH 3 COO) 2 ]. ICP analysis of 4 gave the content of Zn as 32.92% (calcd 33.19%). Anal. Calcd for C 20 H 18 Zn 5 O 25 (M r = 985.20): C, 24.38; H, 1.84. Found: C, 24.50; H, 1.71. IR (cm -1 ): 3480 (w), 3102 (w), 1635 (s), 1574 (w), 1370 (s), 1289 (m), 836 (m), 726 (s), 427 (w). | [] | [] | ["4", "C 20 H 18 Zn 5 O 25"] | ["Zn(CH 3 COO) 2--NaN"] | [] | [] | [] | [] | []
ncrs-2019-0331 | 1 H-NMR (300 MHz, DMSO-d 6 ): δ (ppm) 10.07 (s, 2.00H), 8.73 (s, 2.00H), 8.21 (s, 2.00H), 8.02 (d,J = 7.8 Hz, 2.00H), 7.36–7.24 (m, 2.00H), 2.38 (brs, 2.00H), 2.01–1.86 (m, 4.00H), 1.59–1.39 (m, 4.00H); IR (cm −1 ): 3226(w), 3167(w), 3032(w), 2967(m), 2947(m), 2935(m), 2902(w), 2864(w), 1683(vs), 1598(w), 1581(s), 1536(s), 1476(m), 1453(m), 1423(vs), 1375(w), 1338(w), 1264(s), 1244(w), 1193(w), 1160(m), 802(m), 707(m), 630(w), 595(vw). ESI-MS (m/z): [M + H] + calcd. for C 18 H 20 N 4 O 2 , 324.38; found, 325.20.Reaction of this organic compound with a silver(I) salt in the presence p-toluenesulfonic acid gave same crystals of the title compound. | [] | [] | ["C 18 H 20 N 4 O 2"] | [] | [] | [] | [] | [] | []
zaac.202000346 | [Hg 2 (L 2 ) 2 Cl 4 ] n (2). Similarly, single crystals of 2 were obtained by following the same procedure for 1, but using the ligand L 2 instead of L 1 . Yield (based on Hg): 38%. Anal. Calcd. (%) for C 36 H 40 Cl 4 Hg 2 N 8 O 4 : C 36.28, H 3.38, N 9.40; found (%): C 36.35, H 3.31, N 9.47. FT-IR (KBr pellet, ν/cm -1 ): 3428(w), 3117(w), 2034(w), 1640(s), 1531(s), 1400(s), 1328(w), 1094(w), 898(w), 759(s), 623(s). | [] | [] | ["[Hg 2 (L 2 ) 2 Cl 4 ] n"] | [] | [] | ["L 2--not specified"] | [] | [] | []
c2dt30611e | Synthesis of [CuCl 2 (m-bttmb) 2 ] n (1) A mixture of CuCl 2 ·2H 2 O (0.101 mmol, 17.2 mg ), m-bttmb (0.200 mmol, 56.4 mg), and H 2 O (8.0 mL) was subjected to ultrasound for 3 min at room temperature, transferred to a Teﬂon-lined stainless steel autoclave, and heated at 80 °C for 7 days. Then the autoclave was cooled to room temperature.A blue crystalline product of 1, which was suitable for X-ray single-crystal analysis, was ﬁltered off, washed with distilled water, and dried at 40 °C overnight (Yield 30 mg, 42.9%).Elemental analysis: Calcd for 1: [CuCl 2 (m-bttmb) 2 ] n : C, 51.54; H, 5.19; N, 24.04%. Found: C, 51.30; H, 5.31; N, 24.22%. | ["40 \nC"] | ["overnight"] | ["[CuCl 2 (m-bttmb) 2 ] n"] | ["CuCl 2 ·2H 2 O--0.101 mmol, 17.2 mg"] | [] | ["m-bttmb--0.200 mmol, 56.4 mg"] | ["80 \nC"] | ["7 days"] | ["H 2 O--8.0 mL"]
j.ica.2006.08.014 | 2.4. Synthesis of [NaMn(HnicO) 3 ] n (3) A mixture of MnCl 2 Æ 4H 2 O (0.4 mmol, 0.079 g), H 2 nicO (0.4 mmol, 0.056 g), NaN 3 (1 mmol, 0.065 g), and H 2 O (5 mL) was sealed in a 25-mL stainless steel reactor with a Teﬂon liner and heated at 150 °C for 3 days, then cooled to room temperature. Light yellow crystals were collected by ﬁltration, washed quickly with water and ethanol, and dried in air. The ﬁnal pH value of the reaction mixture is 8. Yie ld: (0.142 g) 72.3%. Anal. Calc. for C 18 H 12 N 3 NaMnO 9 (3) (Fw: 492.24): C, 43.92; H, 2.46; N, 8.54.Found: C, 43.86; H, 2.55; N, 8.73%. Main IR bands (cm 1 ): 3083m, 3002m, 1652vs, 1601m, 1555s, 1465m, 1426m, 1377m, 1317m, 1146vs, 904m, 792m, 660m. | [] | [] | ["[NaMn(HnicO) 3 ] n", "C 18 H 12 N 3 NaMnO 9"] | ["MnCl 2 Æ 4H 2 O--0.4 mmol, 0.079 g"] | [] | ["H 2 nicO--0.4 mmol, 0.056 g", "NaN 3--1 mmol, 0.065 g"] | ["150 °C"] | ["3 days"] | ["H 2 O--5 mL"]
00958972.2012.687730 | 2.2. Synthesis 2.2.1. General procedure. A methanol solution (5 mL) of metal salts (0.1 mmol) was carefully layered above a CH 2 Cl 2 solution (5 mL) of 2-bppm (0.1 mmol). Crystals were afforded after 2 weeks. The crystals were collected and dried under vacuum. Singlecrystals suitable for X-ray diffraction were selected.Complexes 1 and 2, obtained as a mixture, were separated manually according to their different colors (1: green crystals; 2: red crystals). Complex 1: Yield 42%. Anal.Calcd for C 38 H 32 Cu 2 N 16 O 14 S 4 : C, 38.29; H, 2.71; N, 18.80. Found: C, 38.21; H, 2.69; N, 18.55%. IR(KBr)  max /cm 1 : 3069m, 1567m, 1544m, 1484m, 1452m, 1414s, 1384s, 1339s, 1294m, 1192m, 1092s, 1031m, 827w, 797m, 762m, 720m. Complex 2: Yield 7%. | [] | [] | ["Complex 1", "Complex 2"] | ["metal salts--0.1 mmol"] | [] | ["2-bppm--0.1 mmol"] | [] | ["2 weeks"] | ["methanol--5 mL", "CH 2 Cl 2--5 mL"]
s1070328416020044 | Found, %: C, 54.32; H, 3.71; N, 12.85.For C 48 H 42 N 16 O 9 S 2 Ni 2 (M = 1168.47) anal. calcd., %: C, 49.34; H, 3.62; N, 19.18. | [] | [] | ["C 48 H 42 N 16 O 9 S 2 Ni 2 "] | [] | [] | [] | [] | [] | []
c1dt10113g | [SbF 3 (OPMe 3 ) 2 ]: SbF 3 (0.19 g, 1.08 mmol) was dissolved in anhydrous MeOH (10 mL) and OPMe 3 (0.20 g, 2.17 mmol) in MeOH (10 mL) was added dropwise and the solution stirred overnight. The colourless solution was concentrated to ~ 5mL and n-hexane (5 mL) added and the mixture refrigerated. The white solid which deposited was ﬁltered off, washed with n-hexane (5 mL) and dried in vacuo. Block crystals were obtained by layering the ﬁltrate with n-hexane. Yield: 0.35 g, 91%. Required for C 6 H 18 F 3 O 2 P 2 Sb (362.9): C 19.9, H 5.0; found: C 19.4, H 4.9%.1 H NMR (CDCl 3 , 293 K): d = 1.55 (d, 2 J PH = 14 Hz).31 P{ 1 H} NMR (CD 2 Cl 2 /CH 2 Cl 2 , 293 K): d = 45.5 (s); (200 K): 48.9 (s).19 F{ 1 H} NMR (CD 2 Cl 2 /CH 2 Cl 2 , 293 K): d =-78.6 (s); (200 K): -79.9 (s).IR (Nujol): u = 1137 (vs, br) (P O), 556 (s), 542 (s), 507 (s), 489 (m)(SbF)cm -1 . | [] | [] | ["SbF 3 (OPMe 3 ) 2", "C 6 H 18 F 3 O 2 P 2 Sb"] | ["SbF 3--0.19 g, 1.08 mmol"] | [] | ["OPMe 3--0.20 g, 2.17 mmol"] | [] | ["overnight"] | ["anhydrous MeOH--10 mL", "MeOH--10 mL", "n-hexane--5 mL"]
acs.inorgchem.8b03628 | {[Zn(μ 2 -BA)(MeOH) 2 (CF 3 CO 2 ) 2 ]} n .(2). Compound 2 was synthesized at similar conditions to 1, but instead of using Zn(p-Tos) 2 , Zn(CF 3 CO 2 ) 2 ·xH 2 O was used. Collected as pale-yellow precipitate, yield 41% based on BA.FT-IR (cm −1 ): 3089 w, 2975 w, 2853 w, 1658 s, 1603 s, 1542 w, 1448 m, 1415 m, 1389 w, 1188 s, 1133 s, 1067 m, 1000 s, 952 w, 890 w, 833 m, 795 m, 773 m, 746 m, 713 s, 674 m, 639 s, 607 s. (See the SI, Figure S61.) Anal. Calcd. for {[Zn(μ 2 -BA)(MeOH) 2 (CF 3 CO 2 ) 2 ]·DCM} n :C, 48.05; H, 3.64; Cl, 9.15; F, 14.71; N, 3.62; O, 12.39; Zn, 8.44. Found: C, 49.41; H, 3.32; N, 3.60.For PXRD, calculated powder diﬀraction ﬁts well with that obtained for bulk material of 2 (see the SI, Figure S53). | [] | [] | ["{[Zn(? 2 -BA)(MeOH) 2 (CF 3 CO 2 ) 2 ]} n", "{[Zn(? 2 -BA)(MeOH) 2 (CF 3 CO 2 ) 2 ]·DCM} n"] | ["Zn(CF 3 CO 2 ) 2 ·xH 2 O--NaN"] | [] | ["BA--NaN"] | [] | [] | ["MeOH--NaN", "DCM--NaN"]
b210420m | Tris(2-pyridylthio)methane (TPTM). This complex was prepared by a diﬀerent method to that recently reported. | [] | [] | [] | [] | [] | [] | [] | [] | []
a904383g | Large clear, colourless crystals separated some time after the solution had reached room temperature. These were then collected and air dried (100 mg, 0.425 mmol, 55% yield).Co(tcm) 2 . A hot solution of Co(NO 3 ) 2 ⴢ6H 2 O (225 mg, 0.773 mmol) in water (8 cm 3 ) was added to a hot solution of K(tcm) (200 mg, 1.55 mmol) in water (6 cm 3 ) then heated in a water-bath at 75 ⬚C for 24 h. The resulting orange pentagonal bipyramidal crystals were collected and air dried (68 mg, 0.284 mmol, 36% yield). | [] | [] | ["Co(tcm) 2"] | ["Co(NO 3 ) 2 ⴢ6H 2 O--225 mg, 0.773 mmol"] | [] | ["K(tcm)--200 mg, 1.55 mmol"] | ["75 ⬚C"] | ["24 h"] | ["water--8 cm 3"]
cryst7070192 | Anal. Calcd. for Ru 2 BrC 36 H 44 N 4 O 14 ( 2· 2H 2 O): %C 41.62; %H 4.27; %N 5.39. Found: %C 40.37; %H 3.59; %N 5.61. IR (cm −1 ): 3321w, 3003w, 2930w, 2832w, 1596s, 1509s, 1483m, 1451s, 1420s, 1342m, 1316s, 1300s, 1285w, 1202s, 1172m, 1152s, 1101m, 1052s, 1047s, 944m, 922w, 862w, 851m, 819w, 755m, 744s, 686m. UV-Vis-NIR (diffuse reﬂection): [λ, nm] 343, 364, 467, 999. µ eff (rt): 4.21 µ B . | [] | [] | ["Ru 2 BrC 36 H 44 N 4 O 14 ( 2· 2H 2 O)"] | [] | [] | [] | [] | [] | []
adma.201704350 | [Ni 3 (C 2 O 4 ) 3 (tppa) 2 ] (MCF-62 or 2). This compound was prepared by a similar procedure as 1, except that tpt was replaced by tppa (0.318 g, 0.67 mmol) and the temperature was changed to 90 °C (yield ≈80%). Anal. Calcd. (%) for [Ni 3 (C 2 O 4 ) 3 (C 33 H 24 N 4 ) 2 ]·11.5H 2 O (C 72 H 71 Ni 3 N 8 O 23.5 ): C, 54.03; H, 4.47; N, 7.00. Found: C, 53.75; H, 4.05; N, 7.24. IR (cm −1 ): 1612–1647 cm −1 ( ν as O  C  O), 1294–1325 cm −1 ( ν s O  C  O), 813 cm −1 ( δ O  C  O), 478 and 522 cm −1 ( ν Ni  O and ν Ni  N ), 1433 and 1523 cm −1 (C ar  N stretching). | [] | [] | ["[Ni 3 (C 2 O 4 ) 3 (tppa) 2 ]", "[Ni 3 (C 2 O 4 ) 3 (C 33 H 24 N 4 ) 2 ]·11.5H 2 O"] | [] | [] | ["tppa--0.318 g, 0.67 mmol"] | ["90 °C"] | [] | []
ic0517422 | Synthesis of [H 3 N(CH 2 ) 2 NH 3 ][V 4 O 4 (OH) 2 {O 3 P(CH 2 ) 5 PO 3 } 2 ]‚ 0.75H 2 O (5). A solution of NH 4 VO 3 (0.219 g, 1.872 mmol), 1,5pentylenediphosphonic acid (0.218 g, 0.939 mmol), H 2 O (10.00 g, 556 mmol), ethylenediamine (0.090 mL, 1.34 mmol), and HF (0.200 mL, 5.80 mmol) in the mole ratio 2.00:1.00:593:1.43:6.20 was heated at 180 °C for 72 h (initial and final pH values of 3.0 and 3.5, respectively). Blue plates of 5 suitable for X-ray diffraction were isolated in 75% yield. IR (KBr pellet, cm -1 ): 3454(s), 3218(w), 3038(m), 2930(m), 1621(m), 1508(m), 1454(w), 1408(w), 1300(w), 1038(s), 980(m), 799(m), 709(w). | [] | [] | ["[H 3 N(CH 2 ) 2 NH 3 ][V 4 O 4 (OH) 2 {O 3 P(CH 2 ) 5 PO 3 } 2 ]‚ 0.75H 2 O", "NaN"] | ["NH 4 VO 3--0.219 g, 1.872 mmol"] | [] | ["1,5pentylenediphosphonic acid--0.218 g, 0.939 mmol", "ethylenediamine--0.090 mL, 1.34 mmol"] | ["180 \nC"] | ["72 h"] | ["H 2 O--10.00 g, 556 mmol", "HF--0.200 mL, 5.80 mmol"]
ejic.201001210 | {[PMo 12 Sb 2 O 40 ][(Cd(Phen) 2 ) 2 Cl]} (2): Compound 2 was synthesized hydrothermally by reaction of (NH 4 ) 3 PMo 12 O 40 ·xH 2 O (0.937 g, 0.5 mmol), H 2 C 2 O 4 ·2H 2 O (0.252 g, 2.0 mmol), Sb 2 O 3 (0.294 g, 1 mmol), CdCl 2 ·2.5H 2 O (0.228 g, 1.0 mmol), Phen·H 2 O (0.197 g, 1.0 mmol) and distilled water (18 mL) in a 20mL Teflonlined autoclave. The pH of the mixture was necessarily adjusted to 4.5 with NH 3 ·H 2 O solution. The mixture was heated under autogenous pressure at 160 °C for 4 d and then left to cool to room temperature. Dark block crystals were isolated in a yield of about 65% (based on Mo). IR (as shown in Figure S17): ν ˜ = 1617, 1516, 1427, 1142, 1103, 1056, 961, 842, 793, 765, 723, 635, 506 cm –1 .C 48 H 32 Cd 2 ClMo 12 N 8 O 40 PSb 2 (3046.82): calcd. C 18.92, H 1.06, N 3.68, P 1.02, Mo 37.79, Sb 7.99, Cd 7.38; found C 18.49, H 1.30, N 3.34, P 1.29, Mo 37.72, Sb 7.33, Cd 7.50. | [] | [] | ["{[PMo 12 Sb 2 O 40 ][(Cd(Phen) 2 ) 2 Cl]}"] | ["(NH 4 ) 3 PMo 12 O 40 ·xH 2 O--0.937 g, 0.5 mmol", "Sb 2 O 3--0.294 g, 1 mmol", "CdCl 2 ·2.5H 2 O--0.228 g, 1.0 mmol"] | [] | ["H 2 C 2 O 4 ·2H 2 O--0.252 g, 2.0 mmol", "Phen·H 2 O--0.197 g, 1.0 mmol"] | ["160 \nC"] | ["4 d"] | ["distilled water--18 mL"]
ic102179n | [Cr(CN) 6 ] 2 [Cu(L2)] 3 3 3H 2 O 3 DMF (4 3 3H 2 O 3 DMF). K 3 Cr(CN) 6 (33 mg, 0.10 mmol) in MeOH/H 2 O (1:1 v/v; 20 mL) was added to [Cu(L2)(ClO 4 ) 2 ] (94 mg, 0.15 mmol) in DMF (7 mL).The resulting violet solution was filtered and left undisturbed for several days, forming violet crystals in a yield of 39%. Anal.Calcd for C 81 H 145 Cr 2 Cu 3 N 25 O 4 : C, 53.23; H, 8.00; N, 19.16.Found: C, 53.10; H, 7.80; N, 18.93. | [] | ["several days"] | ["[Cr(CN) 6 ] 2 [Cu(L2)] 3 3 3H 2 O 3 DMF", "K 3 Cr(CN) 6", "[Cu(L2)(ClO 4 ) 2 ]"] | ["K 3 Cr(CN) 6--33 mg, 0.10 mmol", "[Cu(L2)(ClO 4 ) 2 ]--94 mg, 0.15 mmol"] | [] | [] | [] | [] | ["MeOH/H 2 O--1:1 v/v; 20 mL", "DMF--7 mL"]
s0277-5387(02)01011-2 | 2.1. Preparation 2.1.1. Preparation of [Cu(dpyam)(NO 2 ) 2 ](1) A solution of CuCl (99 mg, 1.0 mmol) in 25 ml water was mixed with a solution of dpyam (85.5 mg, 0.5 mmol) in 25 ml methanol and 69 mg (1.0 mmol) of solid NaNO 2 were added to the mixed solution. Bright green needle crystals were deposited when allow to stand for slow evaporation in air. They were filtered off, washed with mother liquor and were dried in air. Yield approximately 60%. Anal. Calc. for C 10 H 9 CuN 5 O 4 :C, 36.76; H, 2.78; N, 21.43. Found: C, 36.68; H, 2.70; N, 21.39%.The first form of 1 (compound 5) was also reprepared following the method previously described [7] for spectral comparison to that of 1, starting differently with the Cu(O 2 CCH 3 ) 2 ×/H 2 O: dpyam: NaNO 2 ratio of 1:2:4 in methanolic aqueous solution (20:30 ml). Dark green crystals were obtained as [Cu(dpyam)(NO 2 ) 2 ]. | [] | [] | ["[Cu(dpyam)(NO 2 ) 2 ]", "C 10 H 9 CuN 5 O 4"] | ["CuCl--99 mg, 1.0 mmol"] | ["NaNO 2--69 mg, 1.0 mmol"] | ["dpyam--85.5 mg, 0.5 mmol"] | [] | [] | ["water--25 ml", "methanol--25 ml"]
acs.inorgchem.5b00180 | Synthesis of Compound 4 : [(BTC) 2 (H 2 O) 4 Mn 3 ]· (H 2 O) 2 · (CH 3 NH 2 CH 3 ) 2 . The solid of MnSO 4 ·H 2 O (0.016 g, 0.097 mmol) was solved in the solution of H 4 BTC (0.012 g, 0.048 mmol) and TTP (0.022 g, 0.100 mmol) in 4 mL of DMF and 1 mL of H 2 O, to which two drops of 6 mol/L HCl were added. The mixture was sealed in a vial and heated to 100 °C in a drying oven for 72 h, then cooled to room temperature. The colorless block crystals (0.017 g) of 4 were collected by ﬁltration and dried in the air after washing with DMF and CH 2 Cl 2 three times, respectively. Yield 82.05% (based on H 4 BTC). | [] | [] | ["[(BTC) 2 (H 2 O) 4 Mn 3 ]· (H 2 O) 2 · (CH 3 NH 2 CH 3 ) 2", "MnSO 4 ·H 2 O"] | ["MnSO 4 ·H 2 O--0.016 g, 0.097 mmol"] | ["6 mol/L HCl--two drops"] | ["H 4 BTC--0.012 g, 0.048 mmol", "TTP--0.022 g, 0.100 mmol"] | ["100 \nC"] | ["72 h"] | ["DMF--4 mL", "H 2 O--1 mL"]
j.molstruc.2019.126905 | 2.3.2. Preparation of [Zn 2 (L) 2 (H 2 O) 2 ] n ·nH 2 O (2) Compound 2 was synthesized in a similar procedure as 1 except adjust the pH to 5.5 instead of 3.5. The block colorless crystalline products were obtained in a 58.7% (0.019 g) yield based on Zn.Elemental anal. Calc. for C 20 H 16 N 6 O 11 Zn 2 : C, 37.12; H, 2.49; N, 12.99.Found: C, 37.02; H, 2.40; N, 12.91%; IR (KBr, cm 1 ): 3412 (vs), 3146 (m), 1856 (w), 1635 (vs), 1578 (vs), 1490 (m),1424 (vs), 1364 (vs), 1274 (m), 1203 (w), 1125 (m), 1069 (m), 993 (m), 765 (m).2.4. X-ray crystallography Suitable single crystals of compounds 1 and 2 were carefully selected under an optical microscope and glued to thin glass ﬁbers. | [] | [] | ["[Zn 2 (L) 2 (H 2 O) 2 ] n ·nH 2 O", "C 20 H 16 N 6 O 11 Zn 2"] | [] | [] | ["L--not specified"] | [] | [] | []
j.solidstatesciences.2010.07.004 | 2.2.4. [Cu II (bbi 2 )] 2 [SiW 12 O 40 ](4) The preparation of compound 4 was similar to that of 2 except that the bbi replaces the bix ligand. The yield is 45% based on Cu.C 40 H 56 Cu 2 N 16 O 40 SiW 12 (3762.28): Calcd: C, 12.77; H, 1.50; N, 5.96%; Found: C, 12.83; H, 1.46; N, 5.92%. IR (solid KBr pellet, cm 1 ): 3426 (s), 2925 (w), 1736 (w), 1623 (s), 1537 (w), 1496 (w), 1440 (w), 1413 (w), 1381 (w), 1273 (w), 1219 (w), 1163 (w), 1063 (w), 1000 (w), 960 (m), 907 (s), 794 (s), 736 (w), 695 (w), 526 (m). | [] | [] | ["[Cu II (bbi 2 )] 2 [SiW 12 O 40 ]", "C 40 H 56 Cu 2 N 16 O 40 SiW 12"] | [] | [] | [] | [] | [] | []
j.poly.2008.12.026 | 2.1.1. Preparation of {[Co(suc)(Hdpa) 2 (H 2 O) 2 ](ClO 4 ) 2  7.5H 2 O} n (1) Co(ClO 4 ) 2  6H 2 O (100 mg, 0.273 mmol), dpa (94 mg, 0.54 mmol) and succinic acid (44 mg, 0.37 mmol) were added to 10 mL of distilled H 2 O in a 23 mL Teﬂon lined Parr acid digestion bomb. The bomb was sealed and heated to 120 °C for 48 h at which point the bomb was gradually cooled to 23 °C. Pink crystals of 1 (63 mg, 0.071 mmol, 26% yield based on Co) were obtained after vacuum ﬁltration and washing with distilled water and acetone, followed by air drying. Crystals of 1 were stable indeﬁnitely in air. Anal. Calc. for C 24 H 42 Cl 2 CoN 6 O 21.5 : C, 32.37; H, 4.98; N, 9.44. | [] | [] | ["{[Co(suc)(Hdpa) 2 (H 2 O) 2 ](ClO 4 ) 2 ? 7.5H 2 O} n", "C 24 H 42 Cl 2 CoN 6 O 21.5"] | ["Co(ClO 4 ) 2 ? 6H 2 O--100 mg, 0.273 mmol"] | [] | ["dpa--94 mg, 0.54 mmol", "succinic acid--44 mg, 0.37 mmol"] | ["120 \nC"] | ["48 h"] | ["distilled H 2 O--10 mL"]
c001593h | Synthesis of {[Ni(Mo 8 O 26 )(H 2 L 1 ) 2 (H 2 O) 2 ](Mo 8 O 26 )(H 2 L 1 )}$2H 2 O (1) A mixture of (NH 4 ) 6 Mo 7 O 24 $4H 2 O (0.124 g, 0.10 mmol), NiSO 4 $6H 2 O (0.053 g, 0.2 mmol), L 1 (0.064 g, 0.2 mmol) and H 2 O (10 mL) was stirred at ambient temperature for 30 min, and the pH was adjusted to about 2 with 1 M HCl solution. The resulting suspension was transferred to a Teﬂon-lined stainless autoclave (25 mL) and kept at 160  C for 72 h. Then it was cooled to 100  C at a rate of 5  Ch 1 , held for 8 h, and followed by further cooling to 30  C at a rate of 3  Ch 1 . Green crystals of 1 were collected in 61% yield based on NiSO 4 . Anal. Calc. for C 54 H 62 Mo 16 N 18 NiO 56 (3452.97): C, 18.78; H, 1.81; N, 7.30. | ["100 \n C"] | ["8 h"] | ["[Ni(Mo 8 O 26 )(H 2 L 1 ) 2 (H 2 O) 2 ](Mo 8 O 26 )(H 2 L 1 )$2H 2 O"] | ["(NH 4 ) 6 Mo 7 O 24 $4H 2 O--0.124 g, 0.10 mmol", "NiSO 4 $6H 2 O--0.053 g, 0.2 mmol"] | ["HCl solution--1 M"] | ["L 1--0.064 g, 0.2 mmol"] | ["160 \n C"] | ["72 h"] | ["H 2 O--10 mL"]
acs.inorgchem.8b03194 | Synthesis of {[Co(TBC)Cl 0.5 (CH 3 OH)]·0.5Cl} n (2). A mixture of HTBC (25.5 mg, 0.1 mmol) and Co(NO 3 ) 2 ·6H 2 O (29.1 mg, 0.1 mmol) was added to a solution of 6 mL of CH 3 OH/DMF (1:2, v/v) in a beaker and stirred for 20 min. After the addition of 4 drops of HCl(aq) (3 M), the mixture was transferred to a stainless vessel (15 mL) of Teﬂon linkage, heated to 100 °C, and kept there for 72 h. After that, the obtained autoclave was cooled to room temperature at a speed of 1.2 °C·h −1 . Pink crystallized products 2 (19.8 mg) were ﬁnally produced (yield 52% based on cobalt). Anal. Calcd for C 12 H 11 ClCoN 6 O 3 (381.65): C, 37.76; H, 2.90; N, 22.03. Found: C, 37.43; H, 2.56; N, 21.98. | [] | [] | ["{[Co(TBC)Cl 0.5 (CH 3 OH)]·0.5Cl} n", "C 12 H 11 ClCoN 6 O 3"] | ["Co(NO 3 ) 2 ·6H 2 O--29.1 mg, 0.1 mmol"] | ["HCl(aq) (3 M)--4 drops"] | ["HTBC--25.5 mg, 0.1 mmol"] | ["100 °C"] | ["72 h"] | ["CH 3 OH/DMF (1:2, v/v)--6 mL"]
b309479k | Complexes of 3. [Ag(1)NO 3 ]ⴢH 2 O (17ⴢH 2 0). Ligand 3 (10.2 mg, 0.029 mmol) and AgNO 3 (10.0 mg, 0.059 mmol) were both dissolved in warm methanol, the solutions mixed and on standing for several days colourless crystals formed. Yield 8.4 mg (88%); mp 171–173 ⬚C (decomp.). Analysis: calc. for C 11 H 10 N 3 O 3 Ag.H 2 O C 37.85, H 3.18, N 12.04; C 37.75, H 2.21, N 11.77%. Recrystallisation from methanol gave larger crystals suitable for crystal structure analysis. | [] | ["several days"] | ["[Ag(1)NO 3 ]ⴢH 2 O", "C 11 H 10 N 3 O 3 Ag.H 2 O"] | ["AgNO 3--10.0 mg, 0.059 mmol"] | [] | ["Ligand 3--10.2 mg, 0.029 mmol"] | [] | [] | ["methanol--warm"]
j.ica.2014.01.010 | 2.1.5. Synthesis of mononuclear copper(II) complex (4) 2-[1-(propylaminoethylimino)-ethyl]-phenol [Cu(HAPPEN)(H 2 O) 2 ]NO 3 To a methanolic solution (50 mL) of 5 mmol (1.2 g) copper(II)nitrate trihydrate, a methanolic solution (10 mL) of 5 mmol/1.095 g HAPPEN was added and stirred magnetically for 30 min. A green coloured product was obtained which was ﬁltered and washed with a minimum volume of methanol. Yield: 52%; decomposition temperature: 265–267 °C (D). Anal. Calc. for C 13 H 23 CuN 3 O 6 : C, 40.99; H, 6.09; N, 11.03. Found: C, 40.92; H, 6.01; N, 11.07%. | [] | [] | ["[Cu(HAPPEN)(H 2 O) 2 ]NO 3", "C 13 H 23 CuN 3 O 6"] | ["copper(II)nitrate trihydrate--5 mmol (1.2 g)"] | [] | ["HAPPEN--5 mmol/1.095 g"] | [] | ["30 min"] | ["methanol--50 mL"]
s0020-1693(02)00728-4 | 2.6. [Ni(HL)bipy(H 2 O) 2 ]×/2H 2 O(8) Orotic acid monohydrate (101 mg, 0.580 mmol), Ni(OAc) 2 ×/4H 2 O (144 mg, 0.579 mmol), 2,2-bipy (90 mg, 0.576 mmol) and H 2 O (10 ml) were placed in a 23 ml bomb. The bomb was heated at 100 8Ch 1 to 180 8C.After 2 h the bomb was cooled at 5 8Ch 1 to r.t. Blue crystals (177 mg, 73%) were collected by filtration, washed with H 2 O and then dried in air. (Found: C, 40.8; H, 4.1; N, 12.7. Ni(C 5 H 2 N 2 O 4 )(C 10 H 8 N 2 )×/4H 2 O requires C, 40.9; H, 4.1; N, 12.7%); IR (KBr) cm 1 3426br, 3209br, 3109m sh, 3086m sh, 3063m sh, 1638s, 1609vs, 1599vs, 1566s, 1492w, 1473s, 1444m, 1381s, 1336m, 1315w, 1285w, 1250w, 1176w, 1158w, 1060w, 1045w, 1022m, 947w, 908w, 863w, 824w, 796s, 779w, 764s, 735m, 679w, 652w, 633w, 618w, 602w, 580w, 442w, and 418w; TGA (N 2 ) An endothermic mass loss of 16.5% occurred from 70 to 220 8C. For dehydration of the tetrahydrate to an anhydrous solid a mass loss of 16.3% is required. | [] | [] | ["[Ni(HL)bipy(H 2 O) 2 ]×/2H 2 O", "Ni(C 5 H 2 N 2 O 4 )(C 10 H 8 N 2 )×/4H 2 O"] | ["Ni(OAc) 2 ×/4H 2 O--144 mg, 0.579 mmol"] | [] | ["orotic acid monohydrate--101 mg, 0.580 mmol", "2,2-bipy--90 mg, 0.576 mmol"] | ["100-180 \nC"] | ["2 h"] | ["H 2 O--10 ml"]
15533174.2012.756024 | The result mixture was ﬁltered. The ﬁltrate was kept at room temperature and a few days later colorless crystals 1 were obtained with a yield of 78% (based on tmtz). Anal. Calcd. for C 32 H 44 N 14 O 8 Zn: C, 46.98; H, 5.42; N, 23.97. Found: C, 46.93; H, 5.38; N, 24.01. IR (cm −1 , KBr): 3124s, 1665m, 1504m, 1374 TABLE 2 Selected bond lengths (Å) and angles ( ◦ ) for compound 1 Zn(1)-O(1) 2.084(3) Zn(1)-N(3) 2.197(2) O(1A)-Zn(1)-O(1) 180.0 O(1)-Zn(1)-N(3) 84.00(6) O(1)-Zn(1)-N(3A) 96.00(6) N(3B)-Zn(1)-N(3) 167.99(12) N(3B)-Zn(1)-N(3C) 90.627(12) Symmetry codes: A: y, –x, –z + 1/2; B: –x, –y, z; C: –y, x, –z + 1/2. | [] | ["a few days"] | ["1"] | ["NaN--NaN"] | [] | ["tmtz--NaN"] | [] | [] | []
chem.201100226 | Preparation of [Zn(L)ACHTUNGTRENNUNG(2,2 ’ -bpy)] (2): DMF (0.8 mL) and iPrOH (0.2 mL) were added to a mixture of ZnACHTUNGTRENNUNG(ClO 4 ) 2 ·6H 2 O (20 mg, 0.054 mmol), 2,2’bpy (10 mg, 0.064 mmol), and L (8 mg, 0.029 mmol) at room temperature in a heavy-walled Pyrex tube. The reaction mixture was sonicated for 2 min to disperse the mixture. The tube was frozen under liquid nitrogen, sealed under vacuum, and placed inside an oven at 120 8 C. Colorless single crystals were obtained after heating for 12 h (82 % yield based on the L ligand). FTIR (KBr): n˜ = 3420 (m), 1668 (ms), 1598 (s), 1537 (ms), 1379 (s), 1317 (ms), 1058 (m), 772 (ms), 569 cm 1 (m); elemental analysis calcd (%) for C 22 H 12 N 2 O 4 S 2 Zn: C 53.03, H 2.43, N 5.62; found: C 53.37, H 2.83, N 5.91. | [] | [] | ["[Zn(L)(2,2 ’ -bpy)]", "C 22 H 12 N 2 O 4 S 2 Zn"] | ["Zn(ClO 4 ) 2 ·6H 2 O--20 mg, 0.054 mmol"] | ["2,2’bpy--10 mg, 0.064 mmol"] | ["L--8 mg, 0.029 mmol"] | ["room temperature"] | ["12 h"] | ["DMF--0.8 mL", "iPrOH--0.2 mL"]
cg101610k | Synthesis of [Zn 3 Na 2 (BTC) 2 (HCOO) 2 (H 2 O) 8 ](2)and[Zn 3 Na 2 (BTC) 2 (HCOO) 2 (H 2 O) 2 ](2a).2 was synthesized from ZnCl 2 (3.0 mmol, 0.4088 g), H 3 BTC (2.0 mmol, 0.4202 g), HCOONa (2.0 mmol, 0.1360 g), DMF (3.0 mL), and distilled water (7.0 mL). The mixture was sealed in a 23 mL Teflon-lined stainless autoclave and heated at 120 °Cfor5days. | [] | [] | ["[Zn 3 Na 2 (BTC) 2 (HCOO) 2 (H 2 O) 8 ](2)"] | ["ZnCl 2--0.4088 g, 3.0 mmol"] | [] | ["H 3 BTC--0.4202 g, 2.0 mmol", "HCOONa--0.1360 g, 2.0 mmol"] | ["120 \nC"] | ["5 days"] | ["DMF--3.0 mL", "distilled water--7.0 mL"]
ic020375g | Λ mol (CH 2 Cl 2 , concn ) 1.40 × 10 -3 M): 4.5 Ω -1 cm 2 mol -1 . ESI MS (MeCN): (+) 430 (55) [Ag(Pcy 3 )] + , 668 (100) [Ag(Pcy 3 ) 2 ] + , 822 (100) [Ag 2 (NO 2 )(Pcy 3 ) 2 ] + . Anal. Calcd for C 36 H 66 AgNO 2 P 2 : C, 60.50; H, 9.31; N, 1.96. Found: C, 60.22; H, 9.53; N, 2.05.[AgNO 2 (AsPh 3 ) 2 ] (13). Compound 13 was prepared similarly to compound 1, by using AgNO 2 (0.154 g, 1 mmol) and AsPh 3 (0.612 g, 2 mmol), and recrystallized from ethanol. Yield: 65%. | [] | [] | ["AgNO 2 (AsPh 3 ) 2"] | ["AgNO 2--0.154 g, 1 mmol"] | [] | ["AsPh 3--0.612 g, 2 mmol"] | [] | [] | ["ethanol--NA"]
j.inoche.2012.04.012 | Preparation of [Cd 3 (OH) 2 (2,4-pydc) 2 ](1) A mixture of Cd(CH 3 COO) 2 ·2H 2 O (0.0533 g, 0.2 mmol), 2,4pydcH 2 (0.0250 g, 0.15 mmol) and bpe (0.0182 g, 0.1 mmol) in ethanol (2 ml) and distilled water (5 ml) was stirred for 20 min in air, and the pH value was adjusted to about 8.5 with 0.1 M HAc and 0.1 M Et 3 N solution. Then the mixture was sealed in a 23 ml Teﬂon-lined stainless steel autoclave, which was heated to 150 °C for 72 h. After cooling to room temperature at a rate of 10 °C/h, colorless crystals were obtained in 39% yield based on Cd. Anal. Calcd. (%) for C 14 H 8 N 2 O 10 Cd 3 (M r =701.45): C, 23.97; H, 1.15; N, 3.99. Found (%): C, 24.33; H, 1.02; N, 4.18. IR(KBr pellet, cm − 1 ): 3586(w), 3438(vs), 3078(w), 3046(w), 1603(vs), 1546(s), 1487(m), 1442(m), 1391(s), 1243(w), 1089(m), 1012(m), 927(w), 882(w), 811(w), 780(m), 728(m), 683(m), 529(w), 451(w) (Figure S1). | [] | [] | ["[Cd 3 (OH) 2 (2,4-pydc) 2 ]", "C 14 H 8 N 2 O 10 Cd 3"] | ["Cd(CH 3 COO) 2 ·2H 2 O--0.0533 g, 0.2 mmol"] | ["HAc solution--0.1 M", "Et 3 N solution--0.1 M"] | ["2,4pydcH 2--0.0250 g, 0.15 mmol", "bpe--0.0182 g, 0.1 mmol"] | ["150 °C"] | ["72 h"] | ["ethanol--2 ml", "distilled water--5 ml"]
j.molstruc.2012.10.037 | 2.2. Synthesis of compound 1 A mixture of NaOH (0.15 mmol) with PhAPO 2 HAC 2 H 4 ACOOH (0.30 mmol) in 4 mL distilled water was stirred for 10 min and then stood at room temperature, colorless block-shaped crystals of 1 were obtained after 2 days later, in an approximately 66% yield based on Na. Anal. Calcd. for C 9 H 10.5 O 4 P 1 Na 0.5 : C 48.01, H 4.70%.Found: C 47.94, H 4.83%. IR data (KBr, cm 1 ): 3422(s), 3070(m), 2913(m), 2439(m), 1898(m), 1685(s), 1645(s), 1438(m), 1340(m), 1298(m), 1265(m), 1135(s), 1038(s), 997(s), 958(m), 859(m), 812(m), 754(m), 728(m), 696(m), 618(m), 531(s).2.3. Synthesis of compound 2 It was prepared in a similar procedure mentioned above except that NaOH was replaced by KOH. Colorless plate-shaped crystals of 2 were obtained in an approximately 60% yield based on K. Anal.Calcd for C 9 H 11.5 O 4.5 P 1 K 0.5 : C 44.63, H 4.79%. Found: C 44.55, H 4.90%. IR data (KBr, cm 1 ): 3435(s), 3167(m), 2962(m), 2917(m), 2455(m), 1898(m), 1691(s), 1642(s), 1572(m), 1440(m), 1407(m), 1362(m), 1293(m), 1266(s), 1136(s), 1068(s), 1039(s), 997(m), 953(s), 864(m), 811(m), 730(m), 697(m), 618(m), 540(s), 515(s). | [] | [] | ["PhAPO 2 HAC 2 H 4 ACOOH", "C 9 H 10.5 O 4 P 1 Na 0.5", "C 9 H 11.5 O 4.5 P 1 K 0.5"] | ["NaOH--0.15 mmol", "KOH--not available"] | [] | ["PhAPO 2 HAC 2 H 4 ACOOH--0.30 mmol"] | [] | ["2 days"] | ["distilled water--4 mL"]
zaac.200900563 | [Cu 8 (ptim) 8 ·3CH 3 CH 2 OH·2H 2 O]: Cu(NO 3 ) 2 ·3H 2 O, l-glutamicacid and Hptim in a molar ratio of 2:2:1 were dissolved in distilled water (10.0 mL) and absolute ethanol (5.0 mL). Triethylamine (two drops) was added to the solution while stirring. The resulting mixture was sealed in a 15 mL stainless-steel reactor with a teflon liner, and heated at 160 °C for 3 days. Afterwards, it was cooled to room temperature (rate 5 °C·h –1 ). X-ray quality crystals of [Cu 8 (ptim) 8 ·3CH 3 CH 2 OH· 2H 2 O] as green blocks suitable were obtained. The crystals were washed with distilled water and dried in air. Yield: ≈ 42 % (based on Cu). C 150 H 118 Cu 8 N 40 O 5 : calcd. C 58.65; H 3.84; N 18.25 %; found: C 58.48; H 3.71; N 18.15 %. IR (KBr): ν ˜ = 3395 br, 1599 vs, 1541 m, 1507 m, 1420 m, 1213 w, 998w, 982 w, 829 m, 696 m cm –1 . W. Gu, X. Liu et al.ARTICLE X-ray Crystallography Intensity data for the complex Cu 8 (ptim) 8 ·3CH 3 CH 2 OH·2H 2 O was collected at 113(2) K. The intensity data were collected with a Siemens SMART-CCD diffractometer with graphite-monochromatic Mo-K α radiation (λ = 0.71073 Å). Data reductions and absorption corrections were performed with the SAINT and SADABS software packages, respectively. The structure was solved by direct methods using SHELXS-97 and was refined by full-matrix least-squares methods using SHELXL-97. Anisotropic displacement parameters were refined for all non-hydrogen atoms. The hydrogen atoms were generated geometrically and refined using a riding model. Crystallographic data and other pertinent information for Cu 8 (ptim) 8 ·3CH 3 CH 2 OH·2H 2 O are summarized in Table 1. Selected bond lengths and bond angles are listed in Table 2. | [] | [] | ["[Cu 8 (ptim) 8 ·3CH 3 CH 2 OH·2H 2 O]", "C 150 H 118 Cu 8 N 40 O 5"] | ["Cu(NO 3 ) 2 ·3H 2 O--in a molar ratio of 2:2:1"] | ["Triethylamine--two drops"] | ["l-glutamic acid--in a molar ratio of 2:2:1", "Hptim--in a molar ratio of 2:2:1"] | ["160 °C"] | ["3 days"] | ["distilled water--10.0 mL", "absolute ethanol--5.0 mL"]
j.poly.2006.03.002 | Compound 1 was prepared by adding an aqueous solution (5 ml) of the samarium salt (SmCl 3 Æ 6H 2 O, 1 mmol, Table 2 Selected bond lengths (in A ˚ ) and angles (in degrees) for the Sm 3+ coordination environment present in [Sm(picOH) 2 (l-HpicO)(H 2 O)] Æ 3H 2 O(2) a Sm(1)–O(1) 2.423(3) Sm(1)–O(9) i 2.313(3) Sm(1)–O(4) 2.381(3) Sm(1)–O(1W) 2.400(3) Sm(1)–O(7) 2.388(3) Sm(1)–N(1) 2.583(5) Sm(1)–O(8) i 2.399(3) Sm(1)–N(2) 2.597(5) O(1)–Sm(1)–N(1) 64.44(12) O(8) i –Sm(1)–O(1W) 141.08(11) O(1)–Sm(1)–N(2) 135.49(12) O(8) i –Sm(1)–N(1) 82.88(13) O(4)–Sm(1)–O(1) 72.20(11) O(8) i –Sm(1)–N(2) 107.01(13) O(4)–Sm(1)–O(7) 78.65(12) O(9) i –Sm(1)–O(1) 136.62(12) O(4)–Sm(1)–O(8) i 78.07(12) O(9) i –Sm(1)–O(4) 123.57(12) O(4)–Sm(1)–O(1W) 135.76(13) O(9) i –Sm(1)–O(7) 144.19(11) O(4)–Sm(1)–N(1) 136.02(12) O(9) i –Sm(1)–O(8) i 71.85(11) O(4)–Sm(1)–N(2) 64.76(13) O(9) i –Sm(1)–O(1W) 72.14(12) O(7)–Sm(1)–O(1) 73.44(11) O(9) i –Sm(1)–N(1) 86.14(13) O(7)–Sm(1)–O(8) i 143.91(11) O(9) i –Sm(1)–N(2) 79.92(13) O(7)–Sm(1)–O(1W) 72.85(11) O(1W)–Sm(1)–O(1) 127.88(13) O(7)–Sm(1)–N(1) 95.33(13) O(1W)–Sm(1)–N(1) 80.49(14) O(7)–Sm(1)–N(2) 87.22(13) O(1W)–Sm(1)–N(2) 80.54(14) O(8) i –Sm(1)–O(1) 73.38(11) N(1)–Sm(1)–N(2) 159.17(13) a Symmetry transformations used to generate equivalent atoms: (i) x, 1.5  y, 1/2 + z. | [] | [] | ["SmCl 3 Æ 6H 2 O"] | ["SmCl 3 Æ 6H 2 O--1 mmol"] | [] | ["HpicOH", "l-HpicO"] | [] | [] | ["water--5 ml"]
b712280b | Found: C 30.38%; H 1.36%; N 4.29%.Synthesis of 2a–8a and 2b–8b The syntheses of [Ln 2 Cu(NIPH) 4 (H 2 O) 4 ]$6H 2 O (Ln ¼ Nd (2a), Sm (3a), Eu (4a), Tb (5a), Dy (6a), Ho (7a) and Er (8a)) and [Ln 2 Cu(NIPH) 4 (H 2 O) 2 ] (Ln ¼ Nd (2b), Sm (3b), Eu (4b), Tb (5b), Dy (6b), Ho (7b) and Er (8b)) are similar to the above descriptions for the syntheses of 1a and 1b respectively, except that Gd(NO 3 ) 3 was replaced by the corresponding Ln(NO 3 ) 3 . | [] | [] | ["[Ln 2 Cu(NIPH) 4 (H 2 O) 4 ]$6H 2 O", "[Ln 2 Cu(NIPH) 4 (H 2 O) 2 ]"] | ["Gd(NO 3 ) 3--NaN"] | [] | ["NIPH--NaN"] | [] | [] | []
c2nj20745a | A 15 ml solution of 4,4 0 -trimethylenedipyridine (0.49 g, 2.5 mmol) in methanol was added to the larger vial, completing the submerging the small reaction vial. After one week of slow diﬀusion purple and green crystals were isolated. The purple crystals (CU-TMDP) were characterized by single X-ray crystallography. | [] | [] | ["CU-TMDP"] | [] | [] | ["4,4 0 -trimethylenedipyridine--0.49 g, 2.5 mmol"] | [] | ["one week"] | ["methanol--15 ml"]
ic010862g | Preparation of [Cu(SPA)(H 2 O) 2 ] n (2). The procedure is similar to that used in the preparation of 1 except that Cu(OH) 2 was used.Blue block crystals (61% yield based on Cu(OH) 2 ) were harvested after heating for 24 h. Found: C 31.38; H 3.67; N 4.15. Calcd: C 31.58; H 3.80; N 4.09). IR (KBr, cm -1 ): 3432 (s), 3317 (s), 3275 (s), 1611 (s), 1568 (m), 1433 (m), 1294 (s), 1179 (s), 1123 (s), 1038 (m), 1011 (m), 851 (m), 709 (m), 681 (m), 589 (m).X-ray Crystallographic Determinations of Ligand H 2 SPA, 1, and 2. Data were collected at room temperature using epoxy-coated crystals mounted on glass fiber. All measurements were made on a Smart CCD diffractometer with graphite-monochromated Mo KR radiation (λ ) 0.71073 Å), except that data of H 2 SPA was performed on an Enraf-Nonius CAD4 diffractometer. Empirical absorption corrections were applied in each case.17 The relevant crystallographic data are presented in Table 1 while the selected bond lengths and angles are given Table 2. The structures were solved with direct methods using the program SHELXTL (Sheldrick, 1997).18 All the non-hydrogen atoms were located from the trial structure and then refined anisotropically with SHELXTL using full-matrix least-squares procedures. The hydrogen atom positions were fixed geometrically at calculated distances and allowed to ride on the parent carbon atoms. The final difference Fourier map was found to be featureless.The SHG Measurement of Ligand H 2 SPA and 1. The SHG responses of H 2 SPA and 1 were estimated by measuring a powder sample (ca. 80-120 µm in diameter, Kurtz powder test 19 ), relative to urea. A pulsed Q-switched Nd:YAG laser at a wavelength of 1064 nm was used to generate a SHG signal from samples. The emission green light (532 nm) was estimated for intensity. The SHG efficiency of H 2 SPA and 1 is estimated to be approximately 0.1 and 1.0 times of that of urea, respectively.Acknowledgment. This work was supported by The Major State Basic Research Development Program (Grant No. G2000077500), National Natural Science Foundation of China, The Distinguished Overseas Young Fund from the NSFC (No. 29929001), Camille Dreyfus Teacher-Scholar Program, and the Ziegler Research Fund. We thank Dr. Lee Gene-Hsiang and Prof. Peng Shie-Ming for X-ray structure determination of the ligand (National Taiwan University).Also, we thank Prof. Che Chi-Ming for his kind help (The University of Hong Kong). We are grateful to a referee for his/her excellent suggestions.Supporting Information Available: Tables of bond distances, bond angles, anisotropic temperature factor parameters, and atomic coordinates for H 2 SPA, 1, and 2 and crystallographic information in CIF format. This material is available free of charge via the Internet at http://pubs.acs.org.IC010862G (17) North, A. T. C.; Phillips, D. C.; Mathews, F. S. Acta Crystallogr.1968, A24, 351.(18) Sheldrick, G. M. SHELXTL V5.1 Software Reference Manual; Bruker AXS, Inc.: Madison, WI, 1997.(19) Kurtz, S. K.; Perry, T. T. J. Appl. Phys. 1968, 39, 3798.Table 2. Selected Bond Distances (Å) and Angles (deg) in H 2 SPA, 1, and 2 H 2 SPA 12 Distances (Å) S(1)-O(5) 1.435(4) Zn(1)-O(5) 2.010(3) Cu(1)-O(5) 1.944(2) S(1)-O(4) 1.454(3) Zn(1)-O(1w) 2.072(3) Cu(1)-O(2w) 1.965(3) S(1)-O(3) 1.455(4) Zn(1)-O(2w) 2.071(3) Cu(1)-O(1) 1.982(2) S(1)-C(7) 1.768(4) Zn(1)-N(1) 2.076(3) Cu(1)-N(1) 1.944(3) C(1)-O(1) 1.193(5) Zn(1)-O(4) 2.098(3) Cu(1)-O(1w) 2.228(3) C(1)-O(2) 1.301(5) S(1)-O(1) 1.470(3) S(1)-O(2) 1.438(3) C(2)-N(2) 1.482(5) S(1)-O(3) 1.452(3) S(1)-O(3) 1.445(3) S(1)-O(2) 1.448(3) S(1)-O(4) 1.461(3) S(1)-C(4) 1.764(4) S(1)-C(7) 1.772(4) C(9)-O(4) 1.253(4) C(9)-O(5) 1.254(4) C(9)-O(5) 1.265(4) C(9)-O(1) 1.256(4) C(8)-N(1) 1.470(5) C(8)-N(1) 1.472(5) Angles (deg) O(5)-S(1)-O(4) 113.5(3) O(5)-Zn(1)-O(1w) 103.59(12) O(5)-Cu(1)-O(2w) 167.94(11) O(5)-S(1)-O(3) 113.3(3 O(5)-Zn(1)-O(2w) 95.09(12) O(5)-Cu(1)-O(1) 91.02(10) O(4)-S(1)-O(3) 109.4(3) O(1w)-Zn(1)-O(2w) 93.36(13) O(2w)-Cu(1)-O(1) 89.32(11) O(5)-S(1)-C(7) 107.6(2) O(1w)-Zn(1)-N(1) 113.00(13) O(5)-Cu(1)-N(1) 82.53(11) O(4)-S(1)-C(7) 106.7(2) O(2w)-Zn(1)-N(3) 87.40(11) O(2w)-Cu(1)-N(1) 93.97(12) O(3)-S(1)-C(7) 105.8(2) O(5)-Zn(1)-O(4) 96.90(11) O(1)-Cu(1)-N(1) 164.00(12) O(1)-C(1)-O(2) 126.2(4) O(1w)-Zn(1)-O(4) 88.49(12) O(5)-Cu(1)-O(1w) 101.01(12) N(1)-C(2)-C(1) 107.4(3) O(2w)-Zn(1)-O(4) 167.08(10) O(2w)-Cu(1)-O(1w) 90.89(13) N(1)-C(2)-C(3) 110.8(4) N(1)-Zn(1)-O(4) 80.13(11) O(1)-Cu(1)-O(1w) 97.69(12) O(2)-S(1)-O(3) 114.43(18) O(2)-S(1)-O(3) 114.5(2) O(2)-S(1)-O(1) 110.8(2) O(2)-S(1)-O(4) 110.2(2) O(3)-S(1)-O(1) 110.78(18) O(4)-S(1)-O(3) 112.00(19) NOTE 3326 Inorganic Chemistry, Vol. 41, No. 12, 2002 | [] | [] | ["[Cu(SPA)(H2O)2]n"] | ["Cu(OH)2--NA"] | [] | ["SPA--NA"] | ["110 °C"] | ["24 h"] | ["H2O--NA"]
j.poly.2009.06.041 | 2.2. Synthesis of complexes 1–6 2.2.1. [Zn(HBTA) 2 (3-bpo) 2 ](H 2 O) (1) A mixture of H 2 BTA (24.5 mg, 0.1 mmol) and 3-bpo (22.4 mg, 0.1 mmol) was dissolved in DMF/H 2 O (10 mL, v/v = 1/1) under stirring, which was placed at the bottom of a straight glass tube. Then, aCH 3 OH solution (10 mL) of Zn(NO 3 ) 2 6H 2 O (29.7 mg, 0.1 mmol) was carefully layered onto it. Upon evaporation of the solvents, colorless block crystals of 1 suitable for X-ray diffraction were obtained after ca. 1 week in 51% yield (26.0 mg, based on H 2 BTA). | [] | [] | ["[Zn(HBTA) 2 (3-bpo) 2 ](H 2 O)", "complex 1"] | ["Zn(NO 3 ) 2 \n6H 2 O--29.7 mg, 0.1 mmol"] | [] | ["H 2 BTA--24.5 mg, 0.1 mmol", "3-bpo--22.4 mg, 0.1 mmol"] | [] | ["ca. 1 week"] | ["DMF/H 2 O--10 mL, v/v = 1/1", "CH 3 OH--10 mL"]
s11243-017-0172-6 | Synthesis of [Co(L) 0.5 (tbip)H 2 O] n (2) CP 2 was obtained by a similar method as described for CP 1, but using H 2 tbip (0.1 mmol, 27.2 mg) in place of H 2 tp.Red block crystals of CP 2 suitable for single-crystal X-ray diffraction were obtained in 48.2% yield, referred to Co(OAc) 2 4H 2 O. Anal. Calcd for C 23 H 27 CoN 2 O 5 (Fw = 470.39): C 58.7, H 5.8, N 9.0%. Found: C 58.6, H 6.1, N 8.8%. IR (KBr, cm -1 ): 3428 s, 2954 w, 1613 s, 1539 s, 1463 m, 1367 s, 1094 m, 954 w, 718 m. | [] | [] | ["[Co(L) 0.5 (tbip)H2O] n", "C 23 H 27 CoN 2 O 5"] | ["Co(OAc) 2 4H 2 O--not specified"] | [] | ["H2 tbip--0.1 mmol, 27.2 mg"] | [] | [] | []
s1600536810046210 | Experimental A mixture of NiCl 2 .6H 2 O (0.238 g, 1 mmol), 2,4'-oxybis(benzoic acid) (0.258 g, 1 mmol), NaOH (0.08 g, 2 mmol), 2,2'bipyridine (0.156 g,1 mmol) and distilled water (15 ml) was heated to 433 K for 96 h in a 25 ml stainless steel reactor with a Teflon liner. Green block-like crystals were obtained with 42% yield based on Ni. | [] | [] | ["Ni(BDC)(2,2'-bpy)", "C 32 H 24 N 4 Ni O 6"] | ["NiCl 2 .6H 2 O--0.238 g, 1 mmol"] | [] | ["2,4'-oxybis(benzoic acid)--0.258 g, 1 mmol", "NaOH--0.08 g, 2 mmol", "2,2'bipyridine--0.156 g,1 mmol"] | ["433 K"] | ["96 h"] | ["distilled water--15 ml"]
ic0300464 | Lanthanide chlorides were prepared and crystallized from the corresponding RE oxide of high purity (99.99%). MCl 2 ‚xC 4 H 10 O 4 ‚ nH 2 O complexes were prepared by mixing erythritol (3 mmol) and metal chlorides (6 or 3 mmol) in H 2 O/EtOH solvents and heating with the addition of EtOH to make a concentrated solution, which was cooled for crystallization at room temperature. The metal nitrate-erythritol complexes Ca(NO 3 ) 2 ‚C 4 H 10 O 4 and Nd(NO 3 ) 3 ‚ C 4 H 10 O 4 ‚C 2 H 5 OH were synthesized following the same procedure, and metal chlorides were replaced by metal nitrates. The elemental analysis results are as follows. Anal. Calcd for LaCl 3 ‚C 4 H 10 O 4 ‚ 6H 2 O (LaE): C, 10.10; H, 4.77. Found: C, 10.12; H, 4.77. Anal. | [] | [] | ["LaCl 3 ‚C 4 H 10 O 4 ‚ 6H 2 O (LaE)"] | ["La chloride--6 or 3 mmol"] | [] | ["erythritol--3 mmol"] | [] | [] | ["H 2 O/EtOH--not specified", "EtOH--not specified", "C 2 H 5 OH--not specified"]
j.jssc.2010.10.011 | 2.1. Synthesis of complexes 1–5 {Cu 4 Br 4 (TAPM)} n 1: Single crystals of 1 were prepared by layering a CH 3 CN (2 ml) solution of CuBr (20 mg, 0.140 mmol) over a solution of TAPM (20 mg, 0.047 mmol) in CH 2 Cl 2 (2 ml).Laurel-green crystals were isolated after 12 h (24.4 mg, 70%) (calculated with CuBr): Anal. Calcd. for Cu 4 Br 4 C 20 H 20 N 12 :C, 23.97; H, 2.01; N, 16.77; found: C, 23.98; H, 2.08; N, 16.66. | [] | [] | ["{Cu 4 Br 4 (TAPM)} n"] | ["CuBr--20 mg, 0.140 mmol"] | [] | ["TAPM--20 mg, 0.047 mmol"] | [] | ["12 h"] | ["CH 3 CN--2 ml", "CH 2 Cl 2--2 ml"]
c9dt00121b | Preparation of (NBu 4 )[Pt(CNC)(CN)] (2).This complex was prepared by a modified procedure. | [] | [] | ["(NBu 4 )[Pt(CNC)(CN)]"] | [] | [] | [] | [] | [] | []
chem.201001346 | Yellow crystals were obtained by ether diffusion in approximately 75% yield. FTIR (KBr): n˜ NH = 3297, n˜ C = O = 1650, n˜ C = C = 1589 and 1493 cm 1 , n˜ ClO = 1082 cm 1 ; elemental analysis calcd (%) for C 48 H 40 Cl 2 N 8 O 14 S 2 Zn: C 49.99, H 3.50, N 9.72; found: C 50.06, H 3.36, N 9.97. | [] | [] | ["C 48 H 40 Cl 2 N 8 O 14 S 2 Zn"] | [] | [] | [] | [] | [] | []
ejic.200800535 | Colorless plates were collected after three days. Yield: 3.1 g (73 %).Pb(C 6 H 13 NO 2 ) 2 (H 2 O) 2 (NO 3 ) 2 (629.59): calcd. C 22.89, H 4.77, N 8.90; found C 23.32, H 4.65, N 8.76.[Pb(leu)(NO 3 )] (2): Lead nitrate (1.65 g, 5 mmol) was dissolved in water (50 mL) and combined with a solution of leucine (2.6 g, 10 mmol) in water (50 mL). The pH was adjusted to 5.0 with NaOH (0.1 ), and the solution was left to rest. Colorless prisms suitable for X ray diffraction were collected after several days. | [] | ["several days"] | ["Pb(C 6 H 13 NO 2 ) 2 (H 2 O) 2 (NO 3 ) 2"] | ["Lead nitrate--1.65 g, 5 mmol"] | ["NaOH--0.1 M"] | ["leucine--2.6 g, 10 mmol"] | [] | [] | ["water--50 mL"]
s0108270111016246 | Experimental For the preparation of (I), 2,5-bis(2-hydroxy-5-methylphenyl)-1,3,4oxadiazole (1.03 g, 4.0 mmol), potassium iodide (0.35 g, 2.0 mmol) and potassium carbonate (5.52 g, 40.0 mmol) were combined in dry dimethylformamide (20 ml) with stirring at ambient temperature, after which 4-(chloromethyl)pyridine hydrochloride (1.32 g, 8.0 mmol) was added to the suspension. The mixture was stirred for 18 h at room temperature (monitored by thin-layer chromatography), and then water (100 ml) was added. The precipitate which formed was separated by ﬁltration, washed several times with water, and puriﬁed on a silica-gel column using tetrahydrofuran as the eluent to afford (I) as a white crystalline solid (yield 0.95 g, 51%). A solution of (I) (9.28 mg, 0.020 mmol) in CH 2 Cl 2 (10 ml) was left for about 2 d at room temperature after which time colourless crystals were obtained (yield 6.01 mg, 65%; m.p. 455–457 K). IR (KBr pellet, ,cm 1 ): 3425 (m), 3052 (w), 2920 (w), 1605 (m), 1561 (w ), 1515 (s), 1451 (m), 1420 (m), 1386 (m), 1333 (w), 1296 (s), 1268 (s), 1158 (w), 1090 (w), 1061 (m), 993 (w), 887 (w), 812 (m), 786 (w), 757 (w), 683 (w), 610 (w), 549 (w), 488 (w); 1 H NMR (300 MHz, DMSO, 298 K, TMS):  8.50 (d, 4H, –C 5 H 4 N), 7.75 (s, 2H, –C 6 H 4 ), 7.54 (d, 4H, –C 5 H 4 N), 7.43–7.46 (d, 2H, –C 6 H 4 ), 7.25–7.28 (d, 2H, –C 6 H 4 ), 5.30 (s, 4H, –CH 2 ), 2.31 (s, 6H, –CH 3 ). Elemental analysis calculated for C 28 H 24 N 4 O 3 : C 72.40, H 5.21, N 12.06%; found: C 72.11, H 5.08, N 12.00%. | [] | ["about 2 d"] | ["2,5-bis(2-hydroxy-5-methylphenyl)-1,3,4oxadiazole", " (I)"] | [] | [] | ["4-(chloromethyl)pyridine hydrochloride--1.32 g, 8.0 mmol"] | ["room temperature"] | ["18 h"] | ["dry dimethylformamide--20 ml", "CH 2 Cl 2--10 ml"]
b813444h | Complex 2b was prepared in the same way as that for 2a by using CoCl 2 (0.20 g, 1.6 mmol) as metal source. Purple crystals of 2b were obtained in a 54% yield based on H 2 pda (91 mg). Anal.Calcd. For C 20 H 18 N 2 O 5 Co: C, 56.43; H, 4.23; N, 6.58%. Found: C, 56.97; H, 4.74; N, 6.90%. IR (KBr, cm 1 ): 3435(s), 1579(s), 1416(s), 1013(m), 768(m). | [] | [] | ["Complex 2b"] | ["CoCl 2--0.20 g, 1.6 mmol"] | [] | [] | [] | [] | []
j.poly.2020.114379 | 8 mL EtOH and dried in vacuo. Small blue-purple prisms (4b) suitable for X-ray diffraction can be grown by slow evaporation of dilute 1:1 aqueous EtOH solutions. Ni(ZrF 6 )(vinim) 4 (5) was synthesized in a similar manner but replacing (NH 4 ) 2 TiF 6 with (NH 4 ) 2 ZrF 6 . Typical product yields of 4a, 4b and 5 were 25-35% based on vinim. [Ni(SiF 6 )(mepz) 4 (H 2 O)] ‧ H 2 O (6). NiSiF 6 ‧ 6H 2 O (0.4500 g, 1.46 mmol) was dissolved in 2mL of water and added dropwise to a 20-mL EtOH solution containing 4-methylpyrazole (0.4795 g, 5.64 mmol) to produce a teal colored solution. The reaction mixture was covered with Al-foil and left to stand undisturbed at room temperature. After about 2 hrs, a green precipitate formed which was removed by vacuum filtration. The mother liquor remained teal in color and was again set aside to slowly evaporate. Upon standing for approximately 18 hours, a large mass of deep blue crystals formed. These were collected by vacuum filtration and gently air-dried for about 30 min. The crystalline product was obtained in 54% yield (0.4434 g) based on mepz. NiF 2 (OHpy) 4 (7). A 10-mL aqueous solution containing dissolved Ni(NO 3 ) 2 ‧ 6H 2 O (0.2010 g, 0.69 mmol) was slowly added to a 40-mL 50:50 H 2 O/EtOH solution containing NH 4 HF 2 (0.0981g, 1.72 mmol) and four equivalents of 3-hydroxypyridine (0.2653 g, 2.76 mmol). A pale green solution formed immediately with no precipitate. The beaker was covered with perforated Al-foil and left to stand at room temperature. After several minutes, a gray-green precipitate began to form. The reaction was allowed to continue overnight and the solid collected by suction filtration. Aliquots of 2-mL H 2 O followed by 2-mL EtOH were used to wash the solid which was then dried in vacuo for 3 hours. The material was obtained in 72% yield (0.2370 g) based on Ni(II) content. Crystals suitable for the X-ray diffraction study were recovered from the final product. 2.2. Single crystal X-ray diffraction. Suitable crystals were selected from the bulk, mounted on a cryo-loop and cooled to 100 K using a LN2 cryostream. X-ray data were collected on a Bruker | [] | ["about 18 hours"] | ["Ni(ZrF 6 )(vinim) 4", "[Ni(SiF 6 )(mepz) 4 (H 2 O)] ‧ H 2 O", "NiF 2 (OHpy) 4"] | ["(NH 4 ) 2 ZrF 6--NaN", "NiSiF 6 ‧ 6H 2 O--0.4500 g, 1.46 mmol", "Ni(NO 3 ) 2 ‧ 6H 2 O--0.2010 g, 0.69 mmol"] | [] | ["vinim--NaN", "4-methylpyrazole--0.4795 g, 5.64 mmol", "3-hydroxypyridine--0.2653 g, 2.76 mmol"] | ["room temperature"] | ["2 hrs", "overnight", "several minutes"] | ["EtOH--8 mL", "water--2 mL", "50:50 H 2 O/EtOH--40 mL"]
zaac.200900218 | [enH 2 ] 0.5 Zn 5 [(HL)(L) 3 (H 2 O) 2 ]·3H 2 O (2): A mixture of Zn(NO 3 ) 2 ·6H 2 O (0.30 g, 1.0 mmol), NaF (0.04g, 1.0 mmol), and H 3 L (1.0 mL, 4.0 mmol) in deionised water (10.0 mL), adjusted to pH ≈ 4 with ethylenediamine whilst stirring, was sealed in a 23 mL Teflonlined stainless steel autoclave, and then heated at 160 °C for 3 days.After the mixture was slowly cooled to room temperature, colorless block crystals were filtered off, washed with distilled water, and dried at room temperature (Yield: ca. 46 % based on Zn). Compound 2 (C 9 H 24 NO 29 P 4 Zn 5 ): calcd. C 10.19; H 2.28; N 1.32; P 11.68; Zn 30.82 %; found: C 10.23; H 2.21; N 1.35; P 11.73; Zn 30.77 %. | [] | [] | ["[enH 2 ] 0.5 Zn 5 [(HL)(L) 3 (H 2 O) 2 ]·3H 2 O", "C 9 H 24 NO 29 P 4 Zn 5"] | ["Zn(NO 3 ) 2 \n6H 2 O--0.30 g, 1.0 mmol"] | ["ethylenediamine--NaN"] | ["NaF--0.04g, 1.0 mmol", "H 3 L--1.0 mL, 4.0 mmol"] | ["160 °C"] | ["3 days"] | ["deionised water--10.0 mL"]
ejic.200400978 | [Cu 2 Fe(CN) 4 (1,10-phen) 3 ] n ·0.5n H 2 O (1): A mixture of Cu(NO 3 ) 2 · 3H 2 O (0.02 g, 0.1 mmol), K 3 Fe(CN) 6 (0.015 g, 0.05 mmol), and 1,10-phen (0.01 g, 0.05 mmol) in 20 mL of H 2 O was stirred for 20 min at room temperature. The mixture was then transferred into a 30-mL, Teflon-lined stainless-steel vessel. The mixture was heated at 160 °C for two days under autogenous pressure. After the reaction mixture had slowly cooled down to room temperature, red prism-shaped crystals of 1 (0.02 g, 45 % based on Cu) were collected. C 40 H 25 Cu 2 FeN 10 O 0.50 (863.65): calcd. C 57.42, H 3.01, Cu 15.19, N 16.74; found C 57.25, H 3.03, Cu 15.56, N 16.60. IR (KBr pellet): ν ˜ = 3552 m, 3421 m, 3049 m, 2102 vs, 2080 vs, 1628 m, 1421 s, 1342 m, 1205 m, 1142 m, 1051 m, 847 s, 777 w, 723 s, 633 w, 559 m cm –1 . | [] | [] | ["[Cu 2 Fe(CN) 4 (1,10-phen) 3 ] n ·0.5n H 2 O", "C 40 H 25 Cu 2 FeN 10 O 0.50"] | ["Cu(NO 3 ) 2 \n· 3H 2 O--0.02 g, 0.1 mmol", "K 3 Fe(CN) 6--0.015 g, 0.05 mmol"] | [] | ["1,10-phen--0.01 g, 0.05 mmol"] | ["160 \n°C"] | ["two days"] | ["H 2 O--20 mL"]
j.ica.2009.10.017 | 2.2. Synthesis of [Cu(bpy)VO 2 (O 2 CC 6 H 4 PO 3 )] (1) A mixture of V 2 O 5 (0.077 g, 0.42 mmol), cupric nitrate hydrate (0.207 g, 0.89 mmol), 1,10 phenanthroline (0.081 g, 0.45 mmol), 1,4-carboxy-phenyl phosphonic acid (0.167 g, 0.826 mmol), H 2 O (5.00 mL, 277.47 mmol), and HF (0.200 mL, 5.80 mmol) in the mole ratio 1.00:2.10:1.06:1.95:655.96:13.71 was stirred brieﬂy before heating to 180 °C for 72 h. Initial and ﬁnal pH values of 1.0 and 1.0, respectively, were recorded. Green plates of 1 suitable for Xray diffraction were isolated in 60% yield. IR (KBr pellet, cm 1 ): 3480(b), 3116(w), 3068(w), 1605(w), 1578(m), 1536(m), 1449(m), 1413(s), 1322(w), 1254(w), 1142(m), 1118(m), 1050(s), 960(s), 854(m), 769(m), 731(w), 583(w), 495(m).2.3. Synthesis of [Cu(bpa)VO(OH)(O 2 CC 6 H 4 PO 3 )] (2) A solution of V 2 O 5 (0.080 g, 0.44 mmol), cupric acetate hydrate (0.211 g, 1.16 mmol), 2,2 0 bipyridyl amine (0.080 g, 0.47 mmol), 1,4-carboxy-phenyl phosphonic acid (0.054 g 0.267 mmol), H 2 O (5.00 mL, 277.47 mmol), and HF (0.200 mL, 5.80 mmol) in the mole ratio 1.64:4.34:1.75:1.00:1039.21:621.72 was heated at 180 °C for 96 h (initial and ﬁnal pH values: 3.0 and 3.0, respectively). Green plates of 2 suitable for X-ray diffraction were isolated in 35% yield. | [] | [] | ["[Cu(bpy)VO 2 (O 2 CC 6 H 4 PO 3 )]", "[Cu(bpa)VO(OH)(O 2 CC 6 H 4 PO 3 )]"] | ["V 2 O 5--0.077 g, 0.42 mmol", "cupric nitrate hydrate--0.207 g, 0.89 mmol", "cupric acetate hydrate--0.211 g, 1.16 mmol"] | [] | ["1,10 phenanthroline--0.081 g, 0.45 mmol", "1,4-carboxy-phenyl phosphonic acid--0.167 g, 0.826 mmol", "2,2 0 bipyridyl amine--0.080 g, 0.47 mmol"] | ["180 °C", "180 °C"] | ["72 h", "96 h"] | ["H 2 O--5.00 mL, 277.47 mmol", "HF--0.200 mL, 5.80 mmol"]
cg3018612 | 1225 (m), 1190 (m), 1071 (m), 1041 (m), 1019 (m), 821 (s), 812 (s), 760 (s), 725 (w), 669 (w), 566 (m), 525 (m), 510 (s), 479 (w).Synthesis of 3. A mixture of Zn(NO 3 ) 2 ·6H 2 O (29.7 mg, 0.1 mmol), TPPA (47.6 mg, 0.1 mmol), and trans-1,4-cyclohexanedicarboxylic acid (17.2 mg, 0.1 mmol) was dissolved in 15 mL of DMF/MeCN/ H 2 O (1:2:3). The ﬁnal mixture was placed in a Parr Teﬂon-lined stainless steel vessel (25 mL) under autogenous pressure and heated at 90 °C for 3 days. Pale yellow crystals of 3 were collected in 55% yield (based on TPPA ligand). Calcd for ZnC 37 H 31 N 5 O 6 : C, 62.85%; H, 4.42%; N, 9.91%. Found: C, 62.82%; H, 4.43%; N, 9.86%. IR (KBr, cm −1 ): 3411 (s), 2926 (w), 1667 (m), 1603 (s), 1487 (s), 1412 (m), 1323(m), 1226(m), 1007 (w), 910 (w), 818 (m), 752 (m), 522 (m). | [] | [] | ["3", "ZnC 37 H 31 N 5 O 6"] | ["Zn(NO 3 ) 2 \n6H 2 O--29.7 mg, 0.1 mmol"] | [] | ["TPPA--47.6 mg, 0.1 mmol", "trans-1,4-cyclohexanedicarboxylic acid--17.2 mg, 0.1 mmol"] | ["90 \nC"] | ["3 days"] | ["DMF/MeCN/ H 2 O--15 mL"]
24701556.2020.1783316 | Synthesis of the compound 1 A mixture of Tb(NO 3 ) 3  6H 2 O(0.0906 g, 0.2 mmol), H 2 IDC (0.07 g, 0.3 mmol), and NaOH (0.024 g, 0.6mmol) was placed in H 2 O in 15-mL Teflon reactor. The mixture was stirred at room temperature for 5min, and then heated at 160  Cfor 3 days. After the mixture was cooled to room temperature at 3  C/h, colorless crystals of 1 were obtained with a yield of 40% (based on Tb).Anal. Calcd. (%): C,37.75; N,12.50; H,1.95 Found (%):C,38.12; N,12.01; H,1.46. IR (KBr, cm-1): 3482 (s), 3096 (m), 1716(m), 1590(s), 1481(s), 1455(s), 1380(w), 1354(s), 1308(s), 1255(w), 1226(m), 1126(m), 1070(w), 994(w), 943(m), 812(s), 776(m), 741(m),688 (m), 540(m) Structure determination Suitable single crystals were carefully selected under an optical microscope and single-crystal X-ray diffraction data for compound 1 were recorded on a Bruker smart APEXII CCD diffractometer with graphite-monochromated Mo-Ka radiation (k ¼ 0.71073 Å). All data were collected at room temperature using the x-2h scan technique and corrected for Lorenz-polarization effects. Furthermore, a correction for secondary extinction was applied. The structure of compound 1 was solved with direct methods and expanded using the Fourier technique. The non-hydrogen atoms were refined with anisotropic thermal parameters. All calculations were performed using the SHELX-2014 crystallographic software package. The selected bond lengths and bond angles are given in Table 1. | [] | ["3  C/h"] | [] | ["Tb(NO 3 ) 3 ? 6H 2 O--0.0906 g, 0.2 mmol"] | ["NaOH--0.024 g, 0.6 mmol"] | ["H 2 IDC--0.07 g, 0.3 mmol"] | ["160  C"] | ["3 days"] | ["H 2 O--in 15-mL Teflon reactor"]
ic8002788 | Synthesis of [Mn(pmdc)(H 2 O) 3 ] n (4). H 2 pmdc (0.61 g, 3 mmol) was added to a solution of Mn(ClO 4 ) 2 · 6H 2 O (1.45 g, 4 mmol) in DMF (25 mL). Heating the resulting suspension at 110 °Cfor4h with stirring yielded a yellow solid that was washed with DMF, ethanol, and diethyl ether. Yield: 90%. Anal. Calcd for C 6 H 8 MnN 2 O 7 (4): C, 26.20; H, 2.93; N, 10.18; Mn, 19.97. Found: C, 26.37; H, 2.56; N, 10.21; Mn, 19.69. IR (KBr, cm -1 ): 3425 (vs), ν(O-H); 1638 (vs), ν as (O-C-O); 1594 (s), 1545 (s), ν(CdC) + ν(CdN); 1382 (vs), ν s (O-C-O); 1193 (w), 1093 (w), δ ip (C-H); 1025 (w), δ op (C-H); 933 (w), δ ring ; 735 (m), δ ip (O-C-O); 539 (w), τ ring ; 468 (w), ν(M-O) + ν(M-N). | [] | [] | ["[Mn(pmdc)(H 2 O) 3 ] n", "C 6 H 8 MnN 2 O 7"] | ["Mn(ClO 4 ) 2 · 6H 2 O--1.45 g, 4 mmol"] | [] | ["H 2 pmdc--0.61 g, 3 mmol"] | ["110 \nC"] | ["4h"] | ["DMF--25 mL"]
b820834d | Synthesis of 2-(carboxyphenyl)iminoacetic propanoic acid (H 3 cpiap). The ligand was prepared by condensing 2-(carboxyphenyl)iminopropanoic acid (8.30 g, 0.040 mol) in 5 ml water in a three-necked ﬂask. A 5-N sodium hydroxide aqueous solution (8 ml, 0.040 mol) was added with vigorous stirring. Once the 2(carboxyphenyl)iminopropanoic acid had dissolved, chloroacetic acid (11.1 g, 0.120 mol) was added. The solution was heated to 60  C on an oil bath while stirring and a 5-N sodium hydroxide aqueous solution (23 ml) was added dropwise. After heating and stirring for 20 h, the temperature was lowered to room temperature, and the solution volume was concentrated. Hydrochloric acid (0.134 mol) was added, and the reaction left to stand overnight. The pale brown product was obtained as brick-shaped crystals in 75% yield. Found: C, 50.03; H, 5.30; N, 4.94; Calc.: C, 50.52; H, 5.26; N, 4.91%. IR (KBr disk, n/cm 1 ): 3344 w, 2973 w, 2500 w, 1942 w, 1720 s, 1598 m, 1564 w, 1491 m, 1424 m, 1384 s, 1234 w, 998 m, 913 s, 838 m, 761 m and 511 m. | [] | ["overnight"] | ["2-(carboxyphenyl)iminoacetic propanoic acid", "H 3 cpiap"] | [] | ["5-N sodium hydroxide aqueous solution--8 ml, 0.040 mol", "5-N sodium hydroxide aqueous solution--23 ml", "Hydrochloric acid--0.134 mol"] | ["2-(carboxyphenyl)iminopropanoic acid--8.30 g, 0.040 mol", "chloroacetic acid--11.1 g, 0.120 mol"] | ["60 \nC"] | ["20 h"] | ["water--5 ml"]
j.jorganchem.2015.06.023 | 4.2.4. Synthesis of [PhBi(5-Cl-2-NH 2 -C 6 H 3 CO 2 ) 2 ], 4 BiPh 3 (0.146 g, 0.33 mmol) and 5-Cl-2-NH 2 -C 6 H 3 CO 2 H (0.113 g, 0.66 mmol) were combined and stirred for few hours in 10 mL of ethanol at room temperature. The yellow colored homogeneous solution was left for few days while yellow precipitate formed. The precipitate was identiﬁed as [PhBi(5-Cl-2-NH 2 -C 6 H 3 CO 2 ) 2 ], 4. Yield: 0.103 g (50%). Elemental Analysis (%): Found: C 38.27; H 2.39; N 4.46; Calc: C 38.11; H 2.39; N 5.44. | [] | [] | ["[PhBi(5-Cl-2-NH 2 -C 6 H 3 CO 2 ) 2 ]", "NaN"] | ["BiPh 3--0.146 g, 0.33 mmol"] | [] | ["5-Cl-2-NH 2 -C 6 H 3 CO 2 H--0.113 g, 0.66 mmol"] | [] | [] | ["ethanol--10 mL"]
c0ce00513d | Synthesis of [Cu 2 (SCN) 2 (tdmpp)] n (4). A mixture of CuSCN (5 mg, 0.04 mmol), tdmpp (8 mg, 0.02 mmol), and MeCN (2 mL) was loaded into a Pyrex glass tube. It was then sealed under a N 2 atmosphere and heated to 150  C for one day, and cooled to room temperature at a rate of 5  Ch 1 . Colorless crystals of 4 were formed, which were collected by ﬁltration, washed with Et 2 O and dried in air. Yield: 8 mg (59% based on Cu). Anal. Calcd for C 25 H 32 Cu 2 N 10 S 2 : C, 45.23; H, 4.86; N, 21.10%. Found: C, 45.19; H, 4.89; N, 21.15%. IR (KBr, cm 1 ): 3131 (m), 2971 (m), 2162 (m), 2133 (s), 1558 (s), 1461 (m), 1385 (m), 1361 (m), 1292 (m), 1251 (m), 1036 (m), 966 (m), 827 (m), 803 (m), 759 (m), 684 (m), 560 (m). | [] | [] | ["[Cu 2 (SCN) 2 (tdmpp)] n", "C 25 H 32 Cu 2 N 10 S 2"] | ["CuSCN--5 mg, 0.04 mmol"] | [] | ["tdmpp--8 mg, 0.02 mmol"] | ["150 \nC"] | ["one day"] | ["MeCN--2 mL"]
ic0486365 | Synthesis of PCP-32Ag(tfa) (4). To a stirred suspension of Ag(tfa) (0.136 g, 0.615 mmol) in 5 mL of CH 2 Cl 2 was added 1 (0.100 g, 0.308 mmol) in 5 mL of CH 2 Cl 2 . This was allowed to stir for 5 min until the solid Ag(tfa) was dissolved, after which time a brown oil precipitated. The solution was dried in vacuo to leave a fluffy brown powder. This was then dissolved in a small amount of CH 3 CN and precipitated with ether. This was repeated until the offwhite powder, 4, was obtained in 94% (0.22 g, 0.29 mmol) yield.Colorless blocks of 4 were obtained by the vapor diffusion of ether into a solution of 4 in CH 3 CN at 5 °C. | [] | [] | ["PCP-32Ag(tfa)"] | ["Ag(tfa)--0.136 g, 0.615 mmol"] | [] | ["1--0.100 g, 0.308 mmol"] | [] | [] | ["CH 2 Cl 2--5 mL", "CH 3 CN--small amount", "ether--precipitated"]
cg0501128 | {[Co 3 (IDC) 2 (4,4′-bipy) 3 ]‚6H 2 O‚DMF} n (2). A mixture of Co(NO 3 ) 2 ‚6H 2 O (38 mg, 0.13 mmol), 4,5-dicarboxyimidazole (20 mg, 0.13 mmol), 4,4′-bipy (20 mg, 0.13 mmol), and Et 3 N (0.072 mL, 0.52 mmol) in 15 mL of H 2 O-DMF mixture (3:1 by volume) was sealed in a Teflon-lined stainless autoclave and heated at 160 °C for 4 days and then cooled to room temperature during 48 h. Orange prism crystals (26 mg) were isolated in 51% yield and washed with distilled water. Anal. Calcd for C 43 H 45 N 11 O 15 Co 3 : C, 45.58; N, 13.60; H, 3.98. Found: C, 45.68; N, 13.28; H, 4.07. | [] | ["48 h"] | ["{[Co 3 (IDC) 2 (4,4′-bipy) 3 ]‚6H 2 O‚DMF} n", "C 43 H 45 N 11 O 15 Co 3"] | ["Co(NO 3 ) 2 ‚6H 2 O--38 mg, 0.13 mmol"] | ["Et 3 N--0.072 mL, 0.52 mmol"] | ["4,5-dicarboxyimidazole--20 mg, 0.13 mmol", "4,4′-bipy--20 mg, 0.13 mmol"] | ["160 °C"] | ["4 days"] | ["H 2 O-DMF mixture--15 mL"]
j.ica.2008.03.040 | On one hand 0.25 mmol of [Ln 6 O(OH) 8 (NO 3 ) 6 ]  2(NO 3 ) were dissolved in 5 mL of DMSO. On the other hand 0.25 mmol of Na 2 [Cu(opba)]  3H 2 O were dissolved in 30 mL of DMSO. The two solutions were then mixed and the resulting mixture was allowed to evaporate slowly at 70 °C in air. After a week small crystals appeared. They were ﬁltered off, washed with ethoxyethyl, and dried in air. Single crystals suitable for crystal structure characterization have been obtained for the Er-containing compound.Anal. Calc. for [Er(NO 3 )(DMSO) 2 Cu(opba)(DMSO) 2 ] 1 : Er, 19.6; Cu, 7.5; N, 4.9; O, 24.4; S, 15.0; C, 25.3; H, 3.3. Found: Er, 19.5; Cu, 7.6; N, 5.2; O, 24.4; S, 14.8; C, 25.2; H, 3.4%. | [] | ["a week"] | ["[Er(NO 3 )(DMSO) 2 Cu(opba)(DMSO) 2 ]"] | ["[Ln 6 O(OH) 8 (NO 3 ) 6 ]  2(NO 3 )--0.25 mmol", "Na 2 [Cu(opba)]  3H 2 O--0.25 mmol"] | [] | [] | ["70 \n°C"] | [] | ["DMSO--5 mL", "DMSO--30 mL"]
acs.cgd.9b01045 | Synthesis of Coordination Polymers. [nBu 3 Sn(HL meta )] n (1). An analogous method to that used for the preparation of tributyltin(IV) 5-[(E)-2-(4-pyridyl)-1-diazenyl]-2hydroxybenzoate 44 was followed using (nBu 3 Sn) 2 O (0.20 g, 0.33 mmol) and H'HL meta (0.16 g, 0.66 mmol). Upon evaporation of the solvent of the reaction mixture, the residue was dissolved in the minimum amount of anhydrous toluene and filtered to remove any suspended particles. Slow evaporation of the filtrate at room temperature afforded an orange crystalline solid after several days. Yield: 0.30 g (86%). Mp 128-129 °C. Anal. found. C, 54.28; H, 6.48, N, 8.10. Calcd. for C 24 H 35 N 3 O 3 Sn: C, 54.16; H, 6.63, N, 7.89 %. IR absorption (cm -1 ): 1631 (vs) ν asym (OCO), 1574 (vs), 1488 (s), 1419 (vs), 1381 (vs), 1301 (s), 1263 (s), 1168 (s), 1074 (w), 1035 Page 10 of 54 ACS Paragon Plus Environment Crystal Growth & Design 1 2 3 4 5 6 7 8 9 10 11 12 13 14 15 16 17 18 19 20 21 22 23 24 25 26 27 28 29 30 31 32 33 34 35 36 37 38 39 40 41 42 43 44 45 46 47 48 49 50 51 52 53 54 55 56 57 58 59 60 | ["room temperature"] | ["several days"] | ["[nBu 3 Sn(HL meta )] n"] | ["(nBu 3 Sn) 2 O--0.20 g, 0.33 mmol"] | [] | ["H'HL meta--0.16 g, 0.66 mmol"] | [] | [] | ["anhydrous toluene--minimum amount"]
j.molstruc.2016.04.024 | 2.3. Synthesis of [Cu 4 (CN) 4 (tib)] n (2) A mixture of Cu(NO 3 ) 2 $3H 2 O (0.30 mmol), K 3 [Fe(CN) 6 ] (0.20 mmol), tib (0.05 mmol), 4.4 0 -bipyridine (0.05 mmol) and water (8 mL) was sealed in a 15-mL Teﬂon-lined reactor, which was heated at 160  C for 72 h and then cooled to room temperature at a rate of 10  Ch 1 . Light yellow crystals of 2 were obtained in 23% yield based on tib. Anal. Calc. for C 19 H 12 Cu 4 N 10 (%): C, 35.96; H,1.91; N, 22.06. Found: C, 35.87; H, 1.96; N, 22.11. IR (KBr, cm 1 ): 3443br, 3118w, 2154w, 2119s, 1602s, 1503s, 1407m, 1249w, 1064m, 1015w, 803s, 744m, 630m. | [] | [] | ["[Cu 4 (CN) 4 (tib)] n", "C 19 H 12 Cu 4 N 10"] | ["Cu(NO 3 ) 2 $3H 2 O--0.30 mmol"] | [] | ["K 3 [Fe(CN) 6 ]--0.20 mmol", "tib--0.05 mmol", "4.4 0 -bipyridine--0.05 mmol"] | ["160 \nC"] | ["72 h"] | ["water--8 mL"]
cg700980v | Synthesis of [Ni 2 (H 2 bbim) 4 (bbim)]Cl 2 . NiCl 2 · 6H 2 O (0.119 g, 0.5 mmol), H 2 bbim (0.176 g, 0.75 mmol), and 4-cyanopyridine (0.104 g, 1 mmol) were added into an ethanol-aqueous solution (10 mL, 1:1). | [] | [] | ["[Ni 2 (H 2 bbim) 4 (bbim)]Cl 2"] | ["NiCl 2 \n6H 2 O--0.119 g, 0.5 mmol"] | [] | ["H 2 bbim--0.176 g, 0.75 mmol", "4-cyanopyridine--0.104 g, 1 mmol"] | [] | [] | ["ethanol-aqueous solution--10 mL, 1:1"]
s1600536805003673 | Experimental The title complex was prepared by the addition of 1,10-phenanthroline (0.40 g, 2 mmol) and cobalt diacetate trihydrate (0.48 g, 2 mmol) to an aqueous solution of 4-carboxyphenoxyacetic acid (0.39 g, 2 mmol), and the pH was adjusted to 6 with 0.1 M sodium hydroxide. The mixture was sealed in a 23 ml Teﬂon-lined stainless steel bomb and held at 423 K for 4 d. The bomb was cooled naturally to room temperature and pink prismatic crystals were obtained after several days. Analysis calculated for C 21 H 16 CoN 2 O 6 : C 55.89, H 3.57, N 6.21%; found: C 55.71, H 3.60, N 6.19%.Crystal data [Co(C 9 H 6 O 5 )(C 12 H 8 N 2 )(H 2 O)] M r = 451.29 Triclinic, P 1 a = 9.5043 (19) A ˚ b = 9.812 (2) A ˚ c = 11.584 (2) A ˚  = 70.73 (3)   = 67.49 (3)   = 83.26 (3)  V = 942.0 (4) A ˚ 3 Z =2 D x = 1.591 Mg m 3 Mo K radiation Cell parameters from 7059 reﬂections  = 3.9–27.4   = 0.95 mm 1 T = 295 (2) K Prism, pink 0.37  0.25  0.18 mm Data collection Rigaku R-AXIS RAPID diffractometer ! scans Absorption correction: multi-scan (ABSCOR; Higashi, 1995) T min = 0.719, T max = 0.847 8864 measured reﬂections 4264 independent reﬂections 3639 reﬂections with I >2(I) R int = 0.037  max = 27.5  h = 11 ! 12 k = 12 ! 12 l = 14 ! 14 Refinement Reﬁnement on F 2 R[F 2 >2(F 2 )] = 0.051 wR(F 2 ) = 0.136 S = 1.04 4264 reﬂections 277 parameters H atoms treated by a mixture of independent and constrained reﬁnement w = 1/[ 2 (F o 2 ) + (0.082P) 2 + 0.3727P] where P =(F o 2 +2F c 2 )/3 (/) max < 0.001  max = 0.82 e A ˚ 3  min = 0.54 e A ˚ 3 Table 1 Selected geometric parameters (A ˚ ,  ). | [] | [] | ["C 21 H 16 CoN 2 O 6", "[Co(C 9 H 6 O 5 )(C 12 H 8 N 2 )(H 2 O)]"] | ["cobalt diacetate trihydrate--0.48 g, 2 mmol"] | [] | ["1,10-phenanthroline--0.40 g, 2 mmol", "4-carboxyphenoxyacetic acid--0.39 g, 2 mmol"] | ["423 K"] | ["4 d"] | ["aqueous solution--not specified"]
c4ce01270d | 2.2. Syntheses of complexes 1–3 2.2.1. Synthesis of [Zn 2 (bmib)(tbtpa) 2 ·2H 2 O] n (1). A mixture of Zn(NO 3 ) 2 ·6H 2 O (16 mg, 0.050 mmol), bmib (3 mg, 0.014 mmol), H 2 tbtpa (7.0 mg, 0.015 mmol), KOH (0.1 M, 0.05 mL) and 1.2 mL of DMF–H 2 O(v:v=1:1)wassealedin a glass tube, heated to 120 °C f or 8 hours, kept at 120 °Cfor 83 hours and then slowly cooled to 30 °Cfor13hours.Pale yellow crystals were collected, washed with EtOH and dried in air (yield: 80%). Elemental analysis calcd (%) for 1 (C 40 H 40 Br 8 N 8 O 10 Zn 2 ): C 30.74, H 2.58, N 7.17; found: C 30.70, H 2.61, N 7.11. Selected IR peaks (cm −1 ): 3484 (s), 3126 (s), 2946 (s), 1650 (s), 1400 (m), 1306 (m), 1012 (w), 744 (m), 649 (w). | [] | ["13 hours"] | ["[Zn 2 (bmib)(tbtpa) 2 ·2H 2 O] n", "C 40 H 40 Br 8 N 8 O 10 Zn 2"] | ["Zn(NO 3 ) 2 \n6H 2 O--16 mg, 0.050 mmol"] | ["KOH--0.1 M, 0.05 mL"] | ["bmib--3 mg, 0.014 mmol", "H 2 tbtpa--7.0 mg, 0.015 mmol"] | ["120 °C"] | ["8 hours", "83 hours"] | ["DMF–H 2 O--1.2 mL"]
j.poly.2005.08.021 | The mixture was allowed to stir for 24 h. Solvent was removed in vacuo, and 15 ml of toluene was added. The solution was then ﬁltered through Celite to remove thallium metal and LiCl. Solvent was removed in vacuo from the resulting clear red-orange solution, yielding 539 mg (51.4% yield) of red crystalline solid 3 and 620 mg (54. 5% yield) of orange powder 4. Yields are based upon dilithium starting material. The resulting complexes readily decompose at room temperature in solution or in the solid state, but are stable for months when stored at 35 °C. Anal. | [] | [] | [] | [] | [] | [] | [] | ["24 h"] | []
cm010427k | The tube was frozen in liquid nitrogen, sealed under vacuum, and placed in an oven at 130 ˚C. After 4 days of heating, 0.133 g ofcolorless rectangular crystals were obtained(yield: 50.0%).Synthesis of Zn{5-[2-(3-pyridyl)ethenyl]thiophene-2carboxylate} 2 ,6.In a heavy-walled Pyrex tube a mixture of Zn(ClO 4 )‚6H 2 O (0.046 g, 0.125 mmol) and L3 (0.053 g, 0.25 mmol) was thoroughly mixed in H 2 O (0.2 mL) and ethanol (1 mL). The tube was frozen in liquid nitrogen, sealed under vacuum, and placed in an oven at 120 ˚C. After 4 days of heating, 0.019g of colorless rectangular crystals were obatined (yield: 29.0%). | [] | [] | ["Zn{5-[2-(3-pyridyl)ethenyl]thiophene-2carboxylate} 2"] | ["Zn(ClO 4 )‚6H 2 O--0.046 g, 0.125 mmol"] | [] | ["L3--0.053 g, 0.25 mmol"] | ["120 \nC"] | ["4 days"] | ["H 2 O--0.2 mL", "ethanol--1 mL"]
zaac.201500748 | IR (KBr): ν ˜ = 3444 (s), 1620 (s), 1523 (w), 1427 (m), 1404 (s), 1323 (m), 1230 (m), 1153 (w), 1127 (w), 819 (w), 766 (w), 740 (w) cm –1 . | [] | [] | [] | [] | [] | [] | [] | [] | []
acs.cgd.0c00611 | Synthesis of [Nd 2 (2,5-TDA) 3 (DMA) 2 (H 2 O)] n (4). This CP was synthesized by a procedure similar to that of 1, except t hat Nd(NO 3 ) 3 ·6H 2 O was employed instead of La(NO 3 ) 3 ·6H 2 O. Pink hexagonal crystals were obtained (yield 58% based on Nd 3+ ). Anal.Calc. (%) for C 26 H 26 N 2 O 15 S 3 Nd 2 : C, 31.50; H, 2.64; N, 2.82; S, 9.70.Found (%): C, 31.50; H, 2.61; N, 2.81; S, 9.68. FT-IR (KBr pellets, cm −1 ): 3492(w), 3094(w), 2924(m), 1572(m), 1380(s), 1259(w), 1038(s), 775(s), 676(m), 597(w), 476(s).Single crystals of the nine Ln-CPs 5−13 suitable for X-ray analyses were obtained by a similar method; therefore, only the synthesis of 5 is described in detail.Synthesis of [Sm 2 (2,5-TDA) 3 (DMA) 2 ] n (5). To a suspension of 2,5H 2 TDA (0.034 g, 0.20 mmol) in 3 mL of DMA was added 9 mL of an aqueous solution of Sm(NO 3 ) 3 ·6H 2 O (0.088 g, 0.2 mmol) slowly with continuous stirring. After 45 min of stirring, the resulting reaction mixture was transferred to a 25 mL Teﬂon-lined stainless steel autoclave. The reaction bomb was heated at 165 °C for 72 h (except for Ln-CP 9 (Dy)). Single crystals were obtained after 60 h under autogenous pressure and then cooled to room temperature at the rate of 5 °C/h. Dark green prismatic crystals were obtained and were washed with DMA, followed by washing with deionized water. | [] | ["60 h"] | ["[Nd 2 (2,5-TDA) 3 (DMA) 2 (H 2 O)] n", "C 26 H 26 N 2 O 15 S 3 Nd 2"] | ["Nd(NO 3 ) 3 ·6H 2 O--not specified", "Sm(NO 3 ) 3 ·6H 2 O--0.088 g, 0.2 mmol"] | [] | ["2,5H 2 TDA--0.034 g, 0.20 mmol"] | ["165 \nC"] | ["72 h"] | ["DMA--3 mL", "DMA--9 mL"]
acs.inorgchem.6b00446 | Crystals of 7−9 were obtained by the slow-diﬀusion method within three layers in 10 mL tubes: ﬁrst layer was a solution of Fe(OTs) 2 · 6H 2 O (0.1 mmol, 51 mg) and Ipz (0.2 mmol, 41 mg) in water (2 mL); second one was water−isopropanolic mixture (1:1, 5 mL); third one was a solution of K 2 [M(CN) 4 ]M=Ni(7), Pd (8), Pt (9) (0.1 mmol, 24 mg (7), 29 mg (8), 38 mg ( 9) in water−isopropanolic solution (2 mL, 1:3). After two weeks orange crystals grew in the second layer; they were collected and kept in the mother solution prior to the measurements. | [] | [] | [] | ["Fe(OTs) 2 \b6H 2 O--0.1 mmol, 51 mg", "K 2 [M(CN) 4 ]M=Ni--0.1 mmol, 24 mg", "K 2 [M(CN) 4 ]M=Pd--0.1 mmol, 29 mg", "K 2 [M(CN) 4 ]M=Pt--0.1 mmol, 38 mg"] | [] | ["Ipz--0.2 mmol, 41 mg"] | [] | ["two weeks"] | ["water--2 mL", "water−isopropanolic mixture--5 mL", "water−isopropanolic solution--2 mL, 1:3"]
acs.inorgchem.9b03472 | Synthesis of [Cu(hﬁpbb)·EtOH] I‑xy (3). Synthesis of ﬂake-shaped single crystals of 3 was performed by the same procedure as for 1 with the exception that an H 2 O/EtOH mixture (1:1 by volume) was used instead of H 2 O. Yield: 410 mg (82%). Elemental analysis (%) cacld for [C 17 H 8 O 4 F 6 Cu·0.97 EtOH·0.11 H 2 O]: C 45.46, H 2.83; found C 45.47, H 2.83. | [] | [] | ["[Cu(hfipbb)·EtOH] I‑xy"] | [] | [] | [] | [] | [] | ["H 2 O/EtOH mixture--1:1 by volume"]
15533174.2012.758152 | Syntheses of [HgCl 2 (bbmb)·2H 2 O ·CH 3 OH] n A mixture of bbmb (1.0 mmol) and methanol (5 mL) was heated and stirred for 10 min in air until it dissolved totally.The solution was slowly added to a colorless solution of HgCl 2 (0.271 g, 1.0 mmol) in 5 mL water, and then maintained 1307 Downloaded by [Tufts University] at 11:18 28 October 2014 1308 Y. CHEN ET AL.undisturbed at ambient temperature. After 3 days, colorless crystals were collected by ﬁltration (yield ca. 30%). | [] | [] | ["[HgCl 2 (bbmb)·2H 2 O ·CH 3 OH] n"] | ["HgCl 2--0.271 g, 1.0 mmol"] | [] | ["bbmb--1.0 mmol"] | [] | ["10 min", "3 days"] | ["methanol--5 mL", "water--5 mL"]
d0ce01383h | {[Mn 3 (cpboda) 2 (H 2 O) 4 (DMF) 2 ]·4DMF·5H 2 O] n (1) A mixture of H 3 cpboda (39.50 mg, 0.10 mmol), MnSO 4 ·H 2 O (25.40 mg, 0.15 mmol ), DMF (5.0 mL), H 2 O (3.0 mL) and NaOH (0.80 mg, 0.02 mmol), then the mixture was sealed into Teflon-lined stainless steel container and heated at 120°C for 72 h. Colorless blockshaped crystals were collected by filtration, washed with H 2 O and dried in air, yield 43% (Based on H 3 cpboda). Analysis Calcd. for C 60 H 82 Mn 3 N 6 O 31 : C 46.55, H 5.34, N 5.43%; Exp: C46.43, H 5.38, N 5.51%. FT–IR: (KBr, v, cm -1 ): 3422w, 1682m, 1644s, 1565s, 1393m, 1241m, 1138m, 1029m, 776w, 461w. | [] | [] | ["[Mn 3 (cpboda) 2 (H 2 O) 4 (DMF) 2 ]·4DMF·5H 2 O] n"] | ["MnSO 4 ·H 2 O--25.40 mg, 0.15 mmol"] | ["NaOH--0.80 mg, 0.02 mmol"] | ["H 3 cpboda--39.50 mg, 0.10 mmol"] | ["120 \b0C"] | ["72 h"] | ["DMF--5.0 mL", "H 2 O--3.0 mL"]
00958972.2020.1758681 | from Sigma-Aldrich, aq. Ammonia (25–27%) and methanol (99.8%) from Centralchem.All chemicals were used without purification.2.2. Syntheses 2.2.1. Synthesis of [Ag(HdClQ) 2 ](NO 3 )CH 3 OH (1) A mixture of HdClQ (85.6 mg, 0.4 mmol) and silver(I) nitrate (68 mg, 0.4 mmol) in 30 mL of methanol was stirred at 60  C for 1 h. A fast reaction was indicated by the change of solution color to deep yellow and by the immediate formation of yellow precipitate. | [] | [] | ["[Ag(HdClQ) 2 ](NO 3 )CH 3 OH"] | ["silver(I) nitrate--68 mg, 0.4 mmol"] | [] | ["HdClQ--85.6 mg, 0.4 mmol"] | ["60 \nC"] | ["1 h"] | ["methanol--30 mL"]
b716922a | kept at room temperature for two weeks, yellow block crystals of 1 were obtained (35% yield based on Zn). This compound was stable in air without crystal collapsing and insoluble in common organic solvents such as methanol, ethanol, dichloromethane, chloroform and DMSO. Elemental analysis calcd (%) for C 39 H 54 Zn 3 N 8 O 19 : C, 41.27; H, 4.80; N, 9.87. Found: C, 41.33; H, 4.74; N, 9.81%. | [] | ["two weeks"] | ["Zn(H 3 L).2H 2 O"] | [] | [] | [] | [] | [] | []
ic051557o | Synthesis of [Eu(BTC)(H 2 O)] (4). EuCl 3 ‚6H 2 O (0.122 g, 0.33 mmol) and H 3 BTC (0.070 g, 0.33 mmol) were dissolved in DMF (10 mL). The resulting solution was stirred for about1hatroom temperature, sealed in a 23-mL Teflon-lined stainless steel autoclave, and heated at 85 °C for 5 days under autogenous pressure.Afterward, the reaction system was gradually cooled to room temperature at a rate of 15 °Ch -1 . Colorless crystals of 4 suitable for single-crystal XRD analysis were collected from the final reaction system by filtration and dried in air at ambient temperature. | [] | [] | ["[Eu(BTC)(H 2 O)]", "EuCl 3 ‚6H 2 O"] | ["EuCl 3 ‚6H 2 O--0.122 g, 0.33 mmol"] | [] | ["H 3 BTC--0.070 g, 0.33 mmol"] | ["85 °C"] | ["5 days"] | ["DMF--10 mL"]
c1dt10230c | [Tp*W(l 3 -S) 3 Cu 3 (a-MePy) 3 (l 3 -Br)](PF 6 )(2). To a solution of 1 (57 mg, 0.05 mmol) in 2 mL of CH 2 Cl 2 was added 3 mL of aMePy and NH 4 PF 6 (25 mg, 0.15 mmol). The mixture was stirred for half an hour and ﬁltered. Diethyl ether (4 mL) was carefully layered onto the purple red ﬁltrate, forming deep red blocks of 2·0.5CH 2 Cl 2 two weeks later, which were collected by ﬁltration, washed thoroughly with Et 2 O, and dried in vacuo. Yield: 43 mg (71%). Anal. calc. for C 33 H 46 BBrCu 3 F 6 N 9 PS 3 W: C, 31.08; H, 3.64; N, 9.89. Found: C, 31.15; H, 3.58; N, 9.79%. IR (KBr disk): 2971 (m), 2924 (m), 2579 (m), 1609 (s), 1548 (s), 1455 (s), 1414(s), 1385 (m), 1349 (s), 1300 (m), 1222 (s), 1071 (m), 1034 (s), 845 (s), 762 (m), 558 (m), 476 (m), 408 (m) cm -1 .UV-vis(DMF,l max /nm (e/M -1 cm -1 )): 312 (28700), 418 (5500).1 H NMR (400 MHz, DMSO-d 6 ): d 2.39 (s, 9H, CH 3 in Tp*), 2.58 (s, 9H, CH 3 in a-MePy), 2.73 (s, 9H, CH 3 in Tp*), 6.14 (s, 3H, CH in Tp*), 7.36–7.82 (m, 15H, py).The B–H proton was not located.[Tp*W(l 3 -S) 3 Cu 3 (1,4-pyz)((1,4-pyz) 0.5 ) 2 (l 3 -Br)][Tp*W(l 3 -S) 3 (CuBr) 3 ](3). To a solution containing 1 (57 mg, 0.05 mmol) and NH 4 PF 6 (33 mg, 0.2 mmol) in 10 mL of MeCN was added 1,4-pyz (36 mg, 0.2 mmol) in 5 mL of CH 2 Cl 2 . The mixture was stirred at 65 ◦ C for 2–3 h, and then cooled to ambient temperature and ﬁltered.A workup similar to that used for the isolation of 2 produced black blocks of 3·H 2 O, which were collected by ﬁltration, washed with Et 2 O, and dried in vacuo. Yield: 51 mg (60% based on W). Anal. | [] | [] | ["[Tp*W(l 3 -S) 3 Cu 3 (a-MePy) 3 (l 3 -Br)](PF 6 )", "[Tp*W(l 3 -S) 3 (CuBr) 3 ]"] | ["NH 4 PF 6--25 mg, 0.15 mmol", "NH 4 PF 6--33 mg, 0.2 mmol"] | [] | ["aMePy--3 mL", "1,4-pyz--36 mg, 0.2 mmol"] | [] | [] | ["CH 2 Cl 2--2 mL", "MeCN--10 mL"]
b703348f | Preparations (CH 2 ) n [P{ = NP( = S)(OR) 2 }Ph 2 ] 2 (n = 2, R = Et 2a, Ph 2b; n = 4, R = Et 3a, Ph 3b; n = 6, R = Et 4a, Ph 4b). A solution of the corresponding diphosphine Ph 2 P(CH 2 ) n PPh 2 (n = 2, 4, 6; 1 mmol) in tetrahydrofuran (20 cm 3 ) was treated at room temperature with the appropriate azide (RO) 2 P( = S)N 3 (R = Et, Ph; 2.2 mmol) for 10 h. The solvent was then removed under reduced pressure to give a colorless oil which was washed with n-pentane (3 × 10 cm 3 ) and dried in vacuo to afford compounds 2–4a,b as air-stable white solids. | [] | [] | ["(CH 2 ) n [P{ = NP( = S)(OR) 2 }Ph 2 ] 2", "Ph 2 P(CH 2 ) n PPh 2"] | [] | [] | ["diphosphine Ph 2 P(CH 2 ) n PPh 2--1 mmol", "azide (RO) 2 P( = S)N 3--2.2 mmol"] | [] | ["10 h"] | ["tetrahydrofuran--20 cm 3"]
j.molstruc.2015.06.014 | 2.1.3. Synthesis of [Cu 2 (ppko) 2 (ppkoH)](ClO 4 ) 2 ·0.75CH 3 OH (3) Elemental Anal. Calcd (found) for 3: 0.37 g (1 mmol) of copper(II) perchlorate hexahydrate, 0.198 g (1 mmol) of phenyl 2pyridyl ketoxime, 0.444 g (1 mmol) of samarium(III) nitrate hexahydrate and 30 ml of methanol were combined and stirred for 1 h to produce a dark green mixture. A dark green solution was ﬁltered from dark green solid and left for slow evaporation. After 7 days, crystals of 3 in form of brown plates were isolated (yield 10%). | [] | ["7 days"] | ["[Cu2(ppko)2(ppkoH)](ClO4)2·0.75CH3OH"] | ["copper(II) perchlorate hexahydrate--0.37 g (1 mmol)", "samarium(III) nitrate hexahydrate--0.444 g (1 mmol)"] | [] | ["phenyl 2pyridyl ketoxime--0.198 g (1 mmol)"] | [] | ["1 h"] | ["methanol--30 ml"]
c5dt04805b | Synthesis of BIF-36. KBH(dm-bim) 3 (dm-bim = 5,6-dimethylbenzimidazolate) (0.1 mmol), 4,4′-bipyridine (0.1 mmol), and CuI (0.1 mmol) were dissolved in 6 mL of DMF/(+/−)2-amino1-butanol (AB)/CH 3 CN (1 : 1 : 1, v/v; DMF = N,N-dimethylformamide; CH 3 CN = acetonitrile) mixed solvent. Then, the solution was sealed in a 20 mL vial. The mixture was heated at 100 °C for 2 days and then cooled to room temperature. Colorless block crystals were formed and collected by filtration and then washed with water several times (yield: ∼55% based on the KBH(dm-bim) 3 ligands). | [] | [] | ["BIF-36", "KBH(dm-bim) 3"] | ["CuI--0.1 mmol"] | [] | ["dm-bim--0.1 mmol", "4,4′-bipyridine--0.1 mmol"] | ["100 °C"] | ["2 days"] | ["DMF/(+/−)2-amino1-butanol (AB)/CH 3 CN--6 mL"]
cg7009385 | Synthesis of [Cd(BPTC) 0.5 (L 6 )] · H 2 O (7). A mixture of 3,3′,4,4′benzophenone tetracarboxylic dianhydride (0.16 g, 0.50 mmol), L 6 (0.20 g, 0.50 mmol), Cd(OAc) 2 · 2H 2 O (0.13 g, 0.50 mmol), NaOH (0.08 g, 2.00 mmol), and H 2 O (10 mL) was stirred for 1 h and sealed in a 25 mL Teﬂon-lined stainless-steel container. The container was heated to 150 °C and held at this temperature for 72 h. It was then cooled to 100 °C at a rate of 5 °C· h -1 and held at this temperature for 8 h. Further cooling to 30 °C at a rate of 3 °C · h -1 followed. The initial and ﬁnal pH values for 7 were 7.09 and 6.85, respectively. The colorless crystals of 7 were collected in 49.1% yield (0.168 g). Anal. Calcd for C 32.5 H 25 CdN 6 O 5.5 (699.99): C, 55.77; H, 3.60; N, 12.01. Found: C, 55.74; H, 3.62; N, 12.01. IR (cm -1 ): 3418 (m), 1598 (s), 1553 (s), 1482 (m), 1425 (s), 1379 (s), 1308 (w), 1277 (m), 1255 (m), 1231 (m), 1150 (w), 1083 (w), 995 (w), 846 (w), 788 (s), 745 (s), 701 (s), 667 (m). | ["100 °C"] | ["8 h"] | ["[Cd(BPTC) 0.5 (L 6 )] · H 2 O", "C 32.5 H 25 CdN 6 O 5.5"] | ["Cd(OAc) 2 · 2H 2 O--0.13 g, 0.50 mmol"] | ["NaOH--0.08 g, 2.00 mmol"] | ["3,3′,4,4′benzophenone tetracarboxylic dianhydride--0.16 g, 0.50 mmol", "L 6--0.20 g, 0.50 mmol"] | ["150 °C"] | ["72 h"] | ["H 2 O--10 mL"]
cg5004484 | [Ag(L 2 )(PF 2 O 2 )] 2 , 7. L 2 (30 mg, 0.10 mmol) was dissolved in acetone (2 mL) and added to a methanolic (3 mL) solution of AgPF 2 O 2 (22 mg, 0.10 mmol). The mixture was protected from light and was stirred for 10 min at room temperature. The solution was evaporated under vacuum, and the residue was washed with diethyl ether (2 × 5 mL), obtaining a white solid. Yield: 37 mg, 71%. Anal. Calcd for C 32 H 38 Ag 2 F 4 N 10 O 4 P 2 :C, 37.52; H, 3.74; N, 13.67. Found: C, 37.14; H, 3.65; N, 13.07. | [] | [] | ["[Ag(L 2 )(PF 2 O 2 )] 2"] | ["AgPF 2 O 2--22 mg, 0.10 mmol"] | [] | ["L 2--30 mg, 0.10 mmol"] | ["room temperature"] | ["10 min"] | ["acetone--2 mL", "methanolic--3 mL", "diethyl ether--2 × 5 mL"]
j.bmc.2017.08.053 | hours (h) at 85 °C, the reactor was slowly cooled to room temperature at a rate of 5 °C·h –1 . Brown crystals were obtained. Yield: 65% (based on Cu). Elemental analysis (%) Calcd for C 36 H 28 Br 4 Cu 2 N 8 : C, 42.42; H, 2.77; N, 10.99; Found: C, 42.55; H, 3.08; N, 10.67. ESI-MS + (MeOH) 937.7 [M–Br] + . IR (KBr/pellet, cm –1 ): 3044 (m), 1596 (m), 1479 (s), 1436 (s), 1335 (w), 1292 (w), 1147 (m), 1010 (s), 791 (m), 750 (s), 633 (w). 4.2.3 Synthesis of Cu 2 (p-2-bmp) 2 Cl 4 (2) A mixture of CuCl 2 ·2H 2 O (0.0051 g, 0.03 mmol), p-2-bmp (0.0057 g, 0.02 mmol), ethanol (1 mL), and Dimethylacetamide (1 mL) was placed in a glass reactor (10 mL) heated at 85 °C for 40 h, then gradually cooled to room temperature at a rate of 5 °C·h –1 . Green spiculate crystals were isolated. Yield: 55% (base on Cu). Elemental analysis (%) Calcd for C 36 H 28 Cl 4 Cu 2 N 8 : C, 51.38; H, 3.35; N, 13.32. Found: C, 51.48; H, 3.14; N, 13.56. ESI-MS + (MeOH) m/z: 805.00 [M–Cl] + . IR (KBr/pellet, cm –1 ): 3040 (w), 1596 (m), 1481 (s), 1437 (s), 1336 (m), 1287 (w), 1010 (m), 793 (m), 750 (s), 692 (m), 637 (w). 4.2.4 Synthesis of Cu(p-2-bmb)(DMF)Br 2 ·(DMF) (3) A solution of p-2-bmb (0.0065 g, 0.02 mmol) in chloroform (2 mL) was added slowly to a methanol solution (4 mL) of CuBr 2 (0.0067 g, 0.03 mmol), and DMF (1.5 mL) was then added dropwise to the reaction mixture. The resulting mixture was placed at room temperature for 2 weeks. Green rectangular crystals were obtained. Yield: 57% (based on Cu). Elemental Analysis (%) Calcd for C 25 H 28 Br 2 CuN 8 O 2 : C, 43.15; H, 4.06; N, 16.10; Found (%): C, 43.51; H, 4.30; N, 16.58. ESI-MS + (MeOH) m/z: 549.90 [M - 2DMF + H] + .IR (KBr/pellet, cm –1 ): 3435 (m), 1620 (s), 1437 (m), 1378 (m), 1237 (m), 1106 (w), 771 (w), 757 (m), 668 (s). 4.2.5 Synthesis of Cu(p-2-bmb)(NO 3 ) 2 ·(CHCl 3 ) (4) A mixture of Cu(NO 3 ) 2 ·3H 2 O (0.0048 g, 0.02 mmol), p-2-bmb (0.0065 g, 0.02 mmol), methanol (1 mL), and chloroform (1 mL) was placed in a tightly closed glass reactor (10 mL), which was heated at 85°C for 60 h and then, gradually cooled to room temperature at a rate of 5°C·h –1 . Green rectangular crystals were obtained. Yield: 60% (base on Cu). Elemental analysis | [] | [] | ["Cu 2 (4,4?-bpy) 2 Cl 4", "Cu 2 (p-2-bmp) 2 Cl 4", "Cu(p-2-bmb)(DMF)Br 2 ·(DMF)", "Cu(p-2-bmb)(NO 3 ) 2 ·(CHCl 3)"] | ["Cu(ClO 4 ) 2 \n6H 2 O--0.186 g, 0.5 mmol", "CuCl 2 \n2H 2 O--0.0051 g, 0.03 mmol", "CuBr 2--0.0067 g, 0.03 mmol", "Cu(NO 3 ) 2 \n3H 2 O--0.0048 g, 0.02 mmol"] | [] | ["pyrazine-2,3-dicarboxylic acid--0.084 g, 0.5 mmol", "4,4?-bpy--0.096 g, 0.5 mmol", "p-2-bmp--0.0057 g, 0.02 mmol", "p-2-bmb--0.0065 g, 0.02 mmol"] | ["180 \nC", "85 \nC", "room temperature", "85 \nC"] | ["72 h", "40 h", "2 weeks", "60 h"] | ["water--18.0 mL", "ethanol--1 mL", "Dimethylacetamide--1 mL", "chloroform--2 mL", "methanol--4 mL"]
c8ra04452j | 2.1.3. [Cd(1-MeIm) 4 (SCN) 2 ] (3). The synthetic procedure was the same as that adopted for (1) but using CdBr 2 (1 mmol) as a metal source, instead of ZnSO 4 $7H 2 O. The white precipitate formed was separated by ltration and single crystals suitable for X-ray analysis were obtained by dissolution of the solid in ethanol. Yield: 80%. Anal. calcd for C 18 H 24 N 10 S 2 Cd: C, 38.82; H, 4.31; N, 25.16%. Found: C, 38.90; H, 4.36; N, 25.10%. | [] | [] | ["[Cd(1-MeIm) 4 (SCN) 2 ]", "C 18 H 24 N 10 S 2 Cd"] | ["CdBr 2--1 mmol"] | [] | ["1-MeIm--not provided"] | [] | [] | ["ethanol--not provided"]
zaac.200500308 | Preparation of the complexes [Zn 2 L 2 (NCS) 2 ] (1). To a MeOH solution (5 cm 3 )of Zn(CH 3 COO) 2 .2H 2 O (21.9 mg, 0.1 mmol) was added a MeOH solution (10 cm 3 ) of HL (19.2 mg, 0.1 mmol) and an aqueous solution (5 cm 3 )ofNH 4 NCS (7.6 mg, 0.1 mmol), with stirring. The mixture was stirred for 10 min at room temperature and then filtered. Upon keeping the filtrate in air for 5 days, colorless block-shaped crystals of 1, suitable for X-ray crystal determination, formed at the bottom of the vessel on slow evaporation of the solvent. | [] | ["5 days"] | ["Zn 2 L 2 (NCS) 2"] | ["Zn(CH 3 COO) 2 .2H 2 O--21.9 mg, 0.1 mmol", "NH 4 NCS--7.6 mg, 0.1 mmol"] | [] | ["HL--19.2 mg, 0.1 mmol"] | [] | [] | ["MeOH--5 cm 3", "aqueous solution--5 cm 3"]
c2ce06327a | Synthesis of (Hbm) 3 (PW 12 O 40 )$4H 2 O (1) A mixture of H 3 PW 12 O 40 (288 mg, 0.1 mmol), qx (13 mg, 0.1 mmol), Cu(CH 3 COO) 2 $3H 2 O (39.9 mg, 0.2 mmol), and H 2 O (8 mL) was adjusted to pH ¼ 1.0–1.5 with 1 mol L 1 HCl and then transferred and sealed in a 15 mL Teﬂon-lined stainless steel autoclave, which was kept at 160  C for 72 h and then left to cool down to room temperature. Yellow block crystals were collected for X-ray analysis. Yield: 30% (based on qx). Anal. Calcd. for C 21 H 29 N 6 O 44 PW 12 (3306.55): C, 7.62; H, 0.88; N, 2.54%; Found: C, 7.72; H, 0.81; N, 2.60%. IR (KBr, cm 1 ): n 3280 (w), 3113 (w), 2982 (w), 2895 (w), 1618 (w), 1492 (w), 1444 (w), 1377 (w), 1262 (w), 1235 (w), 1078 (s), 978 (s), 905 (m), 804 (s), 594 (w), 506 (w).Synthesis of [Cu 6 (qx) 9 (PW 12 O 40 ) 2 ] (2) Compound 2 was prepared similarly to 1, except that the pH value of the reaction was adjusted to about 2.5. Red sheet crystals were collected for X-ray analysis. Yield: 31% (based on qx). Anal. | [] | [] | ["(Hbm) 3 (PW 12 O 40 )$4H 2 O", "[Cu 6 (qx) 9 (PW 12 O 40 ) 2 ]"] | ["H 3 PW 12 O 40--288 mg, 0.1 mmol", "Cu(CH 3 COO) 2 $3H 2 O--39.9 mg, 0.2 mmol"] | ["HCl--1 mol L"] | ["qx--13 mg, 0.1 mmol"] | ["160 \n C"] | ["72 h"] | ["H 2 O--8 mL"]
zaac.201600389 | (onset)/(5 K·min –1 )= 299 °C. IR (ATR) ν ˜ = 3459 (w), 1604 (w), 1509 (m) 1456 (m), 1364 (s), 1333(s), 1324 (s), 1303 (s), 1276 (m), 1245 (m), 1148 (w), 1107 (w), 1083 (w), 1038 (m), 1004 (w), 964 (w), 905 (w), 887 (w), 856 (w), 787 (w), 770 (w), 759 (w), 746 (w), 735 (w), 702 (w) cm –1 . | [] | [] | [] | [] | [] | [] | [] | [] | []
c5nj01927c | Compound 6a To a solution of 5a (10.65 g, 18.8 mmol) in DMF was added sodium azide (4.88 g, 75 mmol). The reaction mixture was heated to 85 1C overnight. The solvent was then removed by evaporation under high vacuum and the residue was partitioned between EtOAc (90 mL) and water (450 mL). The aqueous phase was extracted with EtOAc (4  90 mL). The combined organic extracts were washed with sat. aq. NaCl (2  60 mL), dried over MgSO 4 , filtered and evaporated under reduced pressure. The crude product was obtained as a yellow oil and used without further purification (7.92 g, 18.2 mmol, 96%). [a] 20 D 3.5 (c 0.54, CHCl 3 ); 1 H NMR (250 MHz, CDCl 3 ): d = 1.45 (s, 9H, C(CH 3 ) 3 ), 2.58 (br s, 2H, H6), 3.16–3.51 (m, 6H, H4, H5, H2 0 ), 3.68 (s, 3H, H8), 3.98 (br s, 1H, H3), 5.10–5.26 (m, 2.4H, OCH 2 Ph, H2), 5.76 (br s, 0.6H, H2), 7.29–7.35 (m, 5H, H-Ar); 13 C NMR (62.9 MHz, CDCl 3 ): d = 28.2 (C(CH 3 ) 3 ), 33.5 (C6), 44.1 (C5), 48.5 (C4), 50.8 (C3), 51.7 (C8), 52.4 (C2 0 ), 66.6 (OCH 2 Ph), 80.7 (C(CH 3 ) 3 ), 127.9, 128.0, 128.4 (CH-Ar), 136.3 (C-Ar), 156.1 (C1), 156.6 (CO), 172.0 (C7); IR: 3336, 2975, 2102, 1728, 1697, 1525; MS (HR-ESI) m/z calcd for C 20 H 29 N 5 O 6 [M + H] + 458.2010, found 458.2023. | [] | [] | ["Compound 6a"] | [] | ["sodium azide--4.88 g, 75 mmol"] | [] | ["85 \nC"] | ["overnight"] | ["DMF--10.65 g", "EtOAc--90 mL", "water--450 mL", "sat. aq. NaCl--2  60 mL"]
ja016534x | Synthesis of [Zn 4 (bdmap) 2 (OOCCH 3 ) 6 ] (1). In a Schlenk flask, anhydrous Zn(O 2 CCH 3 ) 2 (183 mg, 1 mmol) was suspended in THF (40 mL) and 1,3-bis(dimethylamino)-2-propanol (90 mg, 0.62 mmol) was added while the mixture was stirred. A clear solution resulted in 1 h. Colorless crystals grew from the solution during the slow evaporation of 30 mL of solvent at reduced pressure. The crystals were decanted, washed with cold THF (5 mL), and dried in vacuo for 10 min to give 1 (150 mg, 66%). Anal. Calcd for C 26 H 52 N 4 O 14 Zn 4 :C, 34.36; H, 5.78; N, 6.18; Zn, 28.86. Found: C, 34.73; H, 5.65; N, 6.06; Zn, 28.6. IR [Nujol mull, poly(chlorotrifluoroethylene) mull] 2919, 1651, 1615, 1468, 1418, 1125, 1026, 999, 901, 865, 669, 611, 534 cm -1 . IR (solution in penthachloroethane, carboxylate absorptions) 1604, 1437 cm -1 .1 H NMR (CDCl 3 ) δ 1.98 (s, 18H, 6CH 3 CO 2 ), 2.14 (dd, J ) 11 and 3 Hz, 4H, 2CH 2 equatorial ), 2.43 (s, 24H, 4(CH 3 ) 2 N), 2.55 (t, J ) 11 Hz, 4H, 2CH 2 apical ), 3.94 (tt, J ) 11 and 3 Hz, 2H, 2CHO).13 C NMR (CDCl 3 ) δ 22.0 (CH 3 CO 2 ), 44.9 (CH 3 N, w 1/2 ) 60 Hz,), 61.6 (CHO), 64.1 (NCH 2 ), 178.1 (CH 3 CO 2 ).13 C CP/MAS (75.4 MHz): δ 25.4 (CH 3 CO 2 ), 44.6, 48.5 (CH 3 N), 63.6 (CHO), 66.6 (NCH 2 ), 177.7 (CH 3 CO 2 ) (for 13 C CP/MAS spectrum, see also Figure S6).Synthesis of [Zn 4 (bdmap) 2 (OOCCH 3 ) 6 ] n (1-catena). Pentane (5.7 mL) was added to the solution of 1 (180 mg) in CH 2 Cl 2 (2 mL). The first tiny, regular-shaped crystals were observed to form after 5 h. Afer 2 days the solution was decanted and the crystals of 1-catena (155 mg, 86%) were collected and dried in vacuo for 15 min. The crystals of 1-catena‚2CD 2 Cl 2 used for X-ray crystallography were grown from 0.08 MCD 2 Cl 2 solution of 1. Anal. Calcd for C 26 H 52 N 4 O 14 Zn 4 : C, 34.36; H, 5.78; N, 6.18; Zn, 28.86. Found: C, 34.71; H, 5.58; N, 5.99; Zn, 28.5. IR [Nujol mull, poly(chlorotrifluoroethylene) mull] 2924, 1647,1614, 1419, 1303, 1125, 1027, 999, 901, 864, 668, 611, 534 cm -1 .1 H NMR (CDCl 3 ) spectrum is identical to the spectrum of 1.Synthesis of [Zn 4 (bdmap) 2 (OOCCH 2 CH 3 ) 6 ] (2). Compound 2 was prepared analogously as described above for 1, in 57% yield. Anal.Calcd for C 32 H 64 N 4 O 14 Zn 4 : C, 38.81; H, 6.51; N, 5.66; Zn, 26.41.Found: C, 38.93; H, 6.43; N, 5.62; Zn, 26.4. IR [Nujol mull, poly(chlorotrifluoroethylene) mull] 2970, 2834, 1644, 1606, 1468, 1432, (19) For a recent example of asymmetric aldol condensation with polynuclear zinc catalyst, see Trost, B. M.; Ito, H.; Silcoff, E. R. J. Am. Chem. Soc.2001, 123, 3367-3368.Table 2.Crystal Data and Experimental Details for 1a, 2a, and 1-catena‚2CD 2 Cl 2 1a 2a 1-catena‚2CD 2 Cl 2 chemical formula C 26 H 52 N 4 O 14 Zn 4 C 32 H 64 N 4 O 14 Zn 4 C 26 H 52 N 4 O 14 Zn 4 ‚2CD 2 Cl 2 cryst size (mm) 0.29 × 0.44 × 0.61 0.17 × 0.23 × 0.27 0.10 × 0.15 × 0.30 formula mass, g mol -1 906.28 990.43 1080.10 collection T, K 293 293 200 (Mo KR), Å 0.71073 0.71073 0.71073 cryst syst monoclinic monoclinic monoclinic space group P2 1 /cP2 1 /cP2 1 /n a, Å 10.8650(10) 11.647(7) 10.7671(2) b, Å 19.237(2) 19.630(10) 13.4855(3) c, Å 10.0540(10) 10.178(2) 15.5292(4) R, deg 90 90 90 β, deg 114.4420(10) 106.97(5) 90.7610(10) γ, deg 90 90 90 V,Å 3 1913.1(3) 2225.7(19) 2254.64(9) Z 222 F calc , Mg/m 3 1.573 1.478 1.591 F(000) 936 1032 1104 θ range, deg 2.128.0 1.827.9 2.027.5 no. of collected reflns 18518 12749 9663 no. of indep reflns 4610 5293 5130 R int 0.034 0.045 0.030 no. of reflns used 2487 1708 3879 no. of parameters 217 244 367 Goof 0.991 0.95 1.04 R a [I > 2.5σ(I)] 0.061 0.042 0.040 R w b or wR 2 c [I > 2.5σ(I)] 0.073 b 0.047 b 0.088 c R (all data) 0.124 0.20 0.061 R w b or wR 2 c (all data) 0.184 b 0.268 b 0.099 c max/min res. electron density (e Å 3 ) +0.94/-0.92 +1.26/-2.21 +0.61/-0.49 a R ) Σ(¦F o ¦ - ¦F c ¦)/Σ¦F o ¦.b R w ) Σ(w(¦F o ¦ - ¦F c ¦))/Σ(w¦F o ¦).c wR 2 ) (Σ[w(F o 2 - F c 2 ) 2 ]/Σ(wF o 2 ) 2 ) 1/2 .Figure 7.IR spectra in the range of asymmetric (at higher frequency) and symmetric (at lower frequency) carboxylate group vibrations: (a) 1, solid; (b) 2, solid; (c) 1, solution; (d) 2, solution.Direct Observation of Carboxylate Shift by VT NMR ARTICLES J. AM. CHEM. SOC.9 VOL. 124, NO. 15, 2002 3957 1407, 1379, 1298, 1253, 1124, 1080, 1032, 1000, 902, 884, 672, 536 cm -1 . IR (solution in penthachloroethane, carboxylate absorptions) 1616, 1601, 1465, 1431, 1375 cm -1 .1 H NMR (CDCl 3 ) δ 1.01 (t, J ) 7.5 Hz, 18H, 6CH 3 CH 2 ), 2.14 (dd, J ) 11 and 3 Hz, 4H, 2NCH 2 equatorial ), 2.23 (q, J ) 7.5 Hz, 12H, 6CH 3 CH 2 ), 2.44 (s, 24H, 4(CH 3 ) 2 N), 2.54 (t, J ) 11 Hz, 4H, 2NCH 2 apical ), 3.94 (tt, J ) 11 and 3 Hz, 2H, 2CHO).13 C NMR (CDCl 3 ) δ 10.4 (CH 3 CH 2 ), 29.5 (CH 3 CH 2 ), 46.0 (CH 3 N, w 1/2 ) 80 Hz), 62.4 (CHO), 65.2 (NCH 2 ), 181.3 (CH 2 CO 2 ).X-ray Structure Determination and Refinement. Data for crystal structures of 1a and 2a were collected on an Enraf-Nonius CAD-4 fourcircle diffractometer, and data for the structure of 1-catena‚2CD 2 Cl 2 were collected on a Enraf-Nonius four-circle diffractometer equipped with a Kappa CCD area detector using Mo KR radiation (R)0.71074 Å). All the structures were solved by direct methods (SIR 92).20 The structures of 1a and 2a were refined against F by use of Xtal3.4 system of crystallographic programs, 21 and the structure of 1-catena‚2CD 2 Cl 2 against F 2 was refined by use of Shelxl-97.22 A summary of crystal data of 1, 2, and 1-catena is given in Table 2.Acknowledgment. We thank Aleksandar Gacˇesˇa for the 13 C CP/MAS NMR spectrum and Drs. Janez Cerkovnik, Andrej Petricˇ, and Janez Plavec for helpful discussions. This work was supported by Grants PO-0511-0103 and PO-0503-0103 from the Ministry of Education, Science and Sport, Republic of Slovenia.Supporting Information Available: Tables S1-S14 (crystallographic data of 1a, 2a, and 1-catena‚2CD 2 Cl 2 ) and Figures S1 (ORTEP of 2a), S2 (VT 1 H NMR of 2 in THF-d 8 ), S3 (VT 1 H NMR of 1 in CDCl 3 ), S4 (VT 1 H NMR of 1 in CD 2 Cl 2 ), S5 (line-shape analysis of VT 13 C NMR of 1 in CD 2 Cl 2 ), S6 ( 13 C CP/MAS spectrum of 1), S7 (line-shape analysis of VT 1 H NMR of 1 in THF-d 8 ), and S8 (line-shape analysis of VT 1 H NMR of 2 in THF-d 8 ) (PDF). X-ray crystallographic data, in CIF format, are also available. This material is available free of charge via the Internet at http://pubs.acs.org.JA016534X (20) Altomare, A.; Cascarano, G.; Giacovazzo, C.; Guagliardi, A.; Burla, M.C.; Polidori, G.; Camalli, M. J. Appl. Crystallogr. 1994, 27, 435-436.(21) Hall, S. R., King, G. S. D., Steward, J. M., Eds. Xtal3.4 User’s Manual; University of Western Australia: Lamb, Perth, Australia, 1995.(22) Sheldrick, G. M. SHELX97: Program for the Refinement of Crystal Structures from Diffraction Data; University of Go¨ttingen: Go¨ttingen, Germany, 1997.ARTICLES Demsˇaretal.3958 J. AM. CHEM. SOC.9 VOL. 124, NO. 15, 2002 | [] | ["10 min", "15 min"] | ["[Zn 4 (bdmap) 2 (OOCCH 3 ) 6 ]", "[Zn 4 (bdmap) 2 (OOCCH 2 CH 3 ) 6 ]", "C 26 H 52 N 4 O 14 Zn 4", "C 32 H 64 N 4 O 14 Zn 4"] | ["anhydrous Zn(O 2 CCH 3 ) 2--183 mg, 1 mmol"] | [] | ["1,3-bis(dimethylamino)-2-propanol--90 mg, 0.62 mmol"] | ["room temperature"] | ["1 h", "5 h"] | ["THF--40 mL", "CH 2 Cl 2--2 mL"]
j.molstruc.2018.06.037 | Preparation of 3: 3 was synthesized with similar protocol of 1 by replacing Dy(NO 3 ) 3 $6H 2 O with Tb(NO 3 ) 3 $6H 2 O. Element analysis (%): Calcd. for C 18 H 18 CoTbN 7 O 6 (646.24): C 33.45, H 2.81, N 15.17; found: C 33.75, H 3.22, N 14.96. | [] | [] | ["3", "C 18 H 18 CoTbN 7 O 6"] | ["Tb(NO 3 ) 3 $6H 2 O--NaN"] | [] | [] | [] | [] | []
s11224-006-9107-0 | Experimental Crystal growth Reagents with A.R. purity were purchased commercially and used without further puriﬁcation. ECPC was prepared solvothermally from a mixture of ErCl 3 ·6H 2 O, 1,2,4,5benzentetracarboxylic dianhydride, acetic acid (36%) and H 2 O in a molar ratio of 1:1:160:900, heated in a Teﬂon-lined stainless steel autoclave at 180 ◦ C for 7 days under static conditions and the ﬁlling volume is 75%. After cooling the reaction mixture to room temperature, the pink prism-like crystals were separated and washed by distilled water and ethanol many times. Finally, the products were dried in air at room temperature. The average size of the crystals is about 7.0 mm ×1.0 mm ×1.2 mm, and no other phase was found in the ﬁnal product. | [] | [] | ["ECPC"] | ["ErCl 3 ·6H 2 O--not available"] | [] | ["1,2,4,5-benzenetetracarboxylic dianhydride--not available"] | ["180 \t C"] | ["7 days"] | ["acetic acid (36%)--not available", "H 2 O--not available"]
j.ica.2010.12.047 | 274–276 °C. Elemental Anal. Calc. for 2,C 9 H 8 N 2 O 2 : C, 61.33; H, 4.60; N, 15.90. Found: C, 60.79; H, 4.49; N, 15.75%. IR (KBr disc): 3470br, 2571br, 1682vs, 1612s 1478s, 1463s, 1394s, 1239s, 1175s cm 1 . | [] | [] | ["C 9 H 8 N 2 O 2"] | [] | [] | [] | ["274–276 \nC"] | [] | []
c7ra12874f | Preparation of [Zn( n PeOip)(bpe)] n (8). Compound 8 was prepared by using a method similar to that used for the preparation of 4, except that bpe (18 mg, 0.1 mmol) were used instead of bpy. Colourless block crystals of 8 were obtained with a yield of 61% (based on Zn). Anal. calcd for C 19 H 19 NO 5 Zn: C, 56.10%; H, 4.71%; N, 3.44%. Found: C, 56.08%; H, 4.65%; N, 3.34%. IR (KBr, cm 1 ): 3446(vs), 2953(w), 2868(w), 1614(s), 1563(w), 1453(w), 1358(s), 1320(w), 1266(w), 1209(w), 1123(m), 1104(w), 1044(w), 841(w), 781(w), 726(m). | [] | [] | ["[Zn( n PeOip)(bpe)] n", "C 19 H 19 NO 5 Zn"] | [] | [] | ["n PeOip--NaN", "bpe--18 mg, 0.1 mmol"] | [] | [] | []
j.dyepig.2014.06.010 | Elemental analysis calculated (%) for C 42 H 26 O 10 Cl 3 Pr (937.91): C, 53.99; H, 2.50. Found: C, 53.78; H, 2.79. IR data (KBr pellet, cm 1 ): 3433(br), 2926(w), 2367(w), 2346(w),1664(m), 1614(s), 1586(s), 1560(w), 1483(w), 1444(w), 1401(s), 1289(w), 1251(w), 1092(w), 1014(w), 964(w), 933(m), 887(w), 842(w), 772(w), 748(m), 716(w), 677(w), 652(w), 531(w), 483(w), 421(w). | [] | [] | ["C 42 H 26 O 10 Cl 3 Pr (937.91)"] | [] | [] | [] | [] | [] | []
s11243-013-9746-0 | Synthesis of complex 1 Bipyridine (77.8 mg, 0.5 mmol) was added to a stirred solution of Na 2 mtms (120.6 mg, 0.5 mmol) and Cd(OAc) 2 2H 2 O (274.0 mg, 1 mmol) in a mixture of 15 ml (1:1) H 2 O/EtOH. The mixture was stirred under reﬂux for 3 h and then ﬁltered. After a month, colorless block crystals were obtained from the ﬁltrate. Yield: 60 %. Anal.Calc. for C 26 H 26 Cd 2 N 8 O 8 S 2 (%): C, 36.0; H, 3.2; N, 12.9; S, 7.4. Found (%): C, 36.0; H, 3.4; N, 12.7; S, 7.2. IR (KBr, cm -1 ): 3,432(w), 1,603(w), 1,567(w), 1,414(w), 1,288(s), Scheme 1 The four coordination modes of mtms ligand observed in this work Scheme 2 The ﬁve coordination modes of bpy ligand observed in this work Transition Met Chem 123 | [] | ["1 month"] | ["complex 1", "C 26 H 26 Cd 2 N 8 O 8 S 2"] | ["Cd(OAc) 2 2H 2 O--274.0 mg, 1 mmol"] | [] | ["Bipyridine--77.8 mg, 0.5 mmol", "Na 2 mtms--120.6 mg, 0.5 mmol"] | ["reflux"] | ["3 h"] | ["H 2 O/EtOH--15 ml (1:1)"]
c2dt12166b | Preparation of crystalline [Ag 6 (imidH) 4 (9-aca) 6 (MeOH) 2 ] (4) [Ag 2 (9-aca) 2 ](1) (0.109 g, 0.16 mmol) was suspended in methanol (10 cm 3 ) and to this was added a methanolic solution of imidazole (1 cm 3 , 0.16 M, 0.16 mmol). The mixture was stirred for 1 h and then ﬁltered. Diethyl ether was slowly added to the ﬁltrate to precipitate the pale-yellow product. The solid was ﬁltered off, washed with diethyl ether and air-dried. Crystals of the product formed in the ether ﬁltrate. Yield: 0.04 g (44%). | [] | [] | ["[Ag 6 (imidH) 4 (9-aca) 6 (MeOH) 2 ]", "[Ag 2 (9-aca) 2 ]", "NaN"] | ["[Ag 2 (9-aca) 2 ](1)--0.109 g, 0.16 mmol"] | [] | ["imidazole--1 cm 3 , 0.16 M, 0.16 mmol"] | [] | ["1 h"] | ["methanol--10 cm 3", "diethyl ether--NaN"]
c2ce25062d | Colorless block crystals of 2 were collected by ﬁltration and after washed by water and ethanol several times in 59% yield based on H 2 L. Anal. calcd for C 24 H 34 N 4 O 17 Cd 2 : C 32.93, H 3.91, N 6.40%. Found: C 32.65, H 4.01, N 6.20%. IR (KBr pellet, cm 1 ): 3397 (m, br), 1619 (m), 1557 (s), 1445 (m), 1374 (s), 1286 (w), 1237 (w), 1115 (w), 1092 (w), 1033 (w), 940 (w), 785 (w), 732 (m), 658 (w), 640 (w). | [] | [] | ["2", "C 24 H 34 N 4 O 17 Cd 2"] | [] | [] | [] | [] | [] | []
c5dt03835a | K[2a]: Prepared according to the general procedure. 1a (750.0 mg, 3.42 mmol) and KH (136.8 mg, 3.42 mmol) in tetrahydrofuran (10 mL) aﬀorded K[2a] as a free-flowing white solid (862 mg, 98%).1 H NMR (400 MHz, THF-d 8 , 298 K): 7.54 (2H, d, J = 6.9 Hz, o-CH); 7.09 (2H, t, J = 7.2 Hz, m-CH); 6.96 (1H, t, J = 7.5 Hz, p-CH); 3.61–3.56 (2H, m, CH 2 ); 3.52–3.43 (2H, m, CH 2 ); 3.34–3.25 (2H, m, CH 2 ); 2.74–2.66 (2H, m, CH 2 ); 1.88–1.75 (2H, m, CH 2 ); 1.36–1.26 (2H, m, CH 2 ) ppm. | [] | [] | ["K[2a]"] | ["1a--750.0 mg, 3.42 mmol", "KH--136.8 mg, 3.42 mmol"] | [] | [] | [] | [] | ["tetrahydrofuran--10 mL"]
s11243-012-9688-y | Synthesis of [Ag 2 (bpp) 2 (H 2 O) 2 ](odpt)2H 2 O(3) Synthesis of block-like colorless crystals of [Ag 2 (bpp) 2 (H 2 O) 2 ](odpt)2H 2 O (3) followed the same procedure as for 1, except that H 2 pdc was replaced with H 4 odpt. Anal.Calcd. for C 42 H 44 Ag 2 N 4 O 13 (%): C, 49.0; H, 4.3; N, 5.4.Found: C, 49.2; H, 4.5; N, 5.5. IR (KBr)/cm -1 : 3,414m, 2,926w, 2,860w, 2,475w, 1,935w, 1,681s, 1,604s, 1,496s, 1,455s, 1,384s, 1,140w, 1,067w, 1,023w, 1,006w, 969m, 918m, 902m, 898m, 853m, 838m, 809m, 775m, 752m, 742m, 715m, 688m, 669m, 646m, 634m, 613w, 602w, 585m, 551m, 508m, 474w, 439m, 416m.X-ray crystallography Diffraction intensities for all three complexes were recorded with a Bruker smart APEX CCD area detector diffractometer with graphite-monochromatized MoKa radiation (k = 0.71073 A ˚ ) using u - x mode at 298(2) K. | [] | [] | ["[Ag 2 (bpp) 2 (H 2 O) 2 ](odpt)2H 2 O"] | ["Ag--NaN"] | [] | ["bpp--NaN", "H 2 pdc--NaN", "H 4 odpt--NaN"] | [] | [] | []
mgc-140142 | 2.3. Synthesis 2.3.1. Synthesis of complex {[Pb(4-abs)(4,4  -bipy) 2 (H 2 O) 3 ]·(4-abs)} n (1) Five milliliters of a solution of 4,4  -bipy (1.0 mmol, 0.1560 g) in methanol was added by stirring at room temperature to a solution of Pb(NO 3 ) 2 (0.5 mmol, 0.1655 g) in water (10 mL). Seven hours later 4-aminobenzenesulfonic acid (1.0 mmol, 0.1732 g) and NaOH (1.0 mmol, 0.0400 g) were dissolved in water (5 mL), which was added dropwise into the previous solution under stirring. The mixed solution was stirred for 4 h and ﬁltered. The resulting solution was set aside for evaporation at room temperature for 19 days, and the yellow block single crystals were obtained. Yield: 86% based on a Pb II salt. Elemental analysis calcd (%) for C 32 H 34 N 6 O 9 PbS 2 : C, 41.87; H, 3.73; N, 9.16. Found: C, 41.91; H, 3.59; N, 9.21. | [] | ["19 days"] | ["{[Pb(4-abs)(4,4 \t -bipy) 2 (H 2 O) 3 ]·(4-abs)} n", "C 32 H 34 N 6 O 9 PbS 2"] | ["Pb(NO 3 ) 2--0.5 mmol, 0.1655 g"] | [] | ["4,4 \t -bipy--1.0 mmol, 0.1560 g", "4-aminobenzenesulfonic acid--1.0 mmol, 0.1732 g", "NaOH--1.0 mmol, 0.0400 g"] | ["room temperature"] | ["4 h"] | ["methanol--5 mL", "water--10 mL", "water--5 mL"]
c3dt50247c | Anal. Calcd for C 16 H 31 Br 2 CuNS 2 (524.90): C, 36.61; H, 5.95; N, 2.67%. Found: C, 36.75; H, 5.89; N, 2.68%. IR bands (cm −1 ): 3449(m) (ν N–H ), 3049(m), 2929(s), 2853(m), 2361(m), 1634(m), 1447(s), 1342(m), 1262(m), 1209(m), 1086(m), 997(m), 887(m), 809(m) and 725(m). ESI-MS (m/z, %): [L1 + H] + (302, 100); [Cu(L1)] + (364, 60) and [CuBr(L1)] + (443, 10).Synthesis of [CuCl 2 (L2) 2 ] (2). Complex 2 was prepared similarly to 1 using ligand L2 (0.2 mmol, 43 mg) and CuCl 2 ·2H 2 O (0.1 mmol, 17 mg) as substrates. Yield: 0.045 g (80%). Anal. | [] | [] | ["C 16 H 31 Br 2 CuNS 2"] | ["CuCl 2 \n2H 2 O--0.1 mmol, 17 mg"] | [] | ["L2--0.2 mmol, 43 mg"] | [] | [] | []
cg3004323 | {[Co 3 (BCPBA) 2 (bpe)·(μ 2 -H 2 O) 4 ]·2DMF} n (5). Compound 5 was prepared by a procedure similar to that for the preparation of compound 1 by using Co(NO 3 ) 2 ·6H 2 O (29.1 mg, 0.1 mmol), H 3 BCPBA (39.4 mg, 0.1 mmol), and bpe (18.4 mg, 0.1 mmol) in 8 mL of DMF/H 2 O (1:1, v/v). A large quanitity of red crystals was obtained (yield: 53% based on Co). Calcd for C 60 H 58 Co 3 N 4 O 22 :C, 52.83, H, 4.28, N, 4.11; found C, 52.48, H, 4.56, N, 4.26. IR (KBr, cm −1 ): 3379(m), 3045(s), 2925(m), 1669(s), 1606(s), 1596(m), Scheme 1. The Pyridine and Carboxylic-Substituted Tripodal Carboxylate Ligands Table 1. Crystallographic Data and Structure Reﬁnement Details for Complexes 1−6 compounds 123456 empirical formula C 42 H 34 CoO 20 C 31 H 22 CoN 2 O 9 C 54 H 46 Co 3 N 2 O 26 C 52 H 40 Co 3 N 4 O 22 C 54 H 38 Co 3 N 2 O 22 C 55 H 44 Co 2 N 2 O 19 formula weight 917.62 625.44 1247.69 1249.67 1243.65 1154.78 crystal system triclinic triclinic monoclinic monoclinic monoclinic monoclinic space group P1  P1  P21/n P21/c P21/n P2/c a (Å) 5.8035(6) 7.429(2) 17.403(3) 17.283(3) 17.4870(19) 16.833(2) b (Å) 13.6010(13) 12.191(4) 10.834(2) 10.835(2) 10.8823(11) 17.632(2) c (Å) 13.8761(14) 16.531(5) 17.981(3) 18.443(2) 18.0449(19) 21.364(3) α (deg) 109.513(1) 71.659(6) 90.00 90.00 90.00 90.00 β (deg) 99.189(1) 89.296(6) 116.758 (4) 119.250(11) 116.170(2) 110.832(2)) γ (deg) 98.403(1) 78.190(6) 90.00 90.00 90.00 90.00 Z 122224 V (Å 3 ) 995.44(17) 1388.8(7) 3027.2(9) 3013.3(9) 3013.3(9) 5926.3(13) D calcd (g cm −3 ) 1.531 1.496 1.369 1.377 1.340 1.294 μ(Mo Kα) (mm −1 ) 0.519 0.679 0.887 0.892 0.871 0.630 F(000) 473.0 642.0 1274.0 1274.0 1426.0 2376.0 R(int) 0.0171 0.0255 0.1031 0.1021 0.0644 0.0766 observed data [I >2σ(I)] 3462 4867 5296 5270 7632 5817 R 1 , wR 2 (I >2σ(I)) 0.0365/0.1157 0.0459/0.1219 0.0708/0.1963 0.0476/0.1295 0.0488/0.1290 0.0451/0.1039 S 1.010 1.023 1.029 1.068 1.016 1.017 Crystal Growth & Design Article dx.doi.org/10.1021/cg3004323 ¦ Cryst. Growth Des. 2012, 12, 3610−36183611 | [] | [] | ["{[Co 3 (BCPBA) 2 (bpe)·(μ 2 -H 2 O) 4 ]·2DMF} n", "C 60 H 58 Co 3 N 4 O 22"] | ["Co(NO 3 ) 2 ·6H 2 O--29.1 mg, 0.1 mmol"] | [] | ["H 3 BCPBA--39.4 mg, 0.1 mmol", "bpe--18.4 mg, 0.1 mmol"] | [] | [] | ["DMF/H 2 O--8 mL"]
j.poly.2015.03.035 | m.p. 225 °C. Anal. Calc. for C 29 H 28 Cl 4 Hg 2 N 4 : C, 35.70; H, 2.89; N, 5.74. Found: C, 35.65; H, 2.77; N, 5.65%. FTIR (cm 1 ) selected bands: 708(s); 771(m); 1011(m); 1145(s); 1313(m); 1434(m); 1579(s); 1568(m); 1622(m); 2929(w); 2960(w); 3051(w).2.4.3. Synthesis of [Hg(L1)Br 2 ](2) HgBr 2 (0.5 mmol) and (N,N-bis(pyridine-2-yl)benzylidene)2,2 0 -dimethylpropane-1,3-diamine (L1) (0.5 mmol) were placed in the main arm of a branched tube. Methanol was carefully added to ﬁll the arms. The tube was sealed and immersed in an oil bath at 60 °C while the branched arm was kept at ambient temperature. | [] | [] | ["[Hg(L1)Br 2 ]", "C 29 H 28 Cl 4 Hg 2 N 4"] | ["HgBr 2--0.5 mmol"] | [] | ["(N,N-bis(pyridine-2-yl)benzylidene)2,2 0 -dimethylpropane-1,3-diamine (L1)--0.5 mmol"] | ["60 °C"] | [] | ["Methanol--not specified"]
acs.inorgchem.6b01879 | Recrystallization in hot CH 3 CN resulted in the formation of orange needles that were found to emit red luminescence under UV light. IR (cm −1 ): 1657 (vs), 1596 (w), 1548 (w), 1446 (m), 1411 (s), 1321 (vs), 1281 (vs), 946 (m), 747 (m), 694 (vs), 647 (s). Anal. Calcd for C 12 H 9 NOCuI: C, 38.57; H, 2.43; N, 3.75; Found: C, 38.38; H, 2.28; N, 3.62%. Percent yield 91%. | [] | [] | ["C 12 H 9 NOCuI"] | [] | [] | [] | [] | [] | ["CH 3 CN--hot"]
cg3013415 | Synthesis of the Complexes 3−6. A solution of ligand (L 1 0.055 g, L 2 0.082 g, 0.2 mmol, F L 1 0.153 g, 0.4 mmol) in CH 2 Cl 2 was added to a stirred solution of AgClO 4 (0.041 g, 0.2 mmol) or AgBF 4 (0.039 g, 0.2 mmol) in CH 3 OH (2 mL). A pale yellow solution was formed, the volume was reduced to 2 mL and pale yellow solid was isolated. | [] | [] | [] | ["AgClO 4 --0.041 g, 0.2 mmol", "AgBF 4 --0.039 g, 0.2 mmol"] | [] | ["ligand--L 1 0.055 g, L 2 0.082 g, 0.2 mmol, F L 1 0.153 g, 0.4 mmol"] | [] | [] | ["CH 2 Cl 2--", "CH 3 OH--2 mL"]
a707634g | Compound 1 (64 mg, 0.25 mmol) was added to a solution of (770 mg, 2.5 mmol) in methanol (2 mL)Cd(NO 3 ) 2 É 4H 2 O and water (2 mL). The mixture was reÑuxed under nitrogen. A minimal amount of butan-1-ol was added to make a clear solution. The mixture was allowed to cool down to room temperature to give single crystals of the adduct 1 É (40 mg, 29%) as yellow needles. IRCd(NO 3 ) 2 É 2(CH 3 OH) (KBr): 1380, 1580 cm~1: 1H NMR d 3.16 (s, 6 H,[(CD 3 ) 2 SO] methanol) in addition to those for compound 1. Anal. calc (%) for C 43.14; H 3.62 ; N 10.06. Found CC 20 H 20 N 4 O 8 Cd: 42.83; H 3.53 ; N 10.05. | [] | ["room temperature"] | ["Compound 1"] | ["Cd(NO 3 ) 2 É 4H 2 O--770 mg, 2.5 mmol"] | ["butan-1-ol--minimal amount"] | ["Compound 1--64 mg, 0.25 mmol"] | ["refluxed under nitrogen"] | [] | ["methanol--2 mL", "water--2 mL"]
ejic.200400212 | C 30 H 40 Co 3 N 4 O 20 P 4 (1077.33): calcd. C 33.45, H 3.74, N 5.20; found C 33.65, H 3.56, N 5.26.Preparation of [Co 2 (PMIDA)(H 2 O) 5 (4,4⬘-bipy)]·4H 2 O (2): A mixture of Co(CH 3 COO) 2 ·2H 2 O (0.24 g, 1.0 mmol), H 4 PMIDA (0.11 g 0.5 mmol) and 4,4⬘-bipyridine (0.09 g 0.5 mmol) in distilled water (10 mL) was placed in a sealed hydrothermal reaction vessel equipped with a Teflon liner (25 mL), and then heated to 80 °Cfor 5 d. The resulting orange-red solution was filtered and ethanol was allowed to diffuse slowly into the solution at room temperature.Orange-red crystals of 2 appeared after several days and were collected. Yield: 0.16 g (ca. 48% based on cobalt). The initial and final pH values of the solutions were 4.0 and 4.5, respectively. IR (KBr): ν ˜ ⫽ 3290 (s), 1668 (m), 1612 (s), 1578 (m), 1537 (m), 1433 (w), 1371 (m), 1335 (w), 1259 (w), 1119 (m), 1086 (s), 1070 (s), 960 (s), 814 (m), 769 (m), 735 (w), 636 (m), 575 (w), 515 (w), 488 (w). | [] | [] | ["[Co 2 (PMIDA)(H 2 O) 5 (4,4⬘-bipy)]·4H 2 O", "C 30 H 40 Co 3 N 4 O 20 P 4"] | ["Co(CH 3 COO) 2 ·2H 2 O--0.24 g, 1.0 mmol"] | [] | ["H 4 PMIDA--0.11 g, 0.5 mmol", "4,4⬘-bipyridine--0.09 g, 0.5 mmol"] | ["80 °C"] | ["5 d"] | ["distilled water--10 mL"]
s10904-013-9872-3 | Yield: 57.2 %. Elemental Anal. Calc. for C 18 H 20 N 5 O 13 Sm (664.72): C, 32.52; H, 3.03; N, 10.54. Found: C, 32.18; H, 3.02; N, 10.48. IR (KBr pellet, cm -1 ): 3458 w, 3102 w, 3042 w, 2989 w, 2946 w, 2313 w, 1646 s, 1549 w, 1492 s, 1457 w, 1439 w, 1322 s, 1286 w, 1224 vs, 1167 s, 1083 s, 1033 w, 955 vs, 907 s, 851 w, 819 m, 787 s, 751 m, 740 w, 617 s, 578 w, 555 m, 459 s, 413 w. UV–Vis spectrum in acetonitrile [kmax (nm)]: 239, 281, 363. | [] | [] | ["C 18 H 20 N 5 O 13 Sm"] | [] | [] | [] | [] | [] | []
b804996c | [Zn(bta)(NH 3 ) 2 ]·0.5H 2 O(5). Aqueous ethanol (2 mL, v/v = 1/1) was carefully added to a solution containing H 2 bta (0.2 mmol), water (5 mL) and concentrated ammonia (1 mL) in a test tube to form a buffer layer, and then a solution of ZnCl 2 ·4H 2 O (0.2 mmol) in ethanol (2 mL) was carefully layered over the buffer layer. Slow diffusion at room temperature yielded colourless needle crystals within a week. Yield: 29%. Anal. calc. for C 2 H 8 N 11 O 0.5 Zn: C 9.3, H 3.1, N 59.4. Found: C 9.7, H 3.0, N 59.8%. IR (KBr cm −1 ): 3320 s, 2897 s, 1617 vs, 1503 vs, 1316 m, 1231 s, 1122 m, 850 w, 721 vs. | [] | [] | ["[Zn(bta)(NH 3 ) 2 ]·0.5H 2 O", "C 2 H 8 N 11 O 0.5 Zn"] | ["ZnCl 2 \n4H 2 O--0.2 mmol"] | [] | ["H 2 bta--0.2 mmol"] | ["room temperature"] | ["within a week"] | ["aqueous ethanol--2 mL, v/v = 1/1", "water--5 mL", "concentrated ammonia--1 mL", "ethanol--2 mL"]
j.ica.2012.06.012 | 2.2.4. Synthesis of [Mn(pypza)Cl] 2 (3) The same synthetic procedure as for complex 1 was employed except that ZnCl 2 4H 2 O was replaced by MnCl 2 4H 2 O (0.0396 mg, 0.2 mmol). The colorless block crystals were obtained in ca. 53% yield based on Mn. C 20 H 16 Cl 2 Mn 2 N 6 O 4 (%): Anal. Calc. C, 41.05; H, 2.76; N, 14.36. Found: C, 41.18; H, 2.74; N, 14.43%. FT-IR (KBr, cm 1 ): FT-IR (KBr, cm 1 ): 3404(m), 3094(s), 1615(s), 1585(s), 1441(m), 1403(m), 1309(m), 1016(w), 970(w), 931(w).2.2.5. Synthesis of [Mn(pypza)Cl] n (4) The same synthetic procedure as for complex 2 was employed except that CdCl 2 4H 2 O was replaced by MnCl 2 4H 2 O (0.0396 mg, 0.2 mmol). After the sample was cooled to room temperature at a rate of 5 °C/h, the colorless block crystals were obtained in ca. | [] | [] | ["[Mn(pypza)Cl] 2", "C 20 H 16 Cl 2 Mn 2 N 6 O 4"] | ["MnCl 2 \n4H 2 O--0.0396 mg, 0.2 mmol"] | [] | ["pypza--not provided"] | [] | [] | []
j.poly.2009.06.068 | 2.2. Preparation of the complexes 2.2.1. [Gd(H 3 clhex)(H 2 O) 4 ] n 3nH 2 O(1) and [Gd(H 3 clhex)(H 2 O) 4 ] n 6nH 2 O(2) The pH of a water/ethanol mixture (3:2 v/v, 5 cm 3 ) containing 1,2,3,4,5,6-cyclohexanehexacarboxylic acid (40 mg, ca. 0.1 mmol) has been adjusted to 4.0 (1) and 6.0 (2) by dropwise addition of an aqueous solution of 1.0 M NaOH. Then, tetramethoxysilane (0.5 cm 3 ) was added to each solution under continuous stirring, and the resulting clear solutions were introduced into test tubes which were covered and allowed to set for one day at room temperature. Finally, aqueous solutions (2 cm 3 ) of gadolinium(III) nitrate hexahydrate (0.1 M) were carefully layered on the gels, to prevent any damage on their surfaces, and the tubes were stored at 30 °C. X-ray quality colourless prisms appeared inside the gel of the respective tubes after a few weeks. The reaction was then stopped and the crystals were mechanically removed from the gel, washed with water and air-dried. The yield at that moment is ca. 40% for the two compounds. Anal. Calc. for C 12 H 23 O 19 Gd (1): C, 22.92; H, 3.69. Found: C, 22.83; H, 3.54%. Anal. Calc. for C 12 H 29 O 22 Gd (2): C, 21.10; H, 4.28. Found: C, 21.02; H, 4.13%. | [] | [] | ["[Gd(H 3 clhex)(H 2 O) 4 ] n 3nH 2 O", "[Gd(H 3 clhex)(H 2 O) 4 ] n 6nH 2 O", "C 12 H 23 O 19 Gd", "C 12 H 29 O 22 Gd"] | ["gadolinium(III) nitrate hexahydrate--0.1 M"] | ["NaOH--1.0 M"] | ["1,2,3,4,5,6-cyclohexanehexacarboxylic acid--40 mg, ca. 0.1 mmol"] | ["room temperature"] | ["one day"] | ["water/ethanol mixture--5 cm3 (3:2 v/v)"]
j.molstruc.2015.11.020 | 2.2.1. Synthesis of [Tl (cnb)] n , (1) Tl 2 SO 4 (0.5 g, 1 mmol) was dissolved in 10 ml water. Potassium salt of 2-chloro-5-nitrobenzene sulfonate 0.51 g (2 mmol) was dissolved in minimum amount of water. Both solution when mixed slowly resulted into a clear solution. The white crystals started appearing after some days from clear solution, which were collected by drawing off the mother liquor and air-dried (quantitative yield). The newly synthesized complex salt is freely soluble in methanol and DMSO but insoluble in water and organic solvents Fig. 1. Some coordination modes of eSO 3 group in 2-chloro-5-nitrobenzenesulfonate anion. (aef) usual coordination modes of arylsulfonate ligand, (geh) unusual coordination modes of 2-chloro-5-nitrobenzenesulfonate ligand.R.P. Sharma et al. / Journal of Molecular Structure 1107 (2016) 47e5648 like chloroform. The complex 1 melted at 213  C. Anal. calcd (%) for, Tl (C 6 H 3 O 5 NSCl), Tl, 46.34; C,16.32; H, 0.6; N, 3.17; S, 7.25 Found (%): Tl, 46.03; C, 16.12; H, 0.75; N, 3.23; S, 7.19.IR(cm 1 ): 3106, 1646, 1599, 1571, 1448, 1345, 1295, 1211, 1103, 1055, 1024, 884, 736, 527, 494.2.2.2. Synthesis of [Cu(en) 2 (H 2 O) 2 ](cnb) 2 .2H 2 O (2) To 0.170 g (1 mmol) of CuCl 2 .2H 2 O dissolved in 20 ml of methanol-water (4:1) mixture was added 0.13 g (~2 mmol) of ethylenediamine (slight excess). To the above solution, aqueous solution of potassium-2-chloro-5-nitrobenzenesulfonate (0.50 g, 2 mmol) was added, resulting into clear bluish violet solution. | [] | ["some days"] | ["[Tl (cnb)] n"] | ["Tl 2 SO 4--0.5 g, 1 mmol"] | [] | ["Potassium salt of 2-chloro-5-nitrobenzene sulfonate--0.51 g, 2 mmol"] | [] | [] | ["water--10 ml"]
c3dt33084b | [{L1}{ZnCl 2 } 2 ] n ·2nCH 3 OH·2nH 2 O (5). Anhydrous zinc chloride, ZnCl 2 (0.039 g, 0.288 mmol), in 25 mL methanol was added to a solution of L1 (0.100 g, 0.144 mmol) in chloroform (25 mL) and the reaction mixture was stirred for 12 h to give a clear colorless solution, from which white crystalline solid 5 was obtained by slow evaporation of the solvent. Yield: 0.125 g (81.4%). Mp.: 224 –226 °C. | [] | [] | ["{L1}{ZnCl 2 } 2 ] n ·2nCH 3 OH·2nH 2 O", "NaN"] | ["ZnCl 2--0.039 g, 0.288 mmol"] | [] | ["L1--0.100 g, 0.144 mmol"] | [] | ["12 h"] | ["methanol--25 mL", "chloroform--25 mL"]
ic801311j | [Ag 5 (Nic) 2 (OTf) 2 (dppm) 2 ] n (OTf) n ,3.To an aliquot of [Ag 2 (dppm)](OTf) 2 was added NicH (0.0123 g, 0.1 mmol), and the mixture was stirred for3htogive a colorless solution. The solution was evaporated to dryness, and CH 2 Cl 2 was added to dissolve the white residual solid. The mixture was ﬁltered, and the ﬁltrate was concentrated. Et 2 O was added to precipitate out a white solid, which was collected by ﬁltration and washed with Et 2 O and dried under a vacuum (75% yield, 0.0598 g). | [] | [] | ["[Ag 5 (Nic) 2 (OTf) 2 (dppm) 2 ] n (OTf) n"] | ["[Ag 2 (dppm)](OTf) 2--NA"] | [] | ["NicH--0.0123 g, 0.1 mmol"] | [] | ["3 h"] | ["CH 2 Cl 2--NA", "Et 2 O--NA"]
j.poly.2013.04.045 | 2.1.2. Synthesis of the complex [Cu(L 1 )( l -Cl)] n (1) A methanol solution (20 cm 3 ) of copper(II) chloride dihydrate (1 mmol, 170 mg) was added to the methanol solution of HL 1 and reﬂuxed for 2 h. The resulting solution was then allowed to stand at room temperature for a few hours, whereupon a green solid started to separate. Diffraction quality single crystals were obtained from the dark green DMF solution on slow evaporation (yield: 260 mg, 76%). Anal. Calc. for C 15 H 17 ClCuN 2 O (340.30): C, 52.94; H, 5.04; N, 8.23. Found: C, 53.1; H, 5.3; N, 8.1%. IR(cm 1 ): 3046, 2992, 2986, 2863 (alkyl CH); 1623(C=N). k max (nm) [ e max (dm 3 mol 1 cm 1 )] (DMF): 395(7234), 635(280). Magnetic moment: 1.72B.M. | [] | [] | ["[Cu(L 1 )( l -Cl)] n", "C 15 H 17 ClCuN 2 O"] | ["copper(II) chloride dihydrate--1 mmol, 170 mg"] | [] | ["HL 1--not specified"] | [] | ["2 h"] | ["methanol--20 cm 3", "DMF--not specified"]
cg9007476 | Elemental analysis (%): calcd. for C 30 H 38 Cd 1.5 LiN 2 O 10 (762.18): C 47.28, H 5.03, N 3.68; found: C 47.37, H 5.42, N 3.75. IR (KBr, cm -1 ): 3443 m, 2964 m, 2871vw, 1663s, 1610s, 1567s, 1436s, 1376s, 1311 m, 1271 m, 1183vw, 1103 m, 927vw, 913vw, 870vw, 829w, 779s, 755 m, 732 m, 721 m, 695w, 676w, 582vw, 517vw, 460vw.Synthesis of (Me 2 NH 2 )[CdLi(OBA) 2 ](6). The procedure was the same as for 1 but using H 2 OBA instead of p-H 2 BDC. Colorless needle-shaped crystals of 6 were obtained (yield: 300 mg, 89% based on Cd(NO 3 ) 2 3 4H 2 O). Elemental analysis (%): calcd. for C 30 H 24 CdLiNO 10 (677.86): C 53.16, H 3.57, N 2.07; found: C 53.32, H 3.69, N 2.15. IR (KBr, cm -1 ): 3399 m, 1596vs, 1551s, 1499w, 1399vs, 1303 m, 1257vs, 1160s, 1097 m, 1011w, 949w, 883 m, 857w, 808vw, 783 m, 768vw, 710vw, 697vw, 666w, 643vw, 625vw, 513vw, 427vw.Chart 1. (a) p-H 2 BDC; (b) m-H 2 BDC; (c) OH-m-H 2 BDC; (d) 5-Bu t -m-H 2 BDC; (e) H 2 OBA; (f) H 2 SDBA | [] | [] | ["(Me 2 NH 2 )[CdLi(OBA) 2 ](6)", "C 30 H 38 Cd 1.5 LiN 2 O 10"] | ["Cd(NO 3 ) 2 3 4H 2 O--not available"] | [] | ["H 2 OBA--not available"] | [] | [] | []
cg200564d | Details of the synthesis o f complexes 1ac have been described previously.8 Preparation of {[Cu I 6 Cu II 6 L 1 6 (H 2 O) 3 (CH 3 OH) 6 ] 3 5H 2 O 3 3CH 3 OH} n (2). A solution of Cu(OAc) 2 in methanol was added dropwise to a stirred solution of complex 1a (or 1b,or1c) in DMF/ H 2 O mixture at 90 °C. The resulting solution was stirring for 10 min and filtered after cooling to room temperature. Dark-green single crystals of 2 were obtained by slow evaporation after 2 weeks. Details of the synthesis of complex 2 have been reported previously. | [] | ["2 weeks"] | ["{[Cu I 6 Cu II 6 L 1 6 (H 2 O) 3 (CH 3 OH) 6 ] 3 5H 2 O 3 3CH 3 OH} n"] | ["Cu(OAc) 2--not specified"] | [] | ["complex 1a (or 1b,or1c)--not specified"] | ["90 \nC"] | ["10 min"] | ["methanol--not specified", "DMF/ H 2 O mixture--not specified"]
00958972.2013.851383 | 2.2. Preparation of coordination polymers A clear methanol solution (10 mL) of Hg(SCN) 2 (0.316 g, 1 mM) was carefully layered onto a solution of L1 (0.552 g, 2 mM) in dichloromethane (15 mL). The yellow, diamond crystals of 1 and needle crystals of 2 suitable for single-crystal X-ray diffraction were obtained simultaneously by slow interlayer diffusion.2.2.1. [Hg(L1)(μ 1,3 -SCN) 2 ] n (1). Anal. Calcd for C 20 H 17 HgN 5 S 2 : C, 40.57; H, 2.89; N, 11.83. Found: C, 40.23; H, 2.56; N, 11.61%. IR ν(KBr, cm −1 ): 2221(s, –C≡N), 2120 (s, SCN − ), 1571(s), 1529(s), 1423(s), 1394(m), 1311(m), 1293(w), 1213(w), 1186(w), 1159 (w), 969(s), 693(s). | [] | [] | ["[Hg(L1)(μ 1,3 -SCN) 2 ] n", "C 20 H 17 HgN 5 S 2"] | ["Hg(SCN) 2--0.316 g, 1 mM"] | [] | ["L1--0.552 g, 2 mM"] | [] | [] | ["methanol--10 mL", "dichloromethane--15 mL"]
chem.201002723 | cis-[{PtACHTUNGTRENNUNG(NH 3 ) 2 ACHTUNGTRENNUNG(N3-HC-N1) 2 PdACHTUNGTRENNUNG(bpy)} 2 ]ACHTUNGTRENNUNG(NO 3 ) 4 ·9H 2 O (8): An aqueous suspension (25 mL) of [PdCl 2 ACHTUNGTRENNUNG(2,2’-bpy)] (100.02 mg, 0.3 mmol) and AgNO 3 (102 mg, 0.6 mmol) was stirred in the dark for 12 h at 40 8 C. The resulting AgCl precipitate was filtered off and cis-[PtACHTUNGTRENNUNG(NH 3 ) 2 ACHTUNGTRENNUNG(H 2 C-N3) 2 ]ACHTUNGTRENNUNG(NO 3 ) 2 (2; 172.5 mg, 0.3 mmol) was added to the filtrate. The pH of the solution was adjusted to 7.8 by using a 1m NaOH solution and the solution was then stirred at 50 8 C for one day. The solution was subsequently concentrated to a volume of 4.5 mL, centrifuged, and kept at room temperature.Yellow crystals were obtained after five days. Yield: 209 mg (76%); elemental analysis calcd (%) for C 36 H 62 N 24 O 25 Pd 2 Pt 2 : C 23.58, H 3.41, N 18.33; found: C 23.4, H 3.5, N 18.4.[{Pt(en)ACHTUNGTRENNUNG(N3-HC-N1) 2 PdACHTUNGTRENNUNG(bpy)} 2 ]ACHTUNGTRENNUNG(NO 3 ) 4 ·8.5H 2 O (9) : An aqueous suspension (20 mL) of [PdCl 2 ACHTUNGTRENNUNG(2,2’-bpy)] (66.68 mg, 0.2 mmol) and AgNO 3 (68 mg, 0.4 mmol) was stirred in the dark for 12 h at 40 8 C. The resulting AgCl precipitate was filtered off and [Pt(en)ACHTUNGTRENNUNG(H 2 C-N3) 2 ]ACHTUNGTRENNUNG(NO 3 ) 2 (3; 120 mg, 0.2 mmol) was added to the filtrate. The pH of the solution was adjusted to 7.4 by using a 1 m NaOH solution and was then stirred at www.chemeurj.org  2011 Wiley-VCH Verlag GmbH & Co. KGaA, Weinheim Chem. Eur. J. 2011, 17, 4205 – 4216 4214 P. J. Sanz Miguel, B. Lippert, and A. Khutia 45 8 C for one day. The solution was concentrated to a volume of 4 mL and centrifuged. The resulting clear solution was kept at room temperature and gave yellow crystals after six days. Yield: 135 mg (72%); elemental analysis calcd (%) for C 40 H 58 N 24 O 21 Pd 2 Pt 2 : C 26.48, H 3.22, N 18.53; found: C 26.6, H 3.3, N 18.7.Reaction of cis-[PtACHTUNGTRENNUNG(NH 3 ) 2 ACHTUNGTRENNUNG(HC-N1) 2 ]·3.25H 2 O (1) with AgCl: Complex 1 (500 mg, 1 mmol) was added to a freshly prepared suspension of AgCl (prepared in situ from AgNO 3 (170 mg, 1 mmol) and NaCl (58.5 mg, 1 mmol) in water (30 mL)) and the mixture was stirred at room temperature for 16 h. The undissolved AgCl precipitate (80 mg, no peak in the IR spectrum) was filtered off and the solution was concentrated to a volume of 4 mL. The solution was kept at room temperature and after three days, a mixture of crystalline 1 and a precipitate ( 4a or 4b) was obtained. Crystals of 1 were separated under microscope and analyzed by X-ray crystallography.Determination of acidity constants: The pK a values of complexes 1, 2, and 3 were determined by pD-dependent 1 H NMR measurements in D 2 O. The pD values of NMR samples were measured by using a glass electrode and the addition of 0.4 units to the uncorrected pH meter reading (pH*). Changes in the chemical shifts of protons resulting from changes in pD were evaluated by a nonlinear least-squares fit according to the Newton–Gauss method.[28] The acidity constants obtained were then converted into values valid for H 2 O according to a literature method.[29] X-ray diffraction studies: X-ray crystal data for 1–8 were collected at 150 K on a Xcalibur diffractometer equipped with an area detector and graphite-monochromated Mo Ka radiation (0.71073 ). Data reduction of the diffraction images was performed by using the CrysAlisPro software.[30] All the structures were solved by direct methods and refined by full-matrix least-squares methods based on F 2 using SHELXL-97.[31] Nonhydrogen atoms were refined anisotropically. Hydrogen atoms were positioned geometrically in idealized positions and refined with isotropic displacement parameters according to the riding model. All calculations were performed by using the SHELXL-97 and WinGX programs.[31,32] Crystal data for cis-[PtACHTUNGTRENNUNG(NH 3 ) 2 ACHTUNGTRENNUNG(HC-N1) 2 ]·3.25H 2 O(1): [C 32 H 82 N 32 O 21 Pt 4 ], monoclinic, C2/c, a= 24.5193(17), b =11.9131(7), c= 24.1068(15) , b = 119.047(9) 8 , Z =4, M=2031.66 gmol 1 , V= 6155.9(7)  3 , 1 calcd = 2.192 Mgm 3 , lACHTUNGTRENNUNG(Mo Ka )= 0.71073 , m=9.157 mm 1 , 14559 measured reflections (7068 observed), R1(F o )= 0.0324 [I> 2s(I)], wR2(F o 2 )= 0.0591 (all data), GOF= 0.862.Cell parameters for cis-(NH 3 ) 2 PtACHTUNGTRENNUNG(N1-C-N3) 2 ·AgCl·xH 2 O(4a): triclinic, P1 ¯ , a= 9.8929(10), b= 10.7356(16), c= 11.6940(14) , a= 110.722(13), b = 94.413(9), g = 111.873(11) 8 .Crystal data for cis-[(NH 3 ) 2 PtACHTUNGTRENNUNG(N1-C-N3) 2 Ag]Cl·3.5H 2 O(4b): C 16 H 42 Ag 2 Cl 2 N 16 O 11 Pt 2 , triclinic, P1 ¯ , a= 9.9863(8), b= 10.5593(9), c= 10.7606(9) , a=107.843(8), b = 97.836(7), g =106.996(8) 8 , Z=1, M= 1311.48 gmol 1 , V = 1000.63(14)  3 , 1 calcd = 2.176 Mgm 3 , lACHTUNGTRENNUNG(Mo Ka )= 0.71073 , m =8.131 mm 1 , 8698 measured reflections (4442 observed), R1(F o )= 0.0792 [ I >2s(I)], wR2(F o 2 )= 0.2163 (all data), GOF =1.087.Crystal data for cis-[{PtACHTUNGTRENNUNG(NH 3 ) 2 ACHTUNGTRENNUNG(N1-HC-N3) 2 PdACHTUNGTRENNUNG(bpy)} 2 ]ACHTUNGTRENNUNG(NO 3 ) 4 ·13H 2 O(5): C 36 H 70 N 24 O 29 Pd 2 Pt 2 , triclinic, P1 ¯ , a= 11.3653(4), b= 15.4541(6), c = 19.5846(6) , a= 99.573(3), b = 99.456(3), g= 105.578(3) 8 , Z= 2, M= 1906.14 gmol 1 , V = 3187.31(19)  3 , 1 calcd = 1.986 Mgm 3 , lACHTUNGTRENNUNG(Mo Ka )= 0.71073 , m = 5.032 mm 1 , 26161 measured reflections (14376 observed), R1(F o )= 0.0552 [ I >2s(I)], wR2(F o 2 )= 0.1494 (all data), GOF =1.016.Crystal data for cis-[{PtACHTUNGTRENNUNG(NH 3 ) 2 ACHTUNGTRENNUNG(N3-HC-N1) 2 PdACHTUNGTRENNUNG(bpy)} 2 ]ACHTUNGTRENNUNG(NO 3 ) 4 ·9H 2 O(8): C 36 H 62 N 24 O 25 Pd 2 Pt 2 , monoclinic, P2 1 /c, a =16.5057(7), b= 18.3528(11), c = 23.0285(12) , b = 122.487(3) 8 , Z= 4, M= 1834.08 gmol 1 , V= 5884.3(5)  3 , 1 calcd = 2.070 Mgm 3 , lACHTUNGTRENNUNG(Mo Ka )= 0.71073 , m= 5.442 mm 1 , 25793 measured reflections (13138 observed), R1(F o )= 0.0445 [I > 2s(I)], wR2(F o 2 )= 0.0659 (all data), GOF =0.925.Crystal data for [{Pt(en)ACHTUNGTRENNUNG(N3-HC-N1) 2 PdACHTUNGTRENNUNG(bpy)} 2 ]ACHTUNGTRENNUNG(NO 3 ) 4 ·8.5H 2 O(9): C 80 H 130 N 48 O 49 Pd 4 Pt 4 , monoclinic, P2 1 /c, a= 19.9803(9), b= 12.2672(4), c= 29.9965(15) , b = 118.257(3) 8 , Z= 2, M= 3754.28 gmol 1 , V= 6476.1(5)  3 , 1 calcd = 1.925 Mgm 3 , lACHTUNGTRENNUNG(Mo Ka )= 0.71073 , m= 4.947 mm 1 , 54298 measured reflections (15421 observed), R1(F o )= 0.0455 [I > 2s(I)], wR2(F o 2 )= 0.0969 (all data), GOF =0.975.CCDC-794033 (1), CCDC-794034 (4b), CCDC-794035 (5), CCDC794036 (8), and CCDC-794037 (9) contain the supplementary crystallographic data for this paper. These data can be obtained free of charge from The Cambridge Crystallographic Data Centre via www.ccdc.cam.ac.uk/data_request/cif.Acknowledgements This work was supported by the Deutsche Forschungsgemeinschaft, the Fonds der Chemischen Industrie, and the International Max Planck Research School in Chemical Biology in Dortmund (fellowship for A.K.).[1] a) H. Rauter, E. C. Hillgeris, B. Lippert, J. Chem. Soc. Chem.Commun. 1992, 1385 –1386; b) H. Rauter, E. C. Hillgeris, A. Erxleben, B. Lippert, J. Chem. Soc. 1994, 116, 616–624.[2] A. Khutia, P. J. Sanz Miguel, B. Lippert, Chem. Eur. J. 2011, 17, DOI: 10.1002/chem.2010002722.[3] E. Gil Bardaj, E. Freisinger, B. Costisella, C. A. Schalley, W. Brning, M. Sabat, B. Lippert, Chem. Eur. J. 2007, 13, 6019–6039.[4] M. J. Rauterkus, B. Krebs, Angew. Chem. 2004, 116, 1321 –1324; Angew. Chem. Int. Ed. 2004, 43, 1300 –1303.[5] J. A. R. Navarro, E. Freisinger, B. Lippert, Eur. J. Inorg. Chem.2000, 147– 151.[6] H. Rauter, I. Mutikainen, M. Blomberg, C. J. L. Lock, P. AmoOchoa, E. Freisinger, L. Randaccio, E. Zangrando, E. Chiarparin, B.Lippert, Angew. Chem. 1997, 109, 1353 –1357; Angew. Chem. Int.Ed. Engl. 1997, 36, 1296– 1301.[7] A. Khutia, P. J. Sanz Miguel, B. Lippert, Inorg. Chem. 2010, 49, 7635– 7637.[8] J. P. Davidson, P. J. Farber, R. G. Fischer, Jr., S. Masy, H. J. Peresie, B. Rosenberg, L. VanCamp, Cancer Chemother. Rep. Part I 1975, 59, 287– 300.[9] J. J. Christensen, J. H. Rytting, R. M. Izatt, J. Phys. Chem. 1967, 71, 2700– 2705.[10] a) W. Brning, E. Freisinger, M. Sabat, R. K. O. Sigel, B. Lippert, Chem. Eur. J. 2002, 8, 4681– 4692; b) W. Brning, I. Ascaso, E. Freisinger, M. Sabat, B. Lippert, Inorg. Chim. Acta 2002, 339, 400–410.[11] B. Lippert, D. Gupta, Dalton Trans. 2009, 4619 –4634.[12] C. Colominas, F. J. Luque, M. Orozco, J. Am. Chem. Soc. 1996, 118, 6811– 6821.[13] S. Jaworski, H. Schçllhorn, P. Eisenmann, U. Thewalt, B. Lippert, Inorg. Chim. Acta 1988, 153, 31– 38.[14] R. J. McClure, B. M. Craven, Acta Crystallogr. Sect. B 1973, 29, 1234– 1238.[15] The statistical expectation of DpK a is 0.6 for the two ligands behaving independently, see, for example: B. Song, G. Geldmann, M. Bastian, B. Lippert, H. Sigel, Inorg. Chim. Acta 1995, 235, 99– 109.[16] B. Lippert, Chem. Biodiversity 2008, 5, 1455 –1474.[17] K. Gehring, J.-L. Leroy, M. Gueron, Nature 1993, 363, 561–565.[18] For another case of AgCl binding recently observed by us, see: G.Kampf, P. J. Sanz Miguel, M. Morell Cerd, M. Willermann, A.Schneider, B. Lippert, Chem. Eur. J. 2008, 14, 6882– 6891.[19] See, for example: a) W.-Z. Shen, G. Trçtscher-Kaus, B. Lippert, Dalton Trans. 2009, 8203–8214; b) R. A. Adrian, S. Zhu, D. R.Powell, G. A. Broker, E. R. T. Tieknik, J. A. Walmsley, Dalton Trans. 2007, 4399– 4404.[20] See, for example: a) J. E. Bercaw, A. C. Durell, H. B. Gray, J. C.Green, N. Hazari, J. A. Labinger, Inorg. Chem. 2010, 49, 1801– 1810; b) I. O. Koshevoy, P. Lahuerta, M. Sanu, M. A. Ubeda, A. Domnech, Dalton Trans. 2006, 5536 –5541; c) B.-H. Xia, C.-M. Che, Z.-Y.Zhou, Chem. Eur. J. 2003, 9, 3055–3064.[21] D. Holthenrich, E. Zangrando, E. Chiarparin, B. Lippert, L. Randaccio, Dalton Trans. 1997, 4407–4410.[22] See, for example: D. C. Powers, M. A. L. Geibel, J. E. M. N. Klein, T. Ritter, J. Am. Chem. Soc. 2009, 131, 17050 –17051.Chem. Eur. J. 2011, 17, 4205 – 4216  2011 Wiley-VCH Verlag GmbH & Co. KGaA, Weinheim www.chemeurj.org 4215 FULL PAPER Mixed-Metal Metallacalix[4]arenes [23] N. Summa, W. Schiessl, R. Puchta, N. van Eikema Hommes, R. van Eldik, Inorg. Chem. 2006, 45, 2948– 2959.[24] S. C. Dhara, Indian J. Chem. 1970, 8, 193 –194.[25] F. Basolo, J. C. Bailar, B. R. Tarr, J. Am. Chem. Soc. 1950, 72, 2433– 2438.[26] G. B. Kauffman, D. O. Cowan, Inorg. Synth. 1963, 7, 239– 245.[27] J. L. Sessler, D. Magda, H. Furuta, J. Org. Chem. 1992, 57, 818–826.[28] R. Tribolet, H. Sigel, Eur. J. Biochem. 1987, 163, 353–363.[29] R. B. Martin, Science 1936, 83–84, 1198 –1203.[30] CrysAlisPro, Oxford Diffraction (Poland), 2009.[31] SHELXS97 and SHELXL97, G. M. Sheldrick, University of Gçttingen (Germany), 1997.[32] WinGX, L. J. Farrugia, Univer sity of Glasgow (Great Britain), 1998.Received: September 22, 2010 Published online: March 8, 2011 www.chemeurj.org  2011 Wiley-VCH Verlag GmbH & Co. KGaA, Weinheim Chem. Eur. J. 2011, 17, 4205 – 4216 4216 P. J. Sanz Miguel, B. Lippert, and A. Khutia | ["50 8 C"] | ["one day"] | ["[PtACHTUNGTRENNUNG(NH 3 ) 2 ACHTUNGTRENNUNG(N3-HC-N1) 2 PdACHTUNGTRENNUNG(bpy)]ACHTUNGTRENNUNG(NO 3 ) 4 ·9H 2 O"] | ["PdCl 2 ACHTUNGTRENNUNG(2,2’-bpy)--100.02 mg, 0.3 mmol", "AgNO 3--102 mg, 0.6 mmol"] | ["NaOH solution--1 M"] | ["cis-[PtACHTUNGTRENNUNG(NH 3 ) 2 ACHTUNGTRENNUNG(H 2 C-N3) 2 ]ACHTUNGTRENNUNG(NO 3 ) 2--172.5 mg, 0.3 mmol"] | ["40 8 C"] | ["12 h"] | ["water--25 mL", "triethylamine--1 mL"]
ic302134m | Synthesis of L-andD-La(HCO 2 )(SO 4 )(H 2 O) (2 and 7).Compounds 2 and 7 were synthesized in a manner similar to that described for 1 and 6, except that Eu 2 O 3 was replaced by La 2 O 3 (0.77 mmol, 0.2510 g). Colorless block crystals of 2 and 7 were obtained.Yield: 0.1985 g, 43.3% (based on La III ). Anal. Calcd for CH 3 LaO 7 S: C, 4.03; H, 1.01. Found: C, 3.99; H, 0.94. IR of compounds 2 and 7 (cm −1 ): 3503 s, 3369 s, 3190 m, 1560 vs, 1375 vs, 1143 vs, 798s, 638 s, 553 s. | [] | [] | ["L-andD-La(HCO 2 )(SO 4 )(H 2 O)", "CH 3 LaO 7 S"] | ["La 2 O 3--0.77 mmol, 0.2510 g"] | [] | [] | [] | [] | []
j.molstruc.2008.09.020 | Yield: 41% based on Zn. Anal. Calc. (%) for C 19 H 32 ZnN 6 O 6 S 2 :C, 40.04; H, 5.66; N, 14.74. Found (%): C, 40.32; H, 5.82; N, 14.50.IR data (KBr, cm 1 ): 3445(s), 3332(s), 3268(s), 1651(s), 1538(s), 1433(m), 1354(s), 1271(s), 1225(m), 1050(m), 933(w), 903(w), 886(w), 717(w), 687(w).2.3. Preparation of (AgL) n (2) HL (20 mg, 0.1 mmol) was dissolved in warm water (4 mL). To the above solution was added an aqueous solution of AgNO 3 (17 mg, 0.1 mmol) and a little brown precipitate was observed. | [] | [] | ["(AgL) n"] | ["AgNO 3--17 mg, 0.1 mmol"] | [] | ["HL--20 mg, 0.1 mmol"] | [] | [] | ["warm water--4 mL"]
b711275k | Anal. calcd for C 12 H 18 N 6 Au 2 Cu: C 20.48, H 2.58, N 11.94.Found: C 20.18, H 2.52, N 11.66%. IR (KBr): 3436(m), 3289(w), 3266(m), 3185(m), 3012(w), 2944(m), 2933(m), 2896(w), 2853(m), n CN : 2191(s), 2170(m), 2146(s), 1462(m), 1451(m), 1447(w), 1384(w), 1161(w), 1131(w), 1078(m), 1070(m), 1030(w), 1003(m), 958(w), 909(w), 887(m), 834(w), 792(w) cm 21 . Visible spectrum (solid state): 443 nm. | [] | [] | ["C 12 H 18 N 6 Au 2 Cu"] | [] | [] | [] | [] | [] | []
ic802445q | Preparation of the Complexes. [Cd 2 (D-cam) 2 L a2 ] · (H 2 O) 6 (3). A mixture of D-H 2 cam (0.010 g, 0.05 mmol), Na 2 CO 3 (0.005 g, 0.05 mmol), 3,8-diimidazol-1,10-phen (0.016 g, 0.05 mmol), and Cd(NO 3 ) 2 · 6H 2 O (0.035 g, 0.10 mmol) in a molar ratio of 1:1:1:2 and H 2 O (8 mL) was sealed in a 25 mL Teﬂon cup, heated at 140 °C for 3 days, and then cooled to room temperature giving light (21) Saitoh, Y.; Koizumi, T.; Osakada, K.; Yamamoto, T. Can. J. Chem. | [] | [] | ["[Cd 2 (D-cam) 2 L a2 ] · (H 2 O) 6"] | ["Cd(NO 3 ) 2 · 6H 2 O--0.035 g, 0.10 mmol"] | [] | ["D-H 2 cam--0.010 g, 0.05 mmol", "3,8-diimidazol-1,10-phen--0.016 g, 0.05 mmol"] | ["140 \b0C"] | ["3 days"] | ["H 2 O--8 mL"]
cg1006742 | Synthesis of [Ni(bmte) 3 (HPMo 12 O 40 )] (4). Compound 4 was prepared similarly to compound 1, except that Ni(NO 3 ) 2 (0.091 g, 0.5 mmol) was used instead of AgNO 3 . Jade-green block crystals were filtered and washed with distilled water (40% yield based on Mo). Anal. Calcd for C 18 H 31 NiN 24 S 6 PMo 12 O 40 (2656): C 8.14, H 1.18, N 12.65%. Found: C 8.09, H 1.23, N 12.61%. IR (solid KBr pellet, cm -1 ): 3726 (w), 3589 (w), 1693 (w), 1639 (w), 1562 (w), 1508 (w), 1460 (s), 1413 (s), 1296 (m), 1255(m), 1215 (w), 1178 (s), 1056 (s), 966 (m), 871 (s), 804 (s). | [] | [] | ["[Ni(bmte) 3 (HPMo 12 O 40 )]", "4", "C 18 H 31 NiN 24 S 6 PMo 12 O 40"] | ["Ni(NO 3 ) 2--0.091 g, 0.5 mmol"] | [] | [] | [] | [] | ["distilled water--not specified"]
j.ica.2017.07.005 | 2.2.4. [Cu(L)(4,4 0 -bipy) 0.5 (H 2 O)] n (4) The synthesis procedure of 4 was analogous to that of 2, except that 2,2 0 -bipy was replaced by 4,4 0 -bipy (0.016 g, 0.1 mmol). Blue block crystals of 4 were obtained in 52% yield based on H 2 L. Anal.Calcd (%) C 27 H 18 NO 7 Cu: C, 74.38; H, 4.16; N, 3.21 %. Found: C, 74.29; H, 4.17; N, 3.23%. IR (KBr, cm 1 ): 3425 (br), 3057 (br), 1610 (s), 1558 (m), 1391 (s), 1293 (w), 1242 (s), 1178 (m), 991 (m), 862 (w), 786 (m), 656 (m). | [] | [] | ["[Cu(L)(4,4 0 -bipy) 0.5 (H 2 O)] n", "C 27 H 18 NO 7 Cu"] | [] | [] | ["H 2 L--NaN"] | [] | [] | []
acs.cgd.5b00423 | Heating Treatment. Solids 2-180, 3-250, 4-230, and 6-250 were obtained after polycrystalline of 2, 3, 4, and 6 were heated at 180, 250, 230, and 250 °C under an air atmosphere for 2 h, respectively, and then naturally cooled to room temperature. | [] | [] | [] | [] | [] | [] | ["180 °C", "250 °C", "230 °C", "250 °C"] | ["2 h"] | []
j.poly.2018.12.016 | Complex 3–5: (0.162 g, 38.20% yield based on ﬁnal product), product 3–5: m.p = 295 °C. Anal. Calc. for C 8 H 18 HgN 4 S 2 : C: 22.59, H: 4.23, N: 12.87. Found C: 22.37, H: 4.14, N: 12.82%. IR (cm 1 ): 3235.95(s), 2856.24(w), 2110.27(s), 1610.94(s), 1285.39(s).2.8. Synthesis of [Hg 2 (L) 2 (I) 4 ](4) as single crystals HgCl 2 (1 mmol, 0.271 g), 3-picolylamine (L) (1 mmol, 0.101 ml) and KI (2 mmol, 0.332 g) were loaded into one arm of a branch tube and both of the arms were ﬁlled slowly by water. The chemical bearing arm was immersed in an oil bath kept at 60 °C. Crystals were formed on the inside surface of the arm kept at ambient temperature. After 8 days, colorless crystals were deposited in the cooler arm were ﬁltered off, washed with water and air dried.(0.318 g, 56.58% yield% based on ﬁnal product), product 4 (single crystal): m.p > 300 °C. Anal. Calc. for C 12 H 16 Hg 2 I 4 N 4 : C: 12.79, H: 1.42, N: 4.97. Found C: 12.74, H: 1.40, N: 4.90%. IR (cm 1 ):3318.18(s), 2871.80(w), 1569.47(s), 1433.92(s). | [] | [] | ["[Hg 2 (L) 2 (I) 4 ]", "C 12 H 16 Hg 2 I 4 N 4"] | ["HgCl 2--1 mmol, 0.271 g"] | [] | ["3-picolylamine (L)--1 mmol, 0.101 ml", "KI--2 mmol, 0.332 g"] | ["60 °C"] | ["8 days"] | ["water--filled slowly"]
j.jssc.2006.03.017 | Anal. calc. (%) for C 30 H 32 O 44.50 N 6 PAg 4 W 12 : C, 9.34; H, 0.83; N, 2.18; P, 0.80; W, 57.20; Ag, 11.19. Found (%): C, 9.42; H, 0.81; N, 2.24; P, 0.73; W, 57.30; Ag, 11.02. | [] | [] | ["C 30 H 32 O 44.50 N 6 PAg 4 W 12"] | [] | [] | [] | [] | [] | []
j.poly.2009.10.001 | 2.1.3. K(18-crown-6)TCNE (3) KTCNE (42 mg, 0.25 mmol) together with 18-crown-6 (66 mg, 0.25 mmol) was degassed in vacuo in a Schlenk tube and the mixture was dissolved (under argon) in 10 mL of dichloromethane.This yellow solution was carefully covered with a layer of a 1:1 mixture of dry hexane and dichloromethane (2 mL), and then with hexane (25 mL). It was slowly cooled and maintained at 30 °C, and orange needle-like crystals formed after several days. Yield 80 mg (74%). IR (k max /cm 1 ): 2943w, 2904m, 2824w, 2791w, 2250w, 2191s, 2152s, 1348s, 1282m, 1245m, 1232w, 1188w, 1133m, 1104vs, 1160w, 961s, 835s. Anal. Calc. for C 18 H 24 KN 4 O 6 : C 50.10; H 5.61; N 12.98. Found: C, 50.05; H, 5.47; N, 12.78%. | [] | [] | ["K(18-crown-6)TCNE (3)"] | ["KTCNE--42 mg, 0.25 mmol"] | [] | ["18-crown-6--66 mg, 0.25 mmol"] | ["-30 \nC"] | ["several days"] | ["dichloromethane--10 mL", "hexane--25 mL"]
b003210g | C 6 H 10 N 4 O 4 S 2 Zn requires C, 21.7; H, 3.04; N, 16.9%). IR/cm ⫺1 : ν(NH) 3429s, 3382s, 3309s and 3137s; ν(CO 2 )/δ(NH 2 ) 1632s, 1571s, 1513m and 1363s. Single crystals suitable for X-ray analysis were obtained by carrying the reaction out on a smaller scale in a more dilute solution. These crystals grew over several days.Syntheses of compounds 3–8 were carried out using [ZnCl 2 (tu) 4 ] (100 mg) and one equivalent of the appropriate sodium dicarboxylate in an analogous manner to that of 2.[Zn(tu) 2 (µ-mal)], 3: Yield 51 mg (70%) (Found: C, 18.7; H, 3.15; N, 17.3. C 5 H 10 N 4 O 4 S 2 Zn requires C, 18.8; H, 3.15; N, 17.5%); IR/cm ⫺1 ν(NH) 3453m, 3365s, 3290s and 3134s; ν(CO 2 )/δ(NH 2 ) 1678s, 1638s, 1617s and 1411s. [Zn(tu) 2 (µ-ipht)]ⴢH 2 O, 4: Yield 71 mg (78%) (Found: C, 30.2; H, 3.54; N, 14.0. C 10 H 14 N 4 O 5 S 2 Zn requires C, 30.0; H, 3.53; N, 14.0%); IR/cm ⫺1 ν(NH)/ν(OH) 3408s, 3333s and 3129s (br); ν(CO 2 )/δ(NH 2 ) 1628s, 1607s, 1578m, 1552s, 1480m and 1394s. [Zn(tu) 2 (µ-citr)], 5: Yield 45 mg (62%) (Found: C, 24.4; H, 3.52; N, 15.9. C 7 H 12 N 4 O 4 S 2 Zn requires C, 24.3; H, 3.50; N, 16.2%); IR/cm ⫺1 ν(NH) 3435s, 3381s, 3311s, 3204s and 3155s; ν(CO 2 )/δ(NH 2 ) 1661s, 1643s, 1606s, 1582s, 1516s, 1440s and 1394s. [Zn(tu) 2 (µ-pht)], 6: Yield 60 mg (69%) (Found: C, 31.5; H, 3.16; N, 14.6. C 10 H 12 N 4 O 4 S 2 Zn requires C, 31.5; H, 3.16; N, 14.7%); IR/cm ⫺1 ν(NH) 3455m, 3425s, 3313s and 3205s; ν(CO 2 )/δ(NH 2 ) 1659s, 1645m, 1598s, 1570s, 1507s, 1441s and 1360vs. [Zn(tu) 2 (µ-male)]ⴢH 2 O, 7: Yield 57 mg (72%) (Found: C, 20.6; H, 3.44; N, 16.3. C 6 H 12 N 4 O 5 S 2 Zn requires C, 20.6; H, 3.46; N, 16.0%); IR/cm ⫺1 ν(NH)/ν(OH) 3413s, 3313s, 3193s and 3148s; ν(CO 2 )/δ(NH 2 ) 1670m, 1642s, 1580s, 1514s and 1420s. [Zn(tu) 2 (µ-hpht)] 2 , 8: Yield 75 mg (83%) (Found: C, 33.4; H, 3.62; N, 14.0. C 11 H 14 N 4 O 4 S 2 Zn requires C, 33.4; H, 3.57; N, 14.2%); IR/cm ⫺1 ν(NH) 3494m, 3416m, 3316s and 3183s; ν(CO 2 )/δ(NH 2 ) 1654s, 1628s, 1584s, 1554s, 1508m, 1446m and 1386s.Crystallography Table 2 provides a summary of the crystal data, data collection (Mo-Kα) and reﬁnement parameters for compounds 2–8. The hydrogen atoms were included in calculated positions where relevant on carbon atoms, whereas the NH and OH protons were located and reﬁned at a ﬁxed distance of 0.89 Å from the relevant parent atoms. In structures 3, 5, 6, 7 and 8 the distance between hydrogen atoms in each NH 2 group was constrained to be 1.54 Å and the thermal parameters of the hydrogen atoms attached to nitrogen and oxygen were reﬁned. In the case of 4 the disordered oxygen positions were reﬁned by allowing the solvent fragments at the three located positions to vibrate isotropically while varying their relative site occupancies. The ratios for the relative occupancies of each fraction of the water oxygen thus deﬁned were subsequently ﬁxed and the fragments allowed to vibrate anisotropically. The positions of the hydrogen atoms in the water molecule could not be located due to disorder.Calculations were performed using SHELXS 86 23 (structure solutions) and SHELXL 93/SHELXL 97 24 (reﬁnements).Thermal ellipsoid plots were generated using ORTEX.25 All full matrix least-squares reﬁnements were based on F 2 data.CCDC reference number 186/2017.See http://www.rsc.org/suppdata/dt/b0/b003210g/ for crystallographic ﬁles in .cif format.Acknowledgements The University of Bath and EPSRC are thanked for funding.References 1 A. J. Blake, N. R. Champness, P. Hubberstey, W.-S. Li, M. A.Withersby and M. Schröder, Co-ord. Chem. Rev., 1999, 183, 117; L. Carlucci, G. Ciani and D. M. Proserpio, Angew. Chem., Int. Ed, 1999, 38, 3488; O. M. Yaghi, H. Li, C. Davis, D. Richardson and T. L. Groy, Acc. Chem. Res., 1998, 31, 474; M.-L. Tong, S.-L. Zheng and X.-M. Chen, Chem. Commun., 1999, 561; O. R. Evans, R.-G.Xiong, Z. Wang, G. K. Wong and W. Lin, Angew. Chem., Int. Ed., 1999, 38, 536.2 G. M. Whitesides, E. E. Simanek, J. P. Mathias, C. T. Seto, D. N.Chin, M. Mammen and D. M. Gordon, Acc. Chem. Res., 1995, 28, 37; C. B. Aakeröy, Acta Crystallogr., Sect. B, 1997, 53, 569; V. A. Russell, C. C. Evans, W. Li and M. D. Ward, Science, 1997, 276, 575; G. R. Desiraju, Chem. Commun., 1997, 1475; D. Braga, F. Grepioni and G. R. Desiraju, J. Organomet. Chem., 1997, 548, 33; S. B. Copp, K. T. Holman, J. O. S. Sangster, S. Subramanian and M. J. Zaworotko, J. Chem. Soc., Dalton Trans., 1995, 2233; A. D. Burrows, C.-W. Chan, M. M. Chowdhry, J. E. McGrady and D. M. P. Mingos, Chem. Soc. Rev., 1995, 24, 329.3 M. T. Allen, A. D. Burrows and M. F. Mahon, J. Chem. Soc., Dalton Trans., 1999, 215.4 P. G. Desmartin, A. F. Williams and G. Bernardinelli, New J. Chem., 1995, 19, 1109; M. Munakata, L. P. Wu and T. Kuroda-Sowa, Bull. Chem. Soc. Jpn., 1997, 70, 1727; H. J. Choi and M. P. Suh, J. Am. Chem. Soc., 1998, 120, 10622.5 J. Cano, G. de Munno, J. Sanz, R. Ruiz, J. Faus, F. Lloret, M. Julve and A. Caneschi, J. Chem. Soc., Dalton Trans., 1997, 1915; K. Heinze, G. Huttner and P. Schober, Eur. J. Inorg. Chem., 1998, 183.6 A. D. Burrows, D. M. P. Mingos, S. E. Lawrence, A. J. P. White and D. J. Williams, J. Chem. Soc., Dalton Trans., 1997, 1295.7 R. H. Groeneman, L. R. MacGillivray and J. L. Atwood, Inorg.Chem., 1999, 38, 208; E. G. Bakalbassis, A. P. Bozopoulos, J. Mrozinski, P. J. Rentzeperis and C. A. Tsipis, Inorg. Chem., 1988, 27, 529; J. Cano, G. de Munno, J. Sanz, R. Ruiz, F. Lloret, J. Faus and M. Julve, J. Chem. Soc., Dalton Trans., 1994, 3465.8 H.-P. Klein, K. Döppert and U. Thewalt, J. Organomet. Chem., 1985, 280, 203; M.-X. Li, G.-Y. Xie, S.-L. Jin, Y.-D. Gu, M.-Q.Chen, J. Liu, Z. Xu and X.-Z. You, Polyhedron, 1996, 15, 535.9 A. D. Burrows, S. Menzer, D. M. P. Mingos, A. J. P. White and D. J. Williams, J. Chem. Soc., Dalton Trans., 1997, 4237.10 G. Guilera and J. W. Steed, Chem. Commun., 1999, 1563.11 D. A. Fletcher, R. F. McMeeking and D. Parkin, J. Chem. Inf.Comput. Sci., 1996, 36, 746; F. H. Allen and O. Kennard, Chem. Des.Autom. News, 1993, 8, 1, 31.12 L. Cavalca, G. F. Gasparri, G. D. Andreetti and P. Domiano, Acta Cryst., 1967, 22, 90.13 K. Smolander, M. Ahlgrèn, M. Melník, J. Skorsepa and K.Györyovà, Acta Crystallogr., Sect. C, 1994, 50, 1900.14 I. Potocnák, M. Dunaj-Jurco, V. Petrícek and J. Cernák, Acta Crystallogr., Sect. C, 1994, 50, 1902.15 J. Cernák, I. Adzimová, F. Gérard and A.-M. Hardy, Acta Crystallogr., Sect. C, 1995, 51, 392.16 J. Bernstein, R. E. Davis, L. Shimoni and N.-L. Chang, Angew.Chem., Int. Ed. Engl., 1995, 34, 1555.17 J. Pranata, S. G. Wierschke and W. L. Jorgensen, J. Am. Chem. Soc., 1991, 113, 2810.18 A. D. Burrows, D. M. P. Mingos, A. J. P. White and D. J. Williams, Chem. Commun., 1996, 97.19 Q. Li and T. C. W. Mak, Acta Crystallogr., Sect. B, 1997, 53, 252.20 Y. Zhang, L. Jianmin, M. Nishiura, H. Hou, W. Deng and T. Imamoto, J. Chem. Soc., Dalton Trans., 2000, 293.21 M. C. Etter, Acc. Chem. Res., 1990, 23, 120.22 S. J. Ashcroft, J. Chem. Soc. A, 1970, 1020.23 G. M. Sheldrick, Acta Crystallogr., Sect. A, 1990, 46, 467.24 G. M. Sheldrick, SHELXL 97, a computer program for crystal structure reﬁnement, University of Göttingen, 1997.25 P. McArdle, J. Appl. Crystallogr., 1995, 28, 65.Downloaded by Monash University on 18/04/2013 17:32:08. Published on 06 October 2000 on http://pubs.rsc.org ¦ doi:10.1039/B003210G View Article Online | [] | [] | ["C 6 H 10 N 4 O 4 S 2 Zn", "C 5 H 10 N 4 O 4 S 2 Zn", "C 10 H 14 N 4 O 5 S 2 Zn", "C 7 H 12 N 4 O 4 S 2 Zn", "C 10 H 12 N 4 O 4 S 2 Zn", "C 6 H 12 N 4 O 5 S 2 Zn", "C 11 H 14 N 4 O 4 S 2 Zn"] | ["ZnCl 2 (tu) 4--100 mg"] | [] | ["sodium dicarboxylate--one equivalent", "BBI4PY--6.24 mg, 0.025 mmol", "H 3 BTC--4.2 mg, 0.02 mmol"] | [] | [] | ["DMF/H 2 O--3 mL (1/2)"]
c3ce40375k | Synthesis of [(btb)(H 3 PW 12 O 40 )]?6H 2 O (3). Compound 3 was prepared similarly to compound 2, except that the crystallization time was reduced to 4 days. The saffron yellow block crystals of 3 were obtained. Yield 32% based on W. Anal. calc.for C 8 H 27 N 6 O 46 PW 12 (3180.53): P, 0.97; W, 69.42; C, 3.02; H, 0.85; N, 2.64%. Found: P, 1.02; W, 69.51; C, 3.06; H, 0.89; N, 2.68%. IR (KBr, cm 21 ): 1657 (m), 1534 (s), 1456 (w), 1294 (s), 1215 (w), 1079 (s), 968 (s), 885 (s), 804 (s). | [] | [] | ["[(btb)(H 3 PW 12 O 40 )]?6H 2 O", "C 8 H 27 N 6 O 46 PW 12"] | [] | [] | [] | [] | ["4 days"] | []
a806622a | Preparation of tris(N,N 9-diethylmonothiocarbamato)indium(III), [In(SOCNEt 2 ) 3 ] 1 Indium() chloride (0.26 g, 1.18 mmol) was suspended in dry toluene (≈10 ml). Sodium diethylmonothiocarbamate (0.64 g, 4.11 mmol) was then added slowly to the suspension at room temperature, and the mixture was allowed to stir overnight. The toluene solution was transferred to another ﬂask by ﬁltration, and the solvent was removed in vacuo yielding a white powder. | [] | [] | ["tris(N,N 9-diethylmonothiocarbamato)indium(III)"] | ["Indium(III) chloride--0.26 g, 1.18 mmol"] | [] | ["Sodium diethylmonothiocarbamate--0.64 g, 4.11 mmol"] | ["room temperature"] | ["overnight"] | ["dry toluene--≈10 ml"]
j.molstruc.2017.12.096 | Synthesis of {[Co(TIPA)(btec)½]H 2 O} n (1). A mixture of TIPA (0.066 g, 0.15 mmol), H 4 btec (0.038 g, 0.15 mmol) and Co(NO 3 ) 2 ·6H 2 O (0.146 g, 0.5 mmol) in N,N′-dimethylformamide (DMF) (4 mL) and H 2 O (2 mL) was placed in a Teflonlined stainless steel vessel and heated at 120 C for 3 days. After cooling to room temperature, dark red bulk single crystals suitable for X-ray diffraction were obtained in 70% yield (0.067 g). Anal. Calcd for C 32 H 24 N 7 O 5 Co: C, 59.54; H, 3.75; N, 15.19%. Found: C, 58.93; H, 3.41; N, 15.33%. IR (KBr, cm −1 ): 3414m, 3120w, 1616m, 1587m, 1515s, 1398w, 1304m, 1245m, 1126w, 1060s, 962w, 940w, 825m, 735m, 656w, 621w, 534w, 484w. | [] | [] | ["{[Co(TIPA)(btec)½]H 2 O} n", "C 32 H 24 N 7 O 5 Co"] | ["Co(NO 3 ) 2 ·6H 2 O--0.146 g, 0.5 mmol"] | [] | ["TIPA--0.066 g, 0.15 mmol", "H 4 btec--0.038 g, 0.15 mmol"] | ["120 \nC"] | ["3 days"] | ["N,N′-dimethylformamide (DMF)--4 mL", "H 2 O--2 mL"]
j.poly.2010.10.003 | sodium dicyanamide (2–3) maintaining a stoichiometric ratio of 1:1:1. All the syntheses were conducted in methanol medium. | [] | [] | [] | [] | [] | ["sodium dicyanamide--2–3"] | [] | [] | ["methanol--medium"]
b818927g | Synthesis of potassium 5,5 0 -hydrazinebistetrazolate (4) Potassium hydroxide (0.224 g, 4.0 mmol) was dissolved in 15 mL degassed water in a Schlenk ﬂask and reacted with 1 (0.336 g, 2.0 mmol) for 15 min under a stream of nitrogen until all material had dissolved. At this point, the ﬂask was connected to a Schlenk line and the solvent was removed at reduced pressure yielding the compound as a white powder (0.568 g, 96%). The compound oxidizes readily to the yellow 5,5 0 -azobistetrazolate salt and was stored under nitrogen. DSC (5 1C min 1 , 1C): 236 (dec.); IR (KBr, cm 1 ) v ˜ = 3301(w), 3237(w), 1625(vw), 1561(w), 1490(m), 1469(s), 1360(s), 1345(vs), 1204(w), 1144(vw), 1130(m), 1114(w), 1081(vw), 1054(w), 1014(m), 917(s), 849(m), 768(s), 736(w), 718(m), 681(s), 606(m); Raman (400 mW, 25 1C, cm 1 ) v ˜ = 3305(32), 3238(16), 1562(5), 1488(90), 1473(24), 1381(29), 1362(10), 1346(6), 1281(5), 1227(6), 1208(66), 1145(11), 1131(15), 1119(17), 1078(21), 1048(100), 1016(7), 925(4), 852(8), 761(6), 733(6), 683(8), 499(6), 446(17), 393(6), 376(10), 353(41), 212(37), 170(11); 1 H NMR (DMSO-d 6 , 25 1C, ppm) d 8.12 (s, 2H, NH–NH); 13 C NMR (DMSO-d 6 , 25 1C, ppm) d 167.9 (2C, C ring ); m/z (FAB  , xenon, 6 keV, glycerine matrix): 84.0 (18, [CH 2 N 5 ]  ), 118.0 (5, HCN-gly), 124.0 (3, [C 2 H 2 N 7 ]  ), 166.0 (8, [C 2 H 2 N 10 ] 2 ), 167.1 (58, [C 2 H 3 N 10 ]  ), 204.9 (100, [C 2 H 2 N 10 K]  ), 258.9 (9, C 2 H 4 N 10 -gly), 334.8 (30, [C 2 H 4 N 10 C 2 H 3 N 10 ]  ), 372.8 (12, [C 2 H 2 N 10 KC 2 H 4 N 10 ]  ); C 2 H 2 N 10 K 2 (243.97 g mol 1 ) calc.: C 9.84, H 0.83, N 57.40%; found: C 9.77, H 1.09, N 57.04%. | [] | [] | ["potassium 5,5 0 -hydrazinebistetrazolate", "C 2 H 2 N 10 K 2"] | ["Potassium hydroxide--0.224 g, 4.0 mmol"] | [] | ["1--0.336 g, 2.0 mmol"] | [] | ["15 min"] | ["degassed water--15 mL"]
j.ica.2011.04.049 | 2.2.2. Preparation of [( l -Bu 2 Sn) 2 ( l -Bu 2 SnFcCOO) 2 ( l 3 -O) 2 ( l -OCH 3 ) 2 ] 2 (2) The procedure was the same as that for complex 1, except that Bu 2 SnCl 2 (0.061 g, 0.2 mmol) was used instead of Bu 3 SnCl (0.065 g, 0.2 mmol). Yield: 34 mg (46%). Anal. Calc. for C 56 H 96 Fe 2 O 8 Sn 4 : C, 45.32; H, 6.52. Found: C, 45.01; H, 6.85%. IR (KBr)/cm 1 : 3373(w), 2956(s), 2857(m), 1580(m), 1463(m), 1381(m), 1332(m), 1180(m), 817(m), 795(m), 681(m), 612(m), 560(m), 483(m). | [] | [] | ["[( l -Bu 2 Sn) 2 ( l -Bu 2 SnFcCOO) 2 ( l 3 -O) 2 ( l -OCH 3 ) 2 ] 2", "C 56 H 96 Fe 2 O 8 Sn 4"] | ["Bu 2 SnCl 2--0.061 g, 0.2 mmol"] | [] | [] | [] | [] | []
j.ica.2008.11.025 | 2.5. Preparation of the complexes 2.5.1. Preparation of [FeL 2 (NCS) 2 ]  H 2 O(1) Under an Ar atmosphere, a mixture of Fe(ClO 4 ) 2 (0.25 mmol, 64 mg), ligand L (0.5 mmol, 220 mg), and a pinch of ascorbic acid was reﬂuxed in 25 mL of CH 3 OH for 30 min. After the addition of a solution of KNCS (0.5 mmol, 49 mg) in 5 mL of CH 3 OH, the reaction mixture was further reﬂuxed for 3 h. The orange crystalline precipitate of 1 was obtained. Yield: 150 mg (57%). Orange red crystals of 1 were obtained after one week by slow diffusing Et 2 O into a CH 3 CN/CH 3 OH solution of 1. M.p.: 254–255 °C. IR (KBr, cm 1 ): 2250, 2069, 2058, 1591, 1565, 1466, 1430, 1152, 1088, 780, 779, 627, 423. Anal. Calc. for C 42 H 34 FeN 10 OS 10 : C, 47.09; H, 3.20; N, 13.07. Found: C, 47.17; H, 3.11; N, 13.17%. UV–Vis (CH 3 CN): k abs (nm) ( e /M 1 cm 1 ) = 372 (29500), 450 (5700).2.5.2. Preparation of [FeL 2 (NCSe) 2 ](2) Complex 2 was prepared in 48% yield by the similar method using KNCSe instead of KNCS. M.p.: >270 °C. IR (KBr, cm 1 ): 2247, 2098, 2069, 1638, 1593, 1563, 1545, 1498, 1466, 762, 459.Anal. Calc. for C 42 H 32 FeN 10 S 8 Se 2 : C, 43.98; H, 2.81; N, 12.21. Found: C, 43.88; H, 2.90; N, 12.12%. UV–Vis (CH 3 CN): k abs (nm) ( e / M 1 cm 1 ) = 373 (28100), 440 (4200). | [] | [] | ["[FeL 2 (NCS) 2 ]\nH 2 O", "C 42 H 34 FeN 10 OS 10"] | ["Fe(ClO 4 ) 2--0.25 mmol, 64 mg"] | [] | ["ligand L--0.5 mmol, 220 mg"] | ["reflux"] | ["30 min", "3 h"] | ["CH 3 OH--25 mL"]
j.ica.2020.119840 | 2.2. Preparation of 1–3 Compounds 1–3 were synthesized in a similar procedure. A mixture of Ln(OAc) 3 ·6H 2 O (0.5 mmol), H 2 L (0.5 mmol) in 10 mL DMF/H 2 O (1:1, v/v) was placed in a Teﬂon-lined stainless-steel vessel (25 mL), and heated at 160 °C for 3 days. The reactor was then cooled to room temperature for 2 days. Colourless needle-shaped crystals of 1–3 were isolated. For 1, yield 54% based on H 2 L. Anal. Calc. (%) for C 14 H 10 N 2 O 12 Gd 2 : C, 23.50, H, 1.40, N, 3.92. Found: C, 23.57, H, 1.43, N, 3.87. IR (cm −1 ): 3271(m), 1643(vs), 1550(s), 1485(m), 1446(m), 1408 (vs), 1337(vs), 1250(m), 1193(m), 1093(w), 1016(m), 931(v), 858(v), 815(s), 775(s), 719(vs), 683(vs), 579(w), 550(w), 461(m). For 2, yield 60% based on H 2 L. Anal. Calc. (%) for C 14 H 10 N 2 O 12 Eu 2 :C, 23.86, H, 1.42, N, 3.98. Found: C, 23.91, H, 1.45, N, 3.95. IR (cm −1 ): 3263(m), 1641(vs), 1545(s), 1485(m), 1452 (m), 1401(vs), 1336(vs), 1252(m), 1192(m), 1086(w), 1016(m), 927(v), 864(v), 822(s), 777(s), 716(vs), 682(vs), 582(w), 542(w), 461(m). For 3, yield 65% based on H 2 L. Anal. Calc. (%) for C 14 H 10 N 2 O 12 Tb 2 : C, 23.53, H, 1.40, N, 3.92. | [] | ["2 days", "2 days", "2 days"] | ["1", "2", "3"] | ["Ln(OAc) 3 \n6H 2 O--0.5 mmol"] | [] | ["H 2 L--0.5 mmol"] | ["160 \nC", "160 \nC", "160 \nC"] | ["3 days", "3 days", "3 days"] | ["DMF/H 2 O--10 mL (1:1, v/v)"]
c5dt04006j | Sodium hydrotris[3-(trifluoridomethyl)-5-(4-{N,N-dimethylamino}phenyl)pyrazol-1-yl]borate (Na4g). 3g (6.00 g, 23.5 mmol) and NaBH 4 (0.286 g, 7.56 mmol) were suspended in 20 mL 4-methylanisole in a flame dried Schlenk flask fitted with a flame-dried glass tube (30 cm) and placed under argon. | [] | [] | ["Sodium hydrotris[3-(trifluoridomethyl)-5-(4-{N,N-dimethylamino}phenyl)pyrazol-1-yl]borate (Na4g)"] | [] | ["NaBH4--0.286 g, 7.56 mmol", "3g--6.00 g, 23.5 mmol"] | [] | [] | [] | ["4-methylanisole--20 mL"]
ic8003307 | Thallium Hydrotris(3-tert-butyl-4-cyanopyrazolyl)borate, TlTp t-Bu,4CN . To a solution of KTp t-Bu,4CN (1.08 g, 2.18 mmol) in 20 mL of methanol was added a solution of TlNO 3 (0.58 g, 2.18 mmol) in 20 mL of 50/50 methanol/water. The mixture was stirred for 1 h. Concentration of the solution on a rotary evaporator resulted in a yellow precipitate of TlTp t-Bu,4CN , which was collected and washed with water to give 1.20 g (1.82 mmol, 83.4%) of light yellow powder. IR (KBr, cm -1 ): 2452 (ν BH , m) 2221(ν CN , s). ESIMS (CH 3 OH, positive detection): m/z ) 458.2 [H 2 Tp t-Bu,4CN ] + , 662.0 [TlTp t-Bu,4CN ]H + . Elemental Analysis, Found (Calcd for C 30 H 19 N 9 BTl · 5H 2 O): C, 37.74 (38.39); H, 4.26 (5.50); N, 17.68 (16.79). X-ray quality crystals were grown by layering a solution of KTp t-Bu,4CN in methanol on top of a solution of TlNO 3 in water/ methanol. After allowing the solutions to diffuse together for a week, the top was removed and the solvent allowed to slowly evaporate, producing light yellow crystals. | [] | ["a week"] | ["Thallium Hydrotris(3-tert-butyl-4-cyanopyrazolyl)borate", "C 30 H 19 N 9 BTl · 5H 2 O"] | ["TlNO 3--0.58 g, 2.18 mmol"] | [] | ["KTp t-Bu,4CN--1.08 g, 2.18 mmol"] | [] | ["1 h"] | ["methanol--20 mL", "50/50 methanol/water--20 mL"]
s10870-013-0442-x | NH 4 SCN was added to the reaction mixture until the yellow precipitate dissolved and an orange solution was formed.The solution was further stirred for about 20 min. The reaction mixture was ﬁltered and the ﬁltrate was then transferred to a test tube and carefully layed by 10 ml isopropanol. Light-yellow block crystals suitable for single crystal X-ray diffraction were obtained after 15 days. IR (KBr, cm -1 ): 3359 m, 3326vs, 2,129vs, 2,072 m, l,690 s, 1,661 m, 1,632 s, 1,514 s,l,485 m,l,408 m, 1,312 m, l,095 m, 927 m, 844 s, 551 m. | [] | ["15 days"] | [] | [] | ["NH4 SCN--NaN", "isopropanol--10 ml"] | [] | [] | ["about 20 min"] | []
b902977j | Materials The reagents AgX (X = BF 4  , ClO 4  ,NO 3  and PF 6  ) were purchased from Aldrich Chemical Co. The ligand 2,6dimethyl-3,5-dicyano-4-(6-met hyl-2-pyridyl)-1,4-dihydropyridine was prepared according to a known procedure.12 Syntheses The complexes were synthesized by reaction of AgX (X = BF 4  , ClO 4  ,NO 3  and PF 6  ) with 2,6-dimethyl-3,5-dicyano4-(6-methyl-2-pyridyl)-1,4-dihydropyridine in MeOH–H 2 Oin the dark.1. 2,6-Dimethyl-3,5-dicyano-4-(6-methyl-2-pyridyl)-1,4-dihydropyridine (2-ddph) (0.025 g, 0.10 mmol) in 5 ml MeOH was layered onto a solution of AgBF 4 (0.019 g, 0.10 mmol) in 5mlH 2 O. The resulting solution was slowly diﬀused for several weeks and kept in the dark to give colorless crystals.Yield: 0.014 g (32%). Anal. Calc. for C 15 H 14 AgBF 4 N 4 :C, 40.49; H, 3.17; N, 12.59. Found: C, 40.23; H, 3.13; N, 12.60%. | [] | [] | ["C 15 H 14 AgBF 4 N 4"] | ["AgBF 4--0.019 g, 0.10 mmol"] | [] | ["2,6-dimethyl-3,5-dicyano-4-(6-methyl-2-pyridyl)-1,4-dihydropyridine--0.025 g, 0.10 mmol"] | [] | [] | ["MeOH--5 ml", "H 2 O--5 ml"]
b818567k | [Cu(L)(H 2 O)] n (4). A mixture of H 2 L (20.2 mg, 0.05 mmol), Cu(OAc) 2 $H 2 O (20.0 mg, 0.10 mmol), and water (10 mL) was sealed in a Teﬂon-lined stainless steel vessel (20 mL), which was heated at 160  C for three days and then cooled to room temperature. Blue rod-like single crystals of complex 4 were obtained in 42% yield (10.0 mg, based on H 2 L). Anal. Calcd for C 17 H 10 CuF 6 O 5 : C, 43.28; H, 2.14%. Found: C, 43.25; H, 2.04%. | [] | [] | ["[Cu(L)(H 2 O)] n", "C 17 H 10 CuF 6 O 5"] | ["Cu(OAc) 2 $H 2 O--20.0 mg, 0.10 mmol"] | [] | ["H 2 L--20.2 mg, 0.05 mmol"] | ["160 \nC"] | ["three days"] | ["water--10 mL"]
d0ra02222e | 13d Synthesis of 1 [Zn(HL)(2,2 0 -bipy)(H 2 O)] n (1). A mixture of H 3 L (0.15 mmol, 0.045 g), 2,2 0 -bipy (0.25 mmol, 0.048 g) and Zn(NO 3 ) 2 $6H 2 O (0.40 mmol, 0.119 g) was taken in 10 mL distilled water and pH value was adjusted to 6.0 with 0.5 mol L 1 NaOH aqueous solution. Thereaer, the mixture was transferred in a Teonlined stainless steel vessel (25 mL), and heated to 180  C for 72 h and then cooled to room temperature at a rate of 5  Ch 1 .Colourless block crystals of 1 were obtained in 66% yield based on zinc. Anal. calcd for 1 (%): C, 55.63; H, 3.36 N, 5.19. Found: C, 55.42; H, 3.39; N, 5.23. IR (KBr, cm 1 ): 3191(v), 2348(w), 1712(v), 1627(m), 1570(m), 1442(s), 1299(m), 1087(m), 973(m), 767(s). | [] | [] | ["[Zn(HL)(2,2 0 -bipy)(H 2 O)] n", "1"] | ["Zn(NO 3 ) 2 $6H 2 O--0.40 mmol, 0.119 g"] | [] | ["H 3 L--0.15 mmol, 0.045 g", "2,2 0 -bipy--0.25 mmol, 0.048 g"] | ["180 \nC"] | ["72 h"] | ["distilled water--10 mL"]
j.ica.2011.01.057 | 2.2.3. Synthesis of [Mn(btze)(H 2 O) 4 ] n 2nH 2 O(3) A mixture of MnCl 2 4H 2 O (19.79 mg, 0.1 mmol) and H 2 btze (33.23 mg, 0.2 mmol) in EtOH (2 mL) and H 2 O (2 mL) was adjusted to pH 6.0 with triethylamine and then heated at 160 °C for 72 h.After the sample was cooled to room temperature at a rate of 5 °C/h, the colorless block crystals were obtained in ca. 50% yield based on Mn. C 4 H 16 MnN 8 O 6 (%): Calc. C, 14.68; H, 4.93; N, 34.25.Found: C, 14.78; H, 4.85; N, 34.56. FT-IR (KBr, cm 1 ): 3455 (br), 2921 (s), 1622 (m), 1476 (s), 1402 (s), 1320 (s), 1125 (m), 1068 (m), 667 (m), 519 (m). | [] | [] | ["[Mn(btze)(H 2 O) 4 ] n 2nH 2 O", "C 4 H 16 MnN 8 O 6"] | ["MnCl 2 \n4H 2 O--19.79 mg, 0.1 mmol"] | [] | ["H 2 btze--33.23 mg, 0.2 mmol"] | ["160 °C"] | ["72 h"] | ["EtOH--2 mL", "H 2 O--2 mL"]
1521-3749(200206)628:5<1116::aid-zaac1116>3.0.co;2-m | IR (KBr, ν/cm -1 ): 3397m,br ν(OH), 1650m,br ν(bipy, CC), 1598vs ν as (CO 2 ), 1500w, 1475w, 1445m, 1412m ν(bipy, C⫽N ⫹ C⫽C), 1390m ν s (CO 2 ), 639w, 422w (bipy ring), 337m ν(CuO), 265 ν(CuN). UV-vis (ν/cm 1 ): 24390, 16129, 15600, 14409.[Cu(GLYO)(2,2⬘-bipy)] 2 · 6H 2 O(2). A solution of 2,2⬘-bipyridine (0.14g, (0.91mmol) or 0.28g (1.80mmol)) in 10mL of EtOH was added to a suspension of Cu 2 CO 3 (OH) 2 (0.10g, 0.45mmol) in 10mL of the same solvent. The mixture was stirred for 24h, and a solution of H 2 GLYO (0.70g, 0.92mmol) in 10mL of EtOH was added. The resulting suspension was refluxed for 3h, left to cool to room temperature, and stirred for 7days. A bluish green precipitate was filtered out, and the filtrate was concentrated slowly at room temperature and filtered again, affording crystals of [Cu(GLYO)(2,2⬘bipy)] 2 · 6H 2 O. Yield 488mg (78 %). | [] | ["7days"] | ["[Cu(GLYO)(2,2⬘-bipy)] 2 · 6H 2 O"] | ["Cu 2 CO 3 (OH) 2--0.10g, 0.45mmol"] | [] | ["2,2⬘-bipyridine--0.14g, 0.91mmol or 0.28g, 1.80mmol", "H 2 GLYO--0.70g, 0.92mmol"] | [] | ["24h"] | ["EtOH--10mL"]
j.poly.2011.11.057 | 2.6.2. Synthesis of bis(3,5-dichlorosalicylaldehyde 2ethylthiosemicarbazonato) 4,4bipyridyl N,N 0 -dioxide dinuclear dioxomolybdenum(VI) (C2) 0.328 g (1.0 mmol) of MoO 2 (acac) 2 in 40 ml of ethanol was mixed with 40 ml of 0.293 g (1.0 mmol) of 3,5-dichlorosalicylaldehyde 2ethylthiosemicarbazone. The resulting solution was reﬂuxed with vigorous stirring for 1 h. Then 0.093 g of 4,4-bipyridine N,N 0 -dioxide in 10 ml of ethanol solution was added to the mixture and the heating is continued for another hour. After leaving the solution for 1 week at room temperature, dark brown crystals were formed. The product was ﬁltered, washed with ethanol and dried in air. M.p.: 212–214 °C, (0.32 g, 43%). Anal. Calc. for C 30 H 26 O 8 N 8 S 2 Cl 4 Mo 2 :C, 35.16; H, 2.54; N, 10.94; S, 6.25. Found: C, 36.53; H, 2.75; N, 11.11; S, 5.39%; IR(KBr) ( m max /cm 1 ): 3234 (m, N–H), 1586 (m, C@N), 1549 (m, C ar –O), 1212 (s, C–S), 823, 834 (m, N–O), 922, 891 (Mo@O); Table 2 UV–Vis wavelengths for the ligands and the complexes. | [] | [] | ["C 30 H 26 O 8 N 8 S 2 Cl 4 Mo 2"] | ["MoO 2 (acac) 2--0.328 g, 1.0 mmol"] | [] | ["3,5-dichlorosalicylaldehyde 2ethylthiosemicarbazone--0.293 g, 1.0 mmol", "4,4-bipyridine N,N 0 -dioxide--0.093 g"] | [] | ["1 h", "1 h", "1 week"] | ["ethanol--40 ml"]
ja802080m | 47 (OC) 5 W(P 3 )Mo(N[ i Pr]Ar) 3 . To a thawing Et 2 O solution (7 mL) of [(Et 2 O)Na][(OC) 5 WPtNb(N[Np]Ar) 3 ] (365 mg, 0.33 mmol, 1.0 equiv) was added dropwise a thawing Et 2 O solution (3 mL) of Mes*NPCl (106 mg, 0.33 mmol, 1.0 equiv), affording a color change to deep-red. The reaction mixture was allowed to stir for 1 min, and then a 22 °C solution of PtMo(N[ i Pr]Ar) 3 (220 mg, 0.36 mmol, 1.1 equiv) in Et 2 O (4 mL) was added. This solution was stirred for3hat22°C and took on an orange hue over this time.The reaction mixture was then ﬁltered through a bed of Celite to remove salts and concentrated to dryness in vacuo. The resulting red powder was slurried in hexane (10 mL), and the solvent was removed once more. At this point the product mixture was slurried in n-pentane and then chilled to -35 °C. The desired product was collected by ﬁltration atop a sintered glass frit as a brick-red powder. | [] | [] | ["47 (OC) 5 W(P 3 )Mo(N[ i Pr]Ar) 3"] | ["[(Et 2 O)Na][(OC) 5 WPtNb(N[Np]Ar) 3 ]--365 mg, 0.33 mmol, 1.0 equiv", "PtMo(N[ i Pr]Ar) 3--220 mg, 0.36 mmol, 1.1 equiv"] | [] | ["Mes*NPCl--106 mg, 0.33 mmol, 1.0 equiv"] | ["22 \nC"] | ["1 min", "3h"] | ["Et 2 O--7 mL", "Et 2 O--3 mL", "Et 2 O--4 mL", "hexane--10 mL", "n-pentane--not specified"]
j.molstruc.2015.04.013 | Preparation of [Cd(mip)(3-pina)] n (3) Cd(NO 3 ) 2 4H 2 O (86 mg, 0.28 mmol), 3-pina (55 mg, 0.28 mmol), and 5-methylisophthalic acid (50 mg, 0.28 mmol) were mixed with 10 mL of distilled H 2 O and 1.0 mL of 1 M NaOH in a 23 mL Teﬂonlined acid digestion bomb. The bomb was sealed and heated in an oven at 120 °C for 2 d, and then was cooled slowly to 25 °C. | [] | [] | ["[Cd(mip)(3-pina)] n"] | ["Cd(NO 3 ) 2 ?4H 2 O--86 mg, 0.28 mmol"] | [] | ["3-pina--55 mg, 0.28 mmol", "5-methylisophthalic acid--50 mg, 0.28 mmol"] | ["120 \nC"] | ["2 d"] | ["distilled H 2 O--10 mL"]
cg101519b | [Tb 2 (L) 5 (NO 3 )(H 2 O) 4 ] n (2). Elemental analysis (%): calcd (found) for C 75 H 57 N 11 O 17 Tb 2 (1702.17): C, 52.92 (53.10); H, 3.38 (3.21); N, 9.05 (9.16). FT-IR (KBr) ν max : 3093 (ν (O-H)), 1613 (ν as (CdO)), 1595 (ν as (CdO)), 1414 (ν s (CdO)), 1385 (ν s (CdO)), 1508, 1292, 1211, 1008, 865, 738, 693 cm -1 . | [] | [] | ["[Tb 2 (L) 5 (NO 3 )(H 2 O) 4 ] n"] | [] | [] | ["L--NaN"] | [] | [] | []
b808350a | Synthesis of {[Zn 2 (L) 2 (MeOH) 2 ]$2MeOH} N 3, {[Zn 2 (L) 2 (MeOH)]$2H 2 O} N 4 and {[Zn 2 (L) 2 (OH 2 ) 2 ]} N 5 Zn(NO 3 ) 2 $6H 2 O (0.010 g, 0.0336 mmol) and H 2 L (0.013 g, 0.0656 mmol) was dissolved in methanol (4 cm 3 ), and NEt 3 vapour was allowed to slowly diffuse into the solution. Colourless crystals of 3, 4 and 5 were obtained from the ﬁltrate after 8 weeks. Yield 0.005 g (53%) based on 5 as the major product. | [] | [] | ["{[Zn 2 (L) 2 (MeOH) 2 ]$2MeOH} N 3", "{[Zn 2 (L) 2 (MeOH)]$2H 2 O} N 4", "{[Zn 2 (L) 2 (OH 2 ) 2 ]} N 5"] | ["Zn(NO 3 ) 2 $6H 2 O--0.010 g, 0.0336 mmol"] | ["NEt 3 vapour--NaN"] | ["H 2 L--0.013 g, 0.0656 mmol"] | [] | ["8 weeks"] | ["methanol--4 cm 3"]
j.molstruc.2010.01.035 | 2. Experimental 2.1. Synthesis To a solution of barbituric acid (HB) (41.0 mg, 0.32 mmol) in water (10 mL) was added an aqueous solution (10 mL) of 4,4 0 bipyridine (bpy). The ﬁnal solution was heated to 50 °C and stirred for 20 min, generating a homogeneous mixture yellow. After the mixture reached room temperature, an aqueous solution of the appropriate hydrate metal sulfate (FeSO 4 7H 2 O and ZnSO 4 7H 2 O (0.32 mmol in 5.0 mL of water) was added by slow diffusion. After a few days suitable single crystals were obtained, which were separated by ﬁltration and dried in vacuum; such crystals were analyzed by vibrational spectroscopy, thermogravimetric analysis and X-ray diffraction techniques. Elemental analysis gave the following results: FeB 2 bpy10H 2 O(1) (red crystals, yield = 10%): calcd.: C, 33.45%; H, 5.30%; N, 13.0%; Found: C, 33.20%; H, 5.10%; N, 12.20%. ZnB 2 bpy10H 2 O(2) (yellow crystals, yield = 30%): calcd.: C, 32.96%; H, 5.23%; N, 12.81%; Found: C, 32.79%; H, 4.92%; N, 12.33%. | [] | ["a few days"] | ["FeB 2 bpy10H 2 O", "ZnB 2 bpy10H 2 O"] | ["FeSO 4 7H 2 O--0.32 mmol in 5.0 mL of water", "ZnSO 4 7H 2 O--0.32 mmol in 5.0 mL of water"] | [] | ["barbituric acid (HB)--41.0 mg, 0.32 mmol", "4,4 0 bipyridine (bpy)--10 mL"] | ["50 °C"] | ["20 min"] | ["water--10 mL"]
j.poly.2004.06.035 | 2.2.3. Synthesis of [Ag 2 (TCEB)(NO 3 ) 2 ] n (3) TCEB (1 mmol) was dissolved in CH 3 CN (30 ml), then AgNO 3 (1 mmol) was added. The resulting mixture was stirred at 50 C for 30 min and then ﬁltered. Col orless block crystals were obtaine d after slow evaporation at room temperature for two days. Yield: 63% (on the basis of silver). Anal. Calc. for C 6 H 8 N 2 O 4 SClAg: C, 20.74; H, 2.32; N, 8.06; S, 9.23. Found: C, 20.75; H, 2.60; N, 7.87; S, 9.12%. IR (cm 1 ): 2970s, 2941m, 2924m, 2906s, 2885s, 2800m, 2737w, 2426m, 2395w, 2247s, 1763m, 1385vs, 1252m, 1225m, 1128s, 1107 vs, 1068m, 1043m, 598w, 823m, 490m. | [] | ["two days"] | ["[Ag 2 (TCEB)(NO 3 ) 2 ] n", "C 6 H 8 N 2 O 4 SClAg"] | ["AgNO 3--1 mmol"] | [] | ["TCEB--1 mmol"] | ["50 \nC"] | ["30 min"] | ["CH 3 CN--30 ml"]
s0020-1693(01)00791-5 | 2 .2 .3 .[ ZnN 3 (4 -aba )] n (3) An aqueous solution (5 cm 3 ) of Zn(NO 3 ) 2 ·6H 2 O (1.00 mmol) was added to an ethanol solution (8 cm 3 )of 4-abaH (1.00 mmol). After mixing for 5 min, an aqueous solution (2 cm 3 )ofNaN 3 (1.02 mmol) was slowly added and the pH of the reaction mixture was adjusted to approximately 7. The resulting mixture was stirred for 10 min at r.t. and was then allowed to evaporate at r.t. Colourless crystals of 3 suitable for X-ray diffraction were deposited in a week (56% yield). | [] | [] | ["ZnN 3 (4 -aba )", "NaN 3 "] | ["Zn(NO 3 ) 2 \b6H 2 O--1.00 mmol"] | [] | ["4-abaH--1.00 mmol", "NaN 3 --1.02 mmol"] | ["r.t."] | ["5 min", "10 min"] | ["aqueous solution--5 cm 3 ", "ethanol solution--8 cm 3 ", "aqueous solution--2 cm 3 "]
j.ica.2008.04.044 | 2.4. Synthesis of complex 3 A mixture of H 2 tddc (12 mg, 0.05 mmol), NaOH (8 mg, 0.1 mmol), 4,4 0 -bipy (7.8 mg, 0.05 mmol), NiCl 2  6H 2 O (24 mg, 0.1 mmol), was dissolved in 10 mL H 2 O and heated at 100 °C for 3 days hydrothermally. After cooling to room temperature, some blue diamond-like single crystals were collected. Yield: 5 mg (20%). Anal. Calc. for C 18 H 20 NiN 2 O 10 S: C, 41.97; H, 3.91; N, 5.44.Found: C, 41.95; H, 3.90; N, 5.48%. IR (KBr disk/cm 1 ): 3423m, 2983w, 1609m, 1540m, 1498m, 1404s, 1377m, 1349vs, 1221m, 1089vs, 1015w, 849s, 820s, 794m, 737s, 639m, 556m, 449w. | [] | [] | ["complex 3", "C 18 H 20 NiN 2 O 10 S"] | ["NiCl 2 \n6H 2 O--24 mg, 0.1 mmol"] | [] | ["H 2 tddc--12 mg, 0.05 mmol", "4,4 0 -bipy--7.8 mg, 0.05 mmol"] | ["100 °C"] | ["3 days"] | ["H 2 O--10 mL"]
1521-3765(20021104)8:21<4957::aid-chem4957>3.0.co;2-n | MS (ESI  ): m/z (%): 1625 [Ag 3 L 3 (PF 6 ) 2  ], 1033 [Ag 2 L 2 (PF 6 )  ], 781 [AgL 2  ], 738 [Ag 3 L 3 (PF 6 ) 2 ], 486 [AgL(CH 3 CN)  ], 444 [(AgL) n n ], 337 [LH  ]; elemental analysis calcd (%) for [Ag n (C 22 H 16 N 4 ) n ][PF 6 ] n ¥ H 2 O: C 43.5, H 3.0, N 9.2; found: C 43.8, H 2.7, N 9.2; 1 H NMR (250 MHz, CD 3 CN, 298 K): d  8.95 (d, 3 J(H,H)  4.6 Hz, 2 H; H 6 ), 8.60 (s, 2H; H i ), 8.15 (td, 3 J(H,H)  7.6, 4 J(H,H)  1.5 Hz, 2 H; H 4 ), 7.90 (m, 4H; H 10/12 and H 3 ), 7.78 (ddd, 3 J(H,H)  7.6, 4.6, 4 J(H,H)  1.2 Hz, 2 H; H 5 ), 7.22 (t, 3 J(H,H)  7.3 Hz, 2 H; H 11 ), 7.00 (d, 3 J(H,H)  7.3 Hz, 2H; H 12/10 ) (assignments confirmed using COSY); 13 C NMR (75.6 MHz, CDCl 3 , 298 K): d  161.4 (C 7 ), 151.0 (C 6 ), 138.9 (C 4 ), 128.5 (C 3 ), 127.8 (C 5 ), 125.9 (C 11 ), 121.3 (C 10/12 ), 115.6 (C 10/12 ) (assignments made using 1 H13 C correlation expts; pendant sequence used and 48 carbons not observed); IR (KBr): nÄ  3000 ± 3050 (w), 1622 (s), 1592 (m), 1567 (m), 1504 (m), 1468 (m), 1438 (m), 1402 (m), 1352 (m), 1289 (w), 1265 (m), 1228 (w), 1208 (w), 1161 (w), 1105 (w), 1044 (w), 1014 (w), 994 (m), 928 (m), 840 (s), 779 (s), 782 (s), 741 (m), 666 (w), 623 (m), 559 (s), 493 cm 1 (m). | [] | [] | ["[Ag n (C 22 H 16 N 4 ) n ][PF 6 ] n ¥ H 2 O"] | ["Ag--not provided"] | [] | ["C 22 H 16 N 4--not provided"] | [] | [] | []
ic100666t | Compound 10. Yield: 0.12 g (70%). Anal. Calcd for C 35 H 31 N 5 O 8 Ni 2 NaCl: C, 50.87; H, 3.75; N, 8.48. Found: C, 50.81; H, 3.69; N, 8.42. FT-IR (KBr, υ/cm -1 ): 3444 (w, br), 2922 (w), 1618 (s), 1539 (s), 1471 (m), 1452 (s), 1358 (w), 1319 (m), 1209 (w), 1120 (s), 1084 (s), 908 (w), 752 (m), 739 (m), 683 (w), 652 (w), 621 (m), 590 (w), 553 (w), 463 (m). | [] | [] | ["C 35 H 31 N 5 O 8 Ni 2 NaCl"] | [] | [] | [] | [] | [] | []
ejic.200400502 | After several days a colourless crystalline precipitate was observed, which was separated by filtration. Yield 0.059 g (78%).C 6 H 12 N 4 O 4 S 2 Zn (333.7): calcd. C 21.6, H 3.62, N 16.8; found C 21.6, H 3.63, N 17.0. IR: ν ˜ ⫽ ν(NH) 3454 s; ν(CO 2 )/δ(NH 2 ) 1658 s, 1584 s, 1504 s cm ⫺1 . | [] | [] | ["C 6 H 12 N 4 O 4 S 2 Zn"] | [] | [] | [] | [] | [] | []
cg070295t | Synthesis of Zn(HCO 2 )(AmTRZ) (2). Zn(NO 3 ) 2 ·6H 2 O (0.60 g, 2 mmol), AmTRZAc (0.77 g, 6 mmol), and TEA (0.37 g, 3.7 mmol) were added to dimethylformamide (DMF) (6.00 g, 82.1 mmol). The pH of the reactant mixture was 3.7. The reactants were heated at 130 °C for 3 days. The products consisted of tiny, colorless plates of 2050 µm in dimension. IR (KBr pellet, cm -1 ): 3483 (s), 3225 (b), 2850 (s), 1620 (s), 1529 (s), 1429 (w), 1369(w), 1326 (m), 1226 (m), 1111 (w), 1051 (m), 1018 (w), 905 (m), 787 (m). | [] | [] | ["Zn(HCO 2 )(AmTRZ)", "Zn(NO 3 ) 2 \n6H 2 O"] | ["Zn(NO 3 ) 2 \n6H 2 O--0.60 g, 2 mmol"] | ["TEA--0.37 g, 3.7 mmol"] | ["AmTRZAc--0.77 g, 6 mmol"] | ["130 °C"] | ["3 days"] | ["dimethylformamide (DMF)--6.00 g, 82.1 mmol"]
ch13251 | Synthesis of [Cd(2-CMSN)(biim-4) 0.5 (H 2 O) 2 ](4) The above procedure was used with Cd(NO 3 ) 2 4H 2 O (0.062 g, 0.20 mmol) to obtain yellow crystals of complex 4 (,24 % yield, based on Cd). (Found: C 34.45, H 3.42, N 9.31.C 13 H 16 CdN 3 O 6 S requires C 34.33, H 3.55, N 9.24 %).n max (KBr)/cm 1 3379 (w), 2956 (w), 1590 (s), 1448 (m), 1380 (s), 1240 (m), 1114 (m), 932 (w), 860 (w), 762 (w), 734 (m), 663 (w), 619 (w).Synthesis of [Cd(ADTZ)(biim-4) 1.5 ]5H 2 O(5) The same synthetic method for 4 was used, except that 2-H 2 CMSN was replaced by H 2 ADTZ (0.027 g, 0.1 mmol).Yellow block-shaped crystals of 5 (,33 % yield, based on Cd) were obtained. (Found: C 33.65, H 4.56, N 14.78.C 21 H 35 CdN 8 O 9 S 3 requires C 33.53, H 4.69, N 14.90 %).n max (KBr)/cm 1 3437 (w), 3108 (w), 2935 (w), 2361 (w), 1594 (s), 1526 (s), 1460 (m), 1380 (s), 1275 (m), 1231 (w), 1110 (m), 1050 (m), 939 (w), 840 (w), 799 (m), 709 (m), 653 (w).X-ray Crystallographic Study Diffraction data for complexes 1–5 were collected using a Bruker APEX–II CCD diffractometer equipped with graphitemonochromated Mo-Ka radiation with radiation wavelength 0.71073 A ˚ by using the jv scan technique at 296(2) K. The structures were solved by the direct method and refined by the full-matrix least-squares on F 2 using the SHELXL software. | [] | [] | ["[Cd(2-CMSN)(biim-4) 0.5 (H 2 O) 2 ]", "C 13 H 16 CdN 3 O 6 S"] | ["Cd(NO 3 ) 2 \n4H 2 O--0.062 g, 0.20 mmol"] | [] | ["2-CMSN--NaN", "biim-4--NaN"] | [] | [] | []
ch08483 | Synthesis of [Fe(L Et ) 2 (SCN) 2 (H 2 O) 2 ](4) A solution of L Et (20 mg, 0.063 mmol) and NaSCN (15 mg, 0.19 mmol) in MeOH (3 mL) was layered over a solution of Fe(ClO 4 ) 2 ·xH 2 O (16.1 mg, 0.063 mmol) in H 2 O/EtOH (1:1, 3 mL) with a buffer of H 2 O/EtOH (1:1, 2 mL). Yellow crystals were formed after approximately 1 month at room temperature (14 mg, 53%). (Found: C 54.27, H 4.37, N 23.32.Calc. for C 38 H 36 Fe 1 N 14 O 2 S 2 : C 54.28, H 4.32, N 23.32%.) ν/cm −1 3403br, 3101w, 2095vs, 1665m, 1604s, 1578s, 1494s, 1466s, 1426vs, 1358s, 1306s, 1235vs, 1193s, 1099s, 1066s, 1052s, 1028vs, 953vs, 924s, 812vs, 787s, 754vs, 731s, 697vs, 640vs, 626s.Synthesis of [Zn(L Et )Cl 2 ](5) A solution of L Et (30 mg, 0.095 mmol) in methanol (3 mL) was layered above a solution of ZnCl 2 (13 mg, 0.095 mmol) in H 2 O/EtOH (1:1, 3 mL) with a H 2 O/EtOH buffer (1:1, 2 mL). | [] | [] | ["[Fe(L Et ) 2 (SCN) 2 (H 2 O) 2 ](4)", "C 38 H 36 Fe 1 N 14 O 2 S 2"] | ["Fe(ClO 4 ) 2 \b7xH 2 O--16.1 mg, 0.063 mmol"] | [] | ["L Et--20 mg, 0.063 mmol", "NaSCN--15 mg, 0.19 mmol"] | [] | ["approximately 1 month"] | ["MeOH--3 mL", "H 2 O/EtOH--1:1, 3 mL"]
s10904-014-0023-2 | Colorless needle-like crystals of 3 were obtained as a pure phase in yield 35 % based on Cd. Elemental analysis (%) calcd. for C 18 H 11 N 3 O 6 Cd: C, 45.22; H, 2.30; N, 8.80.Found: C, 45.45; H, 2.42; N, 8.66. IR/cm -1 (KBr): 3,443 (m), 3,106(w), 1,616(s), 1,588(s), 1,565(s), 1,520(m), 1,477(m), 1,414(s), 1,346(s), 1,247(m), 1,173(m), 1,152(m), 1,113(w), 1,063(m), 1,015(m), 923(w), 842(m), 770(s), 738(m), 726(m), 713(w), 667(w), 649(w), 626(w), 593(w). | [] | [] | ["C 18 H 11 N 3 O 6 Cd"] | [] | [] | [] | [] | [] | []
cg201577w | Synthesis of [Zn(suc)(3,4′-Hbpt)(H 2 O)] (6). 6 was synthesized similarly to compound 1 except using Zn(NO 3 ) 2 ·6H 2 O and 3,4′-Hbpt instead of Co(NO 3 ) 2 ·6H 2 O and 4,4′-abpt, respectively, giving colorless block crystalline products in a 52% yield (base on Zn(II)). Anal. Calcd for C 16 H 13 ZnN 5 O 4 : C, 47.44; H, 3.21; N, 17.30. Found: C, 47.52; H, 3.45; N, 17.42. IR (KBr, cm −1 ): 3076w, 1626s, 1583s, 1547s, 1409s, 1293m, 1185w, 1026w, 981m, 890m, 698w, 553w. | [] | [] | ["[Zn(suc)(3,4′-Hbpt)(H 2 O)] (6)"] | ["Zn(NO 3 ) 2 ·6H 2 O--not specified"] | [] | ["3,4′-Hbpt--not specified"] | [] | [] | []
j.poly.2016.10.033 | Complex 3 was prepared in a manner similar to that described for 1, using AgCF 3 SO 3 (0.0514 g, 0.2 mmol), POP (0.1078 g, 0.2 mmol) and 4,4'-bipy (0.0778 g, 0.4 mmol) as starting materials. Yield: 63%. Anal. Calc. for C 90 H 73 Ag 2 F 6 N 5 O 8 P 4 S 2 : C, 57.8; H, 3.9; N, 3.7. Found: C, 58.1; H, 3.9; N, 3.4%. IR(cm -1 , KBr pellets): 3434w, 3053w, 1600w, 1564w, 1462m, 1435vs, 1282s, 1219vs, 1158m, 1095w, 1024s, 877w， 801w, 745s, 695s, 636s, 572w, 543m. 1 H NMR (600 MHz, CDCl 3 , 298 K) δ, ppm: 2.0 (s, CH 3 CN), 7.2-7.5 (m, overlap with the solvent peak signal, pop-aromatic ring), 8.7 (d, 4,4'-bipy–aromatic ring). 31 P NMR (243 MHz, CDCl 3 ): δ, ppm: -8.75 (dd, J 109 Ag-P = 252 Hz, J 107 Ag-P = 252 Hz). 2.2.4. Synthesis of {[Ag(POP)(dpe)](CF 3 SO 3 )·CH 3 CN} n (4) A mixture of AgCF 3 SO 3 (0.0257 g, 0.1 mmol) and POP (0.0539 g, 0.1 mmol), Dpe (0.0364 g, 0.2 mmol) were dissolved in a mixture of CH 3 CN (5ml) and H 2 O(5ml), stirred for 6h. The insoluble residues were removed by filtration, and the filtrate was evaporated slowly at room temperature for a week to yield colourless crystalline products. Yield: 52 %. Anal. Calc. for C 51 H 41 AgF 3 N 3 O 4 P 2 S: C, 60.1; H, 4.0; N, 4.1. Found:C, 60.5; H, 4.1; N, 4.2%. IR(cm -1 , KBr pellets): 3415s, 1638m, 1601s, 1478m, 1435s, 1385s, 1282s, 1258s, 1221s, 1149s, 1029s, 998m, 876w, 833m, 796w, 743m, 697m, 637s, 503m, 477w, 418w. 1 H NMR (600 MHz, CDCl 3 , 298 K) δ, ppm: 2.0 (s, CH 3 CN), 3.3 (s, dpe-CH 2 ), 7.3-7.6 (m, overlap with the solvent peak signal, dpe-aromatic ring, pop-aromatic ring and –CH=CH–), 8.6 (d, dpe-aromatic ring). | [] | ["a week"] | ["Complex 3", "{[Ag(POP)(dpe)](CF 3 SO 3 )·CH 3 CN} n"] | ["AgCF 3 SO 3--0.0514 g, 0.2 mmol", "AgCF 3 SO 3--0.0257 g, 0.1 mmol"] | [] | ["POP--0.1078 g, 0.2 mmol", "POP--0.0539 g, 0.1 mmol", "4,4'-bipy--0.0778 g, 0.4 mmol", "Dpe--0.0364 g, 0.2 mmol"] | [] | ["6h"] | ["CH 2 Cl 2--10 cm 3", "CH 3 CN--5ml", "H 2 O--5ml"]
d0ce01351j | Synthesis of [Zn(L)(1,2-BDC)] (3). The synthesis of 3 is similar to the synthesis method of 1, replacing 1,4-H 2 BDC with 1,2-H 2 BDC. Colorless crystals were obtained in 15% yield based on L. Anal calcd for C 28 H 22 N 4 O 6 Zn: C, 58.40; H, 3.85; N, 9.73%. Found: C, 58.42; H, 3.89; N, 9.77%. IR (KBr pellet, cm −1 ): 3541m, 3259m, 2370w, 1582s, 1544s, 1481m, 1400s, 1156w, 1056w, 881m,768w, 706m, 649w, 555w (Fig. S1†). | [] | [] | ["[Zn(L)(1,2-BDC)]", "C 28 H 22 N 4 O 6 Zn"] | [] | [] | ["L--NaN"] | [] | [] | []
j.ica.2017.10.023 | 2.2.2. Preparation of complexes Two complexes were prepared using a similar procedure. CH 2 Cl 2 solution (12 mL) of BBO (58.4 mg, 0.2 mmol) and copper(I) salt (0.1 mmol: [Cu(CH 3 CN) 2 (PPh 3 ) 2 ]ClO 4 , 77 mg; [Cu(CH 3 CN) 2 (PPh 3 ) 2 ] PF 6 , 81.5 mg) were stirred at ambient temperature for 4 h to give a colorless solution. The solvent was then removed at reduced pressure. The resultant residue was again dissolved in 5 mL CH 2 Cl 2 , and there was a slow diffusion of hexane into the above solution.Colorless crystals suitable for X-ray diffraction studies were obtained after 5 days.Complex 1. (72% yield). Anal. Calcd (%) for C 36 H 31 ClCuN 2 O 6 P: C 60.3, H 4.35, N 3.90. Found: C 59.8, H 4.11, N 3.78. IR (KBr pellet, m / cm 1 ): 3054 (w), 1554 (m), 1434 (w), 1246 (m), 1090 (s), 747 (m), 695 (m), 505 (w).Complex 2. (80% yield). Anal. Calcd (%) for C 46 H 40 Cl 2 CuF 6 NOP 3 : C 57.3, H 4.18, N 1.45. Found: C 57.26, H 4.15, N 1.41. IR (KBr pellet, m /cm 1 ): 3054 (w), 1558 (m), 1479 (w), 1434 (w), 1246 (m), 1095 (w), 837 (s), 746 (m), 694 (m), 513 (w). | [] | ["5 days"] | ["Complex 1", "Complex 2"] | ["Cu(CH 3 CN) 2 (PPh 3 ) 2 ]ClO 4--0.1 mmol, 77 mg", "Cu(CH 3 CN) 2 (PPh 3 ) 2 ] PF 6--0.1 mmol, 81.5 mg"] | [] | ["BBO--58.4 mg, 0.2 mmol"] | ["ambient temperature"] | ["4 h"] | ["CH 2 Cl 2--12 mL", "hexane--slow diffusion"]
ic000153n | (i) 4,5-Dichloro-sym-octahydroacridine (19). Thionyl chloride (60 mL) in CHCl 3 (60 mL) was added to 18 (27 g, 0.12 mmol) in CHCl 3 (100 mL). The mixture was stirred at 23 °C (10 min) and then refluxed with an oil bath at 80 °C (1 h). The excess thionyl chloride and volatile byproducts were vacuum evaporated, and the residue was dissolved in CH 2 Cl 2 (400 mL). The solution was extracted with Na 2 CO 3 (30 g) in water (500 mL), and the aqueous phase (pH ) 8.5) was washed with CH 2 Cl 2 (2 × 400 mL). The CH 2 Cl 2 extract was dried with anhydrous Na 2 SO 4 and vacuum evaporated at 23 °C, leaving an orange solid, 4,5dichloro-sym-octahydroacridine (19): yield 28.0 g (88.7%). | [] | [] | ["4,5-Dichloro-sym-octahydroacridine"] | [] | [] | [] | ["23 °C", "80 °C"] | ["10 min", "1 h"] | ["CHCl 3--60 mL", "CH 2 Cl 2--400 mL", "water--500 mL"]
cg034258n | Synthesis of (EtPh 3 P)[Ni(dca) 3 ]. Na(dca) (0.268 g, 3.010 mmol) dissolved in water (6 cm 3 ) was added to a solution of EtPh 3 PBr (0.373 g, 1.005 mmol) in methanol (6 cm 3 ). Ni(NO 3 ) 2 ‚ 6H 2 O (0.290 g, 0.997 mmol) was added, and the solution was swirled to dissolve the Ni and covered. After several days, clusters of small green needles had formed. The crystals were collected and washed with cold methanol and water. Yield: 0.147 g, 27%. Anal. obs. (calcd): C 57.08 (56.96), H 3.65 (3.68) N 22.74 (23.00)%. Infrared spectrum (Nujol): 3450w, 2362w, 2291m, 2242w, 2182s, ∼2170s, sh, 1588w, 1444m, 1369m, 1343m, 1324w, 1116m, 997w, 920w, 738w, 725w, 690w cm -1 . | [] | ["several days"] | ["(EtPh 3 P)[Ni(dca) 3 ]"] | ["Na(dca)--0.268 g, 3.010 mmol", "Ni(NO 3 ) 2 ‚ 6H 2 O--0.290 g, 0.997 mmol"] | [] | ["EtPh 3 PBr--0.373 g, 1.005 mmol"] | [] | [] | ["water--6 cm 3", "methanol--6 cm 3"]
c3ce40858b | Synthesis of [Cd 3 L 2 (bpe) 4 ]?3H 2 O (2). When the procedure for 1 was repeated using Cd(NO 3 ) 2 ?4H 2 O instead of Co(NO 3 ) 2 ?6H 2 O, colorless block-like crystals of 2 were obtained in 73% yield (based on H 3 L). Anal. calcd for C 80 H 62 Cd 3 N 10 O 17 (M r : 1772.60): C, 54.55; H, 2.05; N, 7.95. Found: C, 53.92; H, 2.17; N, 7.88%. IR (cm 21 ): 3373(w), 2972(m), 1745(m), 1605(s), 1427(s), 1306(w), 1206(w), 1077(s), 1047(s), 982(m), 879(s), 842(s). | [] | [] | ["[Cd 3 L 2 (bpe) 4 ]·3H 2 O", "C 80 H 62 Cd 3 N 10 O 17"] | ["Cd(NO 3 ) 2 ?4H 2 O--not specified"] | [] | [] | [] | [] | []
j.ica.2005.07.005 | 2.3.2. [Cd 3 (bcma) 2 (H 2 O)](H 2 O) (2) Compound 2 was hydrothermally synthesized in a heavy-walled Pyrex tube under autogenous pressure, which contains the reaction mixture of Cd(NO 3 ) 2 Æ 4H 2 O (0.15 mmol), H 3 bcma (0.1 mmol), ethanol (0.25 ml), and water (0.25 ml). The tube was frozen in liquid N 2 , sealed under vacuum, and placed inside an oven at 120 C for 2 days. The colourless crystals were collected and washed with ethanol (yield: 32% based on Cd). Anal. Calc. for C 22 H 20 Cd 3 N 2 O 14 : C, 30.22; H, 2.29; N, 3.20. Found: C, 30.68; H, 2.51; N, 3.48%. | [] | [] | ["[Cd 3 (bcma) 2 (H 2 O)](H 2 O)", "C 22 H 20 Cd 3 N 2 O 14"] | ["Cd(NO 3 ) 2 Æ 4H 2 O--0.15 mmol"] | [] | ["H 3 bcma--0.1 mmol"] | ["120 \nC"] | ["2 days"] | ["ethanol--0.25 ml", "water--0.25 ml"]
s41598-017-13596-6 | Di(1H-tetrazol-5-yl)methanone (3, H 2 DTMone). Compound 2 (10 g) was dissolved in 100 mL of water. Under constant stirring, a solution of concentrated HCl in water was added dropwise. An insoluble white powder of which started instantly to precipitate, which was ltered and washed with ethanol to give compound 3. Lastly, the product was dried shortly under high vacuum as white power. (5.491 g, 79%). IR (cm −1 , KBr): 3563(s), 3483(s), 2393(s), 1950(s), 1673(s), 1626(w), 1459(s), 1381(m), 1215(m), 1110(m), 1017(w), 907(s), 637(m),431(m). Elemental analysis (%) for C 3 H 2 N 8 O (166.13): C, 21.67; H, 1.20; N, 67.42; found: C, 21.73; H, 1.59; N, 67.69. | [] | [] | ["H 2 DTMone"] | [] | [] | [] | [] | [] | ["water--100 mL", "ethanol--not specified"]
c5dt00774g | Synthesis of [HgCl 2 L] [HgCl 2 L] was prepared in the same manner as [ZnCl 2 L], except that HgCl 2 was employed in place of ZnCl 2 . Yield: 65%. Mp 195 °C. Anal. Calcd for C 14 H 16 N 2 Cl 2 SiHg: C, 32.85; H, 3.15; N, 5.47%. Found: C, 32.80; H, 3.09; N, 5.40%. IR (KBr pellet, cm −1 ): 1581(s), 1475(w), 1400(m), 1332(w), 1199(w), 1130(w), 1076(w), 1047(m), 794(s), 728(m), 703(s), 644(m), 505(m). | [] | [] | ["[HgCl 2 L]", "C 14 H 16 N 2 Cl 2 SiHg"] | ["HgCl 2--NaN"] | [] | ["L--NaN"] | [] | [] | []
j.ica.2010.04.037 | 4.2. Syntheses of the complex [Zn(L)( l 2 -CH 3 COO)(H 2 O)] n (1) Zn(OAc) 2 2H 2 O (0.011 g, 0.05 mmol) and NaL (0.025 g, 0.1 mmol) in methanol solution (5 ml) was stirred for 30 min.The resulting mixture was ﬁltered and the ﬁltrate was allowed to stand at room temperature. After 1 month, good quality yellow single crystals of 1 were obtained. Crystals of 1 are stable in the air. | [] | ["1 month"] | ["[Zn(L)( l 2 -CH 3 COO)(H 2 O)] n", "NaN"] | ["Zn(OAc) 2 2H 2 O--0.011 g, 0.05 mmol"] | [] | ["NaL--0.025 g, 0.1 mmol"] | [] | ["30 min"] | ["methanol solution--5 ml"]
j.molstruc.2016.06.004 | 2.2. Synthesis of the complexes 2.2.1. Synthesis of catena-[Ni(3-O-py)(3-HO-py) 2 ( m 1,3 -N 3 )(H 2 O)] (1) NiSO 4 $6H 2 O (0.26 g, 1 mmol), 3-hydroxypyridine (0.10 g, 1 mmol) and NaN 3 (0.26 g, 4 mmol) were dissolved in 15 mL distilled water and the resulting solution was allowed to stand at room temperature. After two days, the green crystals which separated were collected by ﬁltration and dried in air (yield: 0.23 g, 57%). Anal. Calcd. for C 15 H 16 N 6 NiO 4 (403.03 g/mol): C, 44.7; H, 4.0; N, 20.9. Found: C, 45.0; H, 4.0; N, 20.7%. Selected IR bands (ATR-IR, cm 1 ): 3213 (s,br), 2088 (vs), 2055 (vs), 1619 (w), 1581 (w), 1496 (m), 1454 (m), 1427 (w), 1384 (w), 1355 (m), 1294 (s), 1202 (s), 1102 (m), 1029 (m), 990 (m), 926 (w), 834 (s), 784 (s), 718 (w), 668 (m), 600 (m), 573 (w), 532 (s). Solid UV-VIS-NIR spectrum: three maxima at 1610, 880 and 520 nm with some shoulders around 1850, 1395 and 904 nm. | [] | [] | ["catena-[Ni(3-O-py)(3-HO-py) 2 ( m 1,3 -N 3 )(H 2 O)] (1)", "C 15 H 16 N 6 NiO 4"] | ["NiSO 4 $6H 2 O--0.26 g, 1 mmol"] | [] | ["3-hydroxypyridine--0.10 g, 1 mmol", "NaN 3--0.26 g, 4 mmol"] | [] | ["two days"] | ["distilled water--15 mL"]
j.molstruc.2006.07.002 | Elemental analyses for C, H and N were performed on a German Elementary Vario EL III instrument.2.2. Synthesis of [Co 2 Cl(S-HL)(H 2 O) 5 ]Cl Æ H 2 O 1 and Sr 2 (S-HL)(NO 3 ) 2 (H 2 O) Æ H 2 O 2 CoCl 2 Æ 6H 2 O (3.0 mmol) and S-H 3 L (0.5 mmol) were dissolved in 5.0 ml of distilled water under vigorous stirring, and the pH value of the resultant solution was adjusted to 4.0 by slow addition of 10% Me 4 NOH solution. The purple solution thus formed was ﬁltered oﬀ and absolute alcohol was allowed to diﬀuse into the ﬁltrate very slowly at room temperature. After about 5 months, 5.0 mg purple crystals of 1 were collected. When NaOH was used instead of 10% Me 4 NOH solution, no single crystals can be isolated. Structure analysis by single crystal X-ray diﬀraction indicates that compound 1 is a new chiral coordination polymer with helical chains and channels. Elemental analysis for C 6 H 22 Co 2 NO 11 PCl 2 (M r = 503.98): C, 13.87; H, 4.25; N, 2.56. Calc. C, 14.30; H, 4.40; N, 2.78%. IR data (KBr, cm 1 ): 3329 (br), 3053 (m), 2873(w), 2708 (w), 1628 (m), 1587 (s), 1423 (s), 1360 (m), 1335 (m), 1130 (s), 1090 (s), 1059 (m), 985 (s), 937 (m), 916 (w), 823(w), 768 (m), 690 (w), 532 (m), 492 (w). Similarly, compound 2 was prepared by reaction of strontium nitrate (3 mmol) with S-H 3 L (0.5 mmol) in water at pH 4 and slow diﬀusion of the ethanol. A few colorless crystals of 2 were obtained in a month. A lot of eﬀ orts to improve the yields have been tried and were unsuccessful. TGA and other characterizations were not performed due to insuﬃcient sample available. | [] | [] | ["[Co 2 Cl(S-HL)(H 2 O) 5 ]Cl Æ H 2 O 1", "Sr 2 (S-HL)(NO 3 ) 2 (H 2 O) Æ H 2 O 2"] | ["CoCl 2 Æ 6H 2 O--3.0 mmol", "strontium nitrate--3 mmol"] | ["10% Me 4 NOH solution--adjust pH to 4.0", "NaOH--used instead of 10% Me 4 NOH solution"] | ["S-H 3 L--0.5 mmol"] | [] | ["5 months", "1 month"] | ["distilled water--5.0 ml"]
c2dt32973e | Synthesis Synthesis of [Au 2 {4-C 6 F 4 (4-C 6 BrF 4 )} 2 {µ-PPh 2 CH 2 PPh 2 }] (1) and [Au 2 {4-C 6 F 4 (4-C 6 BrF 4 )} 2 {µ-1,2-(C 6 H 4 )(PPh 2 ) 2 }] (2). To a solution of [Au{4-C 6 F 4 (4-C 6 BrF 4 )}(tht)] 11 (0.227 mmol, 150.0 mg) in dichloromethane was added PPh 2 CH 2 PPh 2 (0.113 mmol, 44.0 mg) or 1,2-C 6 H 4 (PPh 2 ) 2 (0.113 mmol, 51.0 mg). After 1 h of stirring, the solution was concentrated under vacuum.Finally, the addition of n-hexane (5 mL) led to the precipitation of products 1 or 2 as white solids.(1) Yield: 90%. Elemental analysis (%) calcd for 1 (C 49 H 22 Au 2 Br 2 F 16 P 2 ): C 38.46, H 1.45. Found: C 39.04, H 1.48. | [] | [] | ["[Au 2 {4-C 6 F 4 (4-C 6 BrF 4 )} 2 {µ-PPh 2 CH 2 PPh 2 }]", "[Au 2 {4-C 6 F 4 (4-C 6 BrF 4 )} 2 {µ-1,2-(C 6 H 4 )(PPh 2 ) 2 }]"] | ["[Au{4-C 6 F 4 (4-C 6 BrF 4 )}(tht)] 11--0.227 mmol, 150.0 mg"] | [] | ["PPh 2 CH 2 PPh 2--0.113 mmol, 44.0 mg", "1,2-C 6 H 4 (PPh 2 ) 2--0.113 mmol, 51.0 mg"] | [] | ["1 h"] | ["dichloromethane--not available", "n-hexane--5 mL"]
ic5011902 | Elem anal. Calcd for 1: C, 40.66; H, 2.10; N, 21.88. Found: C, 40.71; H, 2.29; N, 21.64. IR (KBr, cm −1 ): 2158 [s, ν(CN)].[Fe(Me-bpt) 2 (AgCN) 2 ] n ·1.75nEtOH (2). A mixture solution of FeSO 4 ·7H 2 O (0.028 g, 0.1 mmol), MebptH (0.048 g, 0.2 mmol), and K[Ag(CN) 2 ] (0.040 g, 0.2 mmol) in ethanol (7 mL) and cyclohexane (1 mL) was enclosed in the reactor, which was heated at 160 °C for 3 days and cooled slowly (−5 °Ch −1 ) to room temperature. Red prism crystals were collected in 37% yield. Elem anal. Calcd for 2: C, 43.13; H, 3.48; N, 19.22. Found: C, 43.27; H, 3.27; N, 18.92. IR (KBr, cm −1 ): 2153 [s, ν(CN)].[Fe(bpzt) 2 (AgCN) 2 ] n (3). A solution of Fe(ClO 4 ) 2 ·6H 2 O (0.036 g, 0.1 mmol), bpztH (0.045 g, 0.2 mmol), and K[Ag(CN) 2 ] (0.040 g, 0.2 mmol) in ethanol (8 mL) and triethylamine (0.2 mmol) was enclosed in the reactor, which was heated at 160 °C for 3 days and cooled slowly (−5 °Ch −1 ) to room temperature. Red black block crystals were collected in 42% yield. Elem anal. Calcd for 3: C, 34.23; H, 1.57; N, 29.03. Found: C, 34.07; H, 1.62; N, 29.10. IR (KBr, cm −1 ): 2145 [s, ν(CN)]. | [] | [] | [] | ["FeSO 4 ·7H 2 O--0.028 g, 0.1 mmol", "Fe(ClO 4 ) 2 ·6H 2 O--0.036 g, 0.1 mmol"] | [] | ["MebptH--0.048 g, 0.2 mmol", "K[Ag(CN) 2 ]--0.040 g, 0.2 mmol", "bpztH--0.045 g, 0.2 mmol", "K[Ag(CN) 2 ]--0.040 g, 0.2 mmol"] | ["160 °C", "160 °C"] | ["3 days", "3 days"] | ["ethanol--7 mL", "cyclohexane--1 mL", "ethanol--8 mL", "triethylamine--0.2 mmol"]
b316393h | [Cu(pmlH 1 )Br]H 2 O(2). Yield 55%. l max /nm (e/mol 1 L cm 1 ): 660 (solid state); 675 (92) (DMF) . IR (KBr disk, n/ cm 1 ): 3450–3280 (s, n OH ); 3000–2650 (m, n C–H ); 1600 (vs, n C = O ); 1560, 1450 (s, n pyridine ring ); 1565, 1310 (s, n C–N and d N–H ). Anal calcd for C 9 H 13 N 2 O 3 BrCu: C, 31.7; H, 3.8; N, 8.2; Cu, 18.6; found: C, 31.5; H, 3.9; N, 8.1; Cu, 18.3 [Cu(dmaelH 1 )(H 2 O)](ClO 4  )H 2 O(3). Blue powder, yield 50%. l max /nm (e/mol 1 Lcm 1 ): 630 (solid state); 642 (88) (DMF). IR (KBr disk, n/cm 1 ): 3400–3150 (s, n N–H þ O–H ); 2940–2850 (m, n C–H ); 1615 (vs, n C = O ); 1565, 1460 (s, n pyridine ring ); 1570, 1310 (s, n C–N and d N–H ); 1091 (vs, n ClO 4  ).Anal calcd for C 7 H 19 N 2 O 8 ClCu: C, 23.5; H, 5.3; N, 7.8; Cu, 17.8; found: C, 23.7; H, 5.6; N, 7.6; Cu, 17.5. | [] | [] | ["[Cu(pmlH 1 )Br]H 2 O", "[Cu(dmaelH 1 )(H 2 O)](ClO 4  )H 2 O"] | ["Cu--NaN"] | [] | ["pmlH 1--NaN", "dmaelH 1--NaN"] | [] | [] | ["H 2 O--NaN", "DMF--NaN"]
ic0343197 | Synthesis of Cr[(H 3 N-(CH 2 ) 2 -PO 3 )(Cl)(H 2 O)]. CrCl 2 (3.26 g, 26.5 mmol) was dissolved in water (10 mL), filtered, and added to a colorless mixture containing water, 2-aminoethyl phosphonic acid (3.31 g, 26.5 mmol), and urea (3.18 g, 53 mmol). The resulting blue solution was heated under nitrogen at T ) 80 °C. After a few days, a blue microcrystalline solid was separated by filtration, washed with water and methanol, and dried under vacuum at room temperature. The compound decomposes after several days of exposure to the air, depending on the size of the crystallites. UVvis (diffuse reflectance, nm): 230 (s), 440 (sh), 680 (s, br), 840 (sh). Anal. Calcd for Cr[(H 3 N-(CH 2 ) 2 -PO 3 )(Cl)(H 2 O)], C 2 H 9 NClCrO 4 P: C, 10.47; H, 3.95; N, 6.10; Cl, 15.45; Cr, 22.65; P, 13.49. Found: C, 10.48; H, 3.97; N, 6.09; Cl, 15.42; Cr, 22.54; P, 13.68. | [] | ["several days"] | ["Cr[(H 3 N-(CH 2 ) 2 -PO 3 )(Cl)(H 2 O)]", "C 2 H 9 NClCrO 4 P"] | ["CrCl 2--3.26 g, 26.5 mmol"] | [] | ["2-aminoethyl phosphonic acid--3.31 g, 26.5 mmol", "urea--3.18 g, 53 mmol"] | ["80 \nC"] | ["a few days"] | ["water--10 mL"]
b818531j | Concentration by slow evaporation of the solvent yielded the compound as slightly red crystals, which were used for the diffraction measurements (0.170 g, 66%). C 3 H 4 N 9 O 3 Rb (299.59 g mol -1 , calcd/found): C 12.03/11.99, H 1.34/1.17, N 42.08/42.13%; DSC (5 ◦ Cmin -1 / ◦ C): 102 (-H 2 O), 170 (dec.); m/z (FAB , xenon, 6 keV, m-NBA matrix) 280.9 ([RbNTTz - H + ] ), 196.0 (NTTz ), 114.0 (NT ); m/z (FAB + , xenon, 6 keV, m-NBA matrix) 84.9 (Rb + ); 1 HNMR([D 6 ]-DMSO, 400.18 MHz, 25 ◦ C, TMS) d/ppm: 6.20 (2H, s, CH 2 ), 3.83 (2H, s, H 2 O); 13 C{ 1 H} NMR ([D 6 ]-DMSO, 100.52 MHz, 25 ◦ C, TMS) d/ppm: 165.7 (1C, C–NO 2 ), 154.2 (1C, C–Tz), 50.5 (1C, CH 2 ); 14 NNMR([D 6 ]DMSO, 28.91 MHz, 25 ◦ C, MeNO 2 ) d/ppm: -34 (1N, Dn 1/2 ~ 289 Hz, NO 2 ), -91 (1N, Dn 1/2 ~ 1705 Hz, N2); Raman (relative intensities) ˜ n/cm -1 : 3015(9), 2967(10), 1564(15), 1492(18), 1478(41), 1466(16), 1444(15), 1423(77), 1373(5), 1334(10), 1279(7), 1222(7), 1190(13), 1160(11), 1145(17), 1096(9), 1071(8), 1045(29), 1034(32), 846(8), 825(7), 773(8), 754(7), 692(7), 556(4), 451(4), 375(7), 350(10), 315(10), 290(7), 204(6). IR (KBr, relative intensities) ˜ n/cm -1 : 3385 (s), 3014 (m), 2964 (w), 2927 (w), 2874 (w), 2738 (w), 2562 (w), 2510 (w), 2384 (w), 2217 (w), 1868 (w), 1670 (w), 1626 (w), 1566 (s), 1558 (s), 1491 (m), 1477 (m), 1465 (w), 1440 (m), 1421 (s), 1384 (w), 1371 (w), 1356 (w), 1341 (m), 1322 (s), 1278 (m), 1235 (w), 1220 (w), 1189 (w), 1137 (m), 1088 (m), 1071 (m), 1054 (m), 1044 (m), 1032 (m), 946 (w), 844 (s), 824 (m), 758 (s), 737 (w), 709 (m), 691 (m), 655 (m), 620 (m), 556 (m), 473 (w). | [] | [] | ["C 3 H 4 N 9 O 3 Rb"] | [] | [] | [] | [] | [] | []
00958972.2011.562894 | [Zn(bpa)(H 2 O) 4 ]B 2  4H 2 O(4): Calcd (%): C, 37.08; H, 5.29; N, 12.97. Found (%): C, 37.35; H, 5.15; N, 12.95 and Co 2 mal 2 bpa  2H 2 O(5): Calcd (%): C, 39.87; H, 3.72; N, 5.17. Found (%): C, 39.74; H, 3.81; N, 5.13. | [] | [] | ["Zn(bpa)(H 2 O) 4 B 2 \n4H 2 O", "Co 2 mal 2 bpa \n2H 2 O"] | [] | [] | [] | [] | [] | []
ejic.201700845 | K[Cr(L N3O2Ph )(CN) 2 ]·2EtOH·2H 2 O(3):[Cr(HL N3O2Ph )(H 2 O) 2 ](NO 3 ) 2 · H 2 O (0.45 g, 0.74 mmol) was dissolved in EtOH (40 mL) and heated to 40 °C. A solution of KCN (0.19 g, 2.9 mmol) in EtOH (15 mL) was slowly added to the solution. The reaction mixture was heated at reflux for 6 h, cooled, and filtered to discard any insoluble matter. | [] | [] | ["K[Cr(L N3O2Ph )(CN) 2 ]·2EtOH·2H 2 O"] | ["Cr(HL N3O2Ph )(H 2 O) 2--0.45 g, 0.74 mmol"] | ["KCN--0.19 g, 2.9 mmol"] | [] | ["reflux"] | ["6 h"] | ["EtOH--40 mL"]
ja010825o | Ni 2 (ATC)(H 2 O) 4 ‚(H 2 O) 4 , MOF-34. H 4 ATC (0.032 g, 0.10 mmol), Ni(NO 3 ) 2 ‚6H 2 O (0.070 g, 0.24 mmol), H 2 O (1 mL), and aqueous NaOH solution (1 mL, 0.1 mmol) were added respectively to a vessel, which was sealed and heated to 180 °C at a rate of 5 °C/min for 40 h and then cooled to room temperature at a rate of 2 °C/min. Needle-shaped green crystals of the product were formed and collected by filtration, yielding 0.016 g (27% yield based on H 4 ATC). The product is stable in air and insoluble in water and common organic solvents such as ethanol, acetonitrile, acetone, chloroform, and DMF. Anal. Calcd for C 14 H 28 O 16 Ni 2 ) MOF-34: C, 29.51; H, 4.95. Found: C, 29.69; H, 4.70. FT-IR (KBr, 4000-400 cm -1 ): 3428 (br), 2948 (w), 1611 (s), 1519 (s), 1414 (m), 1355 (m), 1229 (w), 1124 (w), 723 (m), 571 (w). | [] | [] | ["Ni 2 (ATC)(H 2 O) 4 ‚(H 2 O) 4", "MOF-34", "C 14 H 28 O 16 Ni 2"] | ["Ni(NO 3 ) 2 ‚6H 2 O--0.070 g, 0.24 mmol"] | [] | ["H 4 ATC--0.032 g, 0.10 mmol"] | ["180 \nC"] | ["40 h"] | ["H 2 O--1 mL", "aqueous NaOH solution--1 mL, 0.1 mmol"]
cm9025683 | (Yield 80%). Anal. Calcd for C 51 H 30 Cu 3 N 3 O 12 : C, 57.38; H, 2.83; N, 3.94. Found: C, 57.05; H, 2.91; N, 3.68%. FT-IR (KBr pellet, 4000-400 cm -1 ): 1608(S), 1419(S), 1346(m), 1309(m), 840(m). | [] | [] | ["C 51 H 30 Cu 3 N 3 O 12"] | [] | [] | [] | [] | [] | []
j.jssc.2016.07.031 | 2.5. Synthesis of {[Ag(3,4′-bpma)(CH 3 OH)](ClO 4 )} n 3 The synthetic procedure was almost the same as for 1 except for the use of AgClO 4 instead of AgCF 3 CO 2 . Yield: 76%. IR (ATR, cm –1 ): 3646br, 3535br, 3276w, 2922w, 2862w, 1610m, 1433m, 1069s, 1015m, 925m, 799s, 709s, 620s. Anal. Calcd for C 13 H 17 AgClN 3 O 5 : C, 35.60; H, 3.91; N, 9.58%. Found: C, 35.50; H, 3.97; N, 9.56%. Caution! Perchlorate metal salt and its complex in the presence of organic ligands are potentially explosive. Only a small amount of material should be used and handled with care. | [] | [] | ["{[Ag(3,4'-bpma)(CH 3 OH)](ClO 4 )} n"] | ["AgClO 4--NaN"] | [] | ["3,4'-bpma--NaN"] | [] | [] | []
j.poly.2015.08.021 | 4 2927.13 (w), 1607.01 (vs), 1585.2 (s), 1540.31 (s), 1493.23 (m), 1466.36 (vs), 1446.39 (vs), 1417.56 (m), 1377.01 (m), 1348.05 (m), 1326.58 (s), 1242.73 (m), 1177.05 (s), 1155.35 (m), 1126.05 (w), 1061.85 (m), 1032.08 (w), 1013.17 (w), 861.43 (m), 850.75 (m), 761.73 (s), 739.23 (s), 702.38 (m). 2. The black block crystal 2 was prepared according to a similar procedure of complex 1 using CuCl 2 ·2H 2 O (0.09 g, 0.5 mmol) instead of Cu(OAc) 2 ·H 2 O. Yield: 0.09 g (52.22%). C 13 H 10 Cl 2 CuN 2 O (344.67): calcd. C 45.26, H 2.90, O 4.64, N 8.12. Found: C 45. 43, H 2.67, O 4.83, N 8.33. IR ν (cm -1 ): 3314.43 (s), 3243.01(s), 3143.79 (m), 2923.84 (w), 1607.76 (vs), 1583.20 (m), 1552.04 (m), 1550.95 (s), 1477.08 (m), 1459.05 (s), 1437.24 (m), 1349.44 (m), 1327.83 (w), 1295.06 (w), 1281.94 (w), 1254.48 (m), 1240.14 (m), 1181.90 (m), 1091.12 (s), 1028.51 (vs), 865.18 (w), 833.45 (w), 799.53 (m), 765.03 (vs), 693.77 (m). 3. Results and Discussion The reaction of ligand L with CuX 2 (CuCl 2 and Cu(OAc) 2 ) lead to the formation of two different complex 1 and 2 . Single crystals for X-ray crystallography were obtained by slow interlayer diffusion at room temperature for a couple of days. The crystallographic data and the geometrical parameters of the hydrogen bonds of 1 2 are summarized in Table 1 and 3 , respectively. The selected bond lengths and angles data are tabulated in Table 2 , which includes the τ 5 value ( Table 4 ), which provides an easy determination of the coordination mode around the metal centre. | [] | [] | ["complex 1", "complex 2"] | ["CuCl 2 ·2H 2 O--0.09 g, 0.5 mmol", "Cu(OAc) 2 ·H 2 O--NaN"] | [] | [] | [] | [] | []
ejic.201600309 | Green rectangular plate crystals were obtained with a small amount of powder phase. Compound 4 starts to decompose at around 400 °C and the decomposition continues above 650 °C.C 25 H 18 CuN 3 O 8 P 2 V (664.86): calcd. C 45.16, H 2.73, N 6.32; found C 45.25, H 2.71, N 6.35. | [] | [] | ["C 25 H 18 CuN 3 O 8 P 2 V"] | ["NaN--NaN"] | [] | ["NaN--NaN"] | [] | [] | ["NaN--NaN"]
c0dt00579g | Synthesis of [HoAg(Hbidc) 2 ]·3(H 2 O) (6) A procedure identical with 1 was followed to prepare 6,except that Ce(NO 3 ) 3 ·6H 2 O was replaced by Ho(NO 3 ) 3 ·6H 2 O(0.2 mmol).Colorless square-shaped crystals were obtained with a yield of 0.1323 g (90% yield based on Ho(NO 3 ) 3 ). Elem. Anal. Calcd. for C18 H14Ag Ho N4 O11(%): C, 29.40; H, 1.92; N, 7.63. Found: C, 29.38; H, 1.84; N, 7.65. IR spectrum (KBr, cm -1 ): 3376 m, 3129 m, 1559 s, 1476 s, 1428 s, 1280 m, 1126 m, 880 w, 805 m, 785 m, 754 w. | [] | [] | ["[HoAg(Hbidc) 2 ]·3(H 2 O)", "C18 H14Ag Ho N4 O11"] | ["Ho(NO 3 ) 3 ·6H 2 O--0.2 mmol"] | [] | ["Hbidc--not specified"] | [] | [] | []
acs.cgd.9b00949 | 6 s, 1562 m, 1471 m, 1427 m, 1371 m, 1276 m, 1249m, 1191 w, 1093 w, 1006 w, 939 w, 875 w, 771 s, 707 s. | [] | [] | [] | [] | [] | [] | [] | [] | []
j.ica.2007.03.027 | 3.1.7. [Cu 2 (ClCH 2 CO 2 ) 4 (DENA)] n (7) Cu(Cl 2 CHCO 2 ) 2 (0.004 mol, 1.2782 g) was dissolved in 60 ml of methanol and treated with an N,N-diethylnicotinamide (0.001 mol, 0.17 ml) in a molar ratio 1:0.5. The mixture was stirred and left to stand at room temperature giving well-formed green crystals. Calc. for [Cu 2 (ClCH 2 CO 2 ) 4 (DENA)] n (7): C, 31.83; H, 3.26; N, 4.12; Cu, 18.17. Found: C, 31.45; H, 3.27; N, 4.23; Cu, 18.03%. IR: m as (COO  ) 1602, m s (COO  ) 1410 cm 1 . | [] | [] | ["[Cu 2 (ClCH 2 CO 2 ) 4 (DENA)] n", "Cu(Cl 2 CHCO 2 ) 2"] | ["Cu(Cl 2 CHCO 2 ) 2--0.004 mol, 1.2782 g"] | [] | ["N,N-diethylnicotinamide--0.001 mol, 0.17 ml"] | [] | [] | ["methanol--60 ml"]
rsta.2016.0031 | (iii) [Ag 2 (O 2 CCF 2 CF 2 CO 2 )(TMP)] 2 Ag 2 CO 3 (15 mg, 0.05 mmol) in acetonitrile (15 ml) was sonicated for 15 min. This solution was added to a solution of 2,3,5,6-TMP (15 mg, 0.11 mmol) in dichloromethane (1 ml).A solution of tetraﬂuorosuccinic acid (41 mg, 0.22 mmol) in acetonitrile (2 ml) was then added. Slow evaporation of solvent for 72h at room temperature yielded white crystalline [Ag 2 (O 2 CCF 2 CF 2 CO 2 )(TMP)] 2. Yield 55% (30 mg). Calcd. C, 26.7; H, 2.20; N, 5.20%; found C, 26.44; H, 2.01; N, 4.97%. Single crystals suitable for X-ray diffraction were used for crystal structure determination. | ["room temperature"] | ["72h"] | ["[Ag 2 (O 2 CCF 2 CF 2 CO 2 )(TMP)] 2 Ag 2 CO 3"] | ["Ag 2 CO 3--15 mg, 0.05 mmol", "tetrafluorosuccinic acid--41 mg, 0.22 mmol"] | [] | ["2,3,5,6-TMP--15 mg, 0.11 mmol"] | [] | ["15 min"] | ["acetonitrile--15 ml", "dichloromethane--1 ml"]
c7dt03012f | Molecular compounds 1–4 were synthesised at ambient pressure, whereas non-molecular compounds 5–20 were prepared by hydrothermal method. Hydrothermal synthetic reactions were carried out by heating the reactant mixture and 4 mL of distilled water, in Teflon-lined acid digestion bombs of 23 mL capacity, at 200 °C for 4–6 days, followed by cooling to room temperature over a period of two days. The value of pH of the solution after the reaction was 4–5 in all the cases.The reactant mixtures for molecular compounds 1–4 were heated with 15 mL water on steam bath for 1 hour and clear solutions were obtained. Room temperature evaporation of those clear solutions yielded block shaped single crystals of compounds 1–4, which were filtered, washed with water and then air-dried. | [] | ["2 days"] | [] | [] | [] | [] | ["200 \nC", "steam bath"] | ["4-6 days", "1 hour"] | ["distilled water--4 mL"]
c9nj03530c | Preparation of [Mn(H 2 tptc)(phen)] n (4). The synthesis process is similar to CP 3 except the addition of NaOH, and suitable pale yellow crystals of 4 were obtained with a yield of 37% (based on phen). Anal. (%) calcd for C 34 H 20 MnN 2 O 8 : C, 63.86; H, 3.15; N, 4.38. Found (%): C, 63.57; H, 3.52; N, 4.41. IR (KBr pellet, cm 1 ): 3432 (m), 1676 (vs), 1577 (s), 1510 (s), 1407 (vs), 1312 (s), 1143 (m), 1100 (m), 1043 (m), 911 (w), 854 (m), 765 (m), 722 (m), 633 (w), 562 (m) (Fig. S1, ESI†).X-ray crystallography. Single crystals of CP 1–4 with high structural integrity were carefully selected under an optical microscope and fixed to thin glass fibers. After that, singlecrystal X-ray diffraction analysis was performed on a Siemens SMART diffractometer using Mo Ka radiation (l = 0.71073 Å). | [] | [] | ["[Mn(H 2 tptc)(phen)] n", "C 34 H 20 MnN 2 O 8"] | [] | [] | ["H 2 tptc--NaN", "phen--NaN"] | [] | [] | []
s2053229616004587 | 1 H NMR (CDCl 3 , 400 Hz):  8.70 (d, J = 4.8 Hz, 2H), 7.76 (d, J = 7.2 Hz, 2H), 7.51–7.54 (m, 4H), 7.35 (s, 1H), 7.25–7.26 (m, 2H). Analysis calcul ated for C 14 H 11 N 3 : C 75.31, H 5.87, N 18.82%; found: C 75.48, H 5.94, N 18.72%.For the synthesis of (I), a mixture of Cd(NO 3 ) 2 6H 2 O (172 mg, 0.5 mmol), 5-hydroxybenzene-1,3-dicarboxylic acid (5-OH-H 2 bdc) (80 mg, 0.5 mmol), IPP (110 mg, 0.5 mmol), water (6 ml) and DMF (1 ml) was placed in a Teﬂon reactor (25 ml). The mixture was heated at 373 K for 3 d and then allowed to cool to room temperature. Colourless block-shaped crystals of (I) were obtained (yield 42%, based on Cd).Analysis calculated for C 36 H 30 CdN 6 O 7 : C 56.08, H 3.92, N 10.90%; found: C 55.99, H 3.97, N 10.92%. IR (KBr pellet, cm 1 ): 3414 (s), 3129 (s), 1606 (m), 1550 (m), 1396 (m), 1303 (w), 1267 (w), 1124 (w), 1061 (m), 814 (m), 729 (m), 646 (w), 559 (w), 499 (w), 459 (w). | [] | [] | ["(I)", "C 36 H 30 CdN 6 O 7"] | ["Cd(NO 3 ) 2 \n6H 2 O--172 mg, 0.5 mmol"] | [] | ["5-hydroxybenzene-1,3-dicarboxylic acid (5-OH-H 2 bdc)--80 mg, 0.5 mmol", "IPP--110 mg, 0.5 mmol"] | ["373 K"] | ["3 d"] | ["water--6 ml", "DMF--1 ml"]
cg301112k | 4.5. Conversion of 1D to 3D MOFs. 4.5.1. Hydrothermal Synthesis. [La 2 (H 2 pmd) 3 (H 2 O) 12 ](1) (30 mg, 0.023 mmol) was suspended in distilled water (ca. 6 mL). KOH (9 mg, 0.13 mmol) or HCl (10 μ L, 6 M) was added to some solutions. The reactive mixtures were then left stirring at ambient temperature for approximately 15 min, with the resulting suspensions being then placed inside an MMM Venticell oven. Reactions took place at 180 °C during 72 h. The oven was turned oﬀ, and the samples were allowed to cool slowly to ambient temperature (while inside the oven). Some vessels were also quenched by transferring the autoclaves, while at 180 °C, for a recipient with ice and water. After that, the ﬁnal compounds were recovered by vacuum ﬁltration as white microcrystalline powders, washed with abundant amounts of distilled water, and air-dried. | [] | [] | ["[La 2 (H 2 pmd) 3 (H 2 O) 12 ]"] | ["La 2 (H 2 pmd) 3 (H 2 O) --30 mg, 0.023 mmol"] | ["KOH--9 mg, 0.13 mmol", "HCl--10 μ L, 6 M"] | [] | ["180 °C"] | ["72 h"] | ["distilled water--ca. 6 mL"]
acs.organomet.6b00240 | ), 1448 (vs, δ-CH 2 ), 1391 (s), 1366 (s, δ-CH 2 ), 1325 (s), 1310 (vs), 1279 (vs, COC ether ), 1223 (s), 1186 (m), 1169 (m), 1148 (vs), 1115 (s), 1061 (vs, COC ether ), 1024 (vs), 1001 (s), 988 (m), 970 (m), 922 (s), 891 (s), 881 (s), 847 (m), 829 (m), 795 (w), 779 (vs), 737 (vs), 712 (vs), 692 (vs), 671 (vs), 615 (m), 573 (m), 530 (s), 444 (m). | [] | [] | [] | [] | [] | [] | [] | [] | []
znb-2019-0175 | 4.1.6 Synthesis of {[Cd(NCS) 2 ] 3 (3-Cyanopyridin) 4 } n (5) Single crystals could be obtained by layering a mixture of Cd(NCS) 2 (137.2mg, 0.60mmol) in 1mL of water with 2 mL of diethylether with a solution of 3-cyanopyridine (15.6mg, 0.15mmol) in 1mL diethylether. After one day colorless crystals had formed, which were suitable for the structure determination. No phase pure powder of 5 could be synthesized, but mixtures containing 5 could be obtained by thermal degradation of 1 in nitrogen atmosphere using a heating rate of 1K min −1 in a crucible with a volume of 300 μL. | [] | [] | ["[Cd(NCS) 2 ] 3 (3-Cyanopyridin) 4", "NaN"] | ["Cd(NCS) 2--137.2 mg, 0.60 mmol"] | [] | ["3-cyanopyridine--15.6 mg, 0.15 mmol"] | [] | ["one day"] | ["water--1 mL", "diethylether--2 mL"]
j.molstruc.2015.10.070 | [Cu 2 Sr(HTMA) 2 ]$4H 2 O(2): A mixture of H 3 BTC (210 mg, 1 mmol), CuCl 2 $6H 2 O (121 mg, 0.5 mmol) and SrCl 2 (158 mg, 1 mmol) in 15 mL of distilled H 2 O was stirred for 10 min in air; 0.5 M NaOH was added dropwise to pH 7.5, and then the mixture was turned into a Parr Teﬂon-lined stainless steel vessel and heated at 180  C for 3 days. Green rod like crystals were obtained in the yield of ~8% (based on 1,3,5-benzenetricarboxylic acid). Anal. Calc. | [] | [] | ["[Cu 2 Sr(HTMA) 2 ]$4H 2 O", "NaN"] | ["CuCl 2 $6H 2 O--121 mg, 0.5 mmol", "SrCl 2 --158 mg, 1 mmol"] | [] | ["H 3 BTC--210 mg, 1 mmol"] | ["180  C"] | ["3 days"] | ["distilled H 2 O--15 mL"]
ejic.200800646 | Synthesis of Compound 4: Single crystals were prepared by the solvent-free reaction of ZnBr 2 (28.1 mg, 0.125 mmol) and 2,5-dimethylpyrazine (108.1 mg, 1.0 mmol). Colorless crystals were obtained within about a week.Synthesis of Compound 5: The crystalline powder and single crystals were prepared by the solvent-free reaction of ZnBr 2 (450.4 mg, 2.0 mmol) and 2,5-dimethylpyrazine (1297.7 mg, 12.0 mmol). Colorless crystals were obtained within about a week. C 18 H 24 Br 2 N 6 Zn (549.62): calcd. C 39.34, H 4.40, N 15.29; found C 39.35, H 4.38, N 15.25. IR (KBr): ν ˜ = 3039 (w), 2921 (w), 2363 (w), 1819 (w), 1635 (w), 1499 (s), 1446 (m), 1383 (m), 1337 (s), 1270 (m), 1163 (s), 1081 (s), 1039 (m), 972 (w), 891 (w), 751 (w), 669 (w), 508 (w), 430 (m) cm –1 . | [] | [] | ["Compound 4", "Compound 5", "C 18 H 24 Br 2 N 6 Zn"] | ["ZnBr 2--28.1 mg, 0.125 mmol", "ZnBr 2--450.4 mg, 2.0 mmol"] | [] | ["2,5-dimethylpyrazine--108.1 mg, 1.0 mmol", "2,5-dimethylpyrazine--1297.7 mg, 12.0 mmol"] | [] | ["about a week", "about a week"] | []
j.jssc.2018.06.008 | 2.2. Synthesis of [Cu(R,R-m-picchxn)Cl 2 ](1) A solution of CuCl 2 ·2H 2 O (34.1 mg, 2.0 × 10 –1 mmol) in CH 3 CN (3 mL) was carefully layered on top of a bilayer solution comprised of a THF solution (3 mL) containing rac-m-picchxn (60.3 mg, 2.0 × 10 –1 mmol) on the bottom and a buﬀer solvent of CH 3 CN-THF (6 mL, v/v = 1/1) on the top at ambient temperature. The solution was allowed to stand for approximately ten days, resulting in the formation of blue block-shaped crystals. Yield 85% based on the metal (72.9 mg, 1.7 × 10 –1 mmol). Anal. Calcd. for C 18 H 24 Cl 2 CuN 4 : C, 50.18; H, 5.61; N, 13.00. Found: C, 50.09; H, 5.87; N, 12.88. IR (ATR, cm –1 ): 3415br, 2939m, 2854w, 1594w, 1575w, 1484w, 1463w, 1433m, 1222w, 1192w, 1111w, 1056m, 1036m, 990m, 971w, 829m, 784m, 724s, 623m, 557w.2.3. Synthesis of [Zn 2 (rac-m-picchxn)Cl 4 ] n (2) A solution of ZnCl 2 (54.2 mg, 4.0 × 10 –1 mmol) in CH 3 CN (3 mL) was carefully layered on top of a bilayer solution comprised of a CH 2 Cl 2 solution (3 mL) containing rac-m-picchxn (60.2 mg, 2.0 × 10 –1 mmol) on the bottom and a buﬀer solvent of CH 3 CN-CH 2 Cl 2 (6 mL, v/v = 1/1) on the top at ambient temperature. The solution was allowed to stand for approximately one week, resulting in the formation of colorless needle-like crystals. Yield 50% based on the metal (57.1 mg, 1.0 × 10 –1 mmol). Anal. Calcd. for C 18 H 24 Cl 4 N 4 Zn 2 : C, 37.99; H, 4.25; N, 9.85. | [] | [] | ["[Cu(R,R-m-picchxn)Cl 2]", "[Zn 2 (rac-m-picchxn)Cl 4] n"] | ["CuCl 2 \n2H 2 O--34.1 mg, 2.0 × 10 –1 mmol", "ZnCl 2--54.2 mg, 4.0 × 10 –1 mmol"] | [] | ["rac-m-picchxn--60.3 mg, 2.0 × 10 –1 mmol", "rac-m-picchxn--60.2 mg, 2.0 × 10 –1 mmol"] | [] | ["ten days", "one week"] | ["CH 3 CN--3 mL", "THF--3 mL", "CH 3 CN-THF--6 mL, v/v = 1/1", "CH 2 Cl 2--3 mL", "CH 3 CN-CH 2 Cl 2--6 mL, v/v = 1/1"]
s107032841408003x | Synthesis of complex [Cd(Bpp) 3 Cl 2 ] n ⋅ 2H 2 O (I).Cd(NO 3 ) 2 (reagent grade) aqueous solution (10 mM, 10 mL), and (1,3bis(4pyridyl)propane) (10 mM, 10 mL) were mixed with stirring. Then a KOH solu tion (0.5 mM) was added to adjust pH until the turbid solution became clear at pH 7.63. The mixture was stirred for over 6 h and then the solution was left to evaporate at room temperature. After two weeks prim rose transparent crystals were obtained with the yield of 53.6%.IR ( ν , cm –1 ): 3450 w, 2930 w, 2426 w, 1614 m,1560 w, 1486 w, 1429 m, 1384 s, 1297 s, 1227 s, 1069 w, 1021 w, 815 w, 617 w, 518 w. | [] | ["two weeks"] | ["[Cd(Bpp) 3 Cl 2 ] n ⋅ 2H 2 O", "Cd(NO 3 ) 2"] | ["Cd(NO 3 ) 2--10 mM, 10 mL"] | ["KOH solution--0.5 mM"] | ["(1,3bis(4pyridyl)propane)--10 mM, 10 mL"] | [] | ["over 6 h"] | ["H 2 O--NaN"]
j.poly.2004.04.035 | 2.3.2. [Cd(pfan)(NCS)(SCN)] n (2) Pfan (0.182 g, 1 mmol ) in MeOH (10 cm 3 ) was added dropwise to a solution of Cd(NO 3 ) 2 Æ 4H 2 O (0.308 g, 1 mmol) in the same solvent (10 cm 3 ). To the resulting yellowish brown mixture, aqu eous solution (5 cm 3 )of NH 4 NCS (0.152 g, 2 mmol) was added slowly. The ﬁnal mixture was ﬁltered and the supernatant liquid was kept in air for slow evaporation. After about a week compound 2 was separated which was collected by ﬁltration, washed with toluene and dried in vacuo over silica gel 2046 D. Bose et al. / Polyhedron 23 (2004) 2045–2053 indicator. Yield: 0.093 g (70%). Anal. Calc. for C 14 H 10 N 4 S 2 Cd (2): C, 40.94; H, 2.45; N, 13.64. Found: C, 40.68; H, 2.57; N, 13.52%. IR (KBr, cm 1 ): m(CN), 2120, 2104. K M (MeOH, X 1 cm 2 mol 1 ): 5; UV–Vis (k, nm): 328. | [] | ["about a week"] | ["[Cd(pfan)(NCS)(SCN)] n"] | ["Pfan--0.182 g, 1 mmol", "Cd(NO 3 ) 2 Æ 4H 2 O--0.308 g, 1 mmol", "NH 4 NCS--0.152 g, 2 mmol"] | [] | [] | [] | [] | ["MeOH--10 cm 3"]
ic2011875 | Preparation of [(Tp) 2 Cr 2 (CN) 6 Cu 2 (L OEt ) 2 ] 3 2.5CH 3 CN (2).Cu(ClO 4 ) 2 3 6H 2 O (15 mg, 0.04 mmol) and NaL OEt (23 mg, 0.04 mmol) were mixed in 8 mL of MeCN/EtOH (v/v = 2:1). Treatment of this mixture with (n-Bu 4 N)[(Tp)Cr(CN) 3 ] (24 mg, 0.04 mmol) afforded a green solution, which was magnetically stirred for 10 min and then filtered. Green block-shaped crystals were collected by filtration after slow evaporation of the resulting solution for several days. Yield: 76%. Anal. Calcd for C 63 H 87.5 B 2 Co 2 Cr 2 Cu 2 N 20.5 O 18 P 6 :C, 38.29; H, 4.46; N, 14.53. Found: C, 38.40; H, 4.42; N, 14.54. IR (KBr, cm 1 ): 2174 (ν CN ).Preparation of [(Tp) 2 Cr 2 (CN) 6 Mn 2 (L OEt ) 2 ] 3 4H 2 O (3). Mn(ClO 4 ) 2 3 6H 2 O (14 mg, 0.04 mmol) and NaL OEt (23 mg, 0.04 mmol) were mixed in 16 mL of dichloromethane and methanol (v/v = 3:1). Treatment of this mixture with (n-Bu 4 N)[(Tp)Cr(CN) 3 ] (24 mg, 0.04 mmol) afforded a yellow solution, which was magnetically stirred for 10 min and then filtered. Yellow block-shaped crystals were collected by filtration after slow evaporation of the resulting solution for several days. Yield: 56%. Anal.Calcd for C 58 H 98 B 2 Co 2 Cr 2 Mn 2 N 18 O 28 P 6 : C, 34.23; H, 4.85; N, 12.39.Found: C, 34.20; H, 4.81; N, 12.44. IR (KBr, cm 1 ): 2223, 2158 (ν CN ). | [] | ["several days", "several days"] | ["[(Tp) 2 Cr 2 (CN) 6 Cu 2 (L OEt ) 2 ] 3 2.5CH 3 CN", "[(Tp) 2 Cr 2 (CN) 6 Mn 2 (L OEt ) 2 ] 3 4H 2 O"] | ["Cu(ClO 4 ) 2 3 6H 2 O--15 mg, 0.04 mmol", "Mn(ClO 4 ) 2 3 6H 2 O--14 mg, 0.04 mmol"] | ["(n-Bu 4 N)[(Tp)Cr(CN) 3 ]--24 mg, 0.04 mmol"] | ["NaL OEt--23 mg, 0.04 mmol"] | [] | [] | ["MeCN/EtOH--8 mL", "dichloromethane and methanol--16 mL"]
s10904-012-9690-z | 2.2 Synthesis A mixture of Zn(NO 3 ) 2 6H 2 O (0.2 mmol, 0.060 g), H 2 L1 (0.2 mmol, 0.0504 g), NaHCO 3 (0.2 mmol, 0.0168 g) and H 2 O (12 ml) was sealed in a 23 ml Teﬂon–lined stainless steel reactor under an autogenous pressure. The reactor was heated to 160 °C for 60-h and then slowly cooled to room temperature. Colorless prism crystals were obtained; yield, 65 %. Anal. Calcd. (%) for 1 (C 30 H 22 Zn 2 O 11 ): C, 52.23; H, 3.19. Found (%): C, 52.32; H, 3.17. IR (KBr pellet, cm -1 ) for 1: 3127(m), 2891(m), 1642(s), 1612(s), 1561(s), 1448(s), 1367(m), 1258(m), 1131(m), 1062(w); 852(vw), 775(w), 711(vw), 612(w), 554(m), 429(vw). | [] | [] | ["1", "C 30 H 22 Zn 2 O 11"] | ["Zn(NO 3 ) 2 \t6H 2 O--0.2 mmol, 0.060 g"] | ["NaHCO 3--0.2 mmol, 0.0168 g"] | ["H 2 L1--0.2 mmol, 0.0504 g"] | ["160 \tC"] | ["60-h"] | ["H 2 O--12 ml"]
ic061720v | Synthesis of 7. Disodium adipate (0.190 g, 1 mmol) was used in place of disodium glutarate. Deep-blue, single crystals of 7, suitable for X-ray diffraction, were obtained following a few weeks of storage. Yield was 61%. Anal. Calcd. for C 32 H 39 BCu 2 F 4 N 4 O 11 : C, 44.16; H, 4.48; N, 6.44 (%). Found: C, 44.09; H, 4.41; N, 6.42 (%). IR (KBr, cm -1 ) 3426-3068 (ν OH ); 2932-2860 (ν CH ); 1602 and 1573 (ν as OCO); 1448, 1416, and 1319 (ν s OCO); 1079-969 (ν BF )]; 897, 871, 773, and 728 (F r H 2 O); 671 and 557 (F w H 2 O). | [] | [] | ["7"] | [] | [] | ["Disodium adipate--0.190 g, 1 mmol"] | [] | ["a few weeks"] | []
polym12091868 | 2.4.7. Synthesis of (PPh 4 ) 2 {Rh 2 (µ–O 2 CC 6 H 4 –p–CMe 3 ) 4 [Au(CN) 2 ] 2 } (7) The synthesis was analogous to that of 3 but using dichloromethane solutions of the reactants 0.10 mmol (0.09 g) of [Rh 2 ( µ –O 2 CC 6 H 4 –p–CMe 3 ) 4 (OH 2 ) 2 ] ( 2 ) and 0.10 mmol (0.06 g) of PPh 4 [Au(CN) 2 ].A solution was obtained after the reaction, the solvent was evaporated, and a purple solid was obtained and washed with a dichloromethane/petroleum ether mixture. Yield: 0.07 g (67%). Anal. Calcd. (%) for 7· 2CH 2 Cl 2 : C, 52.05; H, 4.28; N, 2.25. Found (%): C, 52.58; H, 4.75; N, 2.48. FT-IR (cm −1 ): 3058w, 2961m, 2906w, 2866w, 2161w, 1595s, 1556m, 1484w, 1474w, 1462w, 1437m, 1393s, 1268m, 1190m, 1149w, 1107s, 1017m, 997w, 855m, 780m, 755w, 722s, 712s, 689s. | [] | [] | ["(PPh 4 ) 2 {Rh 2 (µ-O 2 CC 6 H 4 -p-CMe 3 ) 4 [Au(CN) 2 ] 2 }", "7· 2CH 2 Cl 2"] | ["[Rh 2 ( µ -O 2 CC 6 H 4 -p-CMe 3 ) 4 (OH 2 ) 2 ] ( 2 )--0.10 mmol (0.09 g)", "PPh 4 [Au(CN) 2 ]--0.10 mmol (0.06 g)"] | [] | [] | [] | [] | ["dichloromethane--solution", "petroleum ether--mixture"]
b805379k | Elemental anal. Calcd for 2: C, 47.13; H, 3.16; N, 5.50%. Found: C, 47.05; H, 3.10; N, 5.48%.Synthesis of Cd 3 (H 2 O) 2 (HTHFTCA) 2 (4,4 0 -bpy) 2 $4H 2 O (3). | [] | [] | ["Cd 3 (H 2 O) 2 (HTHFTCA) 2 (4,4 0 -bpy) 2 $4H 2 O", "Cd 3 (H 2 O) 2 (HTHFTCA) 2 (4,4 0 -bpy) 2"] | [] | [] | [] | [] | [] | []
s41467-019-12414-z | 82%. C 26 H 20 N 3 O 8 Zn 1.5 : C 52.00, H 3.36, N 7.00%; Found: C 51.94, H 3.40, N 7.02%.Synthesis of Zn-DPA. Crystals of Zn-DPA·2H 2 O were heated to 120 °C in vacuo for ~32 h to afford single crystals of desolvated Zn-DPA suitable for single-crystal XRD. Anal. calcd. for C 26 H 16 N 3 O 6 Zn 1.5 : C, 55.31; H, 2.86; N, 7.44%. Found: C, 55.36; H, 2.79; N, 7.43%. | [] | [] | ["Zn-DPA", "Zn-DPA·2H 2 O"] | [] | [] | [] | ["120 °C"] | ["~32 h"] | []
c4dt01086h | The pyrolysis of the sample occurred from 310 to ∼605 °C. The final residue of 15.8% is close to the calculated 14.8% based on CoO. | [] | [] | [] | [] | [] | [] | ["310 to ∼605 °C"] | [] | []
chem.200700782 | [Zn 0.75 Pb 0.25 ACHTUNGTRENNUNG(4,4’-bpy) 2 ACHTUNGTRENNUNG(FcphSO 3 ) 2 ] n (3): Compound 3 was prepared analogously to compound 2 by using an aqueous PbACHTUNGTRENNUNG(NO 3 ) 2 solution instead of a solution of CdACHTUNGTRENNUNG(NO 3 ) 2 in methanol. The mixture was left for 30 days and red transparent crystals were obtained at room temperature. The crystals were stable in air. IR (KBr): n˜ =3426 (s), 2364 (m), 1605 (s), 1414 (s), 1254 (s), 1177 (s), 1125 (m), 1039 (s), 803 (s), 621 cm 1 (s); elemental analysis calcd (%) for C 52 H 46 Zn 0.75 Pb 0.25 Fe 2 N 4 O 8 S 2 : H 4.10, C 55.19, N 4.95, S 5.67; found: H 4.14, C 54.97, N 4.92, S 5.81. | [] | [] | ["[Zn 0.75 Pb 0.25 ACHTUNGTRENNUNG(4,4’-bpy) 2 ACHTUNGTRENNUNG(FcphSO 3 ) 2 ] n"] | ["aqueous PbACHTUNGTRENNUNG(NO 3 ) 2 solution--not specified"] | [] | ["4,4’-bpy--not specified", "FcphSO 3--not specified"] | ["room temperature"] | ["30 days"] | ["not specified--not specified"]
j.ica.2013.01.014 | 2.3.3. Preparation of the potassium(1,3-propanediamine-N,N,N 0 triacetato(aquo)) nickelate(II) trihydrate, K[Ni(1,3-pd3a)(H 2 O)]3H 2 O (1) The solution of NaOH (2.52 g, 63 mmol) in 5 ml H 2 O was added to the prepared solution containing H 3 1,3-pd3a (25 ml). That solution was then ﬁltered to remove the excess of calcium hydroxide.The ﬁltrate was then added to the solution of NiCl 2 6H 2 O (4.99 g, 21 mmol) in 8 ml H 2 O. The resulting mixture was stirred at 65 °C for an hour and was then desalted with the gel-ﬁltration technique by a passage through a G-10 Sephadex column, with distilled water as the eluent. The desalted solution was poured into a 5  60 cm column containing Dowex 1-X8 (200–400 mesh) anion exchange resin in the Cl  form. The column was then washed with water (eluting zero charged cis-polar-[Ni(1,3pdda)(H 2 O) 2 ] complex) and eluted with 0.1 M KCl. Two bands appeared on the column. The obtained eluate of each band was reduced to a small volume and then desalted. The second pale-blue eluate presents K 2 [Ni(1,3-pdta)] of known structure. The eluate of the ﬁrst band (cis-polar isomer) was reduced to a volume of 3 ml and stored in a desiccator over ethanol for several days. The blue crystals of cis-polar-K[Ni(1,3-pd3a) (H 2 O)]3H 2 O were collected, washed with ethanol and then ether, and air-dried (1 g). Melting point: 227 °C. Anal. Calc. for C 9 H 21 KN 2 NiO 10 ; Mw = 415.06: C, 26.04; H, 5.10; N, 6.75. Found: C, 27.00; H, 5.03; N, 6.85%. | [] | [] | ["K[Ni(1,3-pd3a)(H 2 O)]?3H 2 O", "C 9 H 21 KN 2 NiO 10"] | ["NiCl 2 ?6H 2 O--4.99 g, 21 mmol"] | [] | ["H 3 1,3-pd3a--25 ml"] | ["65 \nC"] | ["1 hour"] | ["H 2 O--5 ml"]
c0dt01220c | IR (KBr, cm -1 ): 3354 (w), 3206 (w), 2930 (w), 1707 (s), 1632 (w), 1428 (m), 1374 (s), 1309 (m), 1229 (m), 1186 (m), 912 (w), 674 (w).1 H NMR (400 MHz, DMSO): d 3.838 (s, 4H), 3.092 (t, 4H), 2.075 (s, 6H); 13 C NMR (400 MHz, DMSO): d 21.54, 31.14, 151.68, 155.79, 170.27 ppm. | [] | [] | [] | [] | [] | [] | [] | [] | []
cg300540d | Synthesis of [Cd(L)(H 2 O)(phen)] (10). AmixtureofCd(OAc) 2 ·2H 2 O (0.0265 g, 0.1 mmol), H 2 L (0.034 g, 0.1 mmol), phen (0.018 g, 0.1 mmol), DMF (3 mL), and H 2 O (5 mL) was placed in a 15 mL Teﬂon reactor, and the pH value was adjusted to 5.0 by addition of 0.25 mol/L HCl solution. The mixture was heated at 120 °C for 3 days, and then it was gradually cooled to room temperature.The colorless crystals were obtained in a 43% yield. Anal. Calcd for C 33 H 24 N 2 O 6 Cd (M r = 656.94): C, 60.33; H, 3.68; N, 4.26. Found: C, 59.89; H, 3.53; N, 4.13. IR data (KBr, cm −1 ): 3845 (s), 3731 (s), 3440 (w), 3057 (s), 2925 (s), 1740 (s), 1599 (w), 1546(w), 1515 (w), 1424 (s), 1376 (w), 1242 (w), 1165 (s), 1140 (s), 1102 (s), 1009 (s), 845 (m), 784 (m), 757 (m), 724 (m), 671 (w), 649 (w), 594 (m), 555 (w), 515 (m), 465 (m), 416 (m). | [] | [] | ["[Cd(L)(H 2 O)(phen)]", "C 33 H 24 N 2 O 6 Cd"] | ["Cd(OAc) 2 \n2H 2 O--0.0265 g, 0.1 mmol"] | [] | ["H 2 L--0.034 g, 0.1 mmol", "phen--0.018 g, 0.1 mmol"] | ["120 \n°C"] | ["3 days"] | ["DMF--3 mL", "H 2 O--5 mL"]
j.poly.2020.114629 | 2.2.1 Synthesis of {[Mn(Pyzdc)(H 2 O) 2 ]·2H 2 O} n (1) A mixture containing pyrazine-2,3-dicarboxylic acid (0.2 mmol, 58.1 mg) and Mn(NO 3 ) 2 ·4H 2 O (0.2 mmol, 50.2 mg) was dissolved in 3 mL of DMF and 9 ml of H 2 O, and stirred at room temperature for 30 minutes. The mixture was finally sealed in a Teflon-lined stainless steel vessel (23 ml), heated under autogenous pressure at 120 °C for 16 hours and then allowed to cool to room temperature. Light yellow colored crystals of CP 1 were collected. The crystals were washed with DMF (using the solvent employed for the synthesis) followed by | [] | [] | ["{[Mn(Pyzdc)(H 2 O) 2 ]·2H 2 O} n", "CP 1"] | ["Mn(NO 3 ) 2 ·4H 2 O--0.2 mmol, 50.2 mg"] | [] | ["pyrazine-2,3-dicarboxylic acid--0.2 mmol, 58.1 mg"] | ["120 \nC"] | ["16 hours"] | ["DMF--3 mL", "H 2 O--9 ml"]
s11224-006-9080-7 | The synthesis of 2 involves the addition of an aqueous solution of sodium nitroprusside to an equimolar solution of NiL 2 (ClO 4 ) 2 in C 2 H 5 OH. Slow diffusion of the solvents yielded brown crystals. The formation can be shown as Scheme 2. | [] | [] | ["NaN"] | ["NiL 2 (ClO 4 ) 2--equimolar"] | [] | [] | [] | [] | ["C 2 H 5 OH--NaN", "aqueous solution of sodium nitroprusside--NaN"]
00958972.2014.961442 | 7,14-Dimethyl-5,12-diphenyl-1,2,4,8,9,11–hexaazatetradeca-7,14–diene-3,10-dionenickel (II) [Ni(L 2 )]. Yield 82%. Anal. Calcd for C 22 H 24 N 6 NiO 2 : C, 57.05; H, 5.22; N 18.15.Found: C, 57.31; H, 5.42; N, 18.48. MS (MALDI): m/z 464.136 (calc ulated for [M + H] + 464.235). UV–vis (DMSO) λ max nm (lgε) 235 (86), 275 (88), 308 (76). | [] | [] | ["7,14-Dimethyl-5,12-diphenyl-1,2,4,8,9,11–hexaazatetradeca-7,14–diene-3,10-dione nickel (II)"] | ["Ni--NaN"] | [] | ["L 2--NaN"] | [] | [] | []
j.ica.2016.01.008 | Complex 1b was found to be a polymorph of 1a. M.P. 234.5 °C.Yield: 0.2123 g (66%). Anal. Calc. for C 11 H 13 Cl 2 CuN 5 O (365.70): C, 36.13; H, 3.58; N, 19.15. Found: C, 36.09; H, 3.55; N, 19.10%.UV–Vis, k max /nm ( e max /10 3 M 1 cm 1 ) (acetonitrile): 376 (8.12), 237 (31.27).Magnetic moment: l = 1.85 B.M.2.2.3. Synthesis of [Cu(L)(NCO)] (2) [HL = 2,4-dichloro-6-((2(dimethylamino)ethylimino)methyl)phenol] Complex 2 was prepared by a similar method except for the pseudohalide used. Here, sodium cyanate (0.130 g, 2 mmol) in a MeOH/H 2 O mixture was added dropwise and the resulting solution further stirred for ca. 2 h and ﬁltered. Diffraction quality single crystals for structure determination were obtained by slow evaporation of this mother liquor in air. M.P. 240 °C.Yield: 0.2081 g (54%). Anal. Calc. for C 11 H 13 Cl 2 CuN 5 O (365.70): C, 39.41; H, 3.58; N, 11.49. Found: C, 39.20; H, 3.50; N, 11.52%.UV–Vis, k max /nm ( e max /10 3 M 1 cm 1 ) (acetonitrile): 389 (5.16), 238 (25.16).Magnetic moment: l = 1.75 B.M. | [] | [] | ["[Cu(L)(NCO)] (2)"] | [] | ["sodium cyanate--0.130 g, 2 mmol"] | ["2,4-dichloro-6-((2(dimethylamino)ethylimino)methyl)phenol--HL"] | [] | ["ca. 2 h"] | ["MeOH/H 2 O mixture--NaN"]
acs.inorgchem.6b02062 | [Cd 2 L(bpp) 2 (H 2 O)(C 2 O 4 ) 0.5 ] n ·n(ClO 4 )·n(H 2 O) (3): Reactants Cd(ClO 4 ) 2 ·6H 2 O (4.2 mg, 0.01 mmol), bpp (2.0 mg, 0.01 mmol), Na 2 L (2.2 mg, 0.005 mmol), and K 2 C 2 O 4 ·H 2 O (1.8 mg, 0.01 mmol) were mixed in 0.2 mL of CH 3 OH. The mixture was sealed in a Pyrex tube (7 mm dia., 180 mm length) under ambient atmosphere and pressure. The tube was heated to 80 °C for 14 days. After cooling to room temperature, black single crystals of 3 (yield: 1.3 mg, 21.9% based on Na 2 L) and yellow single crystals of 2 (yield: 0.4 mg, 11.5% based on Na 2 L) were simultaneously obtained. Anal. Calcd for C 37 H 38 Cd 2 ClN 4 O 12 S 6 (3) (MW 1183.3): C, 37.55; H, 3.24; N, 4.73%. | [] | [] | ["[Cd 2 L(bpp) 2 (H 2 O)(C 2 O 4 ) 0.5 ] n ·n(ClO 4 )·n(H 2 O)", "C 37 H 38 Cd 2 ClN 4 O 12 S 6"] | ["Cd(ClO 4 ) 2 \n6H 2 O--4.2 mg, 0.01 mmol"] | ["K 2 C 2 O 4 \nH 2 O--1.8 mg, 0.01 mmol"] | ["bpp--2.0 mg, 0.01 mmol", "Na 2 L--2.2 mg, 0.005 mmol"] | ["80 °C"] | ["14 days"] | ["CH 3 OH--0.2 mL"]
c2ce06345j | Syntheses of complexes 1 and 2. Polymorphs 1 and 2 were synthesized from the one-pot solvothermal reaction: the suspension of Ni(NO 3 ) 2 $6H 2 O (0.12 mmol, 35 mg), bib (0.10 mmol, 21 mg) and H 3 btc (0.15 mmol, 32 mg) in 10 mL component solvent (H 2 O:CH 3 OH ¼ 3 : 4) was sealed in a Teﬂon-lined autoclave and heated to 140  C for 3 d. Two kinds of crystals with distinct differences in color, blue for 1 and green for 2, were obtained after the autoclave was cooled to room temperature at 10  Ch 1 . | [] | [] | [] | ["Ni(NO 3 ) 2 $6H 2 O--0.12 mmol, 35 mg"] | [] | ["bib--0.10 mmol, 21 mg", "H 3 btc--0.15 mmol, 32 mg"] | ["140 \nC"] | ["3 d"] | ["H 2 O:CH 3 OH--10 mL"]
acs.inorgchem.7b01735 | [Cu I 8 (tr 2 pr) 8 ]{β,α-Mo 8 O 26 } 2 ·6H 2 O(9). Analogous to compound 8 , the hydrothermal reaction of Cu(OAc) 2 ·H 2 O (40.0 mg, 0.200 mmol), tr 2 pr (124.6 mg, 0.700 mmol), and (NH 4 ) 6 Mo 7 O 24 ·4H 2 O (17.6 mg, 0.0142 mmol) in 5 mL of H 2 O (molar ratio Cu II /tr 2 pr/Mo VI = 2:7:1) gave colorless needles of compound 9 as a major product in a mixture with amorphous precipitate. The solid was ﬁltered oﬀ, washed with water, and dried. Despite a relatively good yield, we were not able to isolate the product for additional studies. For analysis, a small amount of the complex was collected by a combination of ﬂotation in CHBr 3 / CH 2 Cl 2 and mechanical separation. Anal. Calcd for C 56 H 92 Cu 8 Mo 16 N 48 O 58 (9): C, 15.26; H, 2.10; N, 15.25. Found: C, 15.29; H, 2.09; N, 15.28. IR (KBr disks, selected bands, cm −1 ): 410w, 470w, 524m, 568m, 636s, 662s, 710s, 846s, 912s, 946s, 1086m, 1200s, 1268w, 1364w, 1402m, 1456m, 1546s, 1638w, 2860w, 2934m, 3004m, 3104s, 3478m, 3540m, 3618w. | [] | [] | ["[Cu I 8 (tr 2 pr) 8 ]{β,α-Mo 8 O 26 } 2 ·6H 2 O"] | ["Cu(OAc) 2 ·H 2 O--40.0 mg, 0.200 mmol", "(NH 4 ) 6 Mo 7 O 24 ·4H 2 O--17.6 mg, 0.0142 mmol"] | [] | ["tr 2 pr--124.6 mg, 0.700 mmol"] | [] | [] | ["H 2 O--5 mL"]
j.ica.2015.02.003 | for C 49 H 61 Cd 2 N 12 O 14.5 S 2 : C, 43.95; H, 4.59; N, 12.55. Found: C, 43.17; H, 4.87; N, 12.23%. Selected IR data (KBr, cm 1 ): 3466(w), 3372(w), 1583(s), 1490(w), 1447(s), 1412(m), 1314(s), 1307(s), 1151(s), 1093(m), 945(w), 912(w), 844(w), 803(s), 703(s), 663(m), 643(w), 570(w).2.2.2. Synthesis of {[Zn(tsgluO)(3-ampy)(H 2 O)]2H 2 O} n 2 The same synthetic procedure as for 1 was used; here, Cd(NO 3 ) 2 4H 2 O was used instead of Zn(NO 3 ) 2 6H 2 O (0.0297 g, 0.1 mmol), and the pH was maintained at 5.0. Colorless bar-shaped crystals of 2 were obtained in a 45.0% yield (based on Zn). Anal.Calc. for C 17 H 25 ZnN 3 O 9 S: C, 39.81; H, 4.91; N, 8.19. Found: C, 39.94; H, 4.87; N, 8.31%. Selected IR data (KBr, cm 1 ): 3439(w), 2921(m), 1600(m), 1584(s), 1495(w), 1414(s), 1318(s), 1298(w), 1153(s), 1119(w), 1094(m), 999(w), 915(w), 814(s), 669(m), 564(w), 549(w). | [] | [] | ["C 49 H 61 Cd 2 N 12 O 14.5 S 2", "C 17 H 25 ZnN 3 O 9 S"] | ["Cd(NO 3 ) 2 \n4H 2 O--0.0297 g, 0.1 mmol"] | [] | ["tsgluO--not provided", "3-ampy--not provided"] | [] | [] | []
j.molstruc.2010.08.037 | 2.3. Synthesis of [Zn(L 1 )(bpdc) 0.5 ](2) Similar procedures were performed to obtain colorless crystals of compound 2, except that additional H 2 bpdc (0.048 g, 0.20 mmol) and NaOH (0.008 g, 0.20 mmol) were added. Yield, 40.6% (based on Zn II salts). Elemental analyses calcd (%) for C 26 H 19 N 2 O 6 Zn (520.80): C, 59.96; H, 3.68; N, 5.38. Found C, 59.98; H, 3.67; N, 5.41. IR (KBr pellet, cm 1 ): 3430m, 3057w, 2874w, 1635s, 1608s, 1396s, 1221w, 1151m, 1041w, 813m, 767s, 675m. | [] | [] | ["[Zn(L 1 )(bpdc) 0.5 ]", "C 26 H 19 N 2 O 6 Zn"] | [] | [] | ["H 2 bpdc--0.048 g, 0.20 mmol", "NaOH--0.008 g, 0.20 mmol"] | [] | [] | []
j.ica.2014.03.030 | 2.2.2. [Cu 2 (HL) 2 (Hglu)]2CH 3 OHH 2 O(2) A mixture of Cu(CH 3 COO) 2 H 2 O (0.0202 g, 0.1 mmol), H 2 L (0.0243 g, 0.1 mmol), glutaric acid (0.0502 g, 0.38 mmol), water (3 mL) and anhydrous methanol (10 mL) was stirred for 3 h at room temperature. Then, the following procedures were the same as that of 1. After a few days, the green block-like single crystals were obtained by ﬁltrating and washing with distilled water. Yield: 10% (based on Cu(II)) Anal. Calc. for C 24.50 H 31 N 5 O 8 Mn: C, 48.74; H, 4.91; N, 8.75. Found: C, 48.30; H, 4.98; N, 8.71%. IR data (KBr, cm 1 ): 3427, 3120, 3070, 2964, 2928, 1655, 1636, 1612, 1575, 1466, 1419, 1293, 1020.2.2.3. [Mn(H 2 L)(ad)]H 2 ad (3) The synthetic method of complex 3 was similar to that of complex 2. The only distinction is that the starting materials were Mn(CH 3 COO) 2 4H 2 O (0.0204 g, 0.1 mmol) and adipic acid (0.1001 g, 0.69 mmol) instead of Cu(CH 3 COO) 2 H 2 O and glutaric acid. After a few days, the colorless crystals were obtained by ﬁltrating and washing with distilled water. Yield: 76% (based on Mn(II)) Anal. Calc. for C 24.50 H 31 N 5 O 8 Mn: C, 51.33; H, 5.30; N, 11.98. Found: C, 51.30; H, 5.26; N, 11.96%. IR data (KBr, cm 1 ): 3193, 3132, 3105, 2929, 2865, 1682, 1609, 1578, 1537, 1467, 1428, 1278, 1006. | [] | [] | ["[Cu 2 (HL) 2 (Hglu)] n .2CH 3 OH.H 2 O", "C 24.50 H 31 N 5 O 8 Mn"] | ["Cu(CH 3 COO) 2 ?H 2 O--0.0202 g, 0.1 mmol", "Mn(CH 3 COO) 2 ?4H 2 O--0.0204 g, 0.1 mmol"] | [] | ["H 2 L--0.0243 g, 0.1 mmol", "glutaric acid--0.0502 g, 0.38 mmol", "adipic acid--0.1001 g, 0.69 mmol"] | [] | ["3 h"] | ["water--3 mL", "anhydrous methanol--10 mL"]
acs.inorgchem.6b02765 | (H 2 dipy)[(UO 2 ) 3 (MPDP) 2 ](3). UO 2 (NO 3 ) 2 ·6H 2 O(50mg,0.1 mmol), H 4 MPDP (25 mg, 0.1 mmol), dipy (16 mg, 0.1 mmol), nitric acid (20 μL, 65%), and deionized water (1.0 mL) were loaded into a 20 mL Teﬂon-lined stainless steel autoclave (pH = 2.03) and heated at 180 °C for 3 days. The resulting product was washed with distilled water and ethanol and allowed to air-dry at room temperature. Yellow plates of 3 were isolated. Yield: 35 mg (71% based on uranium). | [] | [] | ["(H 2 dipy)[(UO 2 ) 3 (MPDP) 2 ]"] | ["UO 2 (NO 3 ) 2 ·6H 2 O--50mg, 0.1 mmol"] | ["nitric acid--20 μL, 65%"] | ["H 4 MPDP--25 mg, 0.1 mmol", "dipy--16 mg, 0.1 mmol"] | ["180 °C"] | ["3 days"] | ["deionized water--1.0 mL"]
c9ce01128e | Green block crystals of 8 were collected in 32.03% yield (based on Ni). Calcd for C 40 H 36 N 4 O 12 Ni 2 (822.12): C, 54.46; H, 4.11; N, 6.35. Found: C, 54.51; H, 4.19; N, 6.39. IR (cm −1 , KBr): 3440 (w), 1618 (s), 1557 (m), 1472 (s), 1407 (s), 1377 (w), 1264 (s), 1237 (s), 1213 (w), 1070 (s), 1023 (m), 989 (m), 867 (m), 838 (w), 785 (m), 550 (s). | [] | [] | ["C 40 H 36 N 4 O 12 Ni 2 (822.12)"] | [] | [] | [] | [] | [] | []
j.ica.2014.01.018 | Yield: 0.472 g (75%). Anal. data: Found: C, 49.56; H, 2.55; N, 13.33.Calc. for C 26 H 16 CoN 6 Se 2 (629.30): C, 49.57; H, 2.54; N, 13.34%.l eff at 300 K = 5.02 BM.N S S N N S S N N S N S N S N N S N N S N N S S N N S S NS N S N S N N S Co(II) 120 °C Cd(II) 120 °C Ni(II) rt Cd(II)/Zn(II) 150 °C Cu(I) 150 °C Mn(II) 170 °C Cu(II) 150 °C Cu(I) 120 °C Chart 1.Co(NO 3 ) 2 6H 2 O 2 KSeCN + 1,10-phen H 2 O - MeOH (1:1) 2 KSeCN + bpe 2 KSeCN + bpds H 2 O - MeOH (1:1) H 2 O - MeOH (1:1) [Co(1,10-phen) 2 (SeCN) 2 ] [Co(bpe) 2 (SeCN) 2 ] n {[Co(bps) 2 (SeCN) 2 ] H 2 O} n (1) (2) (3) . | [] | [] | ["[Co(bps) 2 (SeCN) 2 ] H 2 O} n", "C 26 H 16 CoN 6 Se 2"] | [] | [] | [] | [] | [] | []
b907453h | Synthesis of {[Ni(3-sb)(2,2 0 -bipy)(H 2 O) 2 ]$H 2 O} n (4) A mixture of NiCl 2 $6H 2 O (0.100 g, 0.42 mmol), 3-sulfobenzoic acid monosodium salt (0.112 g, 0.5 mmol), 2,2 0 -bipyridine (0.066 g, 0.42 mmol), NaOH (0.032 g, 0.80 mmol), and water (0.5 mL) was heated at 433 K for 48 h in a 20 mL Teﬂon-lined stainless steel autoclave. After the mixture was allowed to cool to room temperature, blue–green block crystals were obtained.Yield: 49%. The ﬁnal pH value of the solution was 10.0. Elem.Anal. Calcd for 4: C, 43.53%; H, 3.87%; N, 5.97%. Found: C, 43.45%; H, 4.04%; N, 5.88%. IR(KBr pellet, cm 1 ): 3490(s), 1603(s), 1548(s), 1495(m), 1475(s), 1445(s), 1394(s), 1316(m), 1219(s), 1176(s), 1166(s), 1097(s), 1058(w), 1034(s), 999(m), 863(m), 762(s), 736(s), 670(s), 616(s), 579(s), 499(w), 446(m), 418(w). | [] | [] | ["[Ni(3-sb)(2,2 0 -bipy)(H 2 O) 2 ]$H 2 O"] | ["NiCl 2 $6H 2 O--0.100 g, 0.42 mmol"] | ["NaOH--0.032 g, 0.80 mmol"] | ["3-sulfobenzoic acid monosodium salt--0.112 g, 0.5 mmol", "2,2 0 -bipyridine--0.066 g, 0.42 mmol"] | ["433 K"] | ["48 h"] | ["water--0.5 mL"]
chem.201503796 | [Cu 3 Gd 2 (oda) 6 (H 2 O) 6 ]·12H 2 O(3-Cu):Amixture of H 2 oda (0.016 g, 0.12 mmol) and NaOH (0.064 g, 0.16 mmol) was dissolved in 5mL of deionized water.Then, an aqueous solution (5 mL) containing Gd(NO 3 ) 3 ·5H 2 O(0.017 g. 0.04 mmol) and Cu(NO 3 ) 2 ·4H 2 O(0.025 g, 0.06 mmol) was subsequently added with vigorous stirring. After rapid filtration, the solution was mixed with 10 mL of anhydrous ethanol and left to stand at room temperature. Light blue crystals of 3-Cu were obtained after 3d,isolated by filtration, and washed with ethanol. Yield:76% based on Gd. Elemental analysis (%) calcd for C 24 H 60 O 48 Cu 3 Gd 2 :C17.77, H3.73;found:C17.61, H3.72. IR (KBr disc, cm ¢1 ): 3421(m), 1604(s), 1475(m), 1441(s), 1367(w), 1317(s), 1126(m), 1059(m), 970(w), 943(w),623(m), 602(m).[Zn 3 Gd 2 (oda) 6 (H 2 O) 6 ]·12H 2 O(3-Zn):Complex 3-Zn was prepared by the same method as 3-Cu,byusing Zn(NO 3 ) 2 ·4H 2 Oinstead of Cu(NO 3 ) 2 ·4H 2 O. Yield:80% based on Gd. Elemental analysis (%) calcd for C 24 H 60 O 48 Zn 3 Gd 2 :C17.93, H3.76;found:C17.74, H3.77. | [] | [] | ["[Cu 3 Gd 2 (oda) 6 (H 2 O) 6 ]·12H 2 O", "[Zn 3 Gd 2 (oda) 6 (H 2 O) 6 ]·12H 2 O"] | ["Gd(NO 3 ) 3 ·5H 2 O--0.017 g, 0.04 mmol", "Cu(NO 3 ) 2 ·4H 2 O--0.025 g, 0.06 mmol", "Zn(NO 3 ) 2 ·4H 2 O--NaN"] | [] | ["H 2 oda--0.016 g, 0.12 mmol"] | [] | ["3d"] | ["deionized water--5 mL", "anhydrous ethanol--10 mL"]
c3tc31822b | Synthesis of Ir–Nd coordination polymer A mixture of Nd(NO 3 ) 3 (0.04 mmol, 17.6 mg), L–H (0.04 mmol, 14.9 mg), deionized H 2 O (4 mL) and sodium hydroxide solution was stirred for 30 min and then transferred to a Teon autoclave. The autoclave was heated to 180  C and kept for 3 days under autogenous pressure. Yellow needle-like crystals were obtained aer the sample was cooled to room temperature.(Yield: 52% based on L– H ligand). Anal. calcd for Ir–Nd, C 68 H 47 Ir 2 NdN 8 O 10 : C, 49.08; H, 2.79; N, 6.73. Found: 48.96; H, 2.72; N, 6.82. IR bands (cm 1 ) for Ir–Nd: 3415(vs), 1605(m), 1549(vs), 1478(vs), 1422(vs), 1386(s), 1162(w), 766(w), 700(w). | [] | [] | ["Ir-Nd coordination polymer", "C 68 H 47 Ir 2 NdN 8 O 10"] | ["Nd(NO 3 ) 3--0.04 mmol, 17.6 mg"] | [] | ["L-H--0.04 mmol, 14.9 mg"] | ["180 \nC"] | ["3 days"] | ["deionized H 2 O--4 mL"]
s1600536806033459 | Each Eu III centre is coordinated by eight carboxylate O atoms and one water molecule. The europium(III) ions are joined into a coordination polymer chain along [100], reinforced by O—HO hydrogen bonds (Table 1). Adjacent [100] chains are linked by O—HN hydrogen bonds, forming sheets parallel to (001) (Fig. 2).Experimental A mixture of EuCl 3 6H 2 O (0.2 mmol), 3-pyridylacrylic acid (0.2 mmol), H 2 O (5 ml), and 0.65 M NaOH aqueous solution (0.2 ml, 0.13 mmol) was sealed in a 25 ml Teﬂon-lined stainless reactor and heated at 393 K for 72 h under autogenous pressure, then cooled at a rate of 10 K every 3 h to 373 K, followed by slow cooling to room | ["373 K"] | ["3 h"] | ["Eu III coordination polymer chain"] | ["EuCl 3 6H 2 O--0.2 mmol"] | [] | ["3-pyridylacrylic acid--0.2 mmol"] | ["393 K"] | ["72 h"] | ["H 2 O--5 ml", "0.65 M NaOH aqueous solution--0.2 ml, 0.13 mmol"]
j.poly.2016.07.003 | 5 Found: C, 43.58; H, 3.10; N, 4.39%. IR (KBr pellet): 3592 w, 3510 w, 1600 s, 1465s, 1420 m, 1343 s, 1138 w, 1081 w, 933 w, 843 s, 793 w, 773 w, 729 s, 626 m, 517 m, 472 m. 2.2.4 Synthesis of [Cd 3 (H 2 btec) 2 (phen) 4 (H 2 O) 2 ]·2NO 3 (4) A mixture of 15ml H 2 O, 0.127 g (0.5 mmol) H 4 btec, 0.04 g (1.0 mmol) NaOH, and 0.182 g (1.0 mmol) phen were dissolved in a 20 mL vial to form a clear solution. Then Cd(NO 3 ) 2 ·4H 2 O (0.23 g, 0.75 mmol) was added, The vial was sealed in Teflon-lined stainless steel vessel, heated at 120 °C for 3 days, and cooled to room temperature. Colorless crystals of 4 were obtained and dried in air (72% yield, based on H 4 btec). Elemental Anal. Calc. for C 68 H 44 Cd 3 N 10 O 24 : C, 47.28; H, 2.57; N 8.11. Found: C, 47.62; H, 2.66; N 8.50%. IR (KBr pellet): 3426 m, 3061 w, 1594 s, 1433 m, 1356 s, 1222 w, 1145 m, 1100 m, 933 w, 850 s, 786 m, 722 s, 639 m, 568 w, 530 w, 429w. Table 1.Crystal Data and Structure Refinement Parameters for Complexes 1-4 1 2 3 4 Formula C 40 H 36 Zn 2 N 4 O 22 C 60 H 52 Zn 4 N 8 O 24 C 22 H 16 Zn 2 N 2 O 11 C 68 H 44 Cd 3 N 10 O 24 Crystal Size (mm 3 ) 0.35 x 0.20 x0.15 0.55 x 0.35 x0.20 0.45 x 0.30 x0.25 0.40 x 0.35 x0.25 Molecular mass 1055.47 1530.58 615.15 1722.33 Crystal system Monoclinic Triclinic Triclinic Monoclinic Space group C2/c P-1 P-1 P2 1 /c a (Å) 30.570(6) 13.334(3) 9.5662(19) 10.614(2) b( Å) 7.6368(15) 14.101(3) 10.592(2) 19.995(4) c( Å) 19.488(4) 17.992(4) 11.645(2) 14.558(3) α (°) 90 111.10(3) 80.45(3) 90 β (°) 119.85(3) 93.40(3) 70.84(3) 97.43(3) γ (°) 90 106.55(3) 82.32(3) 90 V (Å 3 ) 3946.0(14) 2975.4(10) 1095.1(4) 3063.7(11) Z 4 2 2 2 T, K 293(2) 293(2) 293(2) 293(2) Dcalc (g·cm –3 ) 1.777 1.708 1.865 1.867 | [] | [] | ["[Cd 3 (H 2 btec) 2 (phen) 4 (H 2 O) 2 ]·2NO 3", "C 68 H 44 Cd 3 N 10 O 24"] | ["Cd(NO 3 ) 2 ·4H 2 O--0.23 g, 0.75 mmol"] | ["NaOH--0.04 g (1.0 mmol)"] | ["H 4 btec--0.127 g (0.5 mmol)", "phen--0.182 g (1.0 mmol)"] | ["120 \b0C"] | ["3 days"] | ["H 2 O--15ml"]
00958972.2019.1574344 | 2.6. Synthesis of [(CuCl 4 ) 2 (L2b) 2 2þ ](H 2 O) (6) bis[4-((3-methoxycarbonyl)-2methylphenyl)carbamoyl)pyridinium]tetrachlorocuprate monohydrate A portion of 0.0812 g (0.2500 mmol) of L2 was dissolved in 6 mL of MeOH and added dropwise into a 5 mL (MeOH) solution of CuCl 2 2H 2 O 0.0213 g (0.1250 mmol). The pH of the mixture was adjusted to 1 with the use of HCl aq. solution. The reaction mixture was stirred under reflux for 3 h at 60  C. After exposure to air, bright-green crystals precipitated from the green solution. The precipitated crystals were filtered off and washed with a small amount of distilled water and MeOH (yield: 0.0354 g, 37% based on L2).Anal. Calcd (%) C 30 H 32 Cl 4 N 4 O 7 Cu: C, 47.04; H, 4.21; N, 7.31. Found: C, 46.55; H, 4.31; N, 7.42. FT-IR (KBr, cm 1 ) 3449, 3293, 3093, 3055, 2927, 1715, 1688, 1651, 1597, 1525, 1491, 1446, 1276, 1209, 1048, 816, 759, 745, 629, 566. | [] | [] | ["[(CuCl 4 ) 2 (L2b) 2 2þ ](H 2 O) (6) bis[4-((3-methoxycarbonyl)-2methylphenyl)carbamoyl)pyridinium]tetrachlorocuprate monohydrate"] | ["CuCl 2 2H 2 O--0.0213 g, 0.1250 mmol"] | [] | ["L2--0.0812 g, 0.2500 mmol"] | ["60 \nC"] | ["3 h"] | ["MeOH--6 mL"]
s1387-7003(98)00024-0 | Compound 1 was prepared by adding a ;0.1 M aqueous solution of TlMe 2 OH [5] to a solution of thiamine acetate [6](0.37 mmol in 5 ml of H 2 O) until a pH ;11.6 was reached (ﬁnal volume ;13 ml). The thiamine solution changed from colourless to yellow, as usually occurs at | [] | [] | ["Compound 1"] | ["TlMe 2 OH--0.1 M aqueous solution"] | [] | ["thiamine acetate--0.37 mmol in 5 ml of H 2 O"] | [] | [] | ["H 2 O--13 ml"]
j.ica.2010.10.023 | 2.2.3. Synthesis of {[Hg 2 ( l 2 -Br) 2 Br 2 ( l 2 -DABCO)]2(HgBr 2 )} n (3) A mixture of HgBr 2 (0.182 g, 0.5 mmol) and DABCO6H 2 O (0.028 g, 0.126 mmol) in a 4:1 M ratio in 10 mL CH 3 CN was introduced into a Parr Teﬂon-lined stainless steel vessel (25 mL). The vessel was sealed and heated to 100 °C. The temperature was held for 2 days and then the mixture was cooled naturally to form pale yellow crystals of 3. The crystalline product was ﬁltered, washed with CH 3 CN, and dried at ambient temperature (yield: 0.02 g, 13% based on DABCO6H 2 O). Anal. Calc. for C 6 H 12 Br 8 Hg 4 N 2 (1553.77): C, 4.64; H, 0.78; N, 1.80. Found: C, 4.61; H, 0.74; N, 1.77%. IR spectrum (cm 1 , KBr pellet): 3565(vs), 3485(s), 3155(w), 2979(m), 2951(m), 2881(m), 1606(vs), 1462(s), 1399(w), 1380(m), 1367(w), 1322(s), 1238(w), 1170(w), 1052(s), 996(w), 919(w), 841(m), 794(vs), 612(m), 507(s). | [] | [] | ["{[Hg2(l2-Br)2Br2(l2-DABCO)]\n2(HgBr2)} n", "C6H12Br8Hg4N2"] | ["HgBr2--0.182 g, 0.5 mmol"] | [] | ["DABCO?6H2O--0.028 g, 0.126 mmol"] | ["100 °C"] | ["2 days"] | ["CH3CN--10 mL"]
zaac.201300634 | [Mn(dpq)(L3)] (4): The compound was synthesized in a similar way to that described for 3, except that H 2 L2 was replaced by H 2 L3. Yellow block crystals of 4 were obtained. Yield 28% (based on Mn). | [] | [] | ["[Mn(dpq)(L3)]", "NaN"] | [] | [] | ["H 2 L3--NaN"] | [] | [] | []
j.jinorgbio.2010.11.006 | 2.6. Synthesis of complex 3 A solution of Cu(NO 3 ) 2 ·2H 2 O (0.241 g, 1 mmol) in MeOH (10 mL) was added drop wise to a solution of LH 4 (0.374 g, 1 mmol) in DMF (5 mL). The reaction mixture after stirring for 5–6 h at room temperature was left for slow evaporation. Fluorescent block shaped green colour crystals were grown in solution after 4–5 days. The crystals were washed with MeOH followed by diethyl ether and then dried in air. Yield: 72%, M.P. N 250 °C, elemental analysis calculated for C 30 H 38 CuN 8 O 22 (%): C, 38.87; H, 4.10; and N, 12.09. Found (%): C, 39.20; H, 4.76; and N, 12.98. UV–vis absorptions: λ max (DMSO, 10 −4 M), nm (ε/10 4 M −1 cm −1 ) 329 (4.059), 379 (0.088) and 408 (0.056). IR (KBr): ν max ,cm −1 3225 (NH), 1705 and 1658 (CO), 3020 (CH, Ph), 2937 (CH), 1266, 1039 (C–O–C), and 3409 (OH, water). | [] | [] | ["complex 3"] | ["Cu(NO 3 ) 2 ·2H 2 O--0.241 g, 1 mmol"] | [] | ["LH 4--0.374 g, 1 mmol"] | ["room temperature"] | ["5-6 h"] | ["MeOH--10 mL", "DMF--5 mL"]
c5dt01457c | Powder X-ray Diﬀraction (PXRD) patterns were obtained by Cu Kα 1 radiation on a PANalytical X’Pert PRO diﬀractometer.Preparation of complexes {[Mn 3 (L) 2 (H 2 O) 6 ]·H 2 O} n (1). A mixture of Mn(CH 3 COO) 2 · H 2 O (0.025 g, 0.1 mmol), 1-aminobenzene-3,4,5-tricarboxylic acid (H 3 L) (0.022 g, 0.1 mmol), ethanol (2 mL), and H 2 O (6 mL) was stirred and adjusted to pH 9 with 2 M NaOH solution, then sealed in a 15 mL Teflon-lined stainless autoclave at 120 °C for 1 day, followed by slow cooling to room temperature. Mulberry-coloured crystals of 1 were obtained in a yield of 48% based on H 3 L. Anal. Calcd (%) for C 18 H 24 Mn 3 N 2 O 20 ,C, 28.68; H, 3.18; N, 3.71. Found: C, 28.67; H, 3.22; N, 3.52. IR (KBr, cm −1 ): 3597m, 3421s, 1625m, 1588m, 1439m, 1371s, 1343s, 1111w, 808w, 732w, 632w. | [] | [] | ["{[Mn 3 (L) 2 (H 2 O) 6 ]·H 2 O} n ", "C 18 H 24 Mn 3 N 2 O 20"] | ["Mn(CH 3 COO) 2 · H 2 O--0.025 g, 0.1 mmol"] | [] | ["1-aminobenzene-3,4,5-tricarboxylic acid (H 3 L)--0.022 g, 0.1 mmol"] | ["120 \nC"] | ["1 day"] | ["ethanol--2 mL", "H 2 O--6 mL"]
ejic.200900242 | [Ag(L)(NO 3 )] ⬁ (1): A solution of AgNO 3 (169 mg, 1 mmol) in methanol (10 mL) was added to a chloroform (10 mL) solution of L (216 mg, 1 mmol). The resulting solution was treated with nitric acid (5 %) until pH ≈ 6 and then stirred for 30 min at room temperature. After filtration, the clear solution was kept for many days at room temperature. Colourless crystals of 1 were collected with approximately 75% yield. C 28 H 20 Ag 2 N 6 O 8 (784.24): calcd. C 42.88, H 2.57, N 10.72; found C 42.69, H 2.48, N 10.88. FTIR (KBr pellets): ν ˜ = 3515 (m), 3439 (m), 3023 (m), 2973 (m), 2902 (m), 1698 (s), 1634 (s), 1595 (s), 1516 (m), 1494 (m), 1381 (s), 1315 (s), 1280 (s), 1120 (w), 1037 (w), 893 (w), 847 (w), 827 (w), 780 (s), 711 (w), 536 (m) cm –1 . | [] | [] | ["[Ag(L)(NO 3 )] ⬁", "C 28 H 20 Ag 2 N 6 O 8"] | ["AgNO 3--169 mg, 1 mmol"] | [] | ["L--216 mg, 1 mmol"] | ["room temperature"] | ["30 min"] | ["methanol--10 mL", "chloroform--10 mL"]
d0ra01604g | Preparation of compound 2. Methanol (1.5 mL) and acetonitrile (0.5 mL) were added in a Pyrex tube containing H 3 L (0.1 mmol, 0.0414 g), KSCN (0.2 mmol, 0.0194 g) and Dy(OAc) 3 $10H 2 O (0.2 mmol, 0.1026 g). The tube was sealed under vacuum and heated at 80  C for 3 days. The resulted clear yellow solution was placed at room temperature for 3 days, and the pale yellow crystals were collected (yield 28% based on Dy(OAc) 3 $10H 2 O). Anal. calcd for C 62 H 66 Dy 2 N 6 O 16 S 2 : C, 48.34; H, 4.32; N, 5.46%. Found: C, 48.56; H, 4.50; N, 5.36%. IR (KBr pellet, cm 1 ): 3425 (s), 2923 (w), 2850 (w), 2053 (m), 1635 (s), 1545 (m), 1459 (m), 1387 (s), 1307 (w), 1194 (w), 1112 (w), 1033 (w), 954 (w), 820 (w), 755 (w), 672 (w), 476 (w). | [] | ["3 days"] | ["compound 2", "C 62 H 66 Dy 2 N 6 O 16 S 2"] | ["Dy(OAc) 3 $10H 2 O--0.2 mmol, 0.1026 g"] | [] | ["H 3 L--0.1 mmol, 0.0414 g", "KSCN--0.2 mmol, 0.0194 g"] | ["80 \nC"] | ["3 days"] | ["Methanol--1.5 mL", "acetonitrile--0.5 mL"]
j.molstruc.2012.09.045 | 2.3.3. Trans-[Zn 2 ( l -Ca) 2 (Hpa) 2 Cl 6 ] Calcium chloride (0.11 g, 1 mmol) in water (15 mL) was added to an aqueous solution containing zinc chloride (0.136 g, 1 mmol) and DL -H 2 pa (0.129 g, 1 mmol; 25 mL). The resulting solution was stirred and heated gently for 5 h. Upon reducing the volume, white crystals were separated out. They were ﬁltered off, washed with water and dried in vacuo. Yield: 76%. Anal. Calcd. for C 12 Cl 6 H 18 N 2O 4 Ca 2 Zn 2 : C, 21.2; Ca, 11.8; Cl, 31.4; H, 2.7; N, 4.1; Zn, 19.3%, Found: C, 21.1; Ca, 11.7; Cl, 31.2; H, 2.6; N, 4.0; Zn, 19.3%. Conductivity data (10 3 M in DMF): K M = 5.0 ohm 1 . IR (cm 1 ) m (NH) 3155; m as (COO  ) 1734, 1636; m s (COO  ) 1381; m (CAO) 1313; d(NH) 1550; m (ZnAO) 515 cm 1 . Raman: m as (COO  ) 1736; m s (COO  ) 1442; d(NH) 1544; m (ZnAO) 520; m (ZnACl) 379 cm 1 , 1 HNMR (d 6 DMSO/TMS, ppm), d: 3.48 (d, H, H a ); 2.51 (m, 2H, Hb); 2.05 (m, 2H, H c ); 1.42 (m, 2H, Hd); 3.26, 2.77 (m, 2H, H e ); 13.32 (s, 1H, NH), ESIMS: m/z, 678.8 [Ca 2 Zn 2 (Hpa) 2 Cl 6 ] + ; 339.7 [CaZn(Hpa)Cl 3 ] + ; 304.0 [CaZn(Hpa)Cl 2 ] + ; 269.0 [CaZn(Hpa)Cl] + ; 128.0 [(Hpa)] + . | [] | [] | ["Trans-[Zn 2 ( l -Ca) 2 (Hpa) 2 Cl 6 ]", "C 12 Cl 6 H 18 N 2O 4 Ca 2 Zn 2"] | ["calcium chloride--0.11 g, 1 mmol", "zinc chloride--0.136 g, 1 mmol"] | [] | ["DL -H 2 pa--0.129 g, 1 mmol"] | [] | ["5 h"] | ["water--15 mL", "water--25 mL"]
ic020322z | [{Pd(PPh 3 ) 2 (µ-NC 5 H 4 -3-NHCO-2-NC 5 H 3 -6-CONH-3-C 5 H 4 N)} x ](CF 3 SO 3 ) 2x , 10c. This was prepared similarly except that [Pd(PPh 3 ) 2 (OH 2 ) 2 ](OTf) 2 was used. Yield: 90%. Anal. Calcd for C 55 H 43 F 6 N 5 O 8 P 2 PdS 2 ‚H 2 O: C, 52.16; H, 3.58; N, 5.53. Found: C, 52.27; H, 3.19; N, 5.89. IR (Nujol): 3287, 3083, 1694, 11631, 1030 cm -1 . | [] | [] | ["{Pd(PPh 3 ) 2 (µ-NC 5 H 4 -3-NHCO-2-NC 5 H 3 -6-CONH-3-C 5 H 4 N)} x", "(CF 3 SO 3 ) 2x"] | ["[Pd(PPh 3 ) 2 (OH 2 ) 2 ](OTf) 2--NaN"] | [] | [] | [] | [] | []
b808845d | [C 24 H 24 N 6 Cu 2 (NCS) 2 ]: C, 48.81; H, 3.78; N, 17.52; S, 10.02%). IR (KBr disc) n max /cm -1 : 3109, 3096, 2956, 2912, 2850, 2095, 1587, 1480, 1444, 1393, 1357, 1332, 1314, 1034, 735. ES-MS [m/z]: 581 [Cu 2 (L 1 ) 2 (NCS)] + , 460 [Cu(L 1 ) 2 ] + , 261 [CuL 1 ] + , 200 [L 1 +2H] + .l max /nm (CH 2 Cl 2 )[e (per Cu 2+ )/dm 3 mol -1 cm -1 ]: 244 (2.08 ¥ 10 4 ), 295 (shoulder, 8.76 ¥ 10 3 ), 360 (1.51 ¥ 10 4 ), 570 (217). | [] | [] | ["C 24 H 24 N 6 Cu 2 (NCS) 2 "] | [] | [] | [] | [] | [] | []
1521-3749(200109)627:9<2127::aid-zaac2127>3.0.co;2-7 | EI-MS (70 eV), m/z (rel. Int. in %): 739(1) [Al 3 (O)(OCH 2 Ph) 6 ] + , 605(57) [Al 2 (O)(OCH 2 Ph) 5 ] + , 498(19) [Al 2 (O)(OCH 2 Ph) 4 ] + , 407(9) [Al 2 O 2 (OCH 2 Ph) 3 ] + , 300(31) [Al 2 O 2 (OCH 2 Ph) 2 ] + .[{(Diglyme)Li}{Al(O t Bu) 4 }] (2). Zu 40 mL (40 mmol) einer 1 M LiAlH 4 -LoÈsung in THF wird bei 20 °C innerhalb 1 h eine LoÈ sung von 8,89 g (120 mmol) t BuOH in 40 mL THF getropft. Alkohol und Hydridoalanat reagieren unter kraÈftiger H 2 -Entwicklung zu einer Suspension mit farblosem Feststoff, welche 12 h nachgeruÈhrt wird. Das LoÈsungsmittel wird im Vakuum entfernt und der feste RuÈckstand in 70 mL Diglyme und 10 mL t BuOH geloÈst, wobei keine weitere H 2 -Entwicklung beobachtet wird. Die jetzt klare farblose LoÈsung wird 30 h unter RuÈ ckfluû erhitzt und danach bei 5 °C ruhiggestellt. Innerhalb von 48 h bilden sich groûe farblose BloÈ cke von 3.Ausbeute: 18,37 g (99% d. Th. bezogen auf eingesetztes LiAlH 4 ); Schmp. 110 °C (Zers.).Elementaranalyse: C 22 H 50 AlLiO 7 (460,55): C 56,57 (ber.57,38), H 11,07 (10,94), Al 5,67 (5,86), Li 1,75 (1,51)%.1 H-NMR (Py-d 5 ): 1,45 ppm (s, 36 H, OC(CH 3 ) 3 ), 3,24 ppm (s, 6 H, OCH 3 , Diglyme), 3,51 ppm (m, 8 H, OCH 2 CH 2 O, Diglyme).13 C-NMR (Py-d 5 ): 34,1 ppm (OC(CH 3 ) 3 ), 58,5 ppm (OCH 3 , Diglyme), 67,8 ppm (OC(CH 3 ) 3 ), 70,6 ppm (CH 3 OCH 2 CH 2 O, Diglyme), 72,2 ppm (CH 3 OCH 2 CH 2 O, Diglyme).27 Al-NMR (C 6 D 6 ): 51,6 ppm.IR (Nujol, cm ±1 ): 2854 s, 2500 m, 1352 s, 1212 s (br), 1118 s, 1090 s, 1068 s, 1032, 1018 s, 878 s, 838 m, 790 s, 653 s (mAlO), 604 s (mAlO), 552 m, 505 s, 481 m, 405 m, 381 m (br, mLiO), 335 w.EI-MS (70 eV), m/z (rel. Int. in %): 311(19) [(C 3 H 6 O)LiAl(O t Bu) 3 ] + , 253(100) [LiAl(O t Bu) 3 ] + , 180(5) [LiAl(O t Bu) 2 ] + .[{Cs(THF) 2 }{Cs(THF)}{Al(O c Hex) 4 } 2 ] n ([3] n ): 0,75 g (2,3 mmol) Al(O c Hex) 3 werden zusammen mit 0,36 g (2,4 mmol) CsF in 30 mL Toluol suspendiert. Das Reaktionsgemisch wird 60 h bei 20 °C geruÈ hrt und anschlieûend 5 h unter RuÈckfluû erhitzt.Z. Anorg. Allg. Chem. 2001, 627, 2127±2132 2131 Abb. 5 Darstellung der Elementarzelle von [3] n . Die 1 dStraÈnge verlaufen entlang [001]. Die truÈbe LoÈsung wird mit 20 mL THF versetzt und der Ansatz weitere 10 h unter RuÈ ckfluû erhitzt. Nach Filtration wird die farblose LoÈ sung bei ±20 °C gelagert, wobei sich farblose kleine Kristalle von [3] n abscheiden.Ausbeute: 0,21 g (14% d. Th. bezogen auf Al(O c Hex) 3 ); Schmp. 214 °C (Zers.).Elementaranalyse: C 60 H 112 Al 2 Cs 2 O 11 (1329,31): C 53,96 (ber. 54,21), H 8,37 (8,49), Al 4,01 (4,06), Cs 20,36 (20,00)%.1 H-NMR (DMSO-d 6 ): 0,85±1,54 ppm (m, 52 H, CH 2 ( c Hex), CH 2 (THF)), 3,58 ppm (m, 12 H, OCH 2 , THF), 3,79 ppm (m, 4 H, CH, c Hex).13 C-NMR (DMSO-d 6 ): 25,1 ppm (C 3/5 ), 25,9 ppm (C 4 ), 26,1 ppm (CH 2 , THF), 36,4 ppm (C 2/6 ), 68,1 ppm (OCH 2 , THF), 70,8 ppm (C 1 ).27 Al-NMR (DMSO-d 6 ): 66,3 ppm.IR (Nujol, cm ±1 ): 2724 m, 2659 m, 1348 s, 1256 m, 1146 s, 1096 s (br), 1025 m, 985 s, 920 m, 889 s, 848 s, 794 s, 739 s (br, mAlO), 539 m, 461 m, 438 m, 408 m, 383 m, 278 w.EI-MS (70 eV), m/z (rel. Int. in %): 1040(7) [Cs 2 Al 3 (O c Hex) 7 ] + , 689(11) [Cs 2 Al(O c Hex) 4 ] + , 651(64) [Cs 3 Al 2 (O c Hex) 2 ] + , 567(14) [Cs 3 Al 2 (O)(O c Hex)] + , 556(32) [CsAl(O c Hex) 4 ] + , 457(8) [CsAl(O c Hex) 3 ] + , 133(100) (Cs) + , 82(9) (C 6 H 10 ) + .Kristallstrukturen von [1] 4 , 2 und [3] n FuÈ r die RoÈntgenstrukturanalyse geeignete Kristalle wurden unter einem KuÈhlgasstrom von N 2 mittels eines perfluorierten Polyethers auf einer Glaskapillare befestigt und die Zellparameter sowie ReflexintensitaÈten bestimmt. Zur Darstellung der BindungslaÈngen und -winkel, Berechnung von U eq und Zeichnung der MolekuÈ lstrukturen wurden die Programme PLATON-98 [24] und SHELXTL [25] verwendet.Eine Benzylgruppe in [1] 4 ist fehlgeordnet und wurde in zwei Positionen mit dem Besetzungsparameter 0,5 verfeinert [C111±(C131 ® C136); C112±(C137 ® C142)]. In 2 sind alle t Bu-Gruppen in zwei Stellungen fehlgeordnet, die ebenfalls mit dem Besetzungsparameter 0,5 verfeinert wurden. Trotz des aus der Fehlordnung resultierenden schlechten GuÈtefaktors sind die Standardabweichungen von BindungslaÈngen und -winkel bei 2 akzeptabel.Wir danken der Deutschen Forschungsgemeinschaft und dem Fonds der Chemischen Industrie fuÈr die groûzuÈ gige finanzielle UnterstuÈtzung.Literatur [1] T. KraÈuter, B. NeumuÈ ller, Chem. Eur. J. 1997, 3, 568.[2] J. Pauls, B. NeumuÈ ller, Z. Anorg. Allg. Chem. 2000, 626, 270.[3] J. Pauls, S. Chitsaz, B. NeumuÈ ller, Z. Anorg. Allg. Chem.2000, 626, 2028.[4] J. Pauls, B. NeumuÈ ller, Inorg. Chem. 2001, 40, 121.[5] J. Pauls, B. NeumuÈ ller, Z. Anorg. Allg. Chem. 2001, 627, 583.[6] J. Pauls, S. Chitsaz, B. NeumuÈ ller, Z. Anorg. Allg. Chem.2001, 627, im Druck.[7] S. Chitsaz, B. NeumuÈ ller, Organometallics 2001, 20, 2338.[8] R. C. Mehrotra, A. Singh, S. Sogani, Chem. Soc. Rev.1994, 215 und dort zit. Lit.[9] M. Veith, S. Mathur, C. Mathur, Polyhedron 1998, 17, 1005 und dort zit. Lit.[10] H. Meerwein, T. Bersin, Liebigs Ann. Chem. 1929, 476, 113.[11] J. Pauls, B. NeumuÈ ller, in Vorbereitung.[12] a) N. Y. Turova, V. A. Kozunov, A. I. Yanovskii, N. G.Bokii, Y. T. Struchkov, B. L. Tarnopol'skii, J. Inorg.Nucl. Chem. 1979, 41, 5; b) K. Folting, W. E. Streib, K. G. Caulton, O. Poncelet, L. G. Hubert-Pfalzgraf, Polyhedron 1991, 10, 1639.[13] J. G. Oliver, I. J. Worrall, J. Chem. Soc. (A) 1970, 1389.[14] R. K. Harris, B. E. Mann, NMR and the Periodic Table, Academic Press, London, 1978.[15] J. Weidlein, U. MuÈller, K. Dehnicke, Schwingungsfrequenzen I, Thieme Verlag, Stuttgart, 1981.[16] D. A. Atwood, J. A. Jegier, S. Liu, D. Rutherford, P. Wei, R. C. Tucker, Organometallics 1999, 18, 976.[17] M.-A. Munoz-Hernandez, P. Wei, S. Liu, D. A. Atwood, Coord. Chem. Rev. 2000, 210,1.[18] R. H. Cayton, M. H. Chisholm, E. R. Davidson, V. F. DiStasi, P. Du, J. C. Huffman, Inorg. Chem. 1991, 30, 1020.[19] M. H. Chisholm, J. C. Huffman, J. L. Wesemann, Polyhedron 1991, 10, 1367.[20] H. NoÈth, A. Schlegel, J. Knizek, I. Krossing, W. Ponikwar, T. Seifert, Chem. Eur. J. 1998, 4, 2191.[21] P. J. Wheatley, J. Chem. Soc. 1963, 3200.[22] M. R. Kopp, T. KraÈuter, B. Werner, B. NeumuÈ ller, Z.Anorg. Allg. Chem. 1998, 624, 881.[23] D. D. Perrin, W. L. F. Armarego, D. R. Perrin, Purification of Laboratory Chemicals, 2. Aufl., Pergamon Press, Oxford, 1980.[24] A. L. Spek, PLATON-98, Utrecht, 1998.[25] G. M. Sheldrick, SHELXTL, Release 5.05/VMS for Siemens R3 Crystallographic Research Systems, Siemens Analytical X-Ray Instruments Inc., Madison (WI), 1996.[26] International Tables for Crystallography, 2. Aufl., Kluwer Academic Publishers, Dordrecht, 1989, Bd. A.[27] G. M. Sheldrick, SHELXTL-Plus, Release 4.2 for Siemens R3 Crystallographic Systems, Siemens Analytical X-Ray Instruments Inc., Madison (WI), 1990.[28] G. M. Sheldrick, SHELXL-97,GoÈ ttingen, 1997.J. Pauls, B. NeumuÈ ller 2132 Z. Anorg. Allg. Chem. 2001, 627, 2127±2132 | [] | ["48 h"] | ["[Al 3 (O)(OCH 2 Ph) 6 ] +", "[{(Diglyme)Li}{Al(O t Bu) 4 }] ", "[{Cs(THF) 2 }{Cs(THF)}{Al(O c Hex) 4 } 2 ] n"] | ["LiAlH 4--40 mmol", "LiAlH 4--120 mmol", "Al(O c Hex) 3--2,3 mmol"] | [] | ["t BuOH--8.89 g, 120 mmol", "CsF--0.36 g, 2.4 mmol"] | ["20 \nC", "20 \nC", "20 \nC"] | ["12 h", "30 h", "60 h"] | ["THF--40 mL", "THF--40 mL", "Toluol--30 mL"]
10610278.2012.720021 | Synthesis of [Mn(NH 2 -Aip) z H 2 O] n z 2nH 2 O (3) For the hydrothermal reaction of MnSO 4 (1 mmol), NH 2 Aip (0.5 mmol) and water (15 ml), the mixture was stirred for 30 min in air, then transferred and sealed into a 23 ml Teﬂon reactor, which was heated at 1608C for 5 days and then cooled to room temperature. Colourless crystals were obtained (yield 63% based on NH 2 -Aip), ﬁltered o ff, washed with distilled water and dried in air. Elemental analysis (%): Anal. Calcd. C, 33.45; H, 3.48; N, 4.88; found C, 33.51; H, 3.53; N, 4.83. IR (KBr pellets, cm 21 ): n ¼ 3093, 1690, 1624, 1588, 1550, 1451, 1402, 1291, 1256, 1223, 1111, 908, 751, 683, 592. | [] | [] | ["[Mn(NH 2 -Aip) z H 2 O] n z 2nH 2 O", "NaN"] | ["MnSO 4--1 mmol"] | [] | ["NH 2 Aip--0.5 mmol"] | ["160 \n8C"] | ["5 days"] | ["water--15 ml"]
ejic.200600022 | [{Cu 2 (Sch12) 2 } 2 Cu 2 (Sch12) 2 (H 2 O) 2 ]·4H 2 O (8): The ligand H 2 Sch21 (0.12 g, 0.50 mmol) along with NaOH (0.04 g, 1.0 mmol) was added to a solvent mixture of water (15 mL) and acetonitrile (15 mL) and stirred for 15 min to obtain a clear solution. To this was added copper(II) nitrate trihydrate (0.12 g, 0.50 mmol) and the solution was stirred for another 3.5 h. The clear dark-green solution obtained was filtered. Dark green single crystals were formed from the clear filtrate upon slow evaporation for 4–5 days. Yield: 0.26 g (79%). C 84 H 114 N 6 O 24 Cu 6 (1973.1): calcd. C 51.1, H 5.8, N 4.3; found C 51.4, H 5.7, N 4.2. IR (KBr): ν ˜ = 3429 m (OH), 2928 m (NH), υ as (COO – ) 1597 s 1360 s υ s (COO – ), 1265 s (phenolic CO) cm –1 . Weight loss (64–119 °C) as per TGA: 5.9 % [calculated for 6H 2 O: 5.5%]. µ B = 1.31 BM. | [] | ["4–5 days"] | ["{Cu 2 (Sch12) 2 } 2 Cu 2 (Sch12) 2 (H 2 O) 2 ·4H 2 O"] | ["copper(II) nitrate trihydrate--0.12 g, 0.50 mmol"] | ["NaOH--0.04 g, 1.0 mmol"] | ["H 2 Sch21--0.12 g, 0.50 mmol"] | [] | ["3.5 h"] | ["water--15 mL", "acetonitrile--15 mL"]
c8ce00868j | Complex 1 was prepared by mixed 4,4′-cpmb (0.20 mmol, 0.058 g), 1,1′-bbi (0.20 mmol, 0.038 g), Co(NO 3 ) 2 ·6H 2 O (0.20 mmol, 0.058 g) and 8 mL of DMF-H 2 O (v/v = 1:1) stirring for 0.5 h in air. The solution was transformed into a Teflon-lined stainless-steel vessel, sealed, heated to 120 °C for 72 h under autogenous pressure, and then cooled to room temperature at a descent rate of 5 °C h -1 . Pink block crystals were obtained. Yield of 63.28 % (based on Co). Anal. (%) calcd. for C 50 H 48 Co 2 N 8 O 8 S 2 : C, 56.03; H, 4.48; N, 10.46. Found: C, 56.01; H, 4.45; N, 10.43. IR (KBr pellet, cm -1 ): 3128 (w), 1676 (vs), 1595 (vs), 1550 (s), 1532 (s), 1388 (vs), 1240 (m), 1182 (w), 1114 (s), 1092 (s), 1015 (m), 961 (m), 850 (s), 782 (s), 741 (m), 660 (s), 556 (w). Synthesis of [Co(4,4′-cpmb)(4,4′-bbibp)] n (2) A mixture of 4,4′-cpmb (0.20 mmol, 0.058 g), 4,4′-bbibp (0.20 mmol, 0.077 g), Co(NO 3 ) 2 ·6H 2 O (0.20 mmol, 0.058 g), DMF (4 mL), and H 2 O (4 mL) was stirred for 0.5 h in air. Then the solution was transformed into a Teflon-lined stainless-steel vessel, sealed, and heated to 120 °C for 72 h under autogenous pressure. Subsequently, the vessel was cooled to the room temperature at 5 °C h -1 . Violet block crystals were collected. Yield of 76.85 % (based on Co). Anal. (%) calcd. for C 41 H 28 CoN 4 O 4 S: C, 67.24; H, 3.83; N, 7.65. Found: C, 67.22; H, 3.80; N, 7.63. IR (KBr pellet, cm -1 ): 3447 (w), 1692 (m), 1657 (s), 1606 (s) 1556 (s), 1540 (s), 1515 (vs), 1459 (s), 1414 (s), 1368 (s), 1297 (m), 1241 (s), 1089 (m), 1013 (w), 978 (w), 830 (m), 739 (s), 673 (s), 567 (w), 526 (w). Synthesis of {[Co(4,4′-cpmb)(tib)]·3(H 2 O)} n (3) A mixture of 4,4′-cpmb (0.20 mmol, 0.058 g), tib (0.20 mmol, 0.055 g), and H 2 O (8 mL) was placed in a Teflon-lined stainless-steel vessel, and the pH value of mixed solution was adjusted to 7.0 by NaOH aqueous solution (0.1 M) , and then Co(NO 3 ) 2 ·6H 2 O (0.20 mmol, 0.058 g) were added. The final mixture was stirred for 0.5 h in air, sealed, and heated to 160 °C for 72 h under autogenous pressure. Subsequently, the vessel was cooled to the room temperature at 5 °C h -1 . Violet block crystals were collected. Yield of 56.58 % (based on Co). Anal. (%) calcd. for C 30 H 28 CoN 6 O 7 S: C, 53.37; H, 4.15; N, 12.45. Found: C, 53.35; H, 4.12; N, 12.43. IR (KBr pellet, cm -1 ): 3469 (w), 3119 (m), 1685 (w), 1606 (vs), 1558 (s), 1508 (vs), 1359 (vs), 1324 (s), 1242 (s), 1182(w), 1118 (m), 1077 (s), 1020 (m), 954 (w), 833 (m), 754 (m), 656 (m), 570 (w), 529 (w). Page 4 of 30CrystEngComm CrystEngComm Accepted Manuscript Published on 16 July 2018. Downloaded on 7/17/2018 2:31:48 AM. View Article Online DOI: 10.1039/C8CE00868J | [] | [] | ["[Co(4,4′-cpmb)(4,4′-bbibp)] n", "C 50 H 48 Co 2 N 8 O 8 S 2"] | ["Co(NO 3 ) 2 \n6H 2 O--0.20 mmol, 0.058 g"] | [] | ["4,4′-cpmb--0.20 mmol, 0.058 g", "4,4′-bbibp--0.20 mmol, 0.077 g"] | ["120 \n°C"] | ["72 h"] | ["DMF--4 mL", "H 2 O--4 mL"]
c005322h | Preparation of {[Zn(5-NO 2 -1,3-BDC)(1,4-bpeb)]$2(H 2 O) 0.5 } n (3). Compound 3 (yellow blocks) was prepared using the same route as 1, except with 5-NO 2 -1,3-H 2 BDC (21 mg, 0.1 mmol) instead of 5-HO-1,3-H 2 BDC. The pH value was then adjusted to ca. 4.9 by addition of HNO 3 (0.01M, 8mL). Yield: 24 mg (42% yield based on Zn). Anal. calcd for C 28 H 21 N 3 O 7 Zn: C 58.30, H 3.67, N 7.28. Found: C 57.93, H 3.34, N 7.25. IR (KBr, cm 1 ): 1628 s, 1608 s, 1578 s, 1531 s, 1451 m, 1434 s, 1340 s, 840 m, 616 m 442 m.Preparation of [Zn(5-Me-1,3-BDC)(1,4-bpeb)] n (4). Compound 4 (yellow blocks) was prepared using the same route as 1, except with 5-Me-1,3-H 2 BDC (18 mg, 0.1 mmol) instead of 5-HO-1,3H 2 BDC. The pH value was then adjusted to ca. 5.1 by addition of HNO 3 (0.01M, 10mL). Yield: 25 mg (47% yield based on Zn). | [] | [] | ["{[Zn(5-NO 2 -1,3-BDC)(1,4-bpeb)]$2(H 2 O) 0.5 } n", "[Zn(5-Me-1,3-BDC)(1,4-bpeb)] n"] | ["Zn--not specified"] | [] | ["5-NO 2 -1,3-H 2 BDC--21 mg, 0.1 mmol", "5-Me-1,3-H 2 BDC--18 mg, 0.1 mmol"] | [] | [] | []
c3ce42339e | [Cd 4 (cdc) 4 (bimf) 2 (H 2 O) 2 ]·2H 2 O (4) A mixture of Cd(NO 3 ) 2 ·4H 2 O (0.0308 g, 0.1 mmol), H 2 cdc (0.0168 g, 0.1 mmol), bimf (0.0326 g), methanol (7 ml), 0.1 M NaOH solution (2 ml) and H 2 O (5 ml) was placed in a Teflon reactor (20 ml) and heated at 160 °C for 4 days. After gradually cooling to room temperature at a rate of 10 °Ch −1 , yellow crystals of 4 were obtained with 60% yield based on bimf. | [] | [] | ["[Cd 4 (cdc) 4 (bimf) 2 (H 2 O) 2 ]\b2H 2 O"] | ["Cd(NO 3 ) 2 \b4H 2 O--0.0308 g, 0.1 mmol"] | ["0.1 M NaOH solution--2 ml"] | ["H 2 cdc--0.0168 g, 0.1 mmol", "bimf--0.0326 g"] | ["160 \bC"] | ["4 days"] | ["methanol--7 ml", "H 2 O--5 ml"]
c0ce00762e | Synthesis of [Zn(TAZ)(OAc)] n (1) This compound was synthesized from a solvothermal reaction.To a mixture of HTAZ (0.065 g, 0.94 mmol) and Zn(OAc) 2 $2H 2 O (0.224 g, 1.02 mmol) in a 23 ml Teﬂon liner was added CH 3 CN (5.0 ml), the heterogeneous mixture was thoroughly stirred for about half an hour and sealed in a Parr autoclave. The autoclave was placed in a furnace and heated to 130  C. The temperature was held for 3 days, and then cooled to room temperature to give colorless crystals of 1 with yield of 63% based on Zn. Anal. calc. for C 4 H 5 ZnN 3 O 2 (192.50): C, 24.96; H, 2.62; N, 21.83%. Found: C, 24.56; H, 2.42; N, 22.45%. IR data (KBr pellet): 3156(w), 3119(m), 3005(w), 17849w), 1598(s), 1578(s), 1509(s), 1427(s), 1344(m), 1291(s), 1187(w), 1158(s), 1074(s), 1026(s), 991(s), 939(w), 897(s), 671(s), 615(w), 518(w). | [] | [] | ["[Zn(TAZ)(OAc)] n", "C 4 H 5 ZnN 3 O 2"] | ["Zn(OAc) 2 $2H 2 O--0.224 g, 1.02 mmol"] | [] | ["HTAZ--0.065 g, 0.94 mmol"] | ["130  C"] | ["3 days"] | ["CH 3 CN--5.0 ml"]
j.ica.2014.08.055 | 2.2.3. [Cu(L)(N 3 )H 2 O] (3) In a test tube, a solution of HL (0.05 mmol, 0.012 g) and Cu(ClO 4 ) 2 6H 2 O (0.05 mmol, 0.018 g) in water (3 ml) was layered carefully with methanol/water (1:1, 5 ml) and then a methanol solution (3 ml) of NaN 3 (0.5 mmol, 0.032 g). The tube was sealed and left undisturbed at room temperature. X-ray-quality green block crystals appeared four days later. Yield: 45% based on Cu(ClO 4 ) 2 6H 2 O. | [] | [] | ["[Cu(L)(N 3 )⋅H 2 O]"] | ["Cu(ClO 4 ) 2 ⋅6H 2 O--0.05 mmol, 0.018 g"] | ["NaN 3--0.5 mmol, 0.032 g"] | ["HL--0.05 mmol, 0.012 g"] | [] | ["four days"] | ["water--3 ml", "methanol--5 ml"]
cryst10100893 | IR (KBr): ν = 3438 (m), 2954 (w), 2923 (w), 2874 (w), 2361 (w), 1635 (m), 1458 (m), 1440 (w), 1371 (m), 1239 (s), 1048 (w), 1008 (s), 812 (m), 673 (m), 513 (m) cm −1 . | [] | [] | [] | [] | [] | [] | [] | [] | []
j.jssc.2019.05.049 | 2.2. Synthesis Synthesis of 1 (C 12 H 10 N 6 O 6 Pb): A mixture of Pb(NO 3 ) 2 (0.1325 g, 0.4 mmol), bib (0.0841 g, 0.4 mmol) and H 2 O (10 mL) was adjusted to pH ¼ 5 by adding HNO 3 (1M) aqueous solution. Then the mixture was sealed in a 25 mL Teﬂon autoclave and heated at 120  C for 3 days. After cooled to room temperature, the colorless crystals were obtained.(Yield ¼ 78% based on Pb(NO 3 ) 2 ). Elemental Anal. (%) C, 26.51; H, 1.79; N, 15.44. Calcd. (%) C, 26.62; H, 1.86; N, 15.52. IR (KBr pellet, cm -1 ): 3129(m), 1747(w), 1523(s), 1385(s), 1297(s), 1123(m), 1066(s), 929(m), 827(m), 649(w), 555(w). | [] | [] | ["1 (C 12 H 10 N 6 O 6 Pb)"] | ["Pb(NO 3 ) 2--0.1325 g, 0.4 mmol"] | [] | ["bib--0.0841 g, 0.4 mmol"] | ["120 \nC"] | ["3 days"] | ["H 2 O--10 mL"]
c1ce05019b | Synthesis of [Zn(HL 4 )(bbi)] (10). A mixture of Zn(OH) 2 (0.015 g, 0.15 mmol), H 3 L 4 (0.032 g, 0.1 mmol), bbi (0.029 g, 0.15 mmol) and water (10 mL) was sealed in a Teﬂon-lined stainless steel autoclave and heated at 140  C for 3 d prior to being cooled to room temperature at 10  Ch 1 . Colourless crystals were obtained in a 35% yield based on Zn(OH) 2 . Anal. calcd for C 26 H 25 ZnN 5 O 6 (M r ¼ 568.88): C 54.89, H 4.43, N 12.31%. Found: C 54.80, H 4.35, N 12.39%. IR data (KBr, cm 1 ): 3439 (s), 1701 (s), 1613 (s), 1579 (s), 1544 (m), 1418 (s), 1386 (s), 1234 (m), 1139 (m), 1111 (s), 1088 (s), 950 (s), 860 (s), 781 (s), 747 (m), 701 (s), 655 (s). | [] | [] | ["[Zn(HL 4 )(bbi)]", "C 26 H 25 ZnN 5 O 6"] | ["Zn(OH) 2--0.015 g, 0.15 mmol"] | [] | ["H 3 L 4--0.032 g, 0.1 mmol", "bbi--0.029 g, 0.15 mmol"] | ["140  C"] | ["3 d"] | ["water--10 mL"]
s42452-020-2051-6 | 2.2.2 Cu‑MOF‑2 The precursors such as Cu (NO 3 ) 2 ·6H 2 O (1.0gm), Benzene1,4-dicarboxylic acid (0.70 gm) were dissolved in 15ml of DMF separately under mild stirring. To the above mixture added about 0.5ml of 1-methylimidazole to obtain a clear solution. The mixture was subsequently transferred to a 60ml Teon lined steel autoclave. The sealed autoclave was heated at 110°C for about 36h and cooled naturally to room temperature. | [] | [] | ["Cu-MOF-2"] | ["Cu (NO 3 ) 2 ·6H 2 O--1.0 gm"] | [] | ["Benzene1,4-dicarboxylic acid--0.70 gm", "1-methylimidazole--0.5 ml"] | ["110 \nC"] | ["36 h"] | ["DMF--15 ml"]
chem.200600730 | [Pb(trans-chdc)ACHTUNGTRENNUNG(H 2 O)] (9):PbACHTUNGTRENNUNG(NO 3 ) 2 (0.5 mmol) and H 2 chdc (0.5 mmol) were dissolved in distilled water (10 mL). The resulting mixture was stirred for about 0.5 h at room temperature, sealed in a 23-mL Teflon-lined stainless steel autoclave, and heated at 1858C for 10 days under autogenous pressure. Then the reaction system was gradually cooled to room temperature at a rate of 108Ch 1 . Colorless crystals of 9 suitable for single-crystal X-ray diffraction analysis were collected from the final reaction system by filtration, washed several times with water, and dried in air at ambient temperature; 31 % yield based on Pb II . Elemental and ICP analysis for C 8 H 12 O 5 Pb (%): calcd: C 24.30, H 3.06, Pb 52.41; found: C 23.96, H 3.29, Pb 52.19. | [] | [] | ["[Pb(trans-chdc)(H 2 O)]"] | ["Pb(NO 3 ) 2--0.5 mmol"] | [] | ["H 2 chdc--0.5 mmol"] | ["185 \n8C"] | ["10 days"] | ["distilled water--10 mL"]
b701788j | for C 4 H 6 CuO 5 (1): C, 24.31; H, 3.06; Found: C, 24.13; H, 3.11%.[Cu 2 (pyz)(Memal) 2 ] (2). A methanolic solution (5 cm 3 )of pyrazine (1 mmol, 80 mg) was added dropwise to an aqueous solution (10 cm 3 ) of copper(II)-methylmalonate (0.5 mmol, 90 mg) (prepared in situ as described above) under stirring.The resulting pale blue solution was filtered and allowed to evaporate at room temperature. X-Ray quality crystals of 2 as blue prisms were grown after a few days. Yield ca. 70%. Anal. | [] | [] | ["C 4 H 6 CuO 5", "[Cu 2 (pyz)(Memal) 2 ]"] | ["copper(II)-methylmalonate--0.5 mmol, 90 mg"] | [] | ["pyrazine--1 mmol, 80 mg"] | [] | ["a few days"] | ["methanolic solution--5 cm 3", "aqueous solution--10 cm 3"]
j.ica.2008.07.010 | 2.2. Synthesis of complexes 1, 2 and 3 [Mn(tpha)(phen)] n (1): A solution of MnCl 2  4H 2 O (0.19 g, 0.96 mmol) in water (10 mL) was added to an ethanol solution (10 mL) of H 2 tpha (0.17 g, 0.97 mmol), and then phen (0.05 g, 0.97 mmol) was added into the above solution. The color of the solution turned yellow. The mixture was then transferred into a Teﬂon-lined stainless steel vessel that was sealed and heated to 170 °C for 5 days. Having been cooled to room temperature, yellow crystals of complex 1 were collected. Yield: 0.260 g (67.9%) Anal.Calc. for C 20 H 12 N 2 O 4 Mn: C, 60.17; H, 3.03; N, 7.02; Mn, 13.76.Found: C, 59.85; H, 2.91; N, 7.10; Mn, 13.35%. IR data (KBr pellet, cm 1 ): 3441 ( m –OH ); 3062 ( m Ar–H ); 1597 ( m as–coo ); 1385 ( m s–coo ); 1513, 1495, 1425 ( m C ... | [] | [] | ["[Mn(tpha)(phen)] n"] | ["MnCl 2 ?4H 2 O--0.19 g, 0.96 mmol"] | [] | ["H 2 tpha--0.17 g, 0.97 mmol", "phen--0.05 g, 0.97 mmol"] | ["170 \nC"] | ["5 days"] | ["water--10 mL", "ethanol--10 mL"]
b706423c | N,N -Bis(2-pyridylmethyl)-2-aminoethyl 1-deoxy-1-thio-2,3,4,6tetra-O-acetyl-bD-glucopyranoside (sL1) 2-Bromoethyl 1-deoxy-1-thio-2,3,4,6-tetra-O-acetyl-bD-glucopyranoside 17 (1.20 g, 2.57 mmol), 2,2  -dipicolylamine (DPA) (0.66 g, 3.33 mmol), and potassium carbonate (0.99 g, 7.18 mmol) were mixed in N,N-dimethylformamide (5 mL). The mixture was stirred for 4 d at room temperature. The reaction mixture was extracted with CHCl 3 and the organic phase was washed with water, dried over Na 2 SO 4 and concentrated. The crude product was puriﬁed by silica gel column chromatography (eluent: ethyl acetate–MeOH = 1:0to10:1+ 0.1% v/v acetic acid). Yield 427 mg (28%) as an oily product. | [] | [] | ["N,N -Bis(2-pyridylmethyl)-2-aminoethyl 1-deoxy-1-thio-2,3,4,6tetra-O-acetyl-bD-glucopyranoside (sL1)"] | [] | [] | ["2-Bromoethyl 1-deoxy-1-thio-2,3,4,6-tetra-O-acetyl-bD-glucopyranoside 17--1.20 g, 2.57 mmol", "2,2  -dipicolylamine (DPA)--0.66 g, 3.33 mmol", "potassium carbonate--0.99 g, 7.18 mmol"] | ["room temperature"] | ["4 d"] | ["N,N-dimethylformamide--5 mL"]
c3dt50453k | Yield: 0.0236 g (50%, based on Dy). Anal. Calcd for C 24 H 28 DyN 5 O 19 Sr: C, 30.65; H, 3.00; N, 7.45%. Found: C, 30.44; H,2.89; N, 7.61%. Selected IR data(KBr, cm −1 ): 3408(w), 1620(s), 1436(s), 1394(s), 1280(s), 1192(s), 1075(s), 1023(s), 922(s), 768(s), 733(w), 698(w), 664(s). | [] | [] | ["C 24 H 28 DyN 5 O 19 Sr"] | [] | [] | [] | [] | [] | []
acs.joc.8b01094 | 5 during which time X-ray quality light brown crystals grew on the bottom of the tube. The crystals were collected by decanting the solvent and washed with MeOH and then dried in vacuo. Yield: 76.6 mg (92% based on 2). FT-IR (solid, cm -1 ) 3050m, 2900m, 1608s, 1589s, 1557w, 1525s, 1497m, 1434w, 1399s, 1363s, 1216m, 1168m, 1063s, 1012s, 946m, 844s, 817s, 727s, 674s. Anal. Calcd. for C 46 H 40 Cl 2 CoN 8 : C 66.19, H 4.83, N 13.42%. Found C 66.05, H 4.90, N 13.30. General Procedure for CP-Catalyzed Hydroboration of Ketones. In a glovebox under N 2 atmosphere, catalyst 3 (0.44 mg, 1.0 μmol) and KO t Bu (2.2 mg, 20 μmol) was dissolved in THF (1.0 mL) in a 3.8 mL glass vial equipped with a stir bar. Ketone (1.0 mmol) and pinacolborane (140.8 mg, 1.1 mmol) were then added. The reaction mixture was allowed to stir at room temperature for 4 h. After completion of the reaction, the solvent was evaporated and the crude reaction mixture was first analyzed by GC-MS using a dilute CH 2 Cl 2 solution, and then the product was isolated by flash column chromatography with SiO 2 using ethyl acetate/hexane as eluent. The pure products were characterized by 1 H and 13 C NMR spectroscopies. General Procedure for CP-Catalyzed Hydroboration of Aldehydes. In a glovebox under N 2 atmosphere, catalyst 3 (0.44 mg, 1.0 μmol) and KO t Bu (2.2 mg, 20 μmol) was dissolved in THF (1.0 mL) in a 3.8 mL glass vial equipped with a stir bar. Aldehyde (1.0 mmol) and pinacolborane (140.8 mg, 1.1 mmol) were then added. The reaction mixture was allowed to stir at room temperature for 16 h. After completion of the reaction, the solvent was evaporated and the crude reaction mixture was first analyzed by GC-MS using a dilute CH 2 Cl 2 solution, and then the product was isolated by flash column chromatography with SiO 2 using ethyl acetate/hexane as eluent. The pure products were characterized by 1 H and 13 C NMR spectroscopies. General Procedure for CP-Catalyzed Hydroboration of Imines. In a glovebox under N 2 atmosphere, catalyst 3 (0.44 mg, 1.0 μmol) and KO t Bu (2.2 mg, 20 μmol) was dissolved in THF (1.0 mL) in a 20 mL Schlenk tube equipped with a stir bar. Imine (1.0 mmol) and pinacolborane (140.8 mg, 1.1 mmol) were then added. The reaction mixture was sealed and allowed to heat to 70 ºC for 16 h. After completion of the reaction, the solvent was evaporated and the crude reaction mixture was first analyzed by GC-MS using a dilute CH 2 Cl 2 solution, and then the product was isolated by flash column chromatography with SiO 2 using ethyl acetate/hexane as eluent. The pure products were characterized by 1 H and 13 C NMR spectroscopies. Competing Experiment for Selective Hydroboration of Ketones vs. Aldehydes. In a glove box under N 2 atmosphere, catalyst 3 (0.44 mg, 1.0 μmol) and KO t Bu (2.2 mg, 20 μmol) was dissolved in THF (1.0 mL) in a 3.8 mL glass vial equipped with a stir bar. The Ketone (1.0 mmol), aldehyde (1.0 mmol) and pinacolborane (128.0 mg, 1.0 mmol) were then added sequentially. The reaction mixture was allowed to stir at room temperature for 16 h. The reaction was exposed to the air and the solvent was evaporated. The products were analyzed by GC-MS using hexamethylbenzene as an internal reference. Recycling and Reusing Experiment for Hydroboration of Acetophenone. In a glovebox under N 2 atmosphere, catalyst 3 (4.4 mg, 10 μmol) and KO t Bu (2.2 mg, 20 μmol) was dissolved in THF (1.0 mL) in a small vial equipped with a stir bar. Acetophenone (120.0 mg, 1.0 mmol) and pinacolborane (140.8 mg, 1.1 mmol) were then added. The reaction mixture was allowed to stir at room temperature for 4 h. Then, the solid was centrifuged out of suspension and extracted with hexane three times. The combined organic extracts were analyzed by GC-MS using hexamethylbenzene as an internal reference. The recovered solid catalyst in 1.0 mL THF was charged into a small vial, to which KO t Bu (2.2 mg, 20 μmol) was added. Then, acetophenone (120.0 mg, 1.0 mmol) and pinacolborane (140.8 mg, 1.1 mmol) were added. The resultant mixture was stirred at room temperature in the glovebox for 4 h. The solid was centrifuged out of suspension and extracted with hexane three times. The combined organic extracts were analyzed by GC-MS. The results of five recycling experiments are summarized in Figure S1. Spectroscopic Data for Isolated Products. 1-Phenylethanol (6a). 14 Colorless oil. Yield: 117.0 mg (96%). 1 H NMR (600 MHz, CDCl 3 ) δ 7.47 – 7.31 (m, 4H), 7.29 (ddd, J = 8.8, 4.8, 3.4 Hz, 1H), 4.85 (q, J = 6.5 Hz, 1H), 2.63 (s, 1H), 1.47 (d, J = 6.4 Hz, 3H) ppm; 13 C NMR (151 MHz, CDCl 3 ) δ 145.9, 128.5, 127.4, 125.5, 70.3, 25.2 ppm. 1-(4-Fluorophenyl)ethanol (6b).14 Colorless oil. Yield: 133 mg (95%). 1 H NMR (600 MHz, CDCl 3 ) δ 7.35 – 7.33 (m, 2H), 7.05 – 7.01 (m, 2H), 4.89 (q, J = 6.5 Hz, 1H), 1.82 (br, 1 H), 1.48 (d, J = 6.5 Hz, 3H) ppm; 13 C NMR (151 MHz, CDCl 3 ) δ 162.4 (d, J = 244.9 Hz), 141.9 (d, J = 2.4 Hz), 127.4(d, J = 8.1 Hz), 115.6 (d, J = 21.2 Hz), 70.1 (d, J = 2.3 Hz), 25.6 ppm. 1-(4-Chlorophenyl)ethanol (6c). 14 Colorless oil. Yield: 150.3 mg (96%). 1 H NMR (600 MHz, CDCl 3 ) δ 7.33 – 7.28 (m, 4H), 4.86 (q, J = 6.5 Hz, 1H), 2.23 (br, 1H), 1.47 (d, J = 6.5 Hz, 3H) ppm; 13 C NMR (151 MHz, CDCl 3 ) δ 144.3, 133.0, 128.6, 126.8, 69.7, 25.2 ppm. 1-(4-Bromophenyl)ethanol (6d). 14 Colorless oil. Yield: 191.0 mg (95%). 1 H NMR (600 MHz, CDCl 3 ) δ 7.46 – 7.43 (m, 2H), 7.22 – 7.20 (m, 2H), 4.81 (q, J = 6.6 Hz, 1 H), 2.34 (br, 1H), 1.43 (d, J = 6.6 Hz, 3 H) ppm; 13 C NMR (151 MHz, CDCl 3 ) δ 145.1, 131.8, 127.4, 121.4, 70.0, 25.5 ppm. 1-(4-Methoxyphenyl)ethanol (6e). 14 Yellowish oil. Yield: 149 mg (98%). 1 H NMR (600 MHz, CDCl 3 ) δ 7.30 (d, J = 8.7 Hz, 2H), 6.89 (d, J = 8.7 Hz, 2H), 4.84 (q, J = 6.5 Hz, 1 H), 3.81 (s, 1H), 2.27 (br, 1H), 1.45 (d, J = 6.5 Hz, 3 H) ppm. 13 C NMR (126 MHz, CDCl 3 ) δ 158.9, 138.1, 126.7, 113.8, 69.9, 55.3, 25.1 ppm. 1-(3-Methoxyphenyl)ethanol (6f).7a Yellowish oil. Yield: 144.6 mg (95%). 1 H NMR (600 MHz, CDCl 3 ) δ 7.29 – 7.27 (m, 1H), 6.97 – 6.96 (m, 2H), 6.84 – 6.82 (m, 1H), 4.88 (q, J = 6.7 Hz, 1H), 3.83 (s, 3H), 2.07 (br, 1H), 1.50 (d, J = 6.7 Hz, 3 H) ppm; 13 C NMR (151 MHz, CDCl 3 ) δ 160.1, 147.9, 129.8, 118.0, 113.2, 111.2, 70.6, 55.5, 25.4 ppm. 2-Methyl-1-phenylethanol (6g). | [] | [] | ["Cd(bmb)(hmph)"] | ["CdCl 2--0.1 mmol, 22.8 mg"] | [] | ["bmb--0.1 mmol, 36.6 mg", "H 2 hmph--0.1 mmol, 18.0 mg"] | ["140 \nC"] | ["3 days"] | ["water--10 mL"]
cg000004f | [Rb(CTV) 2 (H 2 O) 3 (DMF) 2 ](CB 11 H 12 )(7),[K(CTV)(DMF)] 2 (OH)(H 2 O)(CB 11 H 12 ) (8), and [Na(CTV) 2 (H 2 O) 3 (DMF) 2 ](CB 11 H 12 ) (9). Equimolar quantities of CTV and cesium carborane (∼3 mg scale) were dissolved separately in hot DMF and mixed, and an excess of 0.1 M aqueous MOH (0.1 mL, M ) Rb, K, Na)was added.The solutions were cooled and allowed to stand. Colorless prismatic crystals of [Rb(CTV) 2 (H 2 O) 3 * To whom correspondence should be addressed. Fax: + 613 9905 4597. E-mail: c.raston@sci.monash.edu.au.† This work is supported by the Australian Research Council.CRYSTAL GROWTH & DESIGN 2001 VOL. 1, NO. 1 53-58 10.1021/cg000004f CCC: $20.00 © 2001 American Chemical Society Published on Web 11/08/2000 | [] | [] | ["[Rb(CTV) 2 (H 2 O) 3 ](CB 11 H 12 )", "[K(CTV)(DMF)] 2 (OH)(H 2 O)(CB 11 H 12 )", "[Na(CTV) 2 (H 2 O) 3 (DMF) 2 ](CB 11 H 12 )"] | ["Rb--equimolar quantities", "K--equimolar quantities", "Na--equimolar quantities"] | [] | ["CTV--equimolar quantities", "cesium carborane--∼3 mg scale"] | [] | [] | ["DMF--hot", "aqueous MOH--0.1 mL"]
15533174.2012.680092 | Synthesis of Cd 2 (ODPA)(bpe)(py)(H 2 O) 2 (1) A mixture containing Cd(NO 3 ) 2 ·4H 2 O (61.6 mg, 0.2 mmol), H 4 ODPA (34.6 mg, 0.1 mmol), bpe (18.4 mg, 0.1 mmol), and pyridine (0.4 mL) in 15 mL H 2 O was sealed in a 25 mL Teﬂon lined stainless steel container and heated at 140 ◦ C for 3 days.Colorless pillar crystals of 1 were collected by ﬁltration and washed with water and ethanol several times with a yield of 46%. Anal. Calcd. for C 38 H 32 N 4 O 11 Cd 2 (%): C 48.27; H 3.41; N 5.93. Found (%): C 48.22; H 3.44; N 5.96. IR (KBr pellet, cm −1 ): 3421 (m), 1593 (s), 1548 (s), 1483 (m), 1423 (s), 1377 (s), 1311 (w), 1281 (m), 1259 (m), 1233 (m), 1151 (w), 1089 (w), 996 (w), 844 (w), 789 (s), 744 (s), 702 (s), 665 (m). | [] | [] | ["Cd 2 (ODPA)(bpe)(py)(H 2 O) 2", "C 38 H 32 N 4 O 11 Cd 2"] | ["Cd(NO 3 ) 2 \n4H 2 O--61.6 mg, 0.2 mmol"] | [] | ["H 4 ODPA--34.6 mg, 0.1 mmol", "bpe--18.4 mg, 0.1 mmol"] | ["140 \nC"] | ["3 days"] | ["H 2 O--15 mL", "pyridine--0.4 mL"]
zaac.201000312 | [Zn(bpdc)(2,2'-bpy)(H 2 O)] n ·0.5nDMF·1.5nH 2 O (3): A mixture of H 2 bpdc (0.024g, 0.1 mmol), Zn(Ac) 2 ·2H 2 O (0.022g, 0.1 mmol), 2,2'bpy (0.016g, 0.1 mmol), DMF (1 mL), and deionized water (5 mL) was sealed in a Teflon-lined stainless vessel (25 mL) and heated at 120 °C for 72 h under autogenous pressure. Afterwards, the vessel was cooled slowly to room temperature. Colorless single crystals were obtained by filtration, washed with deionized water, and dried in air.Yield 0.025 g (46.0 %). C 25.50 H 24.50 N 2.50 O 7 Zn: calcd.: C 56.32; H 4.51; N 6.44 %; found: C 56.66; H 4.72; N 6.38 %. IR (KBr): ν ˜ = 3380 (m), 2972 (w), 1667 (w), 1608 (m), 1583 (s), 1530 (m), 1444 (m), 1394 (s), 1315 (w), 1175 (w), 1098 (w), 1054 (w), 855 (w), 769 (m), 681 (w) cm –1 . | [] | [] | ["[Zn(bpdc)(2,2'-bpy)(H 2 O)] n ·0.5nDMF·1.5nH 2 O", "C 25.50 H 24.50 N 2.50 O 7 Zn"] | ["Zn(Ac) 2 ·2H 2 O--0.022g, 0.1 mmol"] | [] | ["H 2 bpdc--0.024g, 0.1 mmol", "2,2'bpy--0.016g, 0.1 mmol"] | ["120 \nC"] | ["72 h"] | ["DMF--1 mL", "deionized water--5 mL"]
00958972.2013.784746 | 2.2. Preparation of [Cd 2 L 2 (3,4′-bpt)(H 2 O) 2 ] n (2) The same synthetic procedure as that for 1 was used except that 4,4′-bpt and ZnCl 2 was replaced by 3,4′-bpt and CdCl 2 , respectively, giving colorless block X-ray quality crystals of 2 in a 45% yield (based on Cd). Anal. Calcd for C 28 H 19 Cd 2 Cl 2 N 5 O 10 : C, 38.14; H, 2.16; N, 7.95. Found: C, 38.04; H, 2.37; N, 7.98. IR (cm 1 ): 3074m, 1575w, 1550w, 1462m, 1448m, 1388w, 842s, 787s, 731m, 699s.2.3. Preparation of {[CoL(3,3′ -bpt)(H 2 O)]∙H 2 O} n (3) The same synthetic procedure as that for 1 was used except that 4,4′-bpt and ZnCl 2 was replaced by 3,3′-bpt and CoCl 2 , respectively, giving red block X-ray quality crystals of 3 in a 35% yield (based on Co). Anal. Calcd for C 20 H 16 ClCoN 5 O 6 : C, 46.21; H, 3.09; N, 13.54. Found: C, 46.33; H, 3.26; N, 13.68. IR (cm 1 ): 3406m, 3055m, 1671s, 1599w, 1574s, 1544w, 1456m, 1400w, 1369m, 1144s, 1053s, 705s. | [] | [] | ["[Cd 2 L 2 (3,4′-bpt)(H 2 O) 2 ] n", "[CoL(3,3′ -bpt)(H 2 O)]∙H 2 O"] | ["CdCl 2--NaN", "CoCl 2--NaN"] | [] | ["3,4′-bpt--NaN", "3,3′ -bpt--NaN"] | [] | [] | []
ic9010357 | IR (ATR CdSe, cm -1 ): 3287, 3045, 1628, 1596, 1566, 1530, 1473, 1437, 1404, 1387, 1352, 1247, 1225, 1190, 1146, 1091, 1062, 1004, 992, 927, 883, 856, 824, 757, 713, 690, 649, 556. | [] | [] | [] | [] | [] | [] | [] | [] | []
ejic.200300227 | Synthesis of 1: A mixture of 2-pyrazinecarboxylic acid (0.4 mmol) and Cu(ClO 4 ) 2 ·6H 2 O (0.4 mmol) in methanol (1 mL) was placed in a thick Pyrex tube (ca. 20 cm long), and the tube was frozen with liquid N 2 , evacuated under vacuum, and sealed with a torch. The Eur. J. Inorg. Chem. 2003, 3618⫺3622 www.eurjic.org  2003 Wiley-VCH Verlag GmbH & Co. KGaA, Weinheim 3621 tube was then heated at 80 °C under autogenous pressure for 2 d to give dark crystals of 1 in 60% yield. An unidentified blue polycrystalline material was formed as a by-product. | [] | [] | [] | ["Cu(ClO 4 ) 2 \n6H 2 O--0.4 mmol"] | [] | ["2-pyrazinecarboxylic acid--0.4 mmol"] | ["80 °C"] | ["2 d"] | ["methanol--1 mL"]
c6ce01513a | Synthesis of Cu 2 (hmbqa) 4/3 (Cu(salen)) (DUT-79) To the washed crystals of DUT-77, CuĲsalen)ĲNO 3 ) 2 solution (15 mg, 0.04 mmol dissolved in 12 mL DMF) was added and the mixture was heated to 80 °C for 5 days. After cooling to room temperature, the solvent was replaced by fresh DMF and exchanged to acetone over three days (three times per day). Finally the crystals of DUT-79 were dried with supercritical carbon dioxide (yield: 8.07 mg, 0.0053 mmol, 42%).Cu 2 (hmbqa) 4/3 (Cu(salen)) 1.25 (EtOH) 0.01 (C 84.02 H 68.06 O 10.51 N 6.33 Cu 3.25 ) (1540.95 g mol −1 ), confirmed by 1 H-NMR (Fig. S10, ESI‡).Physical measurements The elemental analyses for C, H, N were performed with CHNS 932 analyzer (LECO) or EA 3000 Euro Vector (HEKAtech). Theoretical calculations of surface area, pore volume and pore limiting diameter were performed using Zeo++ software. | [] | ["three days"] | ["Cu 2 (hmbqa) 4/3 (Cu(salen)) (DUT-79)", "C 84.02 H 68.06 O 10.51 N 6.33 Cu 3.25"] | ["Cu(salen)ĲNO 3 ) 2--15 mg, 0.04 mmol"] | [] | ["Cu 2 (hmbqa) 4/3 (Cu(salen)) 1.25 (EtOH) 0.01--Not specified"] | ["80 \nC"] | ["5 days"] | ["DMF--12 mL", "acetone--Not specified"]
acs.inorgchem.5b01924 | Hydrothermal Synthesis of the Lanthanoid Compounds. A mixture of H 4 L (67.84 mg, 0.3 mmol), LnCl 3 ·6H 2 O (0.1 mmol, Ln = Tb, Eu), 5 mL of water, and 5 mL of ethanol was brought into a 25 mL Teﬂon lined stainless steel vessel; the vessel was closed, and a number of reaction vessels together were placed in a big pan containing 15 kg of sand. The reaction vessels were heated for 1 day in an oven set at 120 °C. The oven was slowly cooled down to room temperature at a rate of 2.5 °C/h. Colorless crystals were collected on a glass frit and washed with water and ethanol. Yield: 12 mg (23%) for TbHL and 13 mg (25%) for EuHL based on LnCl 3 ·6H 2 O. | [] | [] | [] | ["LnCl 3 \n6H 2 O--0.1 mmol, Ln = Tb, Eu"] | [] | ["H 4 L--67.84 mg, 0.3 mmol"] | ["120 \nC"] | ["1 day"] | ["water--5 mL", "ethanol--5 mL"]
ejic.201402115 | ESI-MS (MeOH/DMF, negative): m/z (%) = 2057.0, (79) [M – K(dmf) 2 ] – , 1197.7 (100) [M – Gd-(IPhacac) 2 + (MeOH) 2 ] – .C 66 H 50 I 8 KN 2 NdO 10 (2229.69): calcd. C 35.55, H 2.3, N 1.3; found C 35.45, H 2.1, N 1.5.[K(dmf) 2 Eu(IPhacac) 4 ] n (3a): Yield (single crystals): 239 mg, 11%. | [] | [] | ["[K(dmf) 2 Eu(IPhacac) 4 ] n", "C 66 H 50 I 8 KN 2 NdO 10"] | [] | ["Gd-(IPhacac) 2 + (MeOH) 2--not specified"] | [] | [] | [] | ["MeOH/DMF--not specified"]
ic030019d | Colorless columnar crystals of 1 were obtained in a yield of 74% by heating a mixture of MnCl 2 ‚4H 2 O (1.50 mmol), H 3 PO 4 (11.5 mmol), TREN (6.0 mmol), oxalic acid (3.0 mmol), and H 2 O (11.0 mL) in a Teflon-lined acid digestion bomb at 120 °C for 3 days followed by slow cooling at 5 °Ch -1 to room temperature. The powder X-ray diffraction pattern of the bulk product is in good agreement with the calculated pattern on the basis of the results from singlecrystal X-ray diffraction. Elemental analysis of the bulk product confirmed the stoichiometry of 1 (Found: C, 21.01; H, 4.78; N, 8.83. Calcd for C 11 H 28 Mn 2 N 4 O 17 P: C, 20.99; H, 4.49; N, 8.90). Red crystals of 2 were obtained along with a small amount of unidentified dark solid under similar reaction conditions. Elemental analysis of a sample of manually selected red crystals was also performed (Found: C, 21.10; H, 4.44; N, 8.85. Calcd for C 11 Fe 2 H 28 N 4 O 17 P: C, 20.94; H, 4.47; N, 8.88). A room-temperature 57 Fe Mo¨ssbauer spectrum, which was recorded on a powdered sample of the red crystals, showed the presence of two Fe II sites with equal intensity and a third site which is Fe III in an estimated amount of 18%. It is yet unclear whether the small amount of Fe III should be attributed to impurity or mixed valence. | [] | [] | ["1", "2"] | ["MnCl 2 ‚4H 2 O--1.50 mmol", "Fe--unspecified"] | [] | ["H 3 PO 4--11.5 mmol", "TREN--6.0 mmol", "oxalic acid--3.0 mmol"] | ["120 \nC"] | ["3 days"] | ["H 2 O--11.0 mL"]
cg060501h | [{Cu 3 (µ 3 -OH)(µ-pz) 3 (Hpz) 2 } 2 (µ-MeCOO) 2 ](Cl) 2 ‚2H 2 O, 2: Mp 257259 °C. Anal. (%) Calcd for C 34 H 42 Cl 2 Cu 6 N 20 O 6 : C, 31.05; H, 3.53; Cu, 28.99; N, 21.30. Found: C, 31.66; H, 3.10; Cu, 28.8; N, 21.74. IR (Nujol, cm -1 ): 3400 br, 3340 br (NH), 3154 m, 3113 m, 2127 br, 1616 sh, 1573 s, 1489 m, 1480 m, 1400 s, 509 m, 488 m, 459 w, 419 br, 400 w, 353 s, 326 m, 313 w, 303 w, 273 w, 254 w, 234 m, 225 m, 213 m, 208 m. µ eff (295 K): 4.45 µ B . ESI-MS (+) (MeOH) (higher peaks, relative abundance %): 69 (80) [pzH 2 ] + , 199 (25) [Cu(pz)(Hpz)] + , 258 (100) [Cu(MeCOO)(Hpz) 2 ] + , 476 (25) [Cu 3 (pz) 4 (OH)] + ; 512 (25) [Cu 3 (pz) 3 Cl(OH)(Hpz)] + ; 526 (15) [Cu 3 (pz) 5 ] + ; 562 (28) [Cu 3 (pz) 4 Cl(Hpz)] + ; 594 (58) [Cu 3 (pz) 5 (Hpz)] + , 1012 (20) [Cu 6 (MeCOO) 3 (pz) 6 (OH) 2 (H 2 O)] + . Λ m (CH 3 OH, 1.7 × 10 -3 M) ) 53 Ω -1 cm 2 mol -1 . | [] | [] | ["{Cu 3 (µ 3 -OH)(µ-pz) 3 (Hpz) 2 } 2 (µ-MeCOO) 2 ](Cl) 2 ‚2H 2 O", "C 34 H 42 Cl 2 Cu 6 N 20 O 6"] | ["NaN--NaN"] | [] | ["NaN--NaN"] | [] | [] | ["NaN--NaN"]
s11243-010-9448-9 | Preparation of {[Zn 6 Co(PMTA) 6 ][Co(H 2 O) 4 ] 2 10H 2 O} n (1) Complex 1 was obtained by mixing H 3 PMTA (0.5 mmol), Co(NO 3 ) 2 6H 2 O (0.5 mmol), Zn(NO 3 ) 2 6H 2 O (0.5 mmol), and 4,4 0 -bipyridine (0.5 mmol) in 15 mL of distilled water.The pH was adjusted to about 4 via the addition of 1 M NaOH solution, and the mixture was transferred to a Teﬂon-lined autoclave (23 mL) and heated at 120 °C for 3 days. After slow cooling to room temperature, purple plate–shaped crystals suitable for X-ray diffraction were isolated from the resulting solution. Elemental anal. Found for 1: C, 15.9; H, 3.7; N, 3.5; S, 8.9. Calcd: C, 16.1; H, 3.5; N, 3.8; S, 8.6. IR, (KBr,cm -1 ) t: 3399.43 (s), 1620.59 (s), 1441.10 (w), 1407.92 (m), 1321.06 (w), 1258.13 (w), 1201.33 (w), 1122.75 (s), 1070.91 (s), 986.58(s), 944.13(w), 741.46(m), 561.51(m). | [] | [] | ["{[Zn 6 Co(PMTA) 6 ][Co(H 2 O) 4 ] 2 \n10H 2 O} n", "Complex 1"] | ["Co(NO 3 ) 2 \n6H 2 O--0.5 mmol", "Zn(NO 3 ) 2 \n6H 2 O--0.5 mmol"] | [] | ["H 3 PMTA--0.5 mmol", "4,4 0 -bipyridine--0.5 mmol"] | ["120 °C"] | ["3 days"] | ["distilled water--15 mL"]
15533174.2013.802338 | Then an aqueous solution of sodium hydroxide was added dropwise with stirring to adjust the pH value of the solution being 6. The resulting mixture was sealed in a 30 mL Teﬂon-lined stainless reactor, kept under autogenous pressure at 140 ◦ Cfor 72 h, and then slowly cooled to room temperature at a rate of 5 ◦ C per hour. The block crystals suitable for X-ray diffraction were isolated directly (Yield: 65%, based on Cd). Anal.Calcd. for C 36 H 30 N 6 O 16 Cd 2 (%): C, 42.08; H, 2.94; N, 8.18; Found: C, 41.95; H, 2.86; N, 8.33. IR data (KBr pellets, cm −1 ): 3455(s), 1563 (s), 1541 (s), 1520 (s), 1413 (m), 1364(m), 1146(m), 1088 (w), 847 (m), 766 (m), 724 (m), 678 (w), 556 (w). | [] | [] | ["[Cd 2 (BIMB) 2 (H 2 O) 2 ]"] | [] | ["sodium hydroxide--NaN"] | ["BIMB--NaN"] | ["140 \nC"] | ["72 h"] | ["H 2 O--NaN"]
ic0002162 | Synthesis of [Cu(terpy)MoO 4 ]‚3H 2 O (MOXI-40). A solution of Na 2 MoO 4 ‚2H 2 O (0.1609 g, 0.665 mmol), CuSO 4 ‚5H 2 O(0.0550 g, 0.220 mmol), 2,2′:6′,2′′-terpyridine (0.0528 g, 0.227 mmol), and H 2 O (8.0336 g, 446.3 mmol) was heated for 72 h at 160 °C. Large blue blocks of MOXI-40 were separated by the Pasteur method from green plates of [Cu(terpy)Mo 2 O 7 ](MOXI-41). The yields of MOXI-40 and MOXI41 were ca. 30% and 12% based on Mo. | [] | [] | ["[Cu(terpy)MoO 4 ]‚3H 2 O (MOXI-40)"] | ["Na 2 MoO 4 ‚2H 2 O--0.1609 g, 0.665 mmol", "CuSO 4 ‚5H 2 O--0.0550 g, 0.220 mmol"] | [] | ["2,2′:6′,2′′-terpyridine--0.0528 g, 0.227 mmol"] | ["160 °C"] | ["72 h"] | ["H 2 O--8.0336 g, 446.3 mmol"]
zaac.201200068 | Calcium biuretooxophosphate was obtained by ion exchange reaction in aqueous solution at room temperature. An aqueous solution of CaCl 2 ·2H 2 O (75 mL, 22.3 g, 0.152 mol, Merck, 99.5%) was poured onto a column containing 15 mL (ion exchange capacity: 76 mmol) of a strongly acidic ion exchange resin (Amberlyst 15, Fluka). After thoroughly washing the column with deionized water (3 L), NH 4 + -biuretooxophosphate (285.9 mg, 1.57 mmol) in water (20 mL) was poured onto the column. The eluate was collected and crystallized by evaporation of the solvent (212.7 mg, 73.6 %). Elemental analysis: N 22.71 (calcd. 22.83), C 12.90 (calcd. 13.05), H 1.81 (calcd. 1.64), P 15.85 (calcd. 16.83), Ca 10.41 %(calcd. 10.89 %). | [] | [] | ["Calcium biuretooxophosphate"] | ["CaCl 2 \n2H 2 O--75 mL, 22.3 g, 0.152 mol"] | [] | ["NH 4 + -biuretooxophosphate--285.9 mg, 1.57 mmol"] | [] | [] | ["water--20 mL"]
jssc.2000.8679 | Ag(TCNQF  ) is prepared similarly to phase I of Ag(TCNQ) (Eq. [3]). Analysis of the solid-state structure of Ag(TCNQF  )(4) indicates that it is distinctly di!erent from either phase of Ag(TCNQ), and, interestingly, it appears to be the only phase. Reaction conditions were varied in a similar manner to what was performed with Ag(TCNQ), but all reactions yielded the same crystalline material as judged by powder X-ray methods. | [] | [] | ["Ag(TCNQF  )"] | [] | [] | [] | [] | [] | []
c1dt10230c | for C 25 H 42 BBr 2 Cu 3 N 19 O 0.5 S 3 W: C, 23.87; H, 3.37; N, 21.16. Found: C, 23.95; H, 3.28; N, 21.24%. IR (KBr disk): 2962 (m), 2920 (m), 2562 (m), 2364 (w), 1652 (s), 1629 (m), 1615 (s), 1545 (s), 1436 (m), 1410 (s), 1385 (s), 1349 (s), 1226 (s), 1155 (w), 1120 (m), 1070 (s), 1034 (s), 860 (m), 796 (m), 691 (w), 652 (w), 583 (w), 460 (m), 415 (w) cm -1 .UV-vis(DMF:l max /nm (e/M -1 cm -1 )): 321 (35100), 437 (6700), 472 (5800). | [] | [] | ["C 25 H 42 BBr 2 Cu 3 N 19 O 0.5 S 3 W"] | [] | [] | [] | [] | [] | []
c8dt01469h | 5 2.88%; N, 3.75%; Found: C, 23.72%; H, 2.86%; N, 3.94%. Selected infrared (IR) spectroscopy data (KBr pellet, cm -1 ): 3095(s, broad), 3018(w), 2961(w), 2800(m), 1541(s), 1502(w), 1464(m), 1435(m), 1380(s), 1367(s), 1148(w), 1090(w), 1018(s), 888(m), 834(s), 745(s), 522(s). [NH 2 (CH 3 ) 2 ] 3 [Pb 2 I 3 (BDC) 2 ] (2a/2b). The crystals of enantiomorphs 2a and 2b were achieved using the similar process to 1a/1b, and the difference in the preparation process concerns only replacing the reactant PbBr 2 by PbI 2 . Elemental analysis Calcd for C 22 H 32 I 3 N 3 O 8 Pb 2 : C, 20.94%; H, 2.56%; N, 3.33%; Found: C, 20.71%; H, 2.84%; N, 3.14%. Selected infrared (IR) spectroscopy data (KBr pellet, cm -1 ): 3075(s, broad), 3016(w), 2959(w), 2797(m), 1538(s), 1503(w), 1462(m), 1435(m), 1380(sh), 1362(s), 1314(w), 1146(w), 1102(sh), 1087(m), 1015(s), 888(m), 827(s), 744(s), 521(s). Chemical characterization and physical measurements Elemental analyses (for C, H and N) were performed with an Elementar Vario EL Ⅲ analytical instrument. IR spectrum was recorded on a Bruker Vector 22 Fourier Transform Infrared Spectrometer (170SX), the sample was prepared as a pellet together with KBr and the wavenumbers span from 4000 to 400 cm -1 . Powder X-ray diffraction (PXRD) data were collected on a Bruker D8 Advance powder diffractometer operating at 40 kV and 40 mA using Cu Kα radiation with λ = 1.5418 Å. The 2θ angles span from 5 to 50° with 0.01°/step. The simulated powder diffraction pattern was obtained from the single crystal Xray diffraction data of 1a/1b and 2a/2b using the ‘Mercury 3.8’ software, respectively. Thermal gravimetric analyses (TGA) were performed using a NETZSCH STA 409 PC/PG thermogravimetric analyzer in nitrogen atmosphere in the temperature range of 303-1073 K (30-800 °C), with a heating rate of 10 K/min. The solid state UV-visible absorption spectra were recorded on a Perkin-Elmer LAMBDA 950 UV-Vis-NIR spectrophotometer using an integrating-sphere accessory at ambient temperature and the wavelength range from 200 to 800 nm. The variable-temperature Page 5 of 22 Dalton Transactions Dalton Transactions Accepted Manuscript Published on 09 May 2018. Downloaded by Kaohsiung Medical University on 09/05/2018 12:25:06. View Article Online DOI: 10.1039/C8DT01469H | [] | [] | ["[NH 2 (CH 3 ) 2 ] 3 [Pb 2 I 3 (BDC) 2 ]", "C 22 H 32 I 3 N 3 O 8 Pb 2"] | ["PbBr 2--NaN", "PbI 2--NaN"] | [] | ["NaN--NaN"] | [] | [] | ["NaN--NaN"]
j.jssc.2016.08.025 | Main IR bands: 3408 s (br), 1614 s, 1554 s, 1511 m, 1487 m, 1445 m, 1397 s, 1330 m, 1264w, 1203w, 1034w, 913w, 840w, 786 m, 756 m. | [] | [] | [] | [] | [] | [] | [] | [] | []
acs.inorgchem.9b01740 | Yellow block crystals can be obtained and washed with ethanol with a yield of 24 .0% (0.0506 g, based on Pr). Anal. calcd for C 40 H 38 Br 3 I 4 N 8 O 11 Pb 2 Pr (2109.38): C 22.78, H 1.82, N 5.31%; found C 22.60, H 1.78, N 5.38%. IR (cm −1 ): 3100(w), 3010(w), 1460(s), 1424(m), 1210(s), 1108(m), 1025(m), 996(m), 827(s), 695(w), 560(s), 469(s). | [] | [] | ["C 40 H 38 Br 3 I 4 N 8 O 11 Pb 2 Pr"] | [] | [] | [] | [] | [] | ["ethanol--not specified"]
s10904-011-9641-0 | 2.1 Synthesis of [Sm 2 (nic) 3 (ad) 0.5 (H 2 O)(l 3 -O) 2 ](1) Complex 1 was prepared by hydrothermal reaction. Sm 2 O 3 (0.10 g, 0.29 mmol), nicotinic acid (0.10 g, 0.81 mmol), adipic acid (0.10 g, 0.68 mmol) and H 2 O (10 mL) were mixed in 25 mL beaker. After stirring for 2 h, the mixture was sealed in the bomb and heated at 180 °C for three days, then cooled at 10 °C/3 h to 100 °C, followed by slow cooling to room temperature. After ﬁltration, the product was washed with distilled water and then dried at room temperature. Yellow crystals suitable for X-ray diffraction analysis were obtained in ca. 54% yield based on Sm(III). | [] | ["3 days"] | ["[Sm 2 (nic) 3 (ad) 0.5 (H 2 O)(l 3 -O) 2 ](1)"] | ["Sm 2 O 3--0.10 g, 0.29 mmol"] | [] | ["nicotinic acid--0.10 g, 0.81 mmol", "adipic acid--0.10 g, 0.68 mmol"] | ["180 \nC"] | ["2 h"] | ["H 2 O--10 mL"]
cg101224r | Then the autoclave was opened, and the obtained black crystals were filtered off, washed with acetone, and dried in a desiccator (yield 72% based on W). The initial and final pH values of the solutions are 4.50 and 7.01, respectively. Elemental analysis for H 3 (Tea)(Bmim) 3 [P 2 W 18 O 62 ] 3 3H 2 O(1) calcd: C, 5.98; H, 1.00; N, 2.03; P, 1.28; W, 68.68 (%); found: C, 4.01; H, 1.01; N, 1.37; P, 1.32; W, 69.07 (%).Synthesis of 2. A mixture of [Bmim]Br (2 g, 4.6 mmol), Na 2WO 4 3 2H 2 O (0.6 g, 1.8 mmol), CuCl 2 3 2H 2 O (0.18 g, 1 mmol), 85% H 3 PO 4 (0.1 mL), and Bbi (0.06 g, 0.3 mmol) were stirred for about half an hour at room temperature. The mixture was then transferred to a Teflon-lined autoclave (23 mL) and kept at 180 °C for five days. | [] | [] | ["H 3 (Tea)(Bmim) 3 [P 2 W 18 O 62 ] 3 3H 2 O"] | [] | [] | ["[Bmim]Br--2 g, 4.6 mmol", "Bbi--0.06 g, 0.3 mmol"] | ["180 \n°C"] | ["five days"] | ["85% H 3 PO 4--0.1 mL"]
acs.inorgchem.5b02889 | Synthesis Starting from Complex 7. The same procedure as for complex 3 was followed, with CoCl 2 (0.0186 g, 0.143 mmol) and complex 7 (0.090 g, 0.072 mmol) in CH 2 Cl 2 (20 mL), aﬀording complex 4 (0.057 g, 62%). FT-IR data are superimposable to those described above. Anal. Calcd: C, 58.41; H, 4.27; N, 2.20. Found: C, 58.38; H, 4.49; N, 2.30. | [] | [] | ["Complex 4"] | ["CoCl 2--0.0186 g, 0.143 mmol", "Complex 7--0.090 g, 0.072 mmol"] | [] | [] | [] | [] | ["CH 2 Cl 2--20 mL"]
c3ce41169a | Synthesis of compound 5 Pink crystals were obtained by heating a mixture of H 2 L (5.8 mg, 0.02 mmol) and Co(NO 3 ) 2 ?6H 2 O (5.8 mg, 0.02 mmol) in 8 mL of acetonitrile : water (1 : 1) for 24 h in a bath-reactor at temperature of 100 uC. These crystals were separated by filtration, washed with acetonitrile and water, and then dried in air. The yield was approximately 51% based on metal salt. | [] | [] | ["compound 5"] | ["Co(NO 3 ) 2 ?6H 2 O--5.8 mg, 0.02 mmol"] | [] | ["H 2 L--5.8 mg, 0.02 mmol"] | ["100 uC"] | ["24 h"] | ["acetonitrile : water--8 mL"]
zaac.201200274 | [Fe(bpy) 3 ] 2 [H 2 In 10 S 19 ]·2Htean·8H 2 O (Mb-InS-5): InCl 3 (1.2 mg, 0.05 mmol), iron powder (2.8 g, 0.05 mmol), sulfur powder (3.2 mg, 0.10 mmol), and 2,2⬘-bpy (15.6 mg, 0.10 mmol), were mixed in triethylamine/H 2 O (2 mL, 1:3 v/v). The mixture was sealed in the thick Pyrex tube under ambient atmosphere and pressure. The tube was heated under autogenous pressure at about 140 °C for 8 d to yield dark-red block-shaped crystals (yield 25 % based on In). The crystals were washed with ethanol, dried, and stored in a vacuum. | [] | [] | ["[Fe(bpy) 3 ] 2 [H 2 In 10 S 19 ]\b2Htean\b8H 2 O (Mb-InS-5)"] | ["InCl 3--1.2 mg, 0.05 mmol", "iron powder--2.8 g, 0.05 mmol", "sulfur powder--3.2 mg, 0.10 mmol"] | [] | ["2,2⬘-bpy--15.6 mg, 0.10 mmol"] | ["140 \b0C"] | ["8 d"] | ["triethylamine/H 2 O--2 mL, 1:3 v/v"]
ic048816e | 2.2. Preparation of the Complexes. 2.2.1. [Mn(titmb)(N 3 ) 2 ]‚ 1.5H 2 O (1). An aqueous solution (10 mL) of Mn(OAc) 2 ‚4H 2 O (12.3 mg, 0.05 mmol) and NaN 3 (6.5 mg, 0.1 mmol) was refluxed and stirred for ∼8 h. The aqueous solution was filtrated and cooled to room temperature, and a solution of titmb (18.0 mg, 0.05 mmol) in acetonitrile (10 mL) was carefully layered over the aqueous solution at room temperature. About two weeks later, pale-yellow block crystals suitable for X-ray analysis were obtained in 50% yield. Anal. Calcd for C 21 H 27 MnN 12 O 1.5 : C, 47.91; H, 5.17; N, 31.93. Found: C, 47.82; H, 5.04; N, 31.86. IR (KBr, cm -1 ): 3424 m, 3105 m, 2078 s, 1620 m, 1510 m, 1229 m, 1110 m, 1088 m, 1020 m, 931 m, 836 m, 765 m, 744 m, 659 m, 616 m. | [] | [] | ["[Mn(titmb)(N 3 ) 2 ]‚ 1.5H 2 O", "C 21 H 27 MnN 12 O 1.5"] | ["Mn(OAc) 2 ‚4H 2 O--12.3 mg, 0.05 mmol"] | [] | ["titmb--18.0 mg, 0.05 mmol", "NaN 3--6.5 mg, 0.1 mmol"] | ["room temperature"] | ["about two weeks"] | ["acetonitrile--10 mL", "water--10 mL"]
1.3082038 | Preparation of Li 2 C 6 O 4 Cl 2 · ⬃ 6H 2 O.— Single crystals of the pristine polyhydrated phase were simply obtained by operating at low temperature, typically below 15°C. For instance, after preparation of the mother solution at 10°C, reproducible crystallization was obtained by evaporating water in a refrigerator 共T ⬇ 6°C兲. To make both regular transportation and structure determination possible, the crystals were then protected from dehydration by a fast coating based on silicon oil. | [] | [] | ["Li 2 C 6 O 4 Cl 2 · ⬃ 6H 2 O"] | [] | [] | [] | [] | [] | ["water--mother solution"]
00958970500425962 | 2.3.2. [Cu 4 (pb) 4 (cro) 4 (MeOH) 2 ]E2MeOH (2). A solut ion of crotonate copper(II) (0.2522 g, 0.5 mmol) in 10 mL methanol was layered upon a CHCl 3 solution (5 mL) of Hpb (0.1953 g, 1 mmol) in a sealed tube with very careful diffusion. After several days, rectangle green crystals of 2 were obtained with yield of 65%. Anal. Calcd for C 68 H 68 N 12 O 12 Cu 4 : C, 54.47; H, 4.57; N, 11.21. Found: C, 54.59; H, 4.62; N, 11.17%.IR (KBr):  ¼ 3415, 3055, 1657, 1562, 1391, 1280, 969, 741 cm 1 .2.3.3. [Cu 2 (pb)(Hpb)(mac) 3 (MeOH)] (3). A methanol solution (5 mL) of Hpb (0.1953 g, 1 mmol) was added to a solution of -methacrylate copper(II) (0.2519 g, 0.5 mmol) in 10 mL methanol. The mixture was stirred for 15 min and then filtered.The resulting solution was diffused in diethyl ether at room temperature for two weeks, and triangle greenblue crystals of 3 were obtained in 52% yiel d. Anal . | [] | [] | ["[Cu4(pb)4(cro)4(MeOH)2]E2MeOH (2)"] | ["crotonate copper(II)--0.2522 g, 0.5 mmol", "Hpb--0.1953 g, 1 mmol"] | [] | ["MeOH--10 mL"] | [] | ["several days"] | ["methanol--10 mL", "CHCl3--5 mL"]
j.poly.2010.02.018 | 40.60; H, 3.64; N, 11.03%. IR (KBr, cm 1 ): m = 2900 ( m CH2 , w), 2120 (s, m as-SCN ), 1580 ( m -ring , vs), 1520 ( m -ring , s), 1370 ( m C–N , w), 1065 (d C–O , w). | [] | [] | [] | [] | [] | [] | [] | [] | []
j.poly.2012.06.055 | 2.2.2. Synthesis of {[Zn 2 (L) 4 ]4H 2 O} n (2) A mixture of Zn(NO 3 ) 2 6H 2 O (50 mg, 0.17 mmol), HL (30 mg, 0.12 mmol) and dpe (10 mg, 0.06 mmol) in 3 mL H 2 O and 0.1 mL aqueous Et 4 NOH solution were placed in a Teﬂon-lined stainless steel autoclave and heated to 120 °C for three days under autogenous pressure, and then allowed to cool to room temperature at the rate of 1 °C per minute. Block-shaped pale-yellow crystals of 2 were collected in 43% yield. The crystals were repeatedly washed with water followed by acetone and air-dried. Anal. Calc. | [] | [] | ["{[Zn 2 (L) 4 ]?4H 2 O} n", "NaN"] | ["Zn(NO 3 ) 2 \n6H 2 O--50 mg, 0.17 mmol"] | [] | ["HL--30 mg, 0.12 mmol", "dpe--10 mg, 0.06 mmol"] | ["120 \nC"] | ["three days"] | ["H 2 O--3 mL", "aqueous Et 4 NOH solution--0.1 mL"]
chem.200304808 | The crystals were filtered off and dried. Yield 258.2 mg (69.7 %). Elemental analysis calcd (%) for C 20 H 36 N 4 ZnO 6 : C 48.64, H 7.35, N 11.34; found: C 49.03, H 7.50, N 11.52; selected IR (KBr): nÄ  3418 m, br (OH), 3254 s (NH), 3211 s, (NH), 2906 s (CH), 2838 s (CH), 1594 s (CO), 1577 s (CO), 1377 s (CO), 1364 s (CO) cm 1 . | [] | [] | ["Zn(H2O)2(btc)"] | [] | [] | [] | [] | [] | []
zaac.201400588 | Synthesis of [Cd 2 (3,4⬘-tmbpt) 2 (p-bdc) 2 ]·6.5H 2 O (2): The preparation of 2 was similar to that of 1, except that o-H 2 bdc (0.051 g, 0.3 mmol) Z. Anorg. Allg. Chem. 2015, 1135–1140 © 2015 WILEY-VCH Verlag GmbH & Co. KGaA, Weinheim1138 was replaced by p-H 2 bdc (0.051 g, 0.3 mmol). Colorless crystals of 2 were obtained in a 25% yield. C 46 H 45 Cd 2 N 16 O 14.5 (M r = 1278.78): Table 1. Crystal data and structure refinements summary for the compounds. | [] | [] | ["[Cd 2 (3,4⬘-tmbpt) 2 (p-bdc) 2 ]\n6.5H 2 O", "C 46 H 45 Cd 2 N 16 O 14.5"] | [] | [] | ["o-H 2 bdc--0.051 g, 0.3 mmol", "p-H 2 bdc--0.051 g, 0.3 mmol"] | [] | [] | []
c1ce05562c | Syntheses of complexes 1–8 [Co(dpa)(4,4 0 -bpt)(EtOH)(H 2 O)] (1). A mixture containing Co (NO 3 ) 2 $6H 2 O (145 mg, 0.5 mmol), 4,4 0 -bpt (112 mg, 0.5 mmol), H 2 dpa (121 mg, 0.5 mmol), NaOH (40 mg, 1 mmol), water (10 mL) and ethanol (5 mL) was sealed in a Teﬂon-lined stainless steel vessel (23 mL), which was heated at 140  C for 3 days and then cooled to room temperature at a rate of 5  Ch 1 . Red block crystals of 1 were obtained and picked out, washed with distilled water and dried in air. Yield: 57% (based on Co( II)). Elemental analysis for C 28 H 25 N 5 O 6 Co (%), Calcd: C, 57.34; H, 4.30; N, 11.94; found: C, 57.49; H, 4.72; N, 11.48. IR (KBr, cm 1 ): 3380m, 1574s, 1382s, 1143m, 1012w, 994m, 825w, 743s.[Ni(dpa)(4,4 0 -bpt)(H 2 O) 2 ]$2.5H 2 O (2). The same synthetic procedure as that for 1 was used except that Co(NO 3 ) 2 $6H 2 O was replaced by Ni(NO 3 ) 2 $6H 2 O, yielding green needle X-rayquality crystals of 2 in a 65% yield (based on Ni( II)). Anal. Calcd for C 26 H 26 N 5 O 8.5 Ni: C, 51.77, H, 4.34; N, 11.61. Found: C, 51.36; H, 4.55; N, 11.43. IR (cm 1 ): 3365s, 1625s, 1542m, 1359s, 1000w, 847w, 742s, 615m, 433w.[Cu(dpa)(4,4 0 -bpt)(H 2 O)]$2H 2 O (3). The same synthetic procedure as that for 1 was used except that Co(NO 3 ) 2 $6H 2 O was replaced by Cu(ClO 4 ) 2 $6H 2 O, yielding blue block X-ray-quality crystals of 3 in a 40% yield (based on Cu( II)). Anal. | [] | [] | ["[Co(dpa)(4,4'-bpt)(EtOH)(H2O)]", "[Ni(dpa)(4,4'-bpt)(H2O)2]$2.5H2O", "[Cu(dpa)(4,4'-bpt)(H2O)]$2H2O"] | ["Co(NO3)2 $6H2O--145 mg, 0.5 mmol", "Ni(NO3)2 $6H2O--N/A", "Cu(ClO4)2 $6H2O--N/A"] | ["NaOH--40 mg, 1 mmol"] | ["4,4'-bpt--112 mg, 0.5 mmol", "H2 dpa--121 mg, 0.5 mmol"] | ["140°C"] | ["3 days"] | ["water--10 mL", "ethanol--5 mL"]
ic8001916 | [Cu 3 (DHPZA) 2 (2,2′-bpy) 2 ] (2). Complex 2 was obtained by a procedure similar to that for 1 but only changing the reaction temperature from 100 to 140 °C. Dark blue plate crystals suitable for X-ray diffraction were separated by ﬁltration. Yield: 70.4% based on Cu. Elemental analysis (%) calcd for C 30 H 18 Cu 3 N 8 O 8 :C 44.49, H 2.22, N 13.84. Found: C 43.99, H 2.96, N 13.55. IR(KBr pellet, cm -1 ): 3441 br, 1606 s, 1541 s, 1484 s, 1400 m, 1346 s, 1319 s, 1205 m, 1148 w, 1053 m, 1035 w, 810 m, 779 m. | [] | [] | ["[Cu 3 (DHPZA) 2 (2,2′-bpy) 2 ]"] | [] | [] | [] | [] | [] | []
c7ra03268d | Synthesis of [Cu 2 (bix)(Meip) 2 ] n (3). A mixture of bix (0.1 mmol), H 2 Meip (0.2 mmol), Cu(NO 3 ) 2 $3H 2 O (0.4 mmol), NaOH (0.4 mmol) and 15 mL H 2 O was placed in a Teon-lined stainless steel vessel, heated to 110  Cforve days, then cooled to room temperature over 24 h. The green crystals of 3 were obtained.Anal. calcd for C 34 H 30 Cu 2 N 4 O 8 (3): C, 54.47; H, 4.03; N, 7.47; found: C, 54.34; H, 3.99; N, 7.43%. IR (cm 1 , KBr): 1633 s, 1582 m, 1508 w, 1481 w, 1447 w, 1424 m, 1366 s, 1298 w, 1285 w, 1170 w, 1139 w, 849 w, 774 m, 735 m, 681 w, 472 w. | [] | ["24 h"] | ["[Cu 2 (bix)(Meip) 2 ] n", "C 34 H 30 Cu 2 N 4 O 8"] | ["Cu(NO 3 ) 2 $3H 2 O--0.4 mmol"] | ["NaOH--0.4 mmol"] | ["bix--0.1 mmol", "H 2 Meip--0.2 mmol"] | ["110 \nC"] | ["five days"] | ["H 2 O--15 mL"]
ejic.200601017 | {[Cu(4,4⬘-bipy)] 4 [SiW 12 O 40 ]}·3H 2 O (2): Compound 2 was obtained in a manner similar to that illustrated for 1, but the pH was adjusted to 5.26. Prismlike brown crystals of 2 were collected. Yield: 60% (228 mg). C 40 H 38 Cu 4 N 8 O 43 SiW 12 (3807.19): calcd. C 12.61, H 0.99, Cu 6.67, N 2.94, W 58.00; found C 12.32, H 1.03, Cu 6.45, N 2.86, W57.87. | [] | [] | ["{[Cu(4,4⬘-bipy)] 4 [SiW 12 O 40 ]}·3H 2 O", "C 40 H 38 Cu 4 N 8 O 43 SiW 12"] | [] | [] | [] | [] | [] | []
s1600536803019895 | The solution was placed in a 20-ml Te¯on-lined stainless-steel bomb, which was then heated to 453 K for 100 h. The bomb was cooled to room temperature at a rate of 5 K h ÿ1 to yield colorless crystals. The procedure was adapted from a published synthesis, but with tetramethylammonium hydroxide in place of sodium hydroxide. | [] | [] | [] | [] | ["tetramethylammonium hydroxide--NaN"] | [] | ["453 K"] | ["100 h"] | []
cg300440t | [Cu 6 (L-OBLeu) 3 (H 2 mbpz) 3 (H 2 O) 2 ]·7H 2 O(4). A similar solvothermal reaction to that for 1 with L-OBLeu (34 mg, 0.1 mmol) instead of OBV aﬀorded deep green prism crystals of compound 4 in 54% yield (based on Cu(II). C 72 H 116 Cu 6 N 18 O 27 : Calc.: C 42.24, H 5.71, N 12.31. | [] | [] | ["[Cu 6 (L-OBLeu) 3 (H 2 mbpz) 3 (H 2 O) 2 ]·7H 2 O"] | [] | [] | ["L-OBLeu--34 mg, 0.1 mmol"] | [] | [] | []
c8ce01003j | Synthesis of {[CdĲHL)Ĳ2,2′-bipy)]} (4) The same synthetic method as that of 2 was used except that 2,2′-bipy (0.1 mmol, 15.6 mg) was added to the mixture, and colourless block-shaped crystals of 4 were obtained. Yield: 49% (based on H 3 L). Calcd for C 24 H 15 N 3 O 7 Cd (%): C, 50.54; H, 2.63; N, 7.37. Found: C, 50.19; H, 2.58; N, 7.03. IR (KBr, cm −1 ) (Fig. S1d†): 3436m, 3066m, 2915w, 2244w, 1550s, 1388s, 1295m, 1237s, 1214s, 1145m, 959w, 774w. | [] | [] | ["{[CdĲHL)Ĳ2,2′-bipy)]}", "C 24 H 15 N 3 O 7 Cd"] | [] | [] | ["2,2′-bipy--0.1 mmol, 15.6 mg"] | [] | [] | []
acs.inorgchem.5b01766 | Synthesis of [Pb(cdpa)(NO 3 ) 2 ](2). A total of 1 equiv of cdpa (33.3 mg, 0.08 mmol) was dissolved in 10% DMSO/MeOH (7 mL) in a 30 mL sample vial, into which a solution of 1 equiv of Pb(NO 3 ) 2 (26.5 mg) dissolved in 2 mL of 10% DMSO/MeOH was added. The resulting solution in its vial was transferred to a larger jar, where it stood in about 5 mL of diethyl ether, and the lid of the jar was tightly closed. Diﬀusion of diethyl ether vapor into the solutions resulted in pale-yellow crystals. The solution was ﬁltered oﬀ under vacuum, and the crystals were air-dried. Elem anal. Calcd for C 24 H 23 PbN 5 O 10 :C, 38.50; N, 9.35. Found: C, 38.38; N, 9.15. | [] | [] | ["[Pb(cdpa)(NO 3 ) 2 ]"] | ["Pb(NO 3 ) 2--1 equiv, 26.5 mg"] | [] | ["cdpa--1 equiv, 33.3 mg"] | [] | [] | ["10% DMSO/MeOH--7 mL", "10% DMSO/MeOH--2 mL", "diethyl ether--about 5 mL"]
j.poly.2016.10.029 | Synthesis of L The L ligand was prepared according to the literature method[39]. Elemental Anal. Calc. for C 13 H 11 ClN 2 O 2: C 59.39, H 4.19, N 10.66. Found: C 59.37, H 4.20, N 10.67 %. IR (cm -1 ): 3445 (s), 1684 (s), 1650 (m), 1592 (m), 1537 (s), 1508 (w), 1489 (s), 1434 (m), 1408 (m), 1284 (m), 1235 (s), 1172 (w), 1089 (w), 1067 (m), 822 (m), 710 (m), 664 (m). Synthesis of [Zn(L)(HIP)(H 2 O)] (1) A mixture of Zn(NO 3 ) 2 ·6H 2 O (0.0297 g, 0.1 mmol), L (0.0263 g, 0.1 mmol), H 2 HIP (0.0182 g, 0.1mmol), water (10 mL), and NaOH (0.010 g, 0.25 mmol) was placed in a 25mL Teflon reactor. The mixture was heated at 120 for 3d, followed by slow cooling to room temperature. The resulting orange crystalline materials were collected. Yield: 42% (based on Zn). Elemental Anal. Calc. for C 21 H 17 ClN 2 O 8 Zn: C 47.89, H 3.23, N 5.32; found: C 47.87, H 3.21, N 5.35 %. IR (cm -1 ): 3382 (s), 3256 (s), 3065 (s), 1706 (m), 1629 (m), 1600 (w), 1566 (s), 1489 (s), 1446 (w), 1416 (m), 1364 (m), 1334 (m), 1311 (w), 1292 (w), 1243 (w), 1224 (m), 1127 (w), 1089 (m), 1003 (m), 820 (w), 782 (m), 735 (m) 665 (w). Synthesis of [Cd(L)(HIP)]·1/2H2O (2) A similar synthetic procedure was followed as that for 1. Here, a salt of 3CdSO 4 ·8H 2 O (0.0256 g, 0.1mmol) was used. Orange crystalline material 2 were gained. Yield: 40% (based on Cd). Elemental Anal. Calc. for C 42 H 32 Cl 2 N 4 O 15 Cd 2 : C 44.66, H 2.84, N 4.96; found: C 44.65, H 2.85, N 4.98 %. IR (cm -1 ): 3440 (s), 1669 | [] | [] | ["L", "[Zn(L)(HIP)(H 2 O)]", "[Cd(L)(HIP)]·1/2H2O"] | ["Zn(NO 3 ) 2 ·6H 2 O--0.0297 g, 0.1 mmol", "CdSO 4 ·8H 2 O--0.0256 g, 0.1 mmol"] | ["H 2 HIP--0.0182 g, 0.1 mmol", "NaOH--0.010 g, 0.25 mmol", "CdSO 4 ·8H 2 O--0.0256 g, 0.1 mmol"] | ["L--0.0263 g, 0.1 mmol"] | ["120"] | ["3d"] | ["water--10 mL"]
c6ra09143a | The mixture was stirred for a few minutes and ltered oﬀ. Slow evaporation of the ltrate at room temperature aﬀorded yellow crystals of 1 aer two days. The crystals were collected by ltration, washed by water and methanol, and dried in air. | [] | [] | ["NaN"] | ["NaN--NaN"] | [] | ["NaN--NaN"] | ["room temperature"] | ["two days"] | ["NaN--NaN"]
b710413h | Then the reaction system was cooled to room temperature slowly and green block crystals of 1 were obtained. After filtration, the little crystals were washed with water and dried in air (0.011 g yield 18% based on H 3 TTG). C 19 H 28 N 8 O 11 Ni (603.20): calcd. C 37.84, H 4.68, N 18.58; found C 37.33, H 4.86, N 18.20. IR (KBr pellet): 3370(s,br), 2928(w), 1680(m), 1630(s), 1548(s), 1520(w), 1410(s), 1380(s), 1290(m), 1180(vw), 779(w), 612(w) cm 21 . | [] | [] | ["C 19 H 28 N 8 O 11 Ni"] | [] | [] | [] | [] | [] | []
c0ce00724b | Found: C, 43.19; H, 2.95; N, 4.10%.Synthesis of [Er 2 Zn(1,3-bdc) 4 (TPA)(H 2 O)]$2H 2 O4.The preparation of 4 was similar to that of 1 except that ZnCO 3 (0.025 g, 0.20 mmol) and Er 2 O 3 (0.076 g, 0.20 mmol) were used instead of CoCO 3 and Y 2 O 3 . Green crystals of 4 were obtained. | [] | [] | ["[Er 2 Zn(1,3-bdc) 4 (TPA)(H 2 O)]$2H 2 O4"] | ["ZnCO 3--0.025 g, 0.20 mmol", "Er 2 O 3--0.076 g, 0.20 mmol"] | [] | ["1,3-bdc--NaN", "TPA--NaN"] | [] | [] | []
acs.cgd.5b00352 | Suitable single crystals of [(CuCN) 2 (tu)] n , [CuCN(ptu)] n , [CuCN(dptu)] n , and [(CuCN) 3 (fptu) 2 ] n were mounted on a Gemini R Ultra diﬀractometer. | [] | [] | ["[(CuCN) 2 (tu)] n", "[CuCN(ptu)] n", "[CuCN(dptu)] n", "[(CuCN) 3 (fptu) 2 ] n"] | ["CuCN--not specified"] | [] | ["tu--not specified", "ptu--not specified", "dptu--not specified", "fptu--not specified"] | [] | [] | []
ic902077j | Found: C, 40.27; H, 3.24; N, 2.10. FT-IR (KBr pellet, cm -1 ): 3421(m), 3072(w), 2968(w), 2939(w), 2877(w), 2501(w), 1627(s), 1566(s), 1544(s), 1438(s), 1367(s), 1110(m), 1041(w), 941(w), 883(w), 775(m), 725(m), 663(w), 580(w), 474(w).Compound 1b was synthesized in under conditions similar to those of 1a except that the solvents were replaced by anhydrous ethanol (12 mL) and anhydrous methanol (12 mL), and the reaction temperature was 90 °C. Yield: 0.172 g, 83.5%. Anal.Calcd (%) for LiZnC 11 H 11 O 8 : C, 38.46; H, 3.23. Found: C, 38.71; H, 3.34. FT-IR (KBr pellet, cm -1 ): 3409(m), 1620(s), 1566(s), 1440(s), 1371(s), 1107(w), 1110(w), 941(w), 883(w), 819(w), 767(m), 725(m), 547(w), 466(w). | [] | [] | ["1b", "LiZnC 11 H 11 O 8"] | [] | [] | [] | ["90 \nC"] | [] | ["anhydrous ethanol--12 mL", "anhydrous methanol--12 mL"]
zaac.201000170 | Afterwards, it was cooled down over a period of 48 h to give yellow crystals of 1 in a yield of 56 %. C 20 H 20 N 2 O 6 Mn (439.32): C 54.39 (calcd. 54.68), H 4.78 (4.59), N 6.15 (6.38) %. IR (KBr): ν ˜ = 3419 (s), 1605 (s), 1575 (s), 1536 (s), 1409 (m), 1486 (m), 1411 (m), 1384 Table 2. Selected bond lengths /Å and bond angles /° for 1–5. | [] | [] | ["C 20 H 20 N 2 O 6 Mn"] | [] | [] | [] | [] | ["48 h"] | []
cm5045732 | Yield: based on DUT-71. Anal. Calcd (%) for Cu 4 (C 68 O 16 N 4 H 40 )(C 12 N 4 H 10 ) 0.5 (C 6 N 2 H 12 ) 1.55 (C 2 H 6 O) 0.3 (H 2 O) 3 [Cu 4 (mpbatb) 2 (1,4bib) 0.5 (dabco) 1.55 (EtOH) 0.3 (H 2 O) 3 ]: C, 56.9; H, 4.0; N, 7.2. Found: C, 56.6; H, 4.4; N, 7.1. | [] | [] | ["Cu 4 (C 68 O 16 N 4 H 40 )(C 12 N 4 H 10 ) 0.5 (C 6 N 2 H 12 ) 1.55 (C 2 H 6 O) 0.3 (H 2 O) 3 [Cu 4 (mpbatb) 2 (1,4bib) 0.5 (dabco) 1.55 (EtOH) 0.3 (H 2 O) 3 ]"] | [] | [] | [] | [] | [] | []
s1600536807044121 | Experimental A mixture of Co(NO 3 ) 2 .6 H 2 O(0.145 g, 0.5 mmol), NaN 3 (0.038 g, 0.5 mmol), pyridyl-2,6-dicarboxylic acid(0.085 g, 0.5 mmol) and H 2 O(18 g, 1 mol) in a ratio of 1:1:1:2000 was sealed in a Teflon-lined autoclave and heated at 413k for 72 h.On cooling to room temperature purple coloured crystals have grown. Yield, 30%, based on cobalt.Refinement The H atoms were positioned with idealized geometry and were refined isotropic with U iso (H) = 1.2 U eq (C) using a riding model with C—H = 0.93 Å. | [] | [] | ["NaN"] | ["Co(NO 3 ) 2 .6 H 2 O--0.145 g, 0.5 mmol"] | ["NaN 3--0.038 g, 0.5 mmol"] | ["pyridyl-2,6-dicarboxylic acid--0.085 g, 0.5 mmol"] | ["413k"] | ["72 h"] | ["H 2 O--18 g, 1 mol"]
c4dt00952e | Synthesis of [AlKMe 2 {2,6-(MeO) 2 C 6 H 3 O} 2 ] n (3c). A solution of 2,6-dimethoxyphenol (0.50 g, 3.21 mmol) in toluene (10 mL) was added to 0.42 g (3.21 mmol) of KBz in 10 mL of toluene at −78 °C, and the mixture was stirred for 10 minutes. Then the solution was allowed to reach room temperature. After stirring for 2 hours, a grey solution with solids was formed. 0.68 g (1.60 mmol) of [AlMe 2 {2,6-(MeO) 2 C 6 H 3 O}] 2 heated to a brief reflux in 20 mL of toluene was added to the suspension and stirred for 10 minutes. When the reaction mixture reached room temperature the white solid formed was dissolved by heating while 25 mL of THF was added, giving a pale yellow solution. After one day of storage at room temperature, white crystals of compound 3c were observed. Yield: 52% (0.68 g, 1.68 mmol). | [] | [] | ["[AlKMe 2 {2,6-(MeO) 2 C 6 H 3 O} 2 ] n", "3c"] | ["KBz--0.42 g, 3.21 mmol", "[AlMe 2 {2,6-(MeO) 2 C 6 H 3 O}] 2--0.68 g, 1.60 mmol"] | [] | ["2,6-dimethoxyphenol--0.50 g, 3.21 mmol"] | ["-78 °C", "brief reflux"] | ["2 hours", "one day"] | ["toluene--10 mL", "THF--25 mL"]
j.saa.2012.12.093 | Preparation of [Ag(C 5 H 3 N 2 O 2 )] n (1) A solution of p-phthalic acid (0.09 g, 0.5 mmol) in NaOH solution (3 mL, 1 molL –1 ) and H 2 O (5 mL) were added to a solution of AgNO 3 (0.17 g, 1.0 mmol) in H 2 O (8 mL) under stirring, and the white milky solution was obtained. A solution of Hpyzca (0.12 g, 1.0 mmol) in H 2 O (8 mL) was added to above solution and produced white precipitate with the ﬁnal pH  6. The ﬁnal solution including the precipitate was transferred into a Teﬂon-lined autoclave and heated at 170 °C for 4 days. After crystallizing a few days, the solution was ﬁltered and then light yellow crystals of 1 were obtained. The yield was 41% based on Ag. Anal. calcd. (%) for (C 5 H 3 N 2 O 2 Ag): C, 26.00; H, 1.31; N, 12.13; Ag, 46.70; Found (%): C, 25.89; H, 1.30; N, 12.0; Ag, 45.16. IR (KBr, cm 1 ): 3433 ( m O–H ); 3069 ( m Ar–H ); 2923, 2851 ( m C–H ); 1580 ( m asCOO  ); 1613 ( m C=C ); 1408, 1354 ( m sCOO  ); 1162, 1055, 1026 ( m C–O , C–C , C–N ); 884, 840, 786, 724 (d Ar–H ); 649, 524, 454, 430 ( m Ag–O ); 401 ( m Ag–N ). | [] | [] | ["[Ag(C 5 H 3 N 2 O 2 )] n", "1", "C 5 H 3 N 2 O 2 Ag"] | ["AgNO 3--0.17 g, 1.0 mmol"] | [] | ["p-phthalic acid--0.09 g, 0.5 mmol", "Hpyzca--0.12 g, 1.0 mmol"] | ["170 °C"] | ["4 days"] | ["NaOH solution--3 mL, 1 mol/L", "H 2 O--5 mL", "H 2 O--8 mL"]
00958972.2016.1255882 | 2.2.3. Synthesis of [Cd(DBBA) 2 ] n (3) A mixture of DBBN (0.10 mmol), CdCl 2 ·2H 2 O (0.10 mmol), distilled water (6 mL), and HCl (12 M, 0.1 mL) was sealed in a 10 mL Teon-lined stainless steel autoclave. Colorless crystals of 3 were obtained. Yield 70% (based on Cd). Elemental Anal Calcd (%) for C 42 H 26 CdN 8 O 4 : C, 61.58; H, 3.20; N, 13.68. Found: C, 61.78; H, 3.16; N, 13.71%. IR (KBr, ν/cm −1 ): 3441(s), 1595(s), 1492(s), 1456(s), 1400(s), 1371(s), 1298(s), 1232(s), 748(s). | [] | [] | ["[Cd(DBBA) 2 ] n", "C 42 H 26 CdN 8 O 4"] | ["CdCl 2 ·2H 2 O--0.10 mmol"] | ["HCl--12 M, 0.1 mL"] | ["DBBN--0.10 mmol"] | [] | [] | ["distilled water--6 mL"]
b003213l | From a diethyl ether–tetrahydrofuran two layer recrystallisation, nice shiny blue prisms suitable for X-ray diffraction can be obtained after a few hours. | [] | [] | ["NaN"] | [] | [] | [] | [] | ["a few hours"] | ["diethyl ether--NaN", "tetrahydrofuran--NaN"]
polym12091868 | (%) for 3: C, 39.63; H, 3.13; N, 2.72. Found (%): C, 39.78; H, 3.16; N, 2.79. FT-IR (cm −1 ): 3083w, 2173w, 1598s, 1484w, 1409s, 1342m, 1163w, 1109s, 1042m, 997m, 753m, 721s, 688s.The solid was dissolved in dichloromethane and THF was slowly added on top of the solution.Violet single crystals of 3·2CH 2 Cl 2 were obtained after 2 days. | [] | [] | [] | [] | [] | [] | [] | ["2 days"] | ["dichloromethane--NaN", "THF--NaN"]
s0022-328x(03)00544-8 | 3.4.7. Synthesis of [(BDI)Zn(m-OAc)] 2 [(BDI-5)Zn(m-OAc)] 2 was previously reported [6e].[(BDI)Zn(m-OAc)] for BDI ligands 1  /4 were synthesized with the following general procedure. [(BDI)ZnEt] was dissolved in the appropriate solvent (hexanes for (BDI1) and (BDI-2); CH 2 Cl 2 for (BDI-3) and (BDI-4)), the solution was cooled to 0 8C, and acetic acid (1 equiv.) was added dropwise. The solution was stirred overnight, allowing gradual warming to r.t. then the volatiles were removed in vacuo.3.4.8. [(BDI-1)Zn(m-OAc)] 2 The white solid was crystallized from CH 2 Cl 2 at  /20 8C (87% yield).1 Hand 13 C{ 1 H}-NMR correlate to known spectra [6c].3.4.9. [(BDI-2)Zn(m-OAc)] 2 The white solid was crystallized from toluene at  /20 8C (85% yield). | [] | [] | ["[(BDI)Zn(m-OAc)] 2", "[(BDI-5)Zn(m-OAc)] 2", "[(BDI)Zn(m-OAc)]", "[(BDI-1)Zn(m-OAc)] 2", "[(BDI-2)Zn(m-OAc)] 2"] | ["[(BDI)ZnEt]--NaN"] | [] | ["BDI ligands 1--NaN", "BDI-5--NaN", "BDI-1--NaN", "BDI-2--NaN"] | [] | [] | ["hexanes--NaN", "CH 2 Cl 2--NaN", "CH 2 Cl 2--NaN", "toluene--NaN"]
j.ica.2014.03.010 | Found: C, 31.74; H, 3.16; N, 10.77%. FT-IR (cm 1 ): 3437(br), 3148(w), 1686(vs), 1551(s), 1491(m), 1417(s), 1396(s), 1372(s), 1309(m), 1252(w), 1224(w), 1166(w), 1124(w), 1097(w), 1075(w), 965(w), 903(w), 875(w), 845(w), 801(w), 769(w), 711(w), 669(w), 621(w), 568(w), 532(w). | [] | [] | [] | [] | [] | [] | [] | [] | []
00958972.2013.851383 | 2.2.2. [Hg(L1) 2 (μ 1,3 -SCN) 2 ] n (2). Anal. Calcd for C 38 H 34 HgN 8 S 2 : C, 52.61; H, 3.95; N, 12.92. Found: C, 52.33; H, 3.61; N, 12.58%. IR ν(KBr, cm −1 ): 2213(s, –C≡N), 2119 (s, SCN − ), 1566(s), 1533(s), 1414(s), 1395(m), 1317(m), 1293(w), 1208(w), 1182(w), 1162 (w), 972(s), 702(s).Thiocyanate mercury(II) coordination polymers 3687 Downloaded by [Dalhousie University] at 01:29 13 November 2013 2.2.3. [Hg(L2)(μ 1,3 -SCN)(SCN)] n (3). The reaction procedure was carried out in similar manner above, except that L2 (0.552 g, 2 mM) was used instead of L1. Yellow, needle crystals of 3 suitable for single-crystal X-ray diffraction were obtained. Yield: 0.38 g (65%) (based on Hg(SCN) 2 ). Anal. Calcd for C 20 H 17 HgN 5 S 2 : C, 40.57; H, 2.89; N, 11.83. Found: C, 40.98; H, 2.59; N, 12.12%. IR ν(cm −1 ): 2223(s, – C≡N), 2124(s, SCN − ), 1568(s), 1533 (s), 1533(s), 1468(m), 1435(m), 1256(w), 1115(w), 980(s), 765(s). | [] | [] | ["[Hg(L1) 2 (μ 1,3 -SCN) 2 ] n"] | ["mercury(II) acetate--not available"] | [] | ["L1--not available"] | [] | [] | []
acs.cgd.0c00077 | Synthesis of 3: A mixture of n Bu 2 SnO (0.050 g, 0.2 mmol), CuI (0.114 g, 0.6 mmol) and nicotinic acid (0.050 g, 0.4 mmol) in acetonitrile (10 mL) was placed in a 15 mL Teflon-lined autoclave and heated at 120 0 C for four days, and then Page 9 of 18 ACS Paragon Plus Environment Crystal Growth & Design 1 2 3 4 5 6 7 8 9 10 11 12 13 14 15 16 17 18 19 20 21 22 23 24 25 26 27 28 29 30 31 32 33 34 35 36 37 38 39 40 41 42 43 44 45 46 47 48 49 50 51 52 53 54 55 56 57 58 59 60 10 cooled to room temperature. The yellow crystals of 3 were collected by filtration, washed with acetonitrile. Yield: ca. 53% based on n Bu 2 SnO. Element analysis (%) calcd for C 56 H 88 Cu 4 I 4 N 4 O 10 Sn 4 : C 30.38, H 4.01, N 2.53; found: C 30.67, H 3.90, N 2.31. FT-IR data in KBr pellet (cm -1 ): 3447, 2962, 2363, 1627, 1563, 1367, 773, 685, 498, 461, 420, 402. | [] | [] | ["3"] | ["n Bu 2 SnO--0.050 g, 0.2 mmol", "CuI--0.114 g, 0.6 mmol"] | [] | ["nicotinic acid--0.050 g, 0.4 mmol"] | ["120 0 C"] | ["four days"] | ["acetonitrile--10 mL"]
ic901848p | Synthesis of Ln(III)BCAEP Complexes. Ln(NO 3 ) 3 3 6H 2 O (0.04 mmol) was added in small portions to an aqueous solution (2.0 mL, pH=5) of BCAEP (16 mg, 0.04 mmol) under magnetic stirring. The solution was heated to 50 °C, stirred for 24 h and then filtered and lyophilized to obtain a white powder. [La(BCAEP)] MS: (ESI ): m/z: calcd for C 16 H 24 LaN 4 O 8 [M] : 539.30; found: 539.38. [Y(BCAEP)] : MS (ESI ): m/z: calcd for C 16 H 24 N 4 O 8 Y [M] : 489.06 ; found: 489.15.[Lu(BCAEP)] :MS (ESI ): m/z: calcd for C 16 H 24 LuN 4 O 8 [M] : 575.36; found: 575.41.Equilibrium Measurements. The chemicals used for the experiments were of the highest analytical grade. The LnCl 3 solutions were prepared from LnCl 3 3 xH 2 O(x =5-7). The concentration of the MgCl 2 , CaCl 2 , and LnCl 3 solutions were determined by complexometric titration with standardized Na 2H 2 EDTA and Xylenol Orange (LnCl 3 ), Patton & Reeder (CaCl 2 ) and Eriochrome Black T (MgCl 2 ) as indicator. The concentration of the BCAED and BCAEP were determined by pH-potentiometric titration in the presence and absence of a large (40-fold) excess of CaCl 2 . For the pH measurements and titration, a Radiometer PHM93 pH-meter, an ABU 80 autoburet, and a Metrohm-6.0234.100 combined electrode were used. Equilibrium measurements have been carried out at a constant ionic strength (0.1 M, KCl) in 10 mL samples at 25 °C. | [] | [] | ["Ln(III)BCAEP Complexes", "La(BCAEP)", "Y(BCAEP)", "Lu(BCAEP)"] | ["Ln(NO 3 ) 3 3 6H 2 O--0.04 mmol"] | [] | ["BCAEP--16 mg, 0.04 mmol"] | ["50 \nC"] | ["24 h"] | ["aqueous solution--2.0 mL, pH=5"]
c2ce25803j | Colorless block crystals of 4 were filtered off, washed with distilled water, and dried in air. Yield, 35% (based on Tb). Elemental analysis calcd (%) for C 10 H 16 ZnN 3 TbO 14 S: C, 18.24, H, 2.45, N, 6.38. Found: C, 18.17, H, 2.52, N, 6.41%. IR (KBr, n/cm 21 ): 3585m, 3513w, 3137s, 2958w, 2924w, 2857w, 1597m, 1564m, 1516m, 1435s, 1418w, 1393w, 1365w, 1323w, 1290w, 1276s, 1166w, 1124w, 1097w, 1052s, 996w, 887m, 817m, 755w, 738w, 719w, 685w, 607w, 565w, 488w. Phase purity was verified by powder XRD.X-ray data collection and structure refinement. The collection of crystallographic data was carried out on a Bruker Smart Apex II diffractometer with graphite-monochromated Mo Ka radiation (l = 0.71073 A ˚ ) for compounds 1 and 4 at 298 K and on a Gemini ultra diffractometer with graphite-monochromated Cu Ka radiation (l = 1.54178 A ˚ ) for compounds 2 and 3 at 173 K. | [] | [] | ["C 10 H 16 ZnN 3 TbO 14 S"] | ["Tb--NaN"] | [] | [] | [] | [] | []
j.molstruc.2011.01.044 | 2.3. Preparation of compounds 2–5 Generally, a similar process is used in preparation of the related crystals of DCyHQ[6] with metal ions. A solution of DCyHQ[6] (0.13 g, 0.1 mmol) and the corresponding salt (0.6 mmol) in water (15 mL) was ﬁltered to remove insoluble impurities. The ﬁltrate was allowed to stand at room temperature by slow evaporation until X-ray quality crystals were obtained. For the compound 2 f½CuðH 2 OÞ 6  2 DCyHQ½6g 4þ  2SO 2 4  10H 2 O, the salt is CuSO 4 (0.15 g), elemental analysis calcd. (%): C 29.03, H 5.09, O 18.46; found: C 29.22, H 5.01, O 18.79; For the compound 3 f½ZnðH 2 OÞ 6  2 DCyHQ½6g 4þ  2SO 2 4  10H 2 O, the salt is also CuSO 4 (0.15 g), elemental analysis calcd. (%): C 28.97, H 5.08, O 18.42; found: C 29.11, H 4.91, O 18.64; For the compound 4 f½SrðH 2 OÞ 5  2 DCyHQ½6g 4þ  Cl  5  8H 2 O, the salt is SrCl 2 (0.16 g), elemental analysis calcd. (%): C 29.64, H 4.81, N 18.86; found: C 29.93, H 4.67, N 19.04; For the compound 5 f½Na ðH 2 OÞ 4  2 DCyHQ½6g 2þ  4Br   2ðH 3 OÞ þ  14H 2 O, th salt is NaBr (0.06 g), elemental analysis calcd. for C 44 H 98 N 24 O 36 Na 2 Br 4 (%): C 27.74; H 5.19; N 17.65; found: C 27.88, H 5.08, N 17.45. | [] | [] | ["DCyHQ[6]", "Cu(H 2 O) 6  2 DCyHQ[6] 4+  2SO 2 4  10H 2 O", "Zn(H 2 O) 6  2 DCyHQ[6] 4+  2SO 2 4  10H 2 O", "Sr(H 2 O) 5  2 DCyHQ[6] 4+  Cl  5  8H 2 O", "Na(H 2 O) 4  2 DCyHQ[6] 2+  4Br   2(H 3 O) +  14H 2 O"] | ["CuSO 4--0.15 g", "CuSO 4--0.15 g", "SrCl 2--0.16 g", "NaBr--0.06 g"] | [] | ["DCyHQ[6]--0.13 g, 0.1 mmol", "DCyHQ[6]--0.13 g, 0.1 mmol", "DCyHQ[6]--0.13 g, 0.1 mmol", "DCyHQ[6]--0.13 g, 0.1 mmol"] | [] | [] | ["water--15 mL", "water--15 mL", "water--15 mL", "water--15 mL"]
ic052085g | After 2 h, the solvent was removed under reduced pressure and then water (20 cm 3 ) was added to the residue. The mixture was concentrated under reduced pressure. This was repeated four times to give yellow needles of 2 with a yield of 94% based on 1.mp) 285-288 °C. Anal. Found: C, 39.34;H, 3.51;N, 4.43. Calcd for C 10 H 11 I 0.5 NO 4 P: C, 39.62;H, 3.49;N, 4.62.1 H NMR (600 MHz, DMSO-d 6 ) δ 11.39 (2H, bs, NH), 9.89 (1H, d, J 3.4 Hz, H 1 ), 9.50 (1H, d, J 8.3 Hz, H 3 ), 8.63 (1H, dd, J 1 4.5 Hz, J 2 3.4 Hz, H 2 ), 8.53 (2H, m, H 6 and H 7 ), 8.39 (1H, bd, J 7.3 Hz, H 5 ), 5.34 (2H, d, J 9.6 Hz, H 10 ).13 C{ 1 H} NMR (150.92 MHz, DMSO-d 6 ) δ 152.59 (d, J C-P 12.1 Hz, C 8 ), 147.45 (C 1 ), 139.54 (C 9 ), 135.66 (C 3 ), 129.08 (C 4 ), 127.87 (C 6 ), 122.09 (C 2 ), 120.34 (C 5 ), 111.63 (C 7 ), 64.92 (d, J C-P 161.4 Hz, C 10 ).31 P{ 1 H} (242.94 MHz, DMSO-d 6 ) δ 15.42.IR (cm -1 ) 2754bw (OH), 1635w, 1597m (CdC), 1556s, 1417s (CdC), 1396m, 1304s (PdO), 1267m, 1214m, 1002s (P-OH), 937s (P-OH), 819s, 758s, 715s, 615s, 605s, 520s, 474s. MS (CI negative ion mode, NH 3 ) m/z 239; m/z calcd for C 10 H 10 NO 4 P 239.1 (M - HI). | [] | [] | ["C 10 H 11 I 0.5 NO 4 P"] | [] | [] | [] | [] | ["2 h"] | ["water--20 cm3"]
chem.201406233 | Synthesis of 1SCN  : Crystals of compound 1NO 3  dipped into a MeOH solution of KSCN (0.5 mmol, 10 mL) for about 5 h led to compound 1 SCN [{CuL(SCN) 2 }·xG] n (G=guest), as confirmed from an SCXRD study. Elemental analysis (%) calculated for 1SCN  (squeezed form): C 59.56, H 4.67, N 15.10, S 6.91; found (desolvated phase): C 57.53, H 5.12, N 15.45, S 7.07.Crystal data: 1NO 3  : Formula C 58 H 64 CuN 12 O 12 , monoclinic space group P2/c, a = 16.6868(19) , b = 13.6318(16) , c = 15.1712(18) ; b =107.4208, V= 3292.7(7)  3 , Z = 2, T=200(2) K, R = 0.0683, wR2 = 0.1955, GOF=1.260. 1 DNO 3  : Formula C 88 H 90 Cu 2 N 20 O 21 , P2/c, a= 26.374(5) , b=15.514(5) , c = 23.053(5) ; b= 109.5618, V = 8888(4)  3 , Z=4, T=200(2) K, R1 = 0.1230, wR2 = 0.2819, GOF= 0.999. 1SCN  : Formula C 46 H 43 CuN 10 O 4 S 2 , P2/c, a=12.3742(14) , b=29.549(3) , c= 14.0120(16) ; b = 97.0838, V= 5084.3(10)  3 , Z=4, T= 200(2) K, R1 = 0.0688, wR2 = 0.1845, GOF=1.187. | [] | [] | ["1SCN ", "1NO 3 ", "1SCN "] | [] | [] | ["KSCN--0.5 mmol, 10 mL"] | [] | ["about 5 h"] | ["MeOH--solution"]
c1dt10949a | Preparation of M 2 L 4 metalloprism [(NO 3 )Ã{Cu 2 (l-Hdpma) 4 }(NO 3 ) 2 ](NO 3 ) 5 (1) A solution of Cu(NO 3 ) 2 ·3H 2 O (48.3 mg, 0.20 mmol) and HNO 3 (1 M, aq., 1.6 mL) in MeOH (5 mL) was carefully layered on top of a mixture of MeOH and THF (6 mL, 1 : 1 v/v, middle), and a solution of dpma (39.8 mg, 0.20 mmol) in THF (5 mL, bottom) at room temperature. The solution was allowed to stand for approximately one week, resulting in the formation of bluecolored rod-shaped crystals. Yield 66% (47.0 mg, 0.033 mmol). | [] | [] | ["[(NO 3 )Ã{Cu 2 (l-Hdpma) 4 }(NO 3 ) 2 ](NO 3 ) 5", "M 2 L 4 metalloprism"] | ["Cu(NO 3 ) 2 \n3H 2 O--48.3 mg, 0.20 mmol"] | [] | ["dpma--39.8 mg, 0.20 mmol"] | [] | ["one week"] | ["MeOH--5 mL", "THF--6 mL"]
j.ica.2020.119556 | 2.2.3. [Cd(DIA)(sdba)(H 2 O)] n (3) 6 The synthetic procedure of 3 is similar to that of 1, while 1,2-chdcH 2 was replaced with H 2 sdba (30.6 mg, 0.1 mmol). Colorless plate crystals were obtained in 63% yield based on DIA. Anal. Calc. for C 34 H 24 N 4 O 7 SCd: C, 54.81; H, 3.25; N, 7.52. Found: C, 54.82; H, 3.26; N, 7.53%. IR data (KBr, cm -1 ): 3422 (m), 3061 (w), 1616 (s), 1444 (s), 1302 (m), 1241 (m), 1104 (m), 1063 (m), 932 (m), 815 (m), 756 (m), 644 (w), 527 (w). | [] | [] | ["[Cd(DIA)(sdba)(H 2 O)] n", "C 34 H 24 N 4 O 7 SCd"] | [] | [] | ["H 2 sdba--30.6 mg, 0.1 mmol"] | [] | [] | []
j.molstruc.2016.06.079 | 2.3. Synthesis of compound 2 A mixture of Ni(NO 3 ) 2 $6H 2 O (220 mg, 0.75 mmol), Zn(NO 3 ) 2 $6H 2 O (220 mg, 0.75 mmol), H 4 PMIDA (70 mg, 0.3 mmol), and 3 mL of H 2 O was stirred in air for 0.5 h. The pH value of the mixture was adjusted by adding NH 3 $H 2 O (1 M) to 6.0. The resulting solution was heated in scintillation ﬂask at 100  C for 5 days. After a period of approximately 48 h cooling to room temperature, the light green block single crystals were recovered by ﬁltration, washed with deionized water and ethanol respectively, and dried in air at ambient temperature. Anal. Found/calcd: C, 11.27/11.29; N, 5.32/5.27; H, 3.20/3.22 for 2; FT-IR (KBr, cm 1 ): 3435(s), 2954(w), 2914(w), 1610(s), 1385(w), 1250(w), 1122(w), 1052(m), 968(w), 729(w), 643(w), and 567(w).2.4. Determination of crystal structures Crystals of 1 (dimensions 0.23  0.15  0.12 mm 3 ) and 2 (dimensions 0.23  0.21  0.16 mm 3 ) were carefully selected under an optical microscope, and data collection were performed on a CrysAlisPro, Oxford Diffraction Ltd, Version 1.171.34.36 CCD automatic Table 1 Crystallographic data and structure reﬁnement for 1 and 2. | [] | ["approximately 48 h"] | ["compound 2"] | ["Ni(NO 3 ) 2 $6H 2 O--220 mg, 0.75 mmol", "Zn(NO 3 ) 2 $6H 2 O--220 mg, 0.75 mmol"] | [] | ["H 4 PMIDA--70 mg, 0.3 mmol"] | ["100  C"] | ["5 days"] | ["H 2 O--3 mL"]
c2ce25211b | [Cu(MeCN) 4 ]BF 4 (62.9 mg, 0.20 mmol) and Me 2 bpm (3.7 mg, 0.02 mmol) were reacted in MeOH (10 ml) under C 2 H 4 . The yellow reaction solution was filtered, and the filtrates were sealed in 7 mm Q glass tubes under C 2 H 4 .The reaction solution was allowed to stand for one week at 210 uC, after which red brick crystals of complex 2 were collected.After complex 2 was dried by flowing C 2 H 4 gas, it was subjected immediately to elementary analysis, IR, XRPD, and TG-DTA. Anal. Calcd. for Cu 4 C 38.32 H 43.32 N 13 O 0.33 B 4 F 16 :C, 35.53; H, 3.60; N, 14.05. Found: C, 35.30; H, 3.81; N, 13.83. | [] | [] | ["[Cu(MeCN) 4 ]BF 4"] | ["Cu(MeCN) 4--62.9 mg, 0.20 mmol"] | [] | ["Me 2 bpm--3.7 mg, 0.02 mmol"] | ["210 uC"] | ["one week"] | ["MeOH--10 ml"]
j.jpba.2020.113444 | Found: C, 53.9; H, 2.7; N, 12.0.IR (KBr pellet, cm −1 ): 3128 (s), 3052 (w), 1668 (s), 1585 (vs), 1549 (vs), 1515 (vs), 1447 (m), 1389 (vs), 1316 (s), 1271 (s), 1251 (s), 1197 (m), 1127 (w), 1114 (w), 1069 (s), 1011 (m), 976 (w), 963 (m), 950 (m), 886 (w), 851 (w), 800 (m), 774 (s), 742 (w), 691 (m), 672 (m), 656 (m), 576 (w), 486 (w). | [] | [] | [] | [] | [] | [] | [] | [] | []
c2dt30939d | Synthesis of [Ru 2 Cl(μ-NHOCC 6 H 4 -o-Me) 4 ] n (1) Synthesis of this compound was carried out following two different methods: Method (a): Microwave assisted synthesis. Chloridotetrakis (acetato)diruthenium(II,III) (0.12 g, 0.25 mmol), o-toluamide (0.20 g, 1.5 mmol), lithium chloride (0.08 g, 2 mmol), triethylamine (0.25 mL) and absolute ethanol (8 mL) were added into a 85 mL TFM Teﬂon vessel with magnetic stirrer bar. The vessel was sealed with a lid equipped with temperature and pressure sensors, and placed in the microwave oven. Reaction mixture was then treated by a three step program consisting of (i) 15 min heating ramp up to 130 °C, (ii) 16 h isotherm at 130 °C, and (iii) 20 min cooling ramp up to room temperature. A brown suspension was obtained. Solid is obtained by ﬁltration and washed twice with 10 mL of cold ethanol. Yield: 55%. When the reaction is carried out without stirring and with a cooling ramp of 24 h, a mixture of powder and crystals of 1 is obtained. | [] | [] | ["[Ru 2 Cl(μ-NHOCC 6 H 4 -o-Me) 4 ] n"] | ["Chloridotetrakis (acetato)diruthenium(II,III)--0.12 g, 0.25 mmol"] | ["lithium chloride--0.08 g, 2 mmol", "triethylamine--0.25 mL"] | ["o-toluamide--0.20 g, 1.5 mmol"] | ["130 \nC"] | ["16 h"] | ["absolute ethanol--8 mL"]
s0108270106006846 | Experimental The synthesis of [Cu(ada)(H 2 O)] was carried out under hydrothermal conditions. A mixture of Cu(NO 3 ) 2 3H 2 O (6.2 mg, 0.0257 mmol), adamantane-1,3-diacetic acid (H 2 ada) (6.5 mg, 0.0258 mmol) and distilled water (5 ml) was loaded into a Te¯on-lined stainless steel acid digestion bomb and heated at 393 K for 5 d under autogenous pressure. After slow cooling to room temperature, turquoise±blue lath crystals of (I) about 1 mm in length were isolated and collected. | [] | [] | ["[Cu(ada)(H 2 O)]"] | ["Cu(NO 3 ) 2 \n3H 2 O--6.2 mg, 0.0257 mmol"] | [] | ["adamantane-1,3-diacetic acid (H 2 ada)--6.5 mg, 0.0258 mmol"] | ["393 K"] | ["5 d"] | ["distilled water--5 ml"]
c0ob00099j | Yield: 47 mg (43%). Elemental Analysis: Found: C, 46.31; H, 8.10; N, 9.25. Calcd for C 18 H 35 BN 3 NaO 7 : C, 49.21; H, 8.03; N, 9.57%.d H (300 MHz, CD 3 CN): 7.41 (1H, s, hist-H), 6.66 (1H, s, hist-H), 6.26 (1H, s, hist-H), 3.57 (24H, s, crown-OCH 2 ), 3.32 (2H, q, J = 6.6 Hz, hist-CH 2 ), 2.66 (2H, t, J = 7.0 Hz, hist-CH 2 ), 0.67 (3H, q, J = 82 Hz, BH 3 ) ppm. d B (96 MHz, CD 3 CN): -25.91 ppm. | [] | [] | ["C 18 H 35 BN 3 NaO 7"] | [] | [] | [] | [] | [] | []
ic9010357 | IR (ATR CdSe, cm -1 ): 3249, 3049, 1647, 1593, 1572, 1552, 1495, 1417, 1372, 1344, 1285, 1242, 1198, 1143, 1082, 1005, 989, 897, 841, 801, 739, 675, 624, 563.X-ray Crystallography. Single-crystals of 3-5 and 5 3 Et 2 O suitable for X-ray crystallography were separated as small plates or b locks e ither directly from the aforementioned reactions or recrystallized from th e corresponding solvents. | [] | [] | ["NaN"] | [] | [] | [] | [] | [] | []
s1387-7003(03)00172-2 | 2.2. ½Cu 3 ðTMAÞ 2 ðH 2 OÞ 3  4 ½{ðCH 3 Þ 4 N} 2 ðHPW 12 O 40 Þ  40H 2 O ð2Þ 2 was synthesized in the same procedure as 1 by a replacement of Na 2 MoO 4  2H 2 O and sodium silicate with Na 2 WO 4  2H 2 O (0.330 g, 1 mmol) and NaH 2 PO 4  2H 2 O (0.156 g, 1 mmol). Blue polyhedral crystals of 2 were formed (yield 0.37 g) with uncharacterized yellow block crystals of Cu–P compound.Found: H, 2.58; C, 15.10; N, 0.62; O, 34.64; Cu, 11.0; W, 31.9%. Calcd. for C 80 H 158 Cu 12 N 2 O 142 PW 12 : H, 2.42; C, 15.05; N, 0.44; P, 0.49; O, 35.09; Cu, 11.95; W, 34.56%. | [] | [] | ["Cu 3 ðTMAÞ 2 ðH 2 OÞ 3  4 ½{ðCH 3 Þ 4 N} 2 ðHPW 12 O 40 Þ  40H 2 O", "C 80 H 158 Cu 12 N 2 O 142 PW 12"] | ["Na 2 WO 4 ð2H 2 O--0.330 g, 1 mmol"] | [] | ["NaH 2 PO 4 ð2H 2 O--0.156 g, 1 mmol"] | [] | [] | []
j.molstruc.2006.03.066 | 2.2. Synthesis of {Cu 3 –(m 3 -OH)(m 2 -CH 3 COO) 2 (m 2 -CH 3 O)(CH 3 COO) 2 (tpb)} (1) A solution of Cu(OAc) 2 $H 2 O (0.022 g, 0.1 mmol) in MeOH (5 mL) was added slowly to a solution of tpb (0.100 g, 0.18 mmol) in MeOH (3 mL) contained in a 10 mL test tube without causing any precipitation. Subsequently, the tube was covered with a paraﬁlm and was perfora ted to facilitate slow evaporation of the solvent. Green colored crystals that grew within 2 days were found to ﬂoat in the solution. After evaporation of the solvent over 10 days into a small volume of ca. 1 mL, the green crystals turned blue; the latter were isolated in 60–65% yield and were characterized as metal–organic cubes [13]. In view of the instability of the kinetically driven coordination polymer that progressively transforms into thermodynamically stable metal–organic cubes, the gravimetric analyses were carried out for the latter [13]. | [] | ["10 days"] | ["{Cu 3 –(m 3 -OH)(m 2 -CH 3 COO) 2 (m 2 -CH 3 O)(CH 3 COO) 2 (tpb)}", "NaN"] | ["Cu(OAc) 2 $H 2 O--0.022 g, 0.1 mmol"] | [] | ["tpb--0.100 g, 0.18 mmol"] | [] | ["2 days"] | ["MeOH--5 mL"]
j.jssc.2018.05.010 | The mixture was ultrasonically mixed for 20 min. The glass vial was then sealed in an autoclave equipped with a Teﬂon liner (25 ml) and put into an oven. The temperature of the oven was then raised to 98 °C at a rate of 5 °C/h and then to 170 °C at a rate of 5 °C/min, kept at 170 °C for 3 d, and cooled down to room temperature at a rate of 5 °C/ h, resulting in green, long, thin block crystals (Fig. S1) and some white powders. The crystals were separated from the white powders by utilizing their density diﬀerence. The obtained crystals were then washed with small amounts of distilled water and dried at 60–100 °C for 8–24 h, obtaining 5.19 mg of the product (yield: 51% based on H 4 TCS). Its purity was checked by PXRD (Fig. 5(f)-(g)). Elemental analysis of 2·H 2 O (dried at 100 °C for 24 h beforehand)，calcd (%): C 61.78, H 4.07, N 6.86; Found (%): C 61.91, H 4.01, N 6.88. FT-IR spectrum of the as-synthesized MOF 2 was given in Fig. S2. | ["60-100 \nC"] | ["8-24 h"] | ["MOF 2·H 2 O"] | [] | [] | ["H 4 TCS--NaN"] | ["98 \nC", "170 \nC"] | ["3 d"] | []
b808496c | A similar hydrothermal reaction using NiCl 2 $6H 2 O in place of the Zn(II) salt led to the formation of pale green crystals of 5 in 40% yield based on Ni. Anal. Calc. For C 12 H 16 N 10 NiO 6 :C, 31.68; H, 3.54; N, 30.78%. Found: C, 31.65; H, 3.56; N, 30.85%.IR(cm 1 ): 3355(s, vb), 1591(m), 1530(s), 1463(s), 1438(s), 1388(s), 1219(s), 1175(m), 1044(w), 852(s), 766(w), 654(s). | [] | [] | ["NiMOF", "C 12 H 16 N 10 NiO 6"] | ["NiCl 2 $6H 2 O--NaN"] | [] | [] | [] | [] | []
j.poly.2005.03.036 | Found: C, 29.61; H, 3.45; N, 11.29%. IR (KCl) – m 3129w, 3038m, 2946w, 1506s, 1375m, 1347m, 1161m, 1089m, 1134w, 990w, 882m cm 1 . | [] | [] | [] | [] | [] | [] | [] | [] | []
cg700758c | Synthesis of 4. The reaction conditions are similar as described in 1 except that equal H 2 NDC was used instead of H 3 BTC. Purple crystals of 4 were obtained in yield (based on Co): 41%. Elemental analysis (%): Calcd. for (C 22 H 18 CoN 4 O 4 ): C 57.28, H 3.93, N 12.14. Found: C 57.19, H 3.98, N 12.21.Synthesis of 5. The reaction conditions are similar as described in 2 except that equal H 2 NDC and NiCl 2 were used instead of H 3 BTC and Zn(NO 3 ) 2 . Green crystals of 5 were obtained in yield (based on Ni): 56%. Elemental analysis (%): Calcd. for (C 36 H 36 N 8 Ni 2 O 8 ): C 52.34, H 4.39, N 13.56. Found: C 52.28, H 4.45, N 13.62. | [] | [] | ["NaN", "NaN"] | [] | [] | [] | [] | [] | []
s0108270105007274 | Experimental The title compound, (I), was produced under hydrothermal conditions. Cadmium nitrate tetrahydrate (0.119 g), 1,4-phenylenediacetic acid (97%, 0.040 g), 4-aminopyridine (98%, 0.020 g) and water (15 ml) were added to a Te¯on-lined steel autoclave vessel. The mixture was heated at 438 K for 3 d and then cooled slowly over a period of 2 d to room temperature. The product consisted of white crystals of the title complex in 40% yield. | [] | ["2 d"] | [] | ["Cadmium nitrate tetrahydrate--0.119 g"] | [] | ["1,4-phenylenediacetic acid--0.040 g", "4-aminopyridine--0.020 g"] | ["438 K"] | ["3 d"] | ["water--15 ml"]
s10870-009-9652-7 | 1527 w, 1492 s, 1465 w, 1447 w, 1384 m, 1366 s, 1321 w, 1230 w, 1190 w, 1126 vw, 1089 vw, 1046 vw, 995 w, 976 vw, 946 w, 921 vw, 873 w, 797 m, 783 s, 688 w, 653 m, 527 m, 500 s, 457 s, 411 w. | [] | [] | [] | [] | [] | [] | [] | [] | []
c2dt31731a | N, 6.86%. IR (cm −1 , KBr): 3569 (s), 2923 (w), 1678 (m), 1568 (s), 1430 (m), 1354 (m), 1263 (s), 1126 (s), 1024 (m), 901 (s), 830 (s), 800 (w), 757 (m), 719 (w), 560 (w), 516 (w), 434 (w). | [] | [] | [] | [] | [] | [] | [] | [] | []
c5dt01976a | Synthesis of {[Cd 2 (sdb) 2 (4-bpmh) 2 (H 2 O)]} n ·2n(H 2 O) (1). An aqueous solution (20 mL) of Na 2 sdb (1 mmol, 310 mg) was mixed with a methanol solution (20 mL) of 4-bpmh (1 mmol, 210 mg) and the resulting solution was stirred for 1 h to mix well. Cd(NO 3 ) 2 ·4H 2 O (1 mmol, 311 mg) was dissolved in 20 mL of water in a separate beaker. 3 mL of the above mixed ligand solution was slowly and carefully layered above 3 mL of metal solution in a narrow glass tube using 2 mL of buﬀer solution (1 : 1 H 2 O and MeOH). X-ray quality yellow-colored block-shaped single crystals were obtained from the junction of the layer after 14 days. The crystals were separated and washed with methanol and air-dried. Elemental analysis: Cald for C 51 H 40 Cd 2 N 9 O 15 S 2 (%). C, 46.8; N, 9.6; S, 4.9; H, 3.08; Found (%): C, 47.5; N, 8.3; S, 5.2; H, 2.7; FT-IR (KBr pellet, cm −1 ): 3444 (b), 1622 (s), 1568 (s), 1400 (s), 1072 (m), 830 (w), 785 (w), 533 (w). | [] | ["14 days"] | ["[Cd 2 (sdb) 2 (4-bpmh) 2 (H 2 O)] n \n2n(H 2 O)", "C 51 H 40 Cd 2 N 9 O 15 S 2"] | ["Cd(NO 3 ) 2 \n4H 2 O--1 mmol, 311 mg"] | [] | ["Na 2 sdb--1 mmol, 310 mg", "4-bpmh--1 mmol, 210 mg"] | [] | ["1 h"] | ["water--20 mL", "methanol--20 mL"]
c4dt04013a | {[Cu 5 ((μ 3 -OH) 2 (ta) 4 (ip) 2 ]·2H 2 O} n (3). A mixture containing Hta (21.0 mg, 0.3 mmol), H 2 ip (16.6 mg, 0.1 mmol) and Cu(OAc) 2 ·H 2 O (40.0 mg, 0.2 mmol) was dissolved in doubly deionized water (8.0 mL), and the initial pH value of the mixture was adjusted to ca. 6.0 by triethylamine. The resulting mixture was then transferred into a parr Teflon-lined stainless steel vessel (23.0 mL) and heated at 160 °C for 96 h under autogenous pressure. After the mixture was cooled to room temperature at a rate of 2.8 °C h −1 , blue block-shaped crystals suitable for X-ray analysis were obtained directly, washed with water and dried in air (yield: 60.0% based on Cu II salt). Anal. | [] | [] | ["{[Cu 5 ((μ 3 -OH) 2 (ta) 4 (ip) 2 ]·2H 2 O} n"] | ["Cu(OAc) 2 ·H 2 O--40.0 mg, 0.2 mmol"] | ["triethylamine--ca. 6.0"] | ["Hta--21.0 mg, 0.3 mmol", "H 2 ip--16.6 mg, 0.1 mmol"] | ["160 \nC"] | ["96 h"] | ["doubly deionized water--8.0 mL"]
j.jssc.2013.07.031 | 2.2. Synthesis 2.2.1. Synthesis of (HTEA) 2 [Zn 3 (BDC) 3 Cl 2 ](NTU-Z1a) A mixture of ZnCl 2 (3 mmol, 0.41 g), H 2 BDC (3 mmol, 0.35 g), triethylamine (TEA) (1 mL), and 4 mL PEG-200 was put into a 30 mL Teﬂon-lined stainless-steel autoclave and heated at 160 1C for 6 days. Then, the mixture was naturally cooled to room temperature and washed with methanol to give colorless crystals of NTU-Z1a. Yield: 52% (based on H 2 BDC). CCDC number: 921229. | [] | [] | ["(HTEA) 2 [Zn 3 (BDC) 3 Cl 2 ](NTU-Z1a)"] | ["ZnCl 2--3 mmol, 0.41 g"] | [] | ["H 2 BDC--3 mmol, 0.35 g"] | ["160 1C"] | ["6 days"] | ["triethylamine (TEA)--1 mL", "PEG-200--4 mL"]
c6ra26855b | Compound 3. The procedure was similar to that used for compound 1,exceptthatH 2 OBA (0.05 g, 0.2 mmol) was replaced by H 2 BPDC (0.04 g, 0.2 mmol). The resulting colorless, rodshaped single crystals were collected by ltration, washed by DMF and dried in air (yield: 55%, based on cadmium). IR: 3448w, 3064w, 2929w, 1934w, 1660s, 1579s, 1519s, 1394s, 1178m, 1099m, 1063w, 1006m, 854m, 773s, 682m, 523w. Elemental analysis and ICP calculated for [Cd 6 (BPP)(BPDC) 7 (DMF) 2 ] 2 $(H 3 O + ) 2 (H 2 O) 7 (C 117 H 104 N 4 O 39 Cd 6 ) (2864.58 g mol 1 )(%):C,49.06;H,3.66;N, 1.96; Cd, 23.54; found (%):C, 49.38; H, 3,87; N, 1.79; Cd, 23.69. | [] | [] | ["[Cd 6 (BPP)(BPDC) 7 (DMF) 2 ] 2$(H 3 O + ) 2 (H 2 O) 7"] | ["cadmium--NaN"] | [] | ["H 2 BPDC--0.04 g, 0.2 mmol"] | [] | [] | ["DMF--NaN"]
zaac.201500244 | The resulting solution was set aside. After its complete diffusion (18 d) the mixture became turbid and was filtered. The clear solution was allowed to stand and a week later, 110 mg of deep blue single crystals were collected by filtration. Yield: 70 %. M.p. 147 °C (d). | ["147 \nC"] | ["a week"] | ["NaN"] | [] | [] | [] | [] | ["18 d"] | []
j.poly.2014.12.027 | 2.2.6. Synthesis of [Co(H 2 biim) 2 (H 2 O) 2 ](C 3 H 3 O 4 ) 2 (6) An aqueous solution (5 mL) containing Co(NO 3 ) 2 6H 2 O (0.1455 g, 0.5 mmol) was added into an aqueous solution (5 mL) of malonic acid (0.1040 g, 1 mmol). After stirring for 5 min, 2,2 0 biimidazole (0.1341 g, 1 mmol) was added to this mixture. The mixture was reﬂuxed for 6 h after adjustment of the pH to 6–7 by the addition of sodium hydroxide. The ﬁnal solution was ﬁltered, and the ﬁltrate was allowed to evaporate at room temperature. After two weeks, the pale red block crystals were obtained.Yield 32.7%. Anal. Calc. for C 18 H 22 N 8 O 10 Co: C, 37.97; H, 3.89; N, 19.68. Found : C, 37.83; H, 3.92; N, 19.57%. IR (KBr pallet, cm 1 ): 3460s, 3118s, 3006s, 2820s, 1928w, 1722s, 1679m, 1598s, 1490s, 1422s, 1384w, 1358m, 1276m, 1182w, 1121vs, 1113vs, 993m, 886m, 783m, 753s, 695s, 541w, 442m.2.3. Crystal structure determination and reﬁnement The X-ray single crystal data collections for the eight complexes were performed on a Bruker SMART CCD diffractometer with graphite monochromatized Mo K a radiation (k = 0.71073 Å). | [] | ["two weeks"] | ["[Co(H 2 biim) 2 (H 2 O) 2 ](C 3 H 3 O 4 ) 2", "C 18 H 22 N 8 O 10 Co"] | ["Co(NO 3 ) 2 ?6H 2 O--0.1455 g, 0.5 mmol"] | ["sodium hydroxide--NaN"] | ["malonic acid--0.1040 g, 1 mmol", "2,2 0 biimidazole--0.1341 g, 1 mmol"] | ["reflux"] | ["6 h"] | ["aqueous solution--5 mL"]
j.jssc.2017.02.007 | When the Teﬂon reactor was cooled to room temperature, blue block crystals were collected.Synthesis of Co SiW O H O H O L[()( )( )]·8 2 2 12 40 2 8 2 (2) The synthetic method for compound 2 was similar to 1, except the Cu(NO 3 ) 2 ·3H 2 O was replaced by Co(NO 3 ) 2 ·6H 2 O (0.058 g, 0.2 mmol), and the pH was adjusted to about 6 with 1 mol/L NaOH. Pink needlelike crystals of 2 were collected.Synthesis of Ni SiW O H O H O L[()( )( )]·6 2 2 12 40 2 8 2 (3) The synthetic method for compound 3 was similar to 1, except the Cu(NO 3 ) 2 ·3H 2 O was replaced by Ni(NO 3 ) 2 ·6H 2 O (0.058 g, 0.2 mmol), and the pH of the solution system was about 6. Pale green block crystals were collected. | [] | [] | ["Co SiW O H O H O L[()( )( )]\n8 2 2 12 40 2 8 2", "Ni SiW O H O H O L[()( )( )]\n6 2 2 12 40 2 8 2"] | ["Co(NO 3 ) 2 \n6H 2 O--0.058 g, 0.2 mmol", "Ni(NO 3 ) 2 \n6H 2 O--0.058 g, 0.2 mmol"] | [] | [] | [] | [] | []
ic501849g | Synthesis of 3,5-Bis(methoxycarbonyl)benzoic Acid (3). Compound 2 (10.1 g, 40 mmol) was dissolved in methanol (500 mL), then aqueous sodium hydroxide (35 mL, 35 mmol) was slowly added over a period of 24 h. After the mixture was stirred vigorously for 36 h, the solvent was moved by rotary evaporation. Sodium bicarbonate (10.6 g, 100 mmol) and water (200 mL) were added in the resulting residue, and the suspension was stirred for 2 h at 50 °C. The suspension was ﬁltered under reduced pressure to get unreacted starting material (1.2 g, 4.8 mmol). After acidizing to pH 1.0 with concentrated HCl, the precipitated solid was separated by ﬁltration to give pure 3,5bis(methoxycarbonyl)benzoic acid (compound 3) as a white powder (6.7 g, 70%): 1 H NMR (400 MHz, DMSO), δ (ppm): 13.68 (1H, brs), 8.59−8.51 (3H, sss), 3.91 (6H, s); 13 C NMR (100 MHz, DMSO), δ (ppm): 165.93, 165.05, 134.02, 133.45, 132.56, 131.13, 53.17; LRSM (ESI): Mass calcd for C 12 H 11 O 6 [M+H] + , 239.2; found 239.4. | [] | [] | ["3,5-Bis(methoxycarbonyl)benzoic Acid (3)"] | [] | ["aqueous sodium hydroxide--35 mL, 35 mmol", "Sodium bicarbonate--10.6 g, 100 mmol", "concentrated HCl--pH 1.0"] | [] | ["50 \nC"] | ["24 h", "36 h", "2 h"] | ["methanol--500 mL", "water--200 mL"]
j.jssc.2019.120933 | 2.3. Synthesis of [Zn(5-mipa)(bpe)] n (2) A mixture of Zn(NO 3 ) 2 ⋅6H 2 O (0.1 mmol), 5-H 2 mipa (0.1 mmol) and bpe (0.1 mmol) in DMF (3 mL) and CH 3 CN (3 mL) was heated in 25 mL Teﬂon-lined stainless steel vessel at 120  C for 72 h. After cooling to ambient temperature at a rate of 5  Ch 1 , light-yellow block crystals of 2 were isolated by washing with mother liquor and dried in air. The yield was 68% based on Zn, elemental analysis of 2, calculated (%): C, 59.24; H, 3.76; N, 6.58. Found: C, 59.20; H, 3.73; N, 6.60. IR (KBr, cm 1 ): 3442(s), 3060(m), 2981(m), 2113(m), 1626(s), 1583(m), 1433(w), 1360(s), 1252(m), 1129(m), 777(s), 603(w).2.4. Synthesis of {[Ni(5-mipa)(bpe)]⋅0.4IPA} n (3) A mixture of Ni(NO 3 ) 2 ⋅6H 2 O (0.1 mmol), 5-H 2 mipa (0.1 mmol) and bpe (0.1 mmol) in (CH 3 ) 2 CHOH (3 mL) (IPA) and H 2 O (6 mL) was heated in 25 mL Teﬂon-lined stainless steel vessel at 120  C for 72 h. After cooling to ambient temperature at a rate of 5  Ch 1 , light-green crystals were isolated by washing with mother liquor and dried in air. The yield was 72% based on Ni, elemental analysis of 3, calculated (%): C, 62.29; H, 3.61; N, 6.32. Found: C, 62.31; H, 3.59; N, 6.33. IR (KBr, cm 1 ): 3442(s), 3062(m), 2969(m), 2086(w), 1627(s), 1537(m), 1426(m), 1386(s), 1249(m), 1131(m), 796(m), 725(m). | [] | [] | ["[Zn(5-mipa)(bpe)] n", "C 59.24 H 3.76 N 6.58 Zn"] | ["Zn(NO 3 ) 2 ⋅6H 2 O--0.1 mmol"] | [] | ["5-H 2 mipa--0.1 mmol", "bpe--0.1 mmol"] | ["120  C"] | ["72 h"] | ["DMF--3 mL", "CH 3 CN--3 mL"]
zaac.200900389 | Found: C, 33.75; H, 1.96; N, 3.03. IR (KBr): 3548 (bs), 1670 (s), 1589 (vs), 1518 (m), 1467 (s), 1413 (s), 1339 (m), 1271 (m), 1257 (m), 1122 (m), 1102 (m), 1073 (s), 950 (m), 846 (m), 772 (s), 761 (s), 726 (m), 664 (m) cm –1 . | [] | [] | [] | [] | [] | [] | [] | [] | []
cg200005q | Synthesis of [Mn(Tipa)(L2)] 3 H 2 O (5). The preparation of 5 was similar to that of 1 except that Mn(CH 3 COO) 2 3 4H 2 OandH 2 L2 were used instead of Cd(CH 3 COO) 2 3 2H 2 O and HL1, respectively. The reactor was heated at 170 °C for 3 days. Colorless crystals of 5 were collected in 72% yield.Colorless crystals of 5 were collected in a 68%yield. | [] | [] | ["[Mn(Tipa)(L2)] 3 H 2 O", "NaN"] | ["Mn(CH 3 COO) 2 3 4H 2 O--NaN"] | [] | ["H 2 L2--NaN"] | ["170 \nC"] | ["3 days"] | []
c2ce25426c | Synthesis of {Co(Bpa)}(VO 3 ) 2 (1). Reagents: Co(NO 3 ) 2 ?6H 2 O (0.26 mmol), NaVO 3 (0.26 mmol), Bpa (0.52 mmol). pH value: 6.0. After the reaction, hexagonal plate brown single-crystals of (1) were obtained. | [] | [] | ["{Co(Bpa)}(VO 3 ) 2 "] | ["Co(NO 3 ) 2 ?6H 2 O--0.26 mmol", "NaVO 3--0.26 mmol"] | [] | ["Bpa--0.52 mmol"] | [] | [] | []
j.poly.2007.09.014 | The clear solution thus formed was allowed to stand for a few days to yield colourless crystals of compound 3 suitable for X-ray investigations. Total yield corresponds to 82% (0.36 g; 0.82 mmol) based on Hg. Anal. Calc. for C 16 H 12 Hg 2 N 8 O 2 S 4 (3): C, 21.89; H, 1.38; N, 12.77; S, 14.61. Found: C, 21.95; H, 1.40; N, 12.82; S, 14.73%. | [] | ["a few days"] | ["C 16 H 12 Hg 2 N 8 O 2 S 4"] | [] | [] | [] | [] | [] | []
j.solidstatesciences.2007.11.005 | The colorless crystals of IV were vacuum ﬁltered and washed with water.2.1.5. [Sr(CO 2 CH 2 CH 2 NH 3 ) 2 (NO 3 ) 2 ](V) b-alanine (210 mg) was added to 2 mL aqueous solution of Sr(NO 3 ) 2 (250 mg). The colorless solution with a Sr(NO 3 ) 2 : alanine ratio of 1:2 was kept at room temperature for 3 days. | [] | [] | ["[Sr(CO 2 CH 2 CH 2 NH 3 ) 2 (NO 3 ) 2 ](V)"] | ["Sr(NO 3 ) 2 --250 mg"] | [] | ["b-alanine--210 mg"] | ["room temperature"] | ["3 days"] | ["aqueous solution--2 mL"]
j.ica.2010.01.006 | 2.3.3. [Cu(HL 3 )(SO 4 )] 2 4H 2 O(34H 2 O) This compound was synthesized as blue crystals in a reaction similar to that of 1, except for the use of HL 3 instead of HL 2 . Yield: 72%. IR(KBr, cm 1 ): 3416(br), 1712(w), 1654(w), 1637(w), 1612(s), 1200(m), 1130(s), 996(m), 916(w), 776(w), 614(m), 483(w).2.3.4. [CuL 4 (NO 3 )]MeOH (4MeOH) This compound was synthesized as blue crystals in a reaction similar to that of 1, except for the use of HL 4 instead of HL 2 and Cu(NO 3 ) 2 2.5H 2 O as metal salt. Yield: 54%. IR(KB, cm 1 ): 3465(br), 1712(m), 1611(s), 1452(w), 1215(s), 1130(s), 995(s), 915(s), 776(s), 647(m), 614(s). | [] | [] | ["[Cu(HL 3 )(SO 4 )] 2 \n4H 2 O", "[CuL 4 (NO 3 )]\nMeOH"] | ["Cu(NO 3 ) 2 \n2.5H 2 O--NaN"] | [] | ["HL 3--NaN", "HL 4--NaN"] | [] | [] | []
a908380d | It was subsequently cooled to room temperature at which point it solidiﬁed into a colourless glass. The work-up of the reaction was similar to that for compound 2. Compound 1 was obtained as colourless crystals (2.39 g, 75%) [Found (Calc. for C 12 H 19 N 5 Sn): C, 39.8 (40.9); H, 5.39 (5.45); N, 18.9 (19.9)%]. 1 H NMR: δ 8.70 (d, 1 H, 6-C 5 H 4 N; 3 J 4.0), 8.13 (d, 1 H, 3-C 5 H 4 N; 3 J 7.9), 7.93 (m, 1 H, 4-C 5 H 4 N), 7.44 (ddd, 1 H, 5-C 5 H 4 N; 3,3 J 7.8, 4.0 Hz), 0.8–1.4 (m, 15 H, CH 2 CH 3 ). 13 C NMR: δ 160.7 (CN 4 ), 149.2 (2-C 5 H 4 N), 148.0 (6-C 5 H 4 N), 137.4 (4-C 5 H 4 N), 124.0 (3-C 5 H 4 N), 121.9 (5-C 5 H 4 N), 10.9 (CH 2 CH 3 ) and 10.2 (CH 2 CH 3 ), 1 J [ 13 C– 117,119 Sn] 478, 500; 2 J [ 13 C– 117,119 Sn] 33 Hz (unresolved). 119 Sn NMR: δ ⫺42.0. IR (cm ⫺1 , KBr disk): 3049, 2972, 2945, 2866, 1595, 1452, 1425, 1375, 1149, 1020, 995, 958, 800, 744, 734, 717, 679, 528 and 515. 119m Sn Mössbauer (mm s ⫺1 ): i.s. = 1.48; q.s. = 3.77. | [] | [] | ["C 12 H 19 N 5 Sn"] | [] | [] | [] | [] | [] | []
ic500321w | Colorless crystals suitable for X-ray data collection were obtained by layering hexane over a CH 2 Cl 2 solution of 2 corresponding to [Ag(L Me )] 2 (BF 4 ) 2 ·CH 2 Cl 2 . IR (cm −1 ): 2970w, 2926w, 2860w, 1594w, 1556m, 1485m, 1403m, 1293m, 1254m, 1019s, 986s, 887w, 805m, 520m.1 H NMR (300 MHz, acetone-d 6 ): δ = 2.24 (s, 3H, CH 3 ), 2.31 (s, 3H, CH 3 ), 2.51 (s, 6H, 2 CH 3 ), 3.91 (s, 3H, OCH 3 ), 5.64 (s, 2H, CH 2 ), 6.16 (s, 1H, CH pyrazole), 8.33 (s, 1H, CH pyridine) ppm.13 C NMR (125 MHz, CDCl 3 ): δ 11.54, 11.68, 13.67, 14.48, 54.27, 60.94, 107.43, 128.70, 128.98, 143.88, 150.88, 152.35, 153.75, 167.18 ppm. | [] | [] | ["[Ag(L Me )] 2 (BF 4 ) 2 ·CH 2 Cl 2"] | [] | [] | ["2--N/A"] | [] | [] | ["hexane--N/A", "CH 2 Cl 2--N/A"]
c9ce01998g | Synthesis of complexes 1-4 Four complexes were synthesized from Scheme 1 and their FT-IR spectra were given in Fig. S2(Supporting Information). [[Ni 3 (µ 4 -cpboda) 2 (µ 2 -H 2 O) 2 (DMF) 2 (H 2 O) 2 ]·3DMF·2HCOOH·2H 2 O] n (1) A mixture of H 3 cpboda (39.47 mg, 0.10 mmol), Ni(NO 3 ) 2 ·6H 2 O (58.2 mg, 0.20 mmol), DMF (2.0 mL), and H 2 O (5.0 mL) were mixed in a 25 mL of Teflon-lined stainless steel vessel. The mixture was sealed and heated at 393 K for 72 h, and then cooled to room temperature naturally. Green block-shaped crystals of 1 were collected by filtration, washed with H 2 O and dried in air (yield 53% based on Ni(II)). Element analysis calculated for C 59 H 73 N 5 Ni 3 O 31 : C 46.48, H 4.79, N 4.59%; found: C 46.46, H 4.81, N 4.61%. FT-IR (KBr, v, cm -1 ; s = strong, m = medium, w = weak): 3422m, 3091w, 2931w, 1658s, 1620s, 1575s, 1438m, 1388s, 1306m, 1285m, 1219m, 1130m, 1104 m, 1071m, 993w, 971w, 916w, 807w, 705w, 756w, 675w. | [] | [] | ["[[Ni 3 (µ 4 -cpboda) 2 (µ 2 -H 2 O) 2 (DMF) 2 (H 2 O) 2 ]·3DMF·2HCOOH·2H 2 O] n", "C 59 H 73 N 5 Ni 3 O 31"] | ["Ni(NO 3 ) 2 \n6H 2 O--58.2 mg, 0.20 mmol"] | [] | ["H 3 cpboda--39.47 mg, 0.10 mmol"] | ["393 K"] | ["72 h"] | ["DMF--2.0 mL", "H 2 O--5.0 mL"]
jssc.2000.8680 | 68%). IR (KBr) for 3: 3360m (br), 3069w, 1676s, 1597m, 1520w, 1468m, 1416m, 1335s, 1283m, 1169m, 1159m, 1063m, 1053m, 868m, 795m, 743m, 721w, 490m, 473m cm \ . | [] | [] | [] | [] | [] | [] | [] | [] | []
00958972.2015.1038528 | Synthesis of {[Lu 2 (SDB) 3 ·(H 2 O) 3 ]·4H 2 O} n (9) The process was the same as 1 except that Eu(NO 3 ) 3 ·6H 2 O was replaced by Lu (NO 3 ) 3 ·6H 2 O (234.5 mg, 0.5 mmol). Yellow block-shaped crystals suitable for X-ray analysis were obtained in 78% yield (based on H 2 SDB). Anal found/Calcd for C 42 H 38 S 3 Lu 2 O 25 : C, 36.34; H, 2.76% (calculated: C, 36.31; H, 2.74%). IR (KBr, cm −1 ): 3433(m), 2971(w), 2364(w), 1612(s), 1562(m), 1419(s), 1296(m), 1165(s), 1098(m), 1014 (m), 871(m), 782(m), 734(s), 692(m), 608(m). | [] | [] | ["{[Lu 2 (SDB) 3 ·(H 2 O) 3 ]·4H 2 O} n", "C 42 H 38 S 3 Lu 2 O 25"] | ["Lu (NO 3 ) 3 ·6H 2 O--234.5 mg, 0.5 mmol"] | [] | [] | [] | [] | []
j.poly.2015.06.001 | 2.2.3. Synthesis of MOF Cu-TUH Compound H 6 -1 (20 mg, 0.027 mmol) and Cu(NO 3 ) 2 3H 2 O (19 mg, 0.075 mmol) were dissolved in N,N-dimethylformamide (DMF, 15 mL). Then, several drops of HNO 3 were added into the mixture. The solution was placed in a tightly capped 20 mL vial and heated in an oven at 75 °C for 3 days. The green block crystals were collected after cooling to room temperature. Then, these crystals were washed by fresh DMF for several times (5 mg, yield: 20%).Elemental analysis Calc. for Cu 3 (1)(H 2 O) 3 5DMF10H 2 O: C, 37.71; H, 5.21; N, 10.08. Found: C, 38.12; H, 5.41; N, 10.56 (%). Selected Scheme 1. Synthetic route for linker H 6 -1. | [] | [] | ["Cu-TUH Compound", "Cu 3 (1)(H 2 O) 3 5DMF10H 2 O"] | ["Cu(NO 3 ) 2 3H 2 O--19 mg, 0.075 mmol"] | [] | ["H 6 -1--20 mg, 0.027 mmol"] | ["75 °C"] | ["3 days"] | ["N,N-dimethylformamide (DMF)--15 mL"]
ic400081v | After a few days in the dark at room temperature, colorless needles of 4, [Ag(quc)(NO 3 )] n and colorless crystals of 5, [Ag(quc) 2 ]NO 3 , had formed. These were ﬁltrated and dried in air. Neither HRMS nor elemental analysis data for compound 4 was measured because it was not pure. Compound 4: FT-IR (in KBr)/cm −1 : 3057 m, 2305 m, 2226 s, 1762 m, 1615 s, 1595 m, 1570 m, 1535 w, 1518 w, 1491 s, 1461 sh, 1378 vs, br, 1305 vs, br, 1128 s, 985 s, 923 s, 869 m, 825 m, 783 s, 765 s, 748 s, 702 m, 683 m, 592 m, 471 m, 438 m, 407 m, 387 m, 366 m, 342 m, 316 m, 299 m, 270 s, 231 s. Compound 5: FT-IR (in KBr)/cm −1 : 3048 m, 2308 m, 2228 s, 1661 w, 1644 w, 1616 s, 1594 m, 1579 m, 1552 m, 1518 m, 1465 vs, 1449 s, 1368 vs, br, 1128 s, 988 s, 943 m, 920 s, 861 m, 835 m, 784 s, 768 s, 632 m, 472 s, 435 sh, 387 s, 366 s, 343 s, 316 s, 293 s, 270 vs.MS: m/z calcd 415.0113; found 415.0105.Grinding 1:1 and 1:2 ratios of silver nitrate and 3-quinolinecarbonitrile for 20 min in a mortar, heating to 150 °C for 20 min, and subsequently regrinding for 5 min did not produce compounds 4 and 5 but instead gave microcrystalline mixtures with unidentiﬁable powder diﬀractograms. The new materials are, however, solid well above the melting point of 3-quinolinecarbonitrile (108−110 °C), indicating new but unknown products.6, [Ag(quCOOH) 2 ]NO 3 . To aqueous solutions (20 cm 3 ) of AgNO 3 (0.34 g, 2.0 mmol) was added an ethanolic solution (20 mL) of 6quinolinecarboxylic acid (0.70 g, 4 mmol) with continuous stirring.Initially, gel formation was observed; a few drops of 0.1 M HNO 3 was added to the gel formed, the mixture heated and then ﬁltered, and the ﬁltrate kept in the dark at room temperature. After a few days very pale yellowish crystals suitable for single crystal X-ray measurements had formed. These were dried in air to give a yield of approximately 85%. | ["room temperature"] | ["a few days"] | ["compound 4", "compound 5", "[Ag(quc)(NO 3)] n", "[Ag(quc) 2]NO 3", "[Ag(quCOOH) 2]NO 3"] | ["silver nitrate--0.0169 g, 0.1 mmol", "AgNO 3--0.34 g, 2.0 mmol"] | [] | ["3-quinolinecarbonitrile--NA", "6-quinolinecarboxylic acid--0.70 g, 4 mmol"] | ["NA"] | ["NA"] | ["H 2 O--NA", "CH 3 OH--NA", "ethanolic solution--20 mL"]
chem.200800856 | The resulting mixture was stirred for 1.5 h, sealed in a Teflon-lined steel autoclave (20 mL), kept at 1008C for 5 days and then cooled to room temperature (pH e 3.7). Dark green prismatic crystals were obtained by filtering, washed with distilled water and dried in air. Yield: 33%. Elemental analysis calcd (%): C 2.62, H 1.32, N 3.05; found: C 2.52, H 1.44, N 2.87; IR(KBr pellet): 3447(vs), 3310(m), 3258(w), 1599(s), 1458(w), 1394(w), 1354(w), 1277(w), 1172(w), 1100(w), 1044 (m), 1008(m), 947(s), 899(vs), 798(vs), 738(s), 706(w), 686(m), 521 cm 1 (m).Synthesis of [Cu II ACHTUNGTRENNUNG(H 2 O) 2 ]H 2 ACHTUNGTRENNUNG[Cu II 8 (en) 4 ACHTUNGTRENNUNG(H 2 O) 2 (B-a-SiW 9 O 34 ) 2 ] (4):K 10 [Aa-SiW 9 O 34 ]·25H 2 O (0.246 g, 0.08 mmol), CuCl 2 ·2H 2 O (0.213 g, 1.25 mmol), ethylenediamine (0.05 mL, 0.740 mmol) were successively dissolved in H 2 O (5 mL, 278 mmol), and then K 2 CO 3 (2m, 0.05 mL) was added (pH s 4.0). The resulting mixture was stirred for 5 h, sealed in a Teflon-lined steel autoclave (20 mL), kept at 1008C for 5 days and then cooled to room temperature (pH e 3.3). Dark green octahedral crystals were obtained by filtering, washed with distilled water and dried in air. | [] | [] | ["[Cu II ACHTUNGTRENNUNG(H 2 O) 2 ]H 2 ACHTUNGTRENNUNG[Cu II 8 (en) 4 ACHTUNGTRENNUNG(H 2 O) 2 (B-a-SiW 9 O 34 ) 2 ] (4)"] | ["K 10 [Aa-SiW 9 O 34 ]·25H 2 O--0.246 g, 0.08 mmol", "CuCl 2 ·2H 2 O--0.213 g, 1.25 mmol"] | ["K 2 CO 3--2m, 0.05 mL"] | ["ethylenediamine--0.05 mL, 0.740 mmol"] | ["1008C"] | ["5 days"] | ["H 2 O--5 mL, 278 mmol"]
cg070208x | Synthesis of [CdL 2 (NCS) 2 ] n (2). 2 was synthesized by the methods similar to those used for 1. Yield, 51% (based on Cd(II) salts). Anal.Calcd. for C 20 H 14 CdN 16 S 2 (2): C, 36.68; H, 2.16; N, 34.22. Found: C, 36.81; H, 2.23; N, 34.38. IR (KBr, cm -1 ): 3158 (w), 2071 (s), 1656 (w), 1513 (s), 1406 (m), 1234 (s), 1149 (w), 1093 (m), 1038 (s), 975 (w), 886 (m), 767 (s), 664 (m), 518 (m). | [] | [] | ["[CdL 2 (NCS) 2 ] n", "C 20 H 14 CdN 16 S 2"] | [] | [] | ["L--NaN"] | [] | [] | []
c2ce25339a | Synthesis of [Cd 2 (ip) 2 L1] n (4). A similar procedure as complex 3 was employed to prepare complex 4 by changing the metal salt to Cd(NO 3 ) 2 ?4H 2 O (308 mg, 1 mmol). Colorless crystals of complex 4 suitable for X-ray diffraction were isolated from the solution after slowly being cooled to room temperature. Yield: 81% (based on Cd atom). Anal. Calcd for C 27 H 19 N 3 O 8 Cd 2 :C 43.93, H 2.59, N 5.69; found: C 43.98, H 2.63, N 5.75. IR (n/cm 21 ): 3321m, 3064w, 2977w, 1604s, 1582s, 1548s, 1525s, 1476s, 1436s, 1378s, 1338s, 1268m, 1164m, 1076m, 1045m, 831m, 765s, 723s, 646w, 520w. | [] | [] | ["[Cd 2 (ip) 2 L1] n", "C 27 H 19 N 3 O 8 Cd 2"] | ["Cd(NO 3 ) 2 ?4H 2 O--308 mg, 1 mmol"] | [] | [] | [] | [] | []
c2dt30151b | 6-Methyl-2-pyridinecarboxaldehyde. A mixture of 6-methyl2-pyridinemethanol (1.00 g, 8.12 mmol) and MnO 2 (3.00 g, 34.51 mmol) in toluene was reﬂuxed for 4 h. After cooling, the resulting mixture was ﬁltered through Celite and concentrated by reduced pressure to give a limpid liquid product in 71% yield (0.57 g). | [] | [] | ["6-Methyl-2-pyridinecarboxaldehyde"] | ["MnO 2 --3.00 g, 34.51 mmol"] | [] | ["6-methyl2-pyridinemethanol--1.00 g, 8.12 mmol"] | [] | ["4 h"] | ["toluene--not specified"]
anie.201100372 | 2: A dark blue solution of Li(TCNQ) (0.150 g, 0.7 mmol) in methanol (10 mL) was slowly added to a colorless solution of TlPF 6 (0.175 g, 0.5 mmol) in water (10 mL). The mixture was stirred in air for 20 min to yield a dark purple precipitate, which was filtered and washed with copious quantities of water and diethyl ether and dried in air. Yield= 0.180 g (0.41 mmol), 82%. Elemental analysis calcd. for 2 C 14 N 4 H 4 Tl: C 35.21, H 0.99, N 13.69; Found: C 35.83, H 0.98, N 13.90%. IR(Nujol): n(C  N) 2180, 2149, and d(C  H) 822 cm 1 . | [] | [] | ["Li(TCNQ)", "TlPF 6"] | ["Li(TCNQ)--0.150 g, 0.7 mmol", "TlPF 6--0.175 g, 0.5 mmol"] | [] | [] | [] | ["20 min"] | ["methanol--10 mL", "water--10 mL"]
zaac.201500814 | Synthesis of [Bi 2 (Fbtx)Cl 10 ](H 2 Fbtx) 2 (MeOH) (2): The same synthetic procedure as described for 1 was used except that Fbtx (62.4 mg, 0.2 mmol) used instead of btx, giving colorless block crystals of 2 in ca. 70% yield (81.4 mg, based on Fbtx). C 37 H 32 Bi 2 Cl 10 F 12 N 18 O: calcd. C 25.46; N 14.45; H 1.85%; found: C 25.85; N 14.33; H 1.84%.IR (KBr): ν ˜ = 3441 br, 3112 m, 2993 w, 1507 s, 1441 m, 1425 m, 1340 m, 1274 m, 1254 w, 1201 w, 1127 s, 1006 s, 975 m, 874 m, 776 m, 747 m, 729 m, 670 m, 640 m, 472 w cm –1 . | [] | [] | ["[Bi 2 (Fbtx)Cl 10 ](H 2 Fbtx) 2 (MeOH)", "C 37 H 32 Bi 2 Cl 10 F 12 N 18 O"] | [] | [] | ["Fbtx--62.4 mg, 0.2 mmol"] | [] | [] | ["MeOH--not specified"]
zaac.200700057 | Synthesis of {[Cd(NA)(CH 3 C 6 H 4 COO)(H 2 O) 2 ]· (CH 3 C 6 H 4 COOH) 1/2 } n (3) An ethanol solution of p-toluic acid (10 mL, 1.5 mmol, 0.21 g) was added to an aqueous solution of Cd(NO 3 ) 2 ·4H 2 O (10 mL, 1 mmol, 0.31 g) and obtained colorless mixed solution. Then HNA (1 mmol, 0.12 g) and NaOH (1 mmol, 0.04 g) were dissolved in H 2 O (10 mL) and added to above mixed solution, which was sealed in a Teflon-lined autoclave and heated at 110 °C for 7 days. After cooling to the ambient temperature and a standing period of a week, the reaction solution was filtered. The filtrate was kept 4 months at room temperature. The white crystals were collected by filtration, washed out with mother liquid and air-dried. Anal.Calcd for C 22 H 23 NO 8 Cd (Mr ⫽ 541.81): C 48.84 (calc. 48.77); H 4.32 (4.28); N 2.45 (2.59); Cd, 20.83(20.75) %. | [] | ["4 months"] | ["{[Cd(NA)(CH 3 C 6 H 4 COO)(H 2 O) 2 ]· (CH 3 C 6 H 4 COOH) 1/2 } n", "C 22 H 23 NO 8 Cd"] | ["Cd(NO 3 ) 2 \n4H 2 O--10 mL, 1 mmol, 0.31 g"] | ["NaOH--1 mmol, 0.04 g"] | ["p-toluic acid--10 mL, 1.5 mmol, 0.21 g", "HNA--1 mmol, 0.12 g"] | ["110 °C"] | ["7 days"] | ["H 2 O--10 mL", "ethanol--10 mL"]
j.ica.2014.03.024 | Synthesis of [Cu(Pht)(Hpz) 2 ], 4. To a suspension of 618 mg of Cu(Pht)(H 2 O) (2.5 mmol) in 80 mL of MeOH a large excess of Hpz (1.401 g, 20.6 mmol) dissolved in 15 mL of MeOH was added. The mixture was vigorously stirred for ca. 60 min and filtered obtaining a blue solution that was let to evaporate slowly in the air. The product crystallizes in form of pale-blue hexagonal platelets of 4 mixed with dark blue needles. Crystals of 4 were manually removed and were characterized only through a single-crystal XRD determination. 2.6. | [] | [] | ["[Cu(Pht)(Hpz) 2 ]"] | ["Cu(Pht)(H 2 O)--618 mg, 2.5 mmol"] | [] | ["Hpz--1.401 g, 20.6 mmol"] | [] | ["ca. 60 min"] | ["MeOH--80 mL"]
c3dt32922d | [CoBr 2 (N 1 -hexylcytosine) 2 ] (7) Co(NO 3 ) 2 ·6H 2 O was the cobalt salt selected for this preparation and it was dissolved in water instead of methanol. After 2 weeks, pale pink coloured crystals which evolve to bright blue once dried, suitable for X-ray diﬀraction studies, were collected but cobalt nitrate coprecipitates with them (50% yield). Anal. | [] | [] | ["[CoBr 2 (N 1 -hexylcytosine) 2 ]"] | ["Co(NO 3 ) 2 ·6H 2 O--NaN"] | [] | ["N 1 -hexylcytosine--NaN"] | [] | ["2 weeks"] | ["water--NaN"]
c2dt31259j | Ligand L3i 2 g of isonicotinic acid (0.016 mol) are dissolved in 100 mL of dimethylchloride. In an ice bath and under mixing 1.4 mL of oxalyl chloride (0.016 mol) is added dropwise. The reaction occurs overnight at room temperature. The system is connected to a trap of NaOH to absorb formed HCl. The precipitate (isonicotinic acid chloride) is filtered and dried. Then 2 g of isonicotinic chloride (0.014 mol) are dissolved in 40 mL of toluene with 2.12 g (0.024 mol) of Et 3 N and 0.93 mL (1.05 g, 0.007 mol) of triethylene glycol. The reaction occurs overnight under reflux. The organic phase is extracted four times with DMC, and washed twice with water and once with saturated NaHCO 3 -solution. The resulting product is purified on a silica column eluting with a 6 : 2 hexane–ethyl acetate mixture.Yield: 40%.IR (cm −1 ): ν(Ar–H) 3083.0 s, ν(–HC–H) 2957.7 s, ν(CvO) 1714.5 s, ν(CvC) 1588.5 m, ν(ArC–C, CvN), 1415.4 s, ν(CO–O) 1273.7 s, ν(–C–O) 1108.8 s, ν(ArC–H) 738.9 m.1 H NMR (CD 3 Cl) ppm 8.49 (d, J = 4.09 Hz, 2 H), 7.59 (br. s, 2 H), 4.11–4.39 (m, 2 H), 3.79 (br. s, 2 H), 3.57 (d, J = 4.09 Hz, 2 H), 3.34–3.51 (m, 8 H), 3.31 (br. s, 2 H).13 C NMR (CD 3 Cl) ppm 164.42, 164.38, 149.86, 136.83, 122.46, 77.52, 76.80, 72.19, 70.00, 69.87, 69.65, 69.45, 68.31, 64.30, 60.74.Ligand L3n The same procedure as for L3i is used but instead of isonicotinic acid, nicotinic acid is used. | [] | [] | ["isonicotinic acid chloride"] | [] | ["Et 3 N--2.12 g, 0.024 mol", "triethylene glycol--0.93 mL, 1.05 g, 0.007 mol"] | ["isonicotinic acid--2 g, 0.016 mol", "nicotinic acid--NaN"] | ["room temperature", "reflux"] | ["overnight"] | ["dimethylchloride--100 mL", "toluene--40 mL", "DMC--NaN", "hexane–ethyl acetate mixture--NaN"]
ic0003022 | Two different strategies have been used for the synthesis of 3 and 4. The first one consists of mixing a methanolic solution of [Mn(3-MeOsalen)] + with an aqueous solution of [Fe(CN) 5 NO] 2. Slow evaporation of the resulting solution in the dark affords crystals of compound 3. The second procedure consists of conducting the synthesis in the absence of water in a mixture of organic solvents. Thus, by slow diffusion of [Mn(5-Brsalen)] + and [Fe(CN) 5 NO] 2in a mixture of DMF/ acetonitrile/ethanol, compound 4 is obtained. | [] | [] | [] | ["[Mn(3-MeOsalen)] +--not specified", "[Mn(5-Brsalen)] +--not specified", "[Fe(CN) 5 NO] 2--not specified"] | [] | [] | [] | [] | ["methanolic solution--not specified", "aqueous solution--not specified", "DMF/ acetonitrile/ethanol--not specified"]
acscatal.6b03404 | crystal dried under vacuum). Anal. Calcd for C 15 H 12 O 6 Ag 2 :C, 35.74; H, 2.40; Ag, 42.80. Found: C, 35.90; H, 2.23; Ag, 43.24.IR (KBr): 3436 (br, s), 1593 (s), 1530 (w), 1387 (m), 1196 (vs), 1066 (m), 794 (s) cm −1 .Ag-TCPE@1a. Ag-TCPE was ﬁrst soaked in a methanol solution (72 h) to remove guest molecules and then fully dried, removing the alcohol molecules, in a vacuum oven (100 °C, 2 h). Crystals of Ag-TCPE@1a were obtained by soaking the treated Ag-TCPE crystals in a (10 mmol) propargyl alcohol dichloromethane solution for 48 h.Crystallography. X-ray intensity data were measured on a Bruker SMART APEX CCD-based diﬀractometer (Mo Kα radiati on, λ 0.71073 Å) using the SMART and SAINT programs. | [] | [] | ["Ag-TCPE@1a"] | ["Ag-TCPE--not specified"] | [] | [] | [] | [] | ["methanol--not specified", "propargyl alcohol dichloromethane solution--10 mmol"]
ic302641v | IR (KBr, cm −1 ): 3432 (s, br), 3076 (vw), 2977 (s), 2938 (m), 2874 (sh), 1670 (sh), 1643 (sh), 1629 (vs), 1586 (m), 1568 (sh), 1506 (sh), 1479 (w), 1462 (w), 1438 (m), 1419 (sh), 1382 (sh), 1366 (vs), 1302 (s), 1265 (m), 1213 (m), 1126 (m), 1103 (m), 1085 (sh), 1072 (w), 1019 (m), 998 (sh), 965 (sh), 944 (m), 825(m), 767 (s), 717 (s), 661 (m), 572 (w), 528 (w), 473 (vw), 438 (w). Elem anal. Calcd for Zn 2 (BTC)(NO 3 )(DEF) 3 (C 24 H 36 N 4 O 12 Zn 2 ; fw = 703.31 g/mol): C, 40.99; H, 5.16; N, 7.97. Found: C, 40.79; H, 5.32; N, 8.09. | [] | [] | ["Zn 2 (BTC)(NO 3 )(DEF) 3", "C 24 H 36 N 4 O 12 Zn 2"] | [] | [] | [] | [] | [] | []
cg025551a | Synthesis of Complex {[Cd(bpo)(SCN) 2 ]‚CH 3 CN} n 1. To a solution of CdCl 2 ‚0.5H 2 O (0.25 g, 1.0 mmol) in H 2 O (40 mL) was added a solution of bpo (0.22 g, 1.0 mmol) in CH 3 CN solution (30 mL) with vigorous mixing for 10 min, and then, an excess of NH 4 SCN (0.17 g, 2.0 mmol) in aqueous solution (30 mL) was slowly added to the above solution under reflux condition. The reaction mixture was filtered and left to stand at roomtemperature. Well-shapedprismatic light-yellowsingle crystals suitable for X-ray analysis were obtained after several days by slow evaporation of the solvent. Yield: 0.42 g (85%). | [] | ["several days"] | ["{[Cd(bpo)(SCN) 2 ]‚CH 3 CN} n"] | ["CdCl 2 ‚0.5H 2 O--0.25 g, 1.0 mmol"] | ["NH 4 SCN--0.17 g, 2.0 mmol"] | ["bpo--0.22 g, 1.0 mmol"] | ["reflux condition"] | ["10 min"] | ["H 2 O--40 mL", "CH 3 CN solution--30 mL", "aqueous solution--30 mL"]
zaac.201600468 | Synthesis of {[Ni(μ 3 -HPyPhIDC)(H 2 O)]·H 2 O} n (4): Compound 4 was prepared by a similar method as that used for 1, except that CaCl 2 was replaced by Ni(ClO 4 ) 2 ·6H 2 O (0.10 mmol, 37 mg). Green block crystals of 4 were collected by filtration and washed with distilled water several times (yield: 42%). C 16 H 13 NiN 3 O 6 : calcd. C 47.81, H 3.26, N 10.45 %; found: C 48.22, H, 3.38, N, 10.37%. IR (KBr): ν ˜ = 3617 (m), 3060 (w), 2964 (w), 1675 (w), 1615 (m), 1563 (s), 1542 (w), 1483 (w), 1447 (w), 1401 (w), 1389 (w), 1262 (s), 1242 (w), 1095 (w), 1081 (w), 1027 (w), 981 (w), 919 (w), 860 (w), 821 (m), 755 (w), 709 (w), 669 (w), 627 (w), 559 (w), 501 (w), 472 (w), 448 (w), 423 (w), 410 (w) cm –1 . | [] | [] | ["{[Ni(μ 3 -HPyPhIDC)(H 2 O)]·H 2 O} n", "C 16 H 13 NiN 3 O 6"] | ["Ni(ClO 4 ) 2 \n6H 2 O--0.10 mmol, 37 mg"] | [] | [] | [] | [] | []
d0ce00476f | Preparation of {[Cd(BDC)(4-TPT)]·1.5H 2 O} n (Cd-MOF-1). Cd(NO 3 ) 2 (0.05 mmol, 0.015 g), 1,3-H 2 BDC (0.05 mmol, 0.008 g), and 4-TPT (0.05 mmol, 0.016 g) were mixed in DMA/H 2 O (4/4 mL). The mixture was stirred vigorously for 30 min at room temperature and then was heated in a 10 mL Teflon-lined autoclave at 100 o C for 3 days. After a gradual cooling procedure to room temperature, colourless rod-shaped crystals of 1 were obtained with only one phase with a 65% yield based on Cd(NO 3 ) 2 . The phase purity of the bulk product was confirmed by PXRD experiments. Elemental analysis calc. for C 26 H 19 N 6 O 5.5 Cd (M = 615.88): C, 50.70; H, 3.11; N, 13.65. Found: C, 50.48; H, 3.14; N, 13.24%. IR (KBr, cm -1 ): 3402 (br), 1604 (m), 1562 (s), 1546(s), 1519 (vs), 1479(w), 1440 (m), 1379 (vs), 1317 (m), 1275 (w), 1217 (w), 1156(w), 1099(w), 1073(w), 1063 (s), 1015 (m), 914 (w), 875 (m), 829(m), 806(s), 748(s), 719(s), 651 (s) (Fig. S1). | [] | [] | ["{[Cd(BDC)(4-TPT)]\b1.5H 2 O}\bn", "C 26 H 19 N 6 O 5.5 Cd"] | ["Cd(NO 3 ) 2--0.05 mmol, 0.015 g"] | [] | ["1,3-H 2 BDC--0.05 mmol, 0.008 g", "4-TPT--0.05 mmol, 0.016 g"] | ["100 \b0 C"] | ["3 days"] | ["DMA/H 2 O--4/4 mL"]
cg060148f | [AgL 1-Me (CF 3 CO 2 )] ∞ 5. This complex was synthesized in the same manner as 2 using AgCF 3 CO 2 (217.2 mg, 0.98 mmol) and L 1-Me (0.30 mL, 2.935 mmol). It is only after several weeks that very small crystals appeared. Although they were of a poor quality, they were the only ones we could use for X-ray analysis. Yield: 37% based on AgCF 3 CO 2 . Anal. Found: C, 18.42; H, 2.48. Calcd for C 5 H 8 S 2 AgF 3 O 2 :C, 18.25; H, 2.45.1 H NMR (DMSO-d 6 , 300 MHz): δ 2.135 (s, 6H, CH 3 S-CH 2 -S-CH 3 ), 3.731 (s, 2H, CH 3 -S-CH 2 -S-CH 3 ). | [] | [] | ["AgL 1-Me (CF 3 CO 2 )"] | ["AgCF 3 CO 2--217.2 mg, 0.98 mmol"] | [] | ["L 1-Me--0.30 mL, 2.935 mmol"] | [] | ["several weeks"] | []
j.inoche.2007.01.027 | After standing the solution at 55 C for seven days, colorless block-shaped crystals of 1 were collected by ﬁltration, washing and drying in air with 80% yield based on dabco. Anal: Calc. for 1 (C 18 H 36 N 8 O 12 Cd): C, 32.32; H, 5.42; N, 16.75%. Found: C, 32.43, H, 5.32; N, 16.65%. IR (KBr, Pellet)/cm 1 : 3405 m, 3026 m, 2923 w, 2405 w, 2377 w, 2145 w, 2123 w, 1751 s, 1649 s, 1469 s, 1367 s, 1095 s, 1032 m, 904 s, 852 m, 675 s, 472 m.2 Crystal data were measured as follows:C 18 H 36 CdN 8 O 12 , Mr = 668.96, colorless single crystal (0.3 · 0.3 · 0.2 mm), trigonal, space group R-3c, a = 12.0709(2) A ˚ , c = 29.323(6) A ˚ , V = 3700.1(11) A ˚ 3 , Z =6, T = 298(2) K, q calc. | [] | [] | ["C 18 H 36 N 8 O 12 Cd"] | [] | [] | [] | ["55 \nC"] | ["seven days"] | []
s0277-5387(02)01258-5 | Overnight, pale purple/brown crystals were deposited.The crystals were isolated by decanting the mother liquor and drying in vacuo (0.46 g, 51% yield). | [] | [] | [] | [] | [] | [] | [] | ["Overnight"] | []
b406741j | Preparation of [K(18C6){K(PyNPh) 2 } ∞ ] (6) A 100 mL Schlenk flask was charged with 2-phenylaminopyridine (0.34 g, 2.00 mmol), 18-crown-6 (0.53 g, 2.00 mmol) and toluene (40 mL). Dropwise addition of Bu n Li (0.8 mL, 2.00 mmol) afforded a yellow solution. Addition of this solution to Bu t OK (0.22 g, 2.00 mmol) with heating gave a dark orange solution, which precipitated a yellow solid on cooling. The solid was isolated from the mother liquor and washed with petrol (3 × 5 mL) and dried in vacuo. Recrystallisation from hot toluene yielded crystals of 6 suitable for X-ray crystallography (0.52 g, 76.4%). Microanalysis for 6: C, 59.96; H, 6.27; N, 8.03. C 34 H 42 N 4 O 6 K 2 requires C, 59.97; H, 6.22; N, 8.23. Spectroscopic data for 6:  H ([ 2 H] 8 THF) 3.65 (24 H, s, 18C6), 5.44 (2 H, t, -H-), 6.55 (2 H, t, -H-), 6.74 (2 H, d, ′-H-), 6.96 (4 H, t, meta-H–Ph), 7.07 (2 H, t, para-H–Ph), 7.11 (4 H, d, ortho-H–Ph) and 7.91 (2 H, d, -H-).  C ([ 2 H] 8 THF) 71.14 (18C6), 105.40 (-C-), 108.48 (-C-), 116.10 (′-C-), 122.35 (meta-C–Ph), 129.10 (para-C–Ph), 135.84 (ipso-C–Ph), 150.06 (ortho-C–Ph), 157.03 (-C-) and 166.79 (′-C-). | [] | [] | ["[K(18C6){K(PyNPh) 2 } ∞ ]"] | ["Bu n Li--0.8 mL, 2.00 mmol", "Bu t OK--0.22 g, 2.00 mmol"] | [] | ["2-phenylaminopyridine--0.34 g, 2.00 mmol", "18-crown-6--0.53 g, 2.00 mmol"] | [] | [] | ["toluene--40 mL"]
zaac.200600309 | [{Cu(salhyhb)} n ] (1b): Melting point > 300 °C (from methanol).Analysis: (based on C 11 H 12 N 2 O 3 Cu, M ⫽ 283.77) calcd.: C 46.56, H 4.26, N 9.87, found: C 46.19, H 4.37, N 10.10 %. | [] | [] | ["[Cu(salhyhb)] n", "C 11 H 12 N 2 O 3 Cu"] | [] | [] | [] | [] | [] | ["methanol--NaN"]
ic700872b | 1.5 mL before the title compound was crystallized as small, colorless rectangles by ether diffusion (0.0195 g, 42%).1 H NMR (400 MHz, CD 3 OD): δ 4.23 (m, 1H), 3.32 (m, 2H), 2.32 (m, 1H), 1.95 (m, 2H), 1.17 (m, 3H), 0.81 (s, 9H), 0.00 (s, 6H). IR (KBr disc) cm -1 : 3433 s, 3336 m, 3274 m, 2927 m, 2854 m, 1589 m, 1466 w, 1384 m, 1362 w, 1253 s, 902 m, 846 m, 779 m, 690 w. | [] | [] | [] | [] | [] | [] | [] | [] | ["ether--1.5 mL"]
b616939b | I [La 2 (DBA) 6 (H 2 O) 4 ] ‘ .La 2 O 3 (0.32 g, 1 mmol) was dissolved in concentrated HCl. After complete dissolution, saturated NaHCO 3 was added until pH = 8.5. The white precipitated La(HCO 3 ) 3 was then filtered andwashedseveraltimeswithwater.DBAH (1.60 g, 7.6 mmol) was dissolved in water (100 ml) and added to La(HCO 3 ) 3 . The solution was then left under vigorous stirring overnight at room temperature. The next day, the water was evaporated under reduced pressure and the obtained white powder was added to THF and stirred for 1 h at room temperature. | ["room temperature"] | ["overnight"] | ["[La 2 (DBA) 6 (H 2 O) 4 ]", "La 2 O 3"] | ["La 2 O 3--0.32 g, 1 mmol"] | [] | ["DBAH--1.60 g, 7.6 mmol"] | [] | [] | ["water--100 ml", "THF--not specified"]
j.jssc.2016.08.025 | [Sm(CuL) 2 (Hbtca)(btca)(H 2 O)]  2H 2 O (3). The synthetic method was similar to that for 1 by using Sm(NO 3 ) 3  6H 2 O (0.05 mmol, 22.9 mg) instead of Tb(OAc) 3  6H 2 O, and the green crystals for 3 were isolated (yield 48% based on Sm). Found: C, 47.30; H, 3.50; N, 14.87%. Calcd for C 52 H 45 Cu 2 SmN 14 O 11 3: C, 47.29; H, 3.49; N, 14.85%. Main IR bands: 3408 s (br), 1614 s, 1556 s, 1523 m, 1475 m, 1439w, 1402 s, 1348 s, 1276w, 1221w, 1040w, 913w, 840w, 792 m, 768 m.[Eu(CuL) 2 (Hbtca)(btca)(H 2 O)]  2H 2 O(4).The synthetic method was similar to that for 1 by using Eu(NO 3 ) 3  6H 2 O (0. 05 mmol, 21.9 mg) instead of Tb(OAc) 3  6H 2 O, and the green crystals for 4 were isolated (yield 42% based on Eu). Found: C, 47.25; H, 3.41; N, 14.85%. Calcd for C 52 H 45 Cu 2 EuN 14 O 11 4:C,47.23; H, 3.40; N, 14.84%. Main IR bands: 3426 s (br), 1614 s, 1553 s, 1517 m, 1487 m, 1433 m, 1402 s, 1336 m, 1269w, 1209w, 1064w, 913w, 835w, 780 m, 756 m. | [] | [] | ["[Sm(CuL) 2 (Hbtca)(btca)(H 2 O)] n 2H 2 O", "C 52 H 45 Cu 2 SmN 14 O 11 3"] | ["Sm(NO 3 ) 3 \n6H 2 O--0.05 mmol, 22.9 mg"] | [] | ["CuL--not provided", "Hbtca--not provided", "btca--not provided"] | [] | [] | []
ejic.201200679 | 276.1761). IR (CsI): ν ˜ = 2940 (w), 2862 (w), 2831 (w), 1655 (s), 1597 (m), 1493 (w), 1458 (w), 1443 (w), 1412 (w), 1393 (w), 1335 (w), 1315 (m), 1288 (m), 1238 (m), 1192 (w), 1169 (w), 1138 (w), 1122 (w), 1080 (w), 1030 (m), 999 (m), 984 (w), 968 (m), 949 (s), 860 (w), 802 (w), 768 (w), 748 (w), 706 (w), 671 (w), 652 (w), 633 (w), 610 (w), 579 (w), 532 (w), 505 (w) cm –1 . UV/Vis (CH 3 CN): λ (ε, Lmol –1 cm –1 ) = 400 (14237), 277 (28614) nm. Crystal data for C 26 H 40 N 12 O 2 : M r = 552.70, 0.50⫻ 0.40 ⫻ 0.40 mm, monoclinic, space group P2 1 /c, a = 9.839(2) Å, b = 13.628(3) Å, c = 10.650(2) Å, β = 93.31(3), V = 1425.6(5) Å 3 , Z =2,d calcd.= 1.288 Mg m –3 , Mo-K α radiation (graphite monochromated, λ = 0.71073 Å), T = 100 K, θ range 2.43 to 30.03°. Reflections measured 8134, independent 4163, R int = 0.0315. Final R indices [I ⬎ 2σ(I)]: R 1 = 0.0464, wR 2 = 0.1183.2-(β-Hydroxy-ethylamino)-p-benzoquinone: The compound was synthesized as described in the literature (yield: 70%) [26] and crystallized from MeOH solutions. Crystal data for C 10 H 13 NO 4 : M r = 422.43, 0.50⫻ 0.50 ⫻ 0.40 mm, monoclinic, space group P2 1 /n, a = 8.4980(17) Å, b = 12.451(3) Å, c = 8.9990(18) Å, β = 93.14(3)°, V = 950.7(3) Å 3 , Z =2,d calcd.= 1.476 Mg m –3 , Mo-K α radiation (graphite monochromated, λ = 0.71073 Å), T = 100 K, θ range 2.91 to 27.91°. Reflections measured 2546, independent 1789, R int = 0.0377. Final R indices [I ⬎ 2σ(I)]: R 1 = 0.0486, wR 2 = 0.1211. | [] | [] | ["C 26 H 40 N 12 O 2", "C 10 H 13 NO 4"] | [] | [] | [] | [] | [] | []
c1ce05465a | [Pr 2 (H–L) 3 (H 2 O)] N (2). The same procedure as that for 1 was used with the exception of using Pr 2 O 3 (0.3 mmol, 0.0989 g) instead of La 2 O 3 , forming light yellow microcrystalline precipitates. Yield: 50% (based on H 3 L). Anal. Calcd for C 18 H 11 Pr 2 N 3 O 13 : C, 28.48; H, 1.46; N, 5.54%. Found: C, 28.61; H, 1.55; N, 5.67%. IR (cm 1 ): 3426(m, br), 3220(m), 3214(m), 3092(m), 1631(vs), 1494(m), 1459(s), 1437(s), 1302(m), 1239(m), 1189(m), 1099(w), 1042(w), 994(w), 962(w), 912(w), 886(w), 837 (m), 778(m), 688(w), 614(m), 564(m), 516(w), 465(w), 414(m). | [] | [] | ["[Pr 2 (H-L) 3 (H 2 O)] N", "C 18 H 11 Pr 2 N 3 O 13"] | ["Pr 2 O 3--0.3 mmol, 0.0989 g"] | [] | [] | [] | [] | []
chem.200802093 | Run 2: MOCN 2·4H 2 O (34.3 mg, 3.8 10 2 mmol) was dissolved in an aqueous solution of cesium chloride (1.0m, 5 mL, 5.0 mmol). Green crystals of new Ni carboxylate coordination network {Cs 2 [NiACHTUNGTRENNUNG(btec)ACHTUNGTRENNUNG(H 2 O) 4 ]·2H 2 O} n (6·2H 2 O; 6.6 mg, 9.7 10 3 mmol, 13% based on btec 4 ) appeared after allowing the solution to stand for about 30 days. Elemental analysis (%) calcd for C 10 H 14 Cs 2 NiO 14 : C 17.59, H 2.07; found: C 17.75, H 1.94; Run 3: MOCN 3·3H 2 O (32.4 mg, 3.0 10 2 mmol) was dissolved in an aqueous solution of cesium chloride (1.0m, 9 mL, 9.0 mmol). After the solution was allowed to stand for about 80 days, red crystals of 5·2H 2 O, identified by PXRD analysis and comparison of cell parameters (INDEX data) from single-crystal X-ray diffraction analysis, were obtained. Yield: 88% based on btec 4 (35.9 mg, 5.3 10 2 mmol). Elemental analysis (%) calcd for C 10 H 14 CoCs 2 O 14 (5·2H 2 O): C 17.59, H 2.07; found: C 17.58, H 1.98.Run 4: MOCN 4·3H 2 O (27.3 mg, 2.6 10 2 mmol) was dissolved in an aqueous solution of cesium chloride (1.0m, 12 mL, 12.0 mmol). After the solution was allowed to stand for about 60 days, green crystals of 6·2H 2 O, identified by PXRD analysis and comparison of cell parameters (INDEX data) from single-crystal X-ray diffraction analysis, were obtained. Yield: 82% based on btec 4 (28.6 mg, 4.2 10 2 mmol). Elemental analysis (%) calcd for C 10 H 14 Cs 2 NiO 14 (6·2H 2 O): C 17.59, H 2.07; found: C 17.34, H 2.00. | [] | [] | ["MOCN 2·4H 2 O", "MOCN 3·3H 2 O", "MOCN 4·3H 2 O"] | ["cesium chloride--5 mL, 5.0 mmol", "cesium chloride--9 mL, 9.0 mmol", "cesium chloride--12 mL, 12.0 mmol"] | [] | ["NiACHTUNGTRENNUNG(btec)ACHTUNGTRENNUNG(H 2 O) 4--NaN", "CoCs 2--NaN", "NiACHTUNGTRENNUNG(btec)ACHTUNGTRENNUNG(H 2 O) 4--NaN"] | [] | ["about 30 days", "about 80 days", "about 60 days"] | ["aqueous solution--NaN", "aqueous solution--NaN", "aqueous solution--NaN"]
c3dt51747k | Preparation of [Mn 3 (p-MePhHIDC) 2 (p-MePhH 2 IDC) 2 (4,4′bipy)] n (6). Complex 6 was prepared in a manner analogous to the method for complex 4 except that MnCl 2 ·4H 2 O was used instead of Cd(NO 3 ) 2 ·4H 2 O and 4,4′-bipy (15.6 mg, 0.1 mmol) was added. Colorless cube-shaped crystals of 6 were collected in a 57% yield (based on p-MePhH 3 IDC), washed with distilled water and dried in air. The crystals of 6 were stable in air.Anal. Calcd for C 58 H 42 N 10 O 16 Mn 3 : C, 53.55; H, 3.23; N, 10.77%. Found: C, 53.67; H, 3.48; N, 10.92%. IR (cm −1 , KBr): 3315 (s), 3036 (m), 2945 (w), 1934 (w), 1637 (w), 1585 (m), 1499 (w), 1351 (m), 1286 (w), 1243 (w), 1117 (s), 1067 (m), 1005 (w), 977 (w), 860 (w), 831 (s), 806 (s), 728 (s), 628 (s), 520 (m), 425 (w). | [] | [] | ["[Mn 3 (p-MePhHIDC) 2 (p-MePhH 2 IDC) 2 (4,4′bipy)] n", "C 58 H 42 N 10 O 16 Mn 3"] | ["MnCl 2 ·4H 2 O--not specified"] | [] | ["p-MePhH 3 IDC--not specified", "4,4′-bipy--15.6 mg, 0.1 mmol"] | [] | [] | []
cg100144p | [Cd(H 2 sip) 2 (4-bpo) 2 (H 2 O) 2 ](H 2 O) 2 (4). The same synthetic method as that for 1 was used except that 3-bpo was replaced by 4-bpo (11.2 mg, 0.05 mmol) and the pH value of the reaction solution was adjusted to ca. 4.0. Colorless block crystals of 4 were produced after five days in 61% yield (17.1 mg, based on H 3 sip).Anal. Calcd for C 40 H 34 CdN 8 O 20 S 2 (4): C, 42.77; H, 3.05; N, 9.98%.Found: C, 42.52; H, 3.46; N, 10.26%. IR (cm -1 ): 3476b, 1728s, 1621s, 1489w, 1422s, 1381m, 1256m, 1175m, 1110m, 1043m, 842w, 780w, 721w, 620s, 481m. | [] | [] | ["[Cd(H 2 sip) 2 (4-bpo) 2 (H 2 O) 2 ](H 2 O) 2", "C 40 H 34 CdN 8 O 20 S 2"] | [] | [] | ["4-bpo--11.2 mg, 0.05 mmol"] | [] | ["five days"] | []
acs.cgd.8b01140 | Synthesis of [Fe(L2) 3 ]. In a glass vial, L2 (6.1 mg, 22 μmol, 3 equiv) was dissolved in 4 mL of acetonitrile. Then, iron(III) perchlorate hydrate, Fe(ClO 4 ) 3 ·xH 2 O (4.0 mg, ca. 1 equiv) dissolved in 1 mL of acetonitrile was added and mixed well. After careful addition of two drops of triethylamine/acetonitrile (1:5 v/v) solution with minimal agitation, the vial was sealed and left undisturbed at ambient conditions to allow triethylamine to diﬀuse into the solution slowly. Red/orange crystals suitable for single-crystal X-ray diﬀraction were harvested after 3 days. ATR-FTIR (cm −1 ): 2919.69, 2819.41, 2216.89, 1574.14, 1541.06, 1421.62, 1359.28, 1319.34, 1213.75, 1099.78, 1039.10, 1009.70, 978.55, 917.92, 838.32, 817.46, 730.19. | [] | [] | ["[Fe(L2) 3 ]"] | ["iron(III) perchlorate hydrate, Fe(ClO 4 ) 3 ·xH 2 O--4.0 mg, ca. 1 equiv"] | ["triethylamine/acetonitrile (1:5 v/v) solution--two drops"] | ["L2--6.1 mg, 22 μmol, 3 equiv"] | [] | ["3 days"] | ["acetonitrile--4 mL"]
ic902048b | Zn-L-2-2-1D, Zn-L-2-0-1D, and Zn-L-0-0-3D. A synthetic procedure similar to that reported above for the analogous magnesium derivatives was used. For example, 0.2 mL of the HPAA stock solution (0.88 mmol) was reacted with ZnCl 2 (0.88 mmol, 1:1 molar ratio) in 25 mL of DI water. Solution pH was adjusted to the desired value (2.5, 2.8, 3.1, and 3.3) with 5.0 or 1.0 M NaOH stock solutions. All reaction solutions precipitated crystalline material after 3 days at RT (yield 50%). Zn-L-2-2-1D was obtained as a single phase solid, at pH 2.5-2.8. Higher pH values (3.1 and 3.3) led to Zn-L-2-0-1D. If crystallization is allowed to proceed over 3 days, higher yields are obtained (∼ 60%). The precipitates were isolated by filtration and airdried. Anal. Calcd (%) for ZnPC 2 O 10 H 11 (Zn-L-2-2-1D): C, 8.24; H, 3.80. Found: C, 7.85; H, 2.35. Anal. Calcd (%) for ZnPC 2 O 8 H 7 (Zn-L-2-0-1D): C, 9.40; H, 2.76. Found: C, 9.49; H, 2.77. Zn-L-0-0-3D was prepared by heating Zn-L-2-2-1D at 240 °C for 3 h. | [] | [] | ["Zn-L-2-2-1D", "Zn-L-2-0-1D", "Zn-L-0-0-3D", "ZnPC 2 O 10 H 11", "ZnPC 2 O 8 H 7"] | ["ZnCl 2--0.88 mmol"] | ["NaOH--5.0 or 1.0 M"] | ["HPAA--0.2 mL, 0.88 mmol"] | ["RT"] | ["3 days"] | ["DI water--25 mL"]
j.ica.2010.09.048 | [Zn(dmax) 2 (bpe)] n (1), Zn(dmax) 2 (bpp) (2) and {[Zn(dmax) 2 (H 2 O) 2 (bpeth e)](bpethe)} n (3): 0.1 mmol (0.0534 g) of [Zn(H 2 O) 6 ](dmax) 2 was dissolved in 10 mL of water/acetonitrile 1:1. After adding the appropriate amount of the auxiliary ligand dissolved in 10 mL of ethanol [0.2 mmol (0.0368 g) of 1,2-bis(4-pyridyl)ethane (bpe), 0.2 mmol (0.0365 g) of trans-1,2-bis(4-pyridyl)ethene (bpethe) or 0.3 mmol (0.0595 g) of 1,3-bis(4-pyridyl)propane (bpp)], it was left to stand at room temperature and, after several days, colourless crystals suitable for X-ray studies were isolated for 1 and a microcrystalline powder for 2. For compound 3, several crystals (enough for elemental analysis, IR study and X-ray work) were picked out from a mixture of solids that was obtained after several days.Elemental analysis data: Compound 1: Anal. Calc. for C 24 H 24 N 12 O 4 Zn: C, 47.3; H, 4.0; N, 27.6. Found: C, 47.1; H, 4.0; N, 27.6%. Compound 2: Anal. Calc. for C 25 H 26 N 12 O 4 Zn: C, 48.1; H, 4.2; N, 26.9. | [] | [] | ["[Zn(dmax) 2 (bpe)] n", "[Zn(dmax) 2 (bpp)]", "{[Zn(dmax) 2 (H 2 O) 2 (bpeth e)](bpethe)} n"] | ["[Zn(H 2 O) 6 ](dmax) 2--0.1 mmol (0.0534 g)"] | [] | ["1,2-bis(4-pyridyl)ethane (bpe)--0.2 mmol (0.0368 g)", "trans-1,2-bis(4-pyridyl)ethene (bpethe)--0.2 mmol (0.0365 g)", "1,3-bis(4-pyridyl)propane (bpp)--0.3 mmol (0.0595 g)"] | [] | [] | ["water/acetonitrile 1:1--10 mL", "ethanol--10 mL"]
ic0111536 | Synthesis of 2.A mixture of CuCl 2 ‚2H 2 O (0.094 g, 0.54 mmol), MoO 3 (0.079 g, 0.54 mmol), 3,3′-bipyridine (0.07 g, 0.54 mmol), H 2 O (10.0 g, 0.56 mol), and sufficient 20% (C 4 H 9 ) 4 NOH to adjust the pH to 7.2 was heated to 180 °C for 75 h, whereupon green crystals of 2 were isolated in 80% yield based on Mo. | [] | [] | ["2"] | ["CuCl 2 ‚2H 2 O--0.094 g, 0.54 mmol", "MoO 3--0.079 g, 0.54 mmol"] | [] | ["3,3′-bipyridine--0.07 g, 0.54 mmol"] | ["180 °C"] | ["75 h"] | ["H 2 O--10.0 g, 0.56 mol", "20% (C 4 H 9 ) 4 NOH--sufficient to adjust pH to 7.2"]
j.poly.2008.12.053 | 2.3. Synthesis of [(AgCN) 4  bpe] (3) Ninety two milligram (0.5 mmol) of bpe in 10 mL MeCN was added to 33 mg (0.5 mmol) of KCN in 10 mL H 2 O. The resulting mixture was added to 85 mg (0.5 mmol) of AgNO 3 in 10 mL H 2 O and then concentrated ammonia solution was added dropwise with stirring to the previous mixture until the solution became clear. A colorless polycrystalline precipitate appeared after standing at room temperature for two weeks. The precipitate was recovered by ﬁltration, washed with H 2 O and dried in air (the yield was 70% with respect to AgNO 3 ). | [] | ["two weeks"] | ["[(AgCN) 4  bpe] (3)"] | ["AgNO 3--85 mg, 0.5 mmol", "KCN--33 mg, 0.5 mmol"] | ["ammonia solution--dropwise"] | ["bpe--92 mg, 0.5 mmol"] | [] | [] | ["MeCN--10 mL", "H 2 O--10 mL"]
ic5021302 | RuA@Gd−Co: Reddish-orange block crystals. Yield: 7.69 mg 32.3% based on the total molar amount of two metalloligands. Anal. Calcd for GdLi 0.2 [Co(dcbpy) 3 ] 0.8 [Ru(dcbpy) 3 ] 0.2 ·11H 2 O: C, 37.58; H, 3.50; N, 7.30. Found: C, 37.64; H, 3.21; N, 7.41. RuB@Gd−Co: Reddishorange block crystals. Yield: 4.95 mg 26.8% based on the total molar amount of two metalloligands. RuC@Gd−Co: Brownish-yellow block crystals. Yield: 6.05 mg 31.4% based on the total molar amount of two metalloligands. RuD@Gd−Co: Reddish-orange block crystals. Yield: 8.39 mg 43.6% based on the total molar amount of two metalloligands. | [] | [] | ["RuA@Gd−Co", "RuB@Gd−Co", "RuC@Gd−Co", "RuD@Gd−Co"] | [] | [] | [] | [] | [] | []
cg101170k | The autoclave was sealed and heated at 150 °C for three days, then cooled over 2 h to room temperature. The final product, consisting of colorless flat rods (123 mg, 79%), was washed with ethanol and dried in air at 60 °C for one day. A suitable rod was selected for structure determination by single crystal X-ray diffraction, but the product contained approximately 14% 3. A phase-pure sample was prepared in the fol lowi ng way: A solution of L-tar taric acid (1.0 mmol) in ethanol (5 mL) was added dropwise to a solution of Li(CH 3 COO) 3 2H 2 O (2.0 mmol) in ethanol (5 mL) inside a 23 mL PTFE-lined stainless steel autoclave and the resulting mixture was stirred for 10 min.The autoclave was sealed and heated at 150 °C for six days, then cooled over 2 h to room temperature. The final product, consisting of white powder and colorless flat rods (156 mg, 96%), was washed with ethanol and dried in air at 60 °C for one day. Elemental analysis: C 29.63%, H 2.45% (calculated for C 4 H 4 Li 2 O 6 : C 29.67%, H 2.49%). | [] | [] | ["NaN"] | [] | [] | ["L-tar taric acid--1.0 mmol", "Li(CH 3 COO) 3 2H 2 O--2.0 mmol"] | ["150 \nC"] | ["6 days"] | ["ethanol--5 mL"]
j.poly.2009.06.087 | 2.2.2. Complex [(BPCA)Cu II (MPA)(H 2 O)] (2)0.5 MeOH0.5 H 2 O The complex was synthesised according to the procedure described for complex 1 except for a -methoxy phenylacetic acid was used instead of mandelic acid. The solution was kept at room temperature for slow evaporation of solvent for 5 days to isolate dark blue needles. Yield: 0.35 g (70%). Anal. Calc. for C 21.5 H 22 CuN 3 O 7 : C, 51.86; H, 4.45; N, 8.44. Found: C, 51.9; H, 4.4; N, 8.7%. | [] | [] | ["[(BPCA)Cu II (MPA)(H 2 O)]", "C 21.5 H 22 CuN 3 O 7"] | [] | [] | [] | ["room temperature"] | ["5 days"] | ["MeOH--0.5", "H 2 O--0.5"]
j.poly.2010.10.012 | 6.4. Synthesis of [HNEt 3 ][Ni(POPYH)] (4) Complex 4 was made using an identical method to that used to synthesis 3, using NiCl 2 6H 2 O (0.48 g, 2 mmol). Complex 4 was isolated by ﬁltration following recrystallization from hot acetonitrile to give complex 4 as yellow/orange crystals. Yield: 0.66 g, 66%.l H NMR (300 MHz, DMSO-d 6 ,25°C): d = 1.12 (t, 3H, HNCH 2 CH 3 ), 3.08 (q, 2H HNCH 2 CH = 3), 6.05 (m, 1H, C 6 H 4 ), 6.18 (m, 1H, C 6 H 4 ), 6.45 (m, 1H, C 6 H = 4), 6.76 (m, 2H, C 6 H 4 ), 6.94 (m, 1H, C 6 H 4 ), 7.20 (m, 1H, C 6 H 4 ) 7.35 (d, 1H, J = 7.8 Hz, C 6 H 4 ), 7.52 (d, 1H, J = 7.2 Hz, C 5 H 3 N), 7.73 (m, 1H, C 5 H 3 N), 8.1 (t, 1H, J = 7.8 Hz, C 5 H 3 N), 10.44 (s, 1H, O–H). | [] | [] | ["[HNEt 3 ][Ni(POPYH)]", "NiCl 2 6H 2 O"] | ["NiCl 2 6H 2 O--0.48 g, 2 mmol"] | [] | [] | [] | [] | ["acetonitrile--hot"]
ic0351242 | {[CuL(N 3 ) 2 ](H 2 O) 1.5 } n (2). To the microcrystalline sample of complex 1 (103 mg, 0.12 mmol) was slowly added an aqueous solution (40 mL) of NaN 3 (18 mg, 0.27 mmol) with stirring for 15 min, and green powders of 2 precipitated immediately, which were filtered off, washed with methanol/water, and dried under vacumm. | [] | ["15 min"] | ["[CuL(N 3 ) 2 ](H 2 O) 1.5"] | ["NaN 3--18 mg, 0.27 mmol"] | [] | [] | [] | [] | ["water--40 mL", "methanol--not specified"]
j.ica.2018.10.041 | {[Na(CH 3 OH) 4 ][Cu(btdt) 2 ]} n (1) {[Na(THF) 4 ][Cu(btdt) 2 ]} n (2) {[Na(CH 3 COCH 3 ) 2 ][Cu(btdt) 2 ]} n (3) | [] | [] | ["{[Na(CH 3 OH) 4 ][Cu(btdt) 2 ]} n", "{[Na(THF) 4 ][Cu(btdt) 2 ]} n", "{[Na(CH 3 COCH 3 ) 2 ][Cu(btdt) 2 ]} n"] | [] | [] | ["btdt--not specified"] | [] | [] | ["CH 3 OH--not specified", "THF--not specified", "CH 3 COCH 3--not specified"]
ic060115p | {[PPh 4 ][(η 5 -C 5 Me 5 )WS 3 Cu 3 (µ 3 -Cl)(µ-CN)(CN)]‚py} ∞ (4). To a MeCN solution containing 1a (52 mg, 0.05 mmol) and LiCl (2 mg, 0.05 mmol) was added 2.0 mL of pyridine. The mixture was stirred for 20 min and filtered. A workup similar to that used for the isolation of 3 afforded red platelets of 4, which were collected by filtration, washed with Et 2 O, and dried in vacuo. Yield: 36 mg (65%). Anal. Calcd. for C 41 H 40 ClCu 3 N 3 PS 3 W: C, 44.29; H, 3.63; N, 3.78. Found: C, 44.36; H, 3.60; N, 3.76. IR (KBr disk): 2160 (m), 2120 (w), 1483 (m), 1436 (s), 1376 (m), 1108 (vs), 996 (m), 753 (m), 724 (vs), 690 (vs), 527 (vs), 445 (w), 430 (w) cm -1 . | [] | [] | ["{[PPh 4 ][(η 5 -C 5 Me 5 )WS 3 Cu 3 (µ 3 -Cl)(µ-CN)(CN)]‚py} ∞ "] | ["LiCl--2 mg, 0.05 mmol"] | [] | [] | [] | ["20 min"] | ["MeCN--2.0 mL", "pyridine--2.0 mL"]
a902692d | Syntheses [Ag 3 (L 1 )(ClO 4 ) 3 (H 2 O) 2 ] 1. To a solution of benzo[a]phenanthrene (22.8 mg, 0.1 mmol) in 5 mL of benzene was added AgClO 4 ⴢH 2 O (22.6 mg, 0.1 mmol). After about 30 min of stirring, the resultant light yellow solution was introduced into a 7 mm diameter tube and layered with pentane as a diﬀusion solvent. The tube was sealed under Ar and wrapped with aluminum foil. After standing at room temperature for one week, yellow needle crystals of complex 1 suitable for singlecrystal X-ray analysis were obtained (12 mg). Calc. for C 18 H 16 Ag 3 Cl 3 O 14 : C, 24.37; H, 1.81. Found: C, 23.87; H, 1.75%. | [] | [] | ["[Ag 3 (L 1 )(ClO 4 ) 3 (H 2 O) 2 ]"] | ["AgClO 4 ⴢH 2 O--22.6 mg, 0.1 mmol"] | [] | ["benzo[a]phenanthrene--22.8 mg, 0.1 mmol"] | ["room temperature"] | ["one week"] | ["benzene--5 mL", "pentane--as a diffusion solvent"]
c4dt01406e | Free ligand compound (L 3 ).1 H NMR (dmso-d6) δ = 12.52 (s, 1, NH), 7.09–7.16 (m, 4H, H 5 C 6 -ring); 13 C NMR (dmso-d6) δ = 168.6 (C7), 132.7 (C1, C6), 122.8 (C2, C5), 110.0 (C3, C4).[PbL 4 3 (μ-L 4 )(NO 3 ) 2 ]4. Single crystals were obtained by slow cooling of a warm solution of complex 4 in dmf/thf; yield 65%; m.p. 226–229 °C (with decomposition). Anal. calcd for C 72 H 80 N 20 O 16 Pb 2 S 8 (found): C 40.18 (39.65), H 3.75 (3.80), N 13.01 (13.01), S 11.92 (11.99).1 H NMR (dmso-d6) δ = 12.40 (s, 2, NH), 6.91–7.06 (m, 4H, H 5 C 6 -ring), 2.33 (s, 3H, CH 3 ); 13 C NMR (dmso-d6) δ = 13 C NMR (dmso-d6) δ = 168.2 (C8), 133.0 (C1), 132.0 (C6), 130.7 (C2), 123.5 (C5), 110.1 (C3), 109.6 (C4), 21.4 (C7). | [] | [] | ["[PbL 4 3 (μ-L 4 )(NO 3 ) 2 ]4"] | [] | [] | [] | [] | [] | []
zaac.201000022 | [Co(μ-Cl) 2 CoCl 2 (glyme) 2 ] (1): CoCl 2 (0.165 g, 1.27 mmol) was dried for 1 hour under vacuum at 300 °C and afterwards dissolved in dried glyme (25 mL) whilst heating to reflux under magnetic stirring for 1 h. Afterwards, the solution was filtered under argon and the solution was slowly evaporated at 400 mbar. Blue single-crystals of 1 suitable for X-ray analysis grew in a yield of 20 %, the low evaporation temperature of glyme and the strong hydrophilic character of CoCl 2 could explain the values found for elemental analysis. Elemental Analysis: (the found mass corresponds to partially decomposed and hydrated compound 1 + 0.53CoCl 2 + 1.24H 2 O) calcd. C 18.09 H 4.27; found C 18.10 H 4.27. IR: ν ˜ = 3364 (w), 3026 (sh), 2944 (m), 2853 (sh), 2050 (w), 1619 (m), 1449 (m), 1362(sh), 1277 (sh), 1240(m), 1187 (sh), 1089 (m), 1041 (s), 859 (sh), 827 (s) cm –1 . | [] | [] | ["Co(μ-Cl) 2 CoCl 2 (glyme) 2"] | ["CoCl 2--0.165 g, 1.27 mmol"] | [] | [] | ["reflux"] | ["1 h"] | ["glyme--25 mL"]
acs.inorgchem.6b00814 | This powder was then collected and washed with DMF, water, and acetonitrile (3 × 2 mL, each). Several single crystals of ZIF-204 were obtained on the wall of the sealed tubes, which were used for SXRD analysis. For the activation procedure, as-synthesized ZIF-204 was washed ﬁve times with DMF per day (5 mL each), exchanged nine times with anhydrous MeOH over the course of 3 d (5 mL each), and then activated at 80 °C under reduced pressure (1 mTorr) for 24 h.Yield: 60% based on Zn(OAc) 2 ·2H 2 O. EA of activated sample: Calcd for Cu 3 Zn 2 C 30 H 30 N 20 =Cu 3 Zn 2 (Im) 10 : C, 36.32; H, 3.05; N, 28.23%. | [] | ["5 times with DMF per day", "9 times with anhydrous MeOH over the course of 3 d", "24 h at 80 °C under reduced pressure (1 mTorr)"] | ["ZIF-204"] | ["Zn(OAc) 2 ·2H 2 O--NaN"] | [] | [] | [] | [] | ["DMF--3 × 2 mL", "water--3 × 2 mL", "acetonitrile--3 × 2 mL", "anhydrous MeOH--9 × 5 mL"]
c7dt03288a | Preparation of the 1–2–0 phase (Cu 3 (CH 3 COO) 2 (OH) 4 ) Employing ammonia as precipitation agent.Cu 3 (CH 3 COO) 2 (OH) 4 was prepared from the liquid phase of the synthesis approach for the 2–1–5 phase (see above). After filtration the liquid was stored in a sealed polypropylene vessel at 60 °C. Two days afterwards the beginning formation of a blue precipitate could be observed. After 6 days a noticeable amount of the solid agglomerated at the bottom of the vessel and sampling, as well as purification of the product as described above was conducted. Aging of the suspension was conducted in total for 30 days. After this aging period the blue solid was still apparent. | [] | [] | ["Cu 3 (CH 3 COO) 2 (OH) 4"] | [] | [] | [] | ["60 °C"] | ["30 days"] | ["ammonia--NaN"]
acs.inorgchem.6b02668 | [Cu II L dpen(1R2R) Gd III (NO 3 ) 2 ] 1∞ ·1.5H 2 O (2Gd). A solution of Na[CuL dpen(1R2R) ]·H 2 O (0.058 g, 0.10 mmol) in 30 mL of acetonitrile was added to a solution of Gd(NO 3 ) 3 ·6H 2 O (0.045 g, 0.10 mmol) in 10 mL of acetonitrile. The mixture was warmed on a hot plate with stirring for 30 min and ﬁltered. The ﬁltrate was allowed to stand for several days, during which time square block red crystals precipitated. | [] | ["several days"] | ["[Cu II L dpen(1R2R) Gd III (NO 3 ) 2 ] 1∞ ·1.5H 2 O", "Na[CuL dpen(1R2R) ]·H 2 O", "Gd(NO 3 ) 3 ·6H 2 O"] | ["Gd(NO 3 ) 3 ·6H 2 O--0.045 g, 0.10 mmol"] | [] | ["Na[CuL dpen(1R2R) ]·H 2 O--0.058 g, 0.10 mmol"] | [] | [] | ["acetonitrile--30 mL"]
s10870-007-9244-3 | [Zn 3 (1,4-BDC) 3 (EtOH) 2 ](2) An ethanolic solution (15 mL) of Zn(NO 3 ) 2 (1 mmole) and 1,4-BDCH 2 (1 mmole) was placed in a teﬂon solvothermal bomb. The temperature was raised at 10 C per minute to 130 C and held for 24 h. The reaction vessel was then cooled at 1 C per minute to 90 C and held for 12 h before slowly cooling to room temperature. Colorless needle shaped crystals (&10% yield) were harvested from the teﬂon bomb which are stable in air outside of the mother liquor.[Zn 3 (1,3-BDC) 3 (py) 2 ](MeOH) (3) To a methanolic solution (10 mL) of 1,3-BDCH 2 (1 mmole) was added nitromethane (5 mL) and pyridine (6 mmoles). | [] | [] | ["[Zn 3 (1,4-BDC) 3 (EtOH) 2 ]", "[Zn 3 (1,3-BDC) 3 (py) 2 ](MeOH)"] | ["Zn(NO 3 ) 2--1 mmole"] | [] | ["1,4-BDCH 2--1 mmole", "1,3-BDCH 2--1 mmole"] | ["130 C", "90 C"] | ["24 h", "12 h"] | ["ethanol--15 mL", "methanol--10 mL", "nitromethane--5 mL", "pyridine--6 mmoles"]
c4ce00300d | Synthesis of 2b. A mixture of H 2 PDC (5 mg, 0.03 mmol) and Zn(ClO 4 ) 2 .6H 2 O (11 mg, ~0.03 mmol) was taken in a screw capped glass sample vial (4 mL) containing 2.5 mL DMA. 2–3 minutes of sonication gave a clear solution. The solution was then heated at 120 °C for 24 hours in a bathreactor. Block shaped colorless crystals of 2b were obtained on cooling to room temperature. Crystals were separated by filtration and washed with DMA, then dried in air. Yield: 68%. Anal. calcd. for C 15 H 21 O 6 N 3 Zn: C, 44.51; H, 5.23; N, 10.38. Found: C, 44.96; H, 5.62; N, 10.68. FT-IR (cm −1 ): 1603 (s, ν CO asymmetric), 1502 (s, ν CC ), 1344(m, ν CO symmetric), 1283 (s, ν C–O ), 1130, 1032, 828, 767, 737. | [] | [] | ["2b", "C 15 H 21 O 6 N 3 Zn"] | ["Zn(ClO 4 ) 2 .6H 2 O--11 mg, ~0.03 mmol"] | [] | ["H 2 PDC--5 mg, 0.03 mmol"] | ["120 °C"] | ["24 hours"] | ["DMA--2.5 mL"]
om980504u | Crystals of the R ) Me, Et, n Bu, cHex, and Ph (isolated as an acetone hemi-solvate 13a ) compounds were obtained from the slow evaporation of an acetone/benzene (1:4), acetone/benzene (3:1), petroleum ether (40-60 °C), benzene, and acetone/ methanol (1:9) solutions of the compounds, respectively.Physical Data. For R ) Me: red blocks, yield 63%, mp 171-172 °C. Anal. Found: C, 48.8; H, 4.7; N, 6.7. Calcd for C 17 H 20 N 2 O 3 Sn: C, 48.7; H, 4.8; N, 6.7. For R ) Et: orange plates, yield 90%, mp 108-109 °C. Anal. Found: C, 52.1; H, 5.5; N, 6.1. Calcd for C 20 H 26 N 2 O 3 Sn: C, 52.1; H, 5.7; N, 6.1.For R ) n Bu: orange blocks, yield 80%, mp 59-60 °C. Anal.Found: C, 57.2; H, 6.7; N, 5.1. Calcd for C 26 H 38 N 2 O 3 Sn: C, 57.3; H, 7.0; N, 5.1. For R ) Ph‚0.5Me 2 CdO: red-orange blocks, yield 63%, mp 139-140 °C. Anal. Found: C, 63.4; H, 4.6; N, 4.4. Calcd for C 33.5 H 29 N 2 O 3.5 Sn: C, 63.4; H, 4.6; N, 4.4.For R) cHex: orange blocks, yield 68%, mp 144-145 °C. Anal.Found: C, 61.7; H, 7.0; N, 4.5. Calcd for C 32 H 44 N 2 O 3 Sn: C, 61.7; H, 7.1; N, 4.5. NMR data is given below. | [] | [] | ["R ) Me", "R ) Et", "R ) n Bu", "R ) Ph‚0.5Me 2 CdO", "R) cHex"] | [] | [] | [] | [] | [] | ["acetone/benzene--1:4", "acetone/benzene--3:1", "petroleum ether--40-60 °C", "benzene--NaN", "acetone/methanol--1:9"]
ejic.201300948 | L1: bpzCO (1.5 g, 9.0 mmol) and terephthaldehyde (0.6 g, 4.5 mmol) were mixed in toluene (50 mL) and heated at reflux for 72 h. The colourless solution was concentrated, and the residue was washed with pentane to afford (bpzm) 2 C 6 H 4 as a white solid. Yield: 1.45 g, 87%. The spectroscopy data agree with the results previously described.1 H NMR (500 MHz, [D 6 ]DMSO, 25 °C): δ = 6.36 (m, 4 H, 4⬘-H), 7.08 (s, 4 H, Ph-H), 7.59 (br. s, 4 H, 3⬘-H), 7.88 (br. s, 4 H, 5⬘-H), 8.09 (s, 2 H, α-H) ppm. | [] | [] | ["(bpzm) 2 C 6 H 4"] | [] | [] | ["bpzCO--1.5 g, 9.0 mmol", "terephthaldehyde--0.6 g, 4.5 mmol"] | [] | ["72 h"] | ["toluene--50 mL"]
ic700693f | Synthesis of NH 4 UO 2 (1,4-BDC) 1.5 ‚2.5H 2 O (1). A mixture of UO 2 (OAc) 2 ‚2H 2 O (0.12 mmol, 50 mg), 1,4-dicyanobenzene (0.24 mmol, 30.7 mg), and H 2 O (0.5 mL) was heated in a 23 mL stainless steel reactor with a Teflon liner at 160 °C for 3 days. The yellow block-shaped crystals were filtered and washed with water and acetone. Yield: 79.3% based on uranium. Anal. Calcd for C 12 H 15 NO 10.5 U: C, 24.88; H, 2.61; N, 2.42. Found: C, 24.47; H, 2.76; N, 2.44. IR (KBr): 3737.6m (br), 1643.1w, 1533.1s, 1510.0m, 1405.9vs, 1315.2w, 1153.2w, 1106.9w, 1012.5w, 925.7m, 883.2w, 844.7s, 813.8w, 746.3m, 686.5w, 532.3w cm -1 . | [] | [] | ["NH 4 UO 2 (1,4-BDC) 1.5 ‚2.5H 2 O", "C 12 H 15 NO 10.5 U"] | ["UO 2 (OAc) 2 ‚2H 2 O--0.12 mmol, 50 mg"] | [] | ["1,4-dicyanobenzene--0.24 mmol, 30.7 mg"] | ["160 \nC"] | ["3 days"] | ["H 2 O--0.5 mL"]
zkri-2014-1816 | Synthesis Synthesis of [Cu 2 (bpca) 2 (C 5 H 4 NCO 2 ) 2 ]·(C 5 H 4 NCO 2 H)·H 2 O (1): An ethanol solution (8 mL) of [Cu(bpca)(H 2 O) 2 (NO 3 )]·H 2 O (0.2 mmol) was added to an aqueous solution (10 mL) of nicotinic acid (0.5 mmol) and sodium hydroxide (0.5 mmol), and then reﬂuxing for 6 h, the obtained blue solution was ﬁltered. Blue single crystals suitable for X-ray diraction were obtained in several days by slow evaporation of ﬁltrate. Yield: ca 59% based on initial [Cu(bpca)(H 2 O) 2 (NO 3 )]·H 2 O. Elemental analysis (%) for C 42 H 31 Cu 2 N 9 O 11 (Fw. 964.84): Anal. calc.: C, 52.23; H, 3.21; N, 13.06; Found: C, 52.26; H, 3.28; N, 12.97. IR (KBr pellet): 3441(s), 1712(s), 1627(ν as ). | [] | ["several days"] | ["[Cu 2 (bpca) 2 (C 5 H 4 NCO 2 ) 2 ]·(C 5 H 4 NCO 2 H)·H 2 O"] | ["[Cu(bpca)(H 2 O) 2 (NO 3 )]·H 2 O--0.2 mmol"] | ["sodium hydroxide--0.5 mmol"] | ["nicotinic acid--0.5 mmol"] | ["refluxing"] | ["6 h"] | ["ethanol solution--8 mL", "aqueous solution--10 mL"]
ic201916d | X-ray quality, dark-brown, plate-like crystals of 5·2MeCN grew over a few days in a yield of 40%. The crystals were collected by filtration, washed with Et 2 O, and dried in vacuum. Anal. Calcd (Found) for 5·H 2 O: C: 31.17 (30.91); H: 5.52 (5.51); N: 16.15 (16.54). Selected IR data (cm −1 ): 2980(m), 2062(s), 1635(m), 1558(m), 1396(m), 1290(m), 1072(m), 911(m), 558(br).X-ray Crystallography. Data were collected on a Siemens SMART PLATFORM equipped with a CCD area detector and a graphite monochromator utilizing Mo−Kα radiation (λ = 0.71073 Å). | [] | [] | ["5·2MeCN"] | [] | [] | [] | [] | [] | ["MeCN--2"]
ic201413h | 2.2. Synthesis. 2.2.1. Preparation of (CH 3 NH 3 ) 4 (Sn 2 Se 6 ) 3 6phen (1). A mixture of Sn (0.059 g, 0.50 mmol), Se (0.120 g, 1.52 mmol), phen 3 H 2 O (0.099 g, 0.50 mmol), and ethylenediamine (0.1 mL, 1.50 mmol) in 4 mL of methylamine aqueous solution (28% in H 2 O) was sealed in a 25 mL poly(tetrafluoroethylene)-lined stainless steel container under autogenous pressure and then heated at 170 °C for 5 days and finally cooled to room temperature. The product consists of yellow chunk crystals of 1 and a few bits of indefinite powder. The crystals of 1 were selected by hand and washed with ethanol and diethyl ether. The crystals are stable in air and insoluble in common solvents. | [] | [] | ["(CH 3 NH 3 ) 4 (Sn 2 Se 6 ) 3 6phen"] | ["Sn--0.059 g, 0.50 mmol", "Se--0.120 g, 1.52 mmol"] | [] | ["phen 3 H 2 O--0.099 g, 0.50 mmol", "ethylenediamine--0.1 mL, 1.50 mmol"] | ["170 \nC"] | ["5 days"] | ["methylamine aqueous solution (28% in H 2 O)--4 mL"]
s11243-006-0064-7 | Then a 30 ml H 2 O solution of Na 3 [CrMo 6 H 6 O 24 ] Æ 8H 2 O (1.231 g , 1 mmol) was added, and the mixture was heated for 1 h at 50 C. The ﬁltrate was kept for one month under ambient conditions, then yellow block crystals of compound (1) were isolated in ca. 26% yield (based on Mo). Anal. Calcd. for (1): Cr, 2.6; Mo, 28.9; Ce, 14.1; Na, 1.2; C, 8.4; N, 1.4; H, 2.5 (%). Found: Cr, 2.5; Mo, 29.0; Ce, 14.3; Na, 1.04 C, 8.6; N, 1.3; H, 2.3 (%). FT-IR data (cm )1 ): 3368(s), 1609(s), 1582(s), 1567(s), 1469(w) , 1442(m), 1 398(m), 1376(m), 1280(m), 1190(w), 1152(w), 1087(w), 1021(w), 946(vs), 896(vs), 829(w), 765(m), 732(m), 636(vs) and 426(s).X-ray crystallography A yellow single crystal of (1) with dimens ions of 0.18 0.160.10 mm 3 was ﬁxed to the end of a glass capillary.The data were collected on a Rigaku R-AXIS RAPID IP diﬀractometer with Mo-Ka (k = 0.71073 A ˚ )at 293 K in the range of 3.07<h<25.50. Empirical absorption correction was applied. A total of 11,251 (5037 unique, R int =0.0516) reﬂections were measur ed ()11 £ h £ 11, )14 £ k £ 14, )16 £ l £ 16). | [] | ["one month"] | ["Na 3 [CrMo 6 H 6 O 24 ] Æ 8H 2 O", "(1)"] | ["Na 3 [CrMo 6 H 6 O 24 ] Æ 8H 2 O--1.231 g , 1 mmol"] | [] | [] | ["50 C"] | ["1 h"] | ["H 2 O--30 ml"]
ic970423a | An aqueous mixture (6 mL) of Ni(ClO 4 ) 2 ‚6H 2 O (0.624 g, 1.71 mmol) and 4,4′-bpy (0.80 g, 5.12 mmol) was placed in a stainless steel vessel and heated to 140 °C for 10 h. The resulting large blue parallelepipedal crystals were collected and washed with distilled water (15 mL × 3) and ethanol (10 mL × 2) to give 0.95 g (78% yield based on 4,4′-bpy) of product. | [] | [] | ["Ni(ClO 4 ) 2 ‚6H 2 O"] | ["Ni(ClO 4 ) 2 ‚6H 2 O--0.624 g, 1.71 mmol"] | [] | ["4,4′-bpy--0.80 g, 5.12 mmol"] | ["140 °C"] | ["10 h"] | ["distilled water--6 mL"]
ch08014 | Synthesis of Complexes 1 and 2 Single crystals of 1 and 2 suitable for X-ray analysis were obtained by a method similar to that described below for 1.{[Mn 2 (L) 2 (bipy) 2 (H 2 O) 2 ]} ∞ (1). A mixed solution of H 2 L (0.05 mmol) and bipy (0.05 mmol) in C 2 H 5 OH (10 mL) in the presence of excess 2,6-dimethylpyridine (∼0.05 mL to adjust the pH value to basic conditions) was carefully layered on top of a H 2 O solution (15 mL) of MnCl 2 ·H 2 O (0.1 mmol) in a test tube. | [] | [] | ["[Mn 2 (L) 2 (bipy) 2 (H 2 O) 2 ]", "Complex 1", "Complex 2"] | ["MnCl 2 ·H 2 O--0.1 mmol"] | ["2,6-dimethylpyridine--∼0.05 mL"] | ["H 2 L--0.05 mmol", "bipy--0.05 mmol"] | [] | [] | ["C 2 H 5 OH--10 mL", "H 2 O--15 mL"]
j.poly.2013.08.055 | 2.5. Synthesis of mixed-ligand complex [{MoO 2 L 1 (Q)}, where Q = c picoline (1a)] To a clear red solution of 1 (0.50 mmol) in CH 3 CN (30 mL), c picoline (0.73 mmol) was added and the reaction mixture was reﬂuxed for 3 h. Slow evaporation of the red ﬁltrate over 2 days produced dark red crystals. These were separated by ﬁltration.Yield 0.25 g (57%). Anal. Calc. for C 24 H 19 N 3 O 5 Mo: C, 54.85; H, 3.61; N, 8.00. Found: C, 54.86; H, 3.59; N, 8.01%.1 H NMR (DMSOd 6 , 400 MHz) d; 11.42 (s, 1H, aryl-OH), 10.08 (s, 1H, HC = N), 8.62–6.99 (m, 10H, Aromatic), 7.24–6.97 (m, 4H, Aromaticc -picoline), 2.31 (s, 3H, CH 3 c -picoline) ppm.13 C NMR (DMSOd 6 ,100 MHz) d; 168.69, 160.70, 159.09, 149.76, 147.22, 136.62, 134.49, 133.00, 129.52, 129.52, 129.47, 129.38, 128.97, 125.38, 125.11, 122.35, 120.73, 119.85, 117.58, 113.71, 112.15, 56.50, 20.88, 19.02. | [] | ["2 days"] | ["[{MoO 2 L 1 (Q)}, where Q = c picoline (1a)]"] | [] | [] | ["c picoline--0.73 mmol"] | ["reflux"] | ["3 h"] | ["CH 3 CN--30 mL"]
cg9010482 | Synthesis of [Cd 2 (ODPT)(L1)(H 2 O) 2 ] 3 H 2 O (1). A mixture of ODPTA (0.16 g, 0.50 mmol), L1 (0.15 g, 0.5 mmol), Cd(OAc) 2 3 2H 2 O (0.27 g, 1.00 mmol), NaOH (0.08 g, 2.00 mmol), and H 2 O (10 mL) was stirred for 1 h and then sealed in a 25 mL Teflon-lined stainless steel container. The container was heated to 150 C and held at that temperature for 72 h, then cooled to 100 C at a rate of 5 C 3 h -1 , and held for 8 h, followed by further cooling to 30 C at a rate of 3 C 3 h -1 . Colorless crystals of 1 were collected in 69.4% yield based on Cd(OAc) 2 3 2H 2 O. Anal. Calcd for C 25 H 21 Cd 2 N 2 O 12 (766.24): C, 39.19; H, 2.76; N, 3.66. Found: C, 38.89; H, 2.88; N, 3.70%. IR (cm -1 ): 3433 (s), 3069 (m), 1555 (s), 1376 (s), 1267 (s), 1227 (s), 1144 (m), 1074 (w), 1012 (m), 968 (m), 837 (m), 768 (w), 657 (w), 616 (w). | ["100 \nC"] | ["8 h"] | ["[Cd 2 (ODPT)(L1)(H 2 O) 2 ] 3 H 2 O", "C 25 H 21 Cd 2 N 2 O 12"] | ["Cd(OAc) 2 3 2H 2 O--0.27 g, 1.00 mmol"] | ["NaOH--0.08 g, 2.00 mmol"] | ["ODPTA--0.16 g, 0.50 mmol", "L1--0.15 g, 0.5 mmol"] | ["150 \nC"] | ["72 h"] | ["H 2 O--10 mL"]
j.poly.2020.114700 | 2.3.2. [Co(quin) 2 (dca) 2 ] n (2) Complex 2 was synthesised by adopting the same procedure as of complex 1 using cobalt(II) chloride(0.129 g,1 mmol) instead of manganese(II) chloride. The pink-colored single crystals suitable for X-ray analysis were obtained from the ﬁltrate after three days on keeping the ﬁltrate in a CaCl 2 desiccator. Yield: 88%. Anal.Calculated for C 20 H 14 N 10 Co: C, 52.94; H, 3.08; N, 30.88; Found: C, 52.13; H, 2.91; N, 30.05; FT-IR (KBr pellet) m (dca) 2184 cm 1 , m (skeletal vibration) 1500 cm 1 , m (amine) = 3598, 3100 cm 1 . | [] | [] | ["[Co(quin) 2 (dca) 2 ] n"] | ["cobalt(II) chloride--0.129 g, 1 mmol"] | [] | ["quin--NaN", "dca--NaN"] | [] | ["three days"] | []
c3ce41226a | Synthesis of [Cu 2 (imdc) 2 (CH 3 OH) 2 ](BF 4 ) 2 ·solvate H 2 imdc·Cl (45 mg, 0.20 mmol) was added to a solution containing Cu(BF 4 ) 2 in water (1 mL, 0.25 mol L −1 ) and CH 3 OH (12 mL). The capped reaction mixture was allowed to stand. After 48 hours blue block-like crystals separated from the solution, yield 29 mg. Elemental analysis was performed on a sample that had been filtered and dried in the atmosphere.Analysis calculated for [Cu 2 (imdc) 2 (CH 3 OH)(H 2 O)](BF 4 ) 2 ·2H 2 O: C 23.9, N 7.4, H 3.2%. Found C 24.0, N 7.4, H 3.5%. | [] | [] | ["[Cu 2 (imdc) 2 (CH 3 OH) 2 ](BF 4 ) 2 ·solvate", "H 2 imdc·Cl"] | ["Cu(BF 4 ) 2--1 mL, 0.25 mol L −1"] | [] | ["H 2 imdc·Cl--45 mg, 0.20 mmol"] | [] | ["48 hours"] | ["water--1 mL", "CH 3 OH--12 mL"]
j.poly.2009.01.023 | 2.2.7. [Cu 2 (L 0 ) 2 (bpy) 2 (ClO 4 ) 2 ](6) Solid bpy (0.045 g, 0.29 mmol) was dissolved in a colorless solution of H 2 L (0.050 g, 0.43 mmol) in MeOH (20 ml). A light blue solution of Cu(ClO 4 ) 2  6H 2 O (0.107 g, 0.29 mmol) in MeOH (8 ml) was then added to obtain a light blue solution which was layered with a mixture of Et 2 O/n-hexane (30 ml, 1:1 v/v). Slow mixing initially gave a light blue polycrystalline solid (7a). Upon storage of the closed layering tube at room temperature for two weeks, the polycrystalline powder was transformed into blue, X-ray quality crystals of the product (6). The crystals were collected by ﬁltration under vacuum and dried in air. Typical yields were >55%. FT-IR (KBr pellet, cm 1 ): 3414mb, 3118w, 3088w, 3036vw, 2959w, 2856vw, 2027vw, 1719vs, 1648sh, 1601sb, 1568s, 1497m, 1474m, 1447s, 1432s, 1361m, 1324sh, 1317m, 1237s, 1174m, 1162m, 1117vs, 1046s, 995w, 967w, 926m, 900w, 828m, 817w, 771s, 746w, 728s, 684w, 666w, 651w, 624s, 493w. The IR spectrum of the light blue powder is completely different compared to that of 6. Anal. Calc. for C 30 H 26 N 4 O 16 Cl 2 Cu 2 (896.55): C, 40.19; H, 2.92; N, 6.25. Found: C, 40.30; H, 2.87; N, 6.17%. | [] | [] | ["[Cu 2 (L 0 ) 2 (bpy) 2 (ClO 4 ) 2 ](6)", "C 30 H 26 N 4 O 16 Cl 2 Cu 2"] | ["Cu(ClO 4 ) 2 \n6H 2 O--0.107 g, 0.29 mmol"] | [] | ["bpy--0.045 g, 0.29 mmol", "H 2 L--0.050 g, 0.43 mmol"] | [] | ["two weeks"] | ["MeOH--20 ml", "MeOH--8 ml", "Et 2 O/n-hexane--30 ml, 1:1 v/v"]
s1293-2558(03)00005-0 | 2.2. [Ni 3 (ndc) 3 (pyridine) 4 ]CPO-4 Green single crystals were prepared from the starting reagents Ni(NO 3 ) 2 ·6H 2 O, ndc, pyridine and water. The molar ratio was 2:1:175:750. The crystallization took place under hydrothermal conditions in a Teﬂon-lined steel autoclave at 150 ◦ C for 24 h. The product was washed with water and dried in air at 60 ◦ C. The X-ray powder diffraction pattern was in good agreement with that simulated on the basis of the single crystal structure solution. The yield is 45% (Found: C, 59.22; H, 3.56; N, 5.36. Calc for C 56 H 38 N 4 Ni 3 O 12 : C, 59.25; H, 3.37; N, 4.94%). | [] | [] | ["[Ni 3 (ndc) 3 (pyridine) 4 ]CPO-4", "C 56 H 38 N 4 Ni 3 O 12"] | ["Ni(NO 3 ) 2 ·6H 2 O--2"] | [] | ["ndc--1", "pyridine--175"] | ["150 \nC"] | ["24 h"] | ["water--750"]
ic0260163 | Synthesis of 3. To a solution of AgNO 3 (12 mg, 0.071 mmol) in 4 mL of water was carefully added a solution of L 3 (20 mg, 0.069 mmol) in 4 mL of methanol. The resulting solution was stored in an open test tube. After several days, a colorless crystalline product appeared and was collected. Yield: 88% (28 mg).1 H NMR (D 2 O): δ 8.24 (d, 4.8 Hz, 4 H), 7.81 (t, 7.7 Hz, 4 H), 7.35 (m, 8 H), 6.98-6.92 (m, 8 H), 3.68 (q, 7.6 Hz, 2 H), 3.36-3.23 (m, 8 H), 2.20 (s, 6 H). Anal. Calcd for C 20 H 20 AgN 3 O 3 : C, 52.42; H, 4.40; N, 9.17. Found: C, 52.70; H, 4.30; N, 9.11. Mp: 165 ( 1 °C. MS (FAB) (m/z) for C 40 H 40 Ag 2 N 4 ‚NO 3 calcd 852.1233, obsd 852.1223. | [] | ["several days"] | ["3"] | ["AgNO 3--12 mg, 0.071 mmol"] | [] | ["L 3--20 mg, 0.069 mmol"] | [] | [] | ["water--4 mL", "methanol--4 mL"]
hc.21222 | Synthesis of the Five-Coordinated Monomeric Complex (2). Compound 2 was prepared in the same way as 1 using same molar amounts to give a colorless crystalline compound. (Yield: 70%), mp 122–125 o C. IR (cm −1 ): Sn–S 334, 987 ν(C–S), 1475 ν(C–N), 1665 ν(C=O), 3123 ν(C 6 H 5 ).1 H NMR (300 MHz, CDCl3): δ = 8.17 (aldehydic proton, s, 1H), 7.40–7.25 (SnPh 3, m, 15H), 4.34–4.26 (piperazine, m, 4H) and 3.41–3.38 (piperazine, m, 4H). | [] | [] | [] | [] | [] | [] | [] | [] | []
zaac.201800525 | 2.2 Synthesis of [Zn 3 (HL) 6 ] n (1) A mixture of Zn(NO 3 ) 2 ·6H 2 O (0.029 g, 0.1 mmol), 3-hydroxypyridine2-carboxylic acid (0.014 g, 0.1 mmol), gallic acid (0.019 g, 0.1 mmol), and EtOH (5 mL) was stirred for 30 min at room temperature, sealed in a 25 mL Teflon-lined stainless steel vessel and heated to 85 °C for 24 h. Afterwards it was allowed to cool at room temperature at the rate of 10 K per hour. Colorless crystals were obtained and washed with ethanol (yield: 35%, based on Zn(NO 3 ) 2 ·6H 2 O).C 36 H 24 N 6 O 18 Zn 3 : calcd. C 42.19; H 2.34; N 8.20%; found: C 41.98; H 2.27; N 8.23%. IR (KBr): ν ˜ = 1625 (s), 1405 (vs), 1125 (w), 875 (m), 695 (m), 635 (m) cm –1 .2.3 X-ray Crystallography The sample was placed on a single crystal diffractometer, and crystallographic data for the structure was collected at a temperature of 293 K with an Agilent GeminiE diffractometer equipped with Mo-K α (λ = 0.71073 Å) radiation. The ω-2θ scanning technique was performed and the structure analysis was solved by the direct methods using the SHELX-XL package and refined against F 2 by full-matrix leastsquares using the program SHELXL-XT program package. | [] | [] | ["[Zn 3 (HL) 6 ] n", "C 36 H 24 N 6 O 18 Zn 3"] | ["Zn(NO 3 ) 2 \n6H 2 O--0.029 g, 0.1 mmol"] | [] | ["3-hydroxypyridine2-carboxylic acid--0.014 g, 0.1 mmol", "gallic acid--0.019 g, 0.1 mmol"] | ["85 \nC"] | ["24 h"] | ["EtOH--5 mL"]
s1631-0748(02)01401-7 | Found: C, 31.9; H, 1.4; N, 16.9. C 26 H 16 Ag 2 F 6 N 12 O 6 S 2 requires C, 31.7; H, 1.6; N, 17.0%.3.2. Synthesis of [{Ag(dptz-N,N’)(µ-dptz)} n ][BF 4 ] n A solution of AgBF 4 (0.022 g, 0.113 mmol) in nitromethane (2 ml) was added to a stirred solution of dptz (0.027 g, 0.113 mmol) in nitromethane (10 ml).The solution immediately changed colour from red to purple and was stirred for 24 h, after which the solvent was evaporated to give a purple solid. | [] | [] | ["[{Ag(dptz-N,N’)(µ-dptz)} n ][BF 4 ] n"] | ["AgBF 4--0.022 g, 0.113 mmol"] | [] | ["dptz--0.027 g, 0.113 mmol"] | [] | ["24 h"] | ["nitromethane--2 ml"]
b812670d | catena-[(l 4 -Benzene-1,4-dicarboxylato-jO:j 2 O,O¢:jO¢¢:j 2 O¢¢, O¢¢¢)-bis(l 4 -1,2-bis(1,2,4-triazol-4-yl)ethane-jN 1:jN1¢:jN 2:jN2¢)dicadmium(II)] dinitrate hydrate, 3 • {[Cd 2 (l 4 -bdc)(l 4 -btre) 2 ](NO 3 ) 2 · H 2 O} (2). A mixture of Cd(NO 3 ) 2 ·4H 2 O (154 mg, 0.50 mmol), H 2 bdc (83mg, 0.50 mmol), btre (82 mg, 0.50 mmol) and water (15 mL) was stirred for 30 min. at room temperature and the pH value of the ﬁnal mixture was adjusted to 5.00 by addition of triethylamine, then the mixture is transferred to a Teﬂon-lined stainless-steel autoclave and heated at 160 ◦ C for 3 d, then it was cooled to room temperature at a rate of 10 ◦ Ch -1 . A colorless crystalline product, which was suitable for X-ray single crystal analysis, was ﬁltered off, washed with distilled water and dried in air (Yield 115 mg, 54% based on Cd). Elemental analysis C 20 H 22 Cd 2 N 14 O 11 (859.32) calcd. C 27.96, H 2.58, N 22.82; found: C 27.61, H 2.26, N 22.67%; IR (KBr) 3442(w, n(O-H)), 3110(w), 1656(m, n asym CO 2 ), 1553(s, n asym CO 2 ), 1504(s), 1434(m, n sym CO 2 ), 1378(s, n sym CO 2 ), 1342(w), 1286(w), 1202(s), 1160(m), 1112(w), 1079(s), 1032(m), 1016(m), 993(m), 884(m), 844(s), 746(s), 684(m), 640(s), 526(s), 488(w) 457(w), 407(w) cm -1 . | [] | [] | ["[{Cd( l 4 -Benzene-1,4-dicarboxylato-jO:j 2 O,O¢:jO¢¢:j 2 O¢¢, O¢¢¢)-bis(l 4 -1,2-bis(1,2,4-triazol-4-yl)ethane-jN 1:jN1¢:jN 2:jN2¢)dicadmium(II)}] dinitrate hydrate, 3 • {[Cd 2 (l 4 -bdc)(l 4 -btre) 2 ](NO 3 ) 2 · H 2 O}"] | ["Cd(NO 3 ) 2 ·4H 2 O--154 mg, 0.50 mmol"] | [] | ["H 2 bdc--83mg, 0.50 mmol", "btre--82 mg, 0.50 mmol"] | ["160 \n C"] | ["3 d"] | ["water--15 mL"]
s0108270113006768 | Experimental A mixture of AgNO 3 (24.0 mg, 0.2 mmol), H 3 PyIDC (46.6 mg, 0.2 mmol) and H 2 O (8 ml) was placed in a 25 ml Teﬂon reactor and heated at 443 K for 96 h under autogenous pressure. After cooling to room temperature, yellow block-shaped crystals of (I) were obtained in a yield of 35% based on Ag. Elemental analysis calculated for C 10 H 5 Ag 2 N 3 O 4 : C 26.88, H 1.13, N 9.40%; found: C 26.93, H 1.09, N 9.46%. FT–IR (KBr pellet, ,cm 1 ): 3425 (s), 2974 (w), 1635 (m), 1600 (w), 1568 (w), 1524 ( s), 1490 (w ), 1468 (w), 1402 (s), 1345 ( w), 1260 (w), 1244 (w), 1187 (w), 1108 (m), 1047 (w), 980 (w), 852 (m), 814 (m), 782 (w), 735 (w), 638 (w), 546 (w). | [] | [] | ["C 10 H 5 Ag 2 N 3 O 4"] | ["AgNO 3--24.0 mg, 0.2 mmol"] | [] | ["H 3 PyIDC--46.6 mg, 0.2 mmol"] | ["443 K"] | ["96 h"] | ["H 2 O--8 ml"]
c6ra18428f | Preparation of CP1–CP6 Synthesis of [Cd(L)(5-NIP)(H 2 O)]$H 2 O (CP1). CdCl 2 $2.5H 2 O (0.046 g, 0.2 mmol), L (0.039 g, 0.1 mmol), 5-H 2 NIP(0.021 g, 0.1 mmol) was dissolved in DMA–H 2 O (DMA ¼ N,N 0 -dimethylacetamide) mixed solvent (6 mL; v/v, 1/2) and the mixture was vigorously stirred for 30 min at room temperature, then infunded to a 25 mL Telfon-lined stainless steel and heated to 120  C for 4 days. Aer gradually cooling to ambient temperature, colorless block-shaped crystals were collected, washed with deionized water and dried in air. Yield: 24% (based on Cd). IR (KBr pellet, cm 1 ): 3317m, 1677s, 1544s, 1490m, 1370m, 1348m, 1175m, 1010w, 933w. | [] | [] | ["[Cd(L)(5-NIP)(H 2 O)]$H 2 O", "CP1"] | ["CdCl 2 $2.5H 2 O--0.046 g, 0.2 mmol"] | [] | ["L--0.039 g, 0.1 mmol", "5-H 2 NIP--0.021 g, 0.1 mmol"] | ["120 \nC"] | ["4 days"] | ["DMA-H 2 O--6 mL; v/v, 1/2"]
ejic.200400438 | Synthesis of [Zn(bpp)(pca)(MeOH)]ClO 4 (4): pcn (60 mg, 0.5 mmol) and bpp (100 mg, 0.5 mmol) were dissolved in 15 mL of EtOH/H 2 O (1:2). After stirring of the solution for 1 h, an aqueous solution (5 mL) of Zn(ClO 4 ) 2 ·6H 2 O (190 mg, 0.5 mmol) was added to this mixture with stirring. After stirring at room temperature for 10 h, the solution was left standing at room temperature for several days to give a white, flocculent precipitate. The product was collected on a frit and was recrystallized from MeOH/H 2 O to give pale-yellow, pillar-like single crystals of 4. Yield 190 mg (75%). | [] | ["several days"] | ["[Zn(bpp)(pca)(MeOH)]ClO 4", "NaN"] | ["Zn(ClO 4 ) 2 \n6H 2 O--190 mg, 0.5 mmol"] | [] | ["pcn--60 mg, 0.5 mmol", "bpp--100 mg, 0.5 mmol"] | ["room temperature"] | ["10 h"] | ["EtOH/H 2 O--15 mL", "MeOH/H 2 O--NaN"]
24701556.2019.1703745 | Preparation of the complexes Synthesis of [Zn(pda)(3-bpcd) 0.5 ] (1) A mixture of Zn(NO 3 ) 2 6H 2 O (0.060 g, 0.2 mmol), H 2 pda (0.036 g, 0.20 mmol), 3-bpcd (0.032 g, 0.10 mmol), H 2 O (12 mL) and NaOH (0.018 g, 0.45 mmol) was stirred for 30 min, then transferred and sealed in a 25 mL Teflon reactor heated at 120  C for 4 days, then cooled to room temperature leading to the formation of colorless block crystals for complex 1. Yield: 44% (based on Zn). The suitable crystals of 1 were manually picked from the precipitation. | [] | [] | ["[Zn(pda)(3-bpcd) 0.5 ]", "Complex 1"] | ["Zn(NO 3 ) 2 \t6H 2 O--0.060 g, 0.2 mmol"] | ["NaOH--0.018 g, 0.45 mmol"] | ["H 2 pda--0.036 g, 0.20 mmol", "3-bpcd--0.032 g, 0.10 mmol"] | ["120  C"] | ["4 days"] | ["H 2 O--12 mL"]
00958972.2014.885508 | 2.2. Synthesis of [Ag 2 (HPIDC)(MBI)] n (2) A mixture of AgNO 3 (0.100 mM, 0.0170 g), H 3 PIDC (0.100 mM, 0.0233 g), and MBI (0.100 mM, 0.0132 g) in CH 3 CN–H 2 O mixed solvent (10 mL, v/v, 7 : 3) was placed in a Teﬂon reactor (25 mL) and heated at 170 °C for three days and subsequently cooled to room temperature at 5 °C h −1 . Light-yellow crystals of 2 were obtained. Anal. Calcd for C 18 H 13 Ag 2 N 5 O 4 (%): C, 37.43; H, 2.28; N, 12.18. Found: C, 37.33; H, 2.26; N, 12.09. IR (KBr, cm −1 ): 3420(w), 2970(w), 2921(w), 1682(m), 1612(m), 1574(s), 1458(s), 1364(s), 1268(m), 1219(m), 1122(m), 1002(m), 855(m), 835(m), 766(m), 714(m), 626(m), 541(m). | [] | [] | ["[Ag 2 (HPIDC)(MBI)] n", "C 18 H 13 Ag 2 N 5 O 4"] | ["AgNO 3--0.100 mM, 0.0170 g"] | [] | ["H 3 PIDC--0.100 mM, 0.0233 g", "MBI--0.100 mM, 0.0132 g"] | ["170 °C"] | ["three days"] | ["CH 3 CN--7 mL", "H 2 O--3 mL"]
acs.inorgchem.6b01959 | Yield: 242 mg (82%). Anal. Calcd for C 32 H 25 N 5 : C, 80.14; H, 5.25; N, 14.60. Found: C, 79.81; H, 5.43; N, 14.77.1 H NMR (400 MHz, CDCl 3 ): δ 8.75 (d, 4 J = 2.3 Hz, 1H, H a ), 8.21 (d, 3 J = 8.3 Hz, 1H, H c ), 8.05 (s, 1H, H d ), 7.94 (dd, 3 J = 8.3 Hz, 4 J = 2.3 Hz, 1H, H b ), 7.47 (d, 3 J = 8.6 Hz, 2H, H i ), 7.33−7.40 (m, 4H, H f ,H g ), 7.26−7.31 (m, 5H, H h ,H l ), 7.12−7.17 (m, 6H, H j ,H k ), 7.06 (t, 3 J = 7.3 Hz, 2H, H m ), 5.60 (s, 2H, H e ). | [] | [] | [] | [] | [] | [] | [] | [] | []
j.ica.2011.06.020 | Found: C, 51.20; H, 4.13; N, 10.12%. IR data (KBr pellet, m [cm 1 ]): 3445(m), 2815(w), 2513(w), 1683(s), 1621(s), 1367(m), 1254(s), 1115(m), 1041(w), 913(w), 801(w), 732(m), 669(w), 536(w).2.2.4. [Cd(dtbb)(1,4-btx)] n (4) A mixture of CdO (0.04 g, 0.30 mmol), H 2 dtbb(0.09 g, 0.30 mmol), 1,4-btx (0.02 g, 0.10 mmol), DMF (2 ml) , H 2 O (3 ml) was heated at 80 °C for 2d in a sealed Teﬂon-lined stainless steel vessel (25 ml) under autogenous pressure. Slow cooling of the reaction mixture to room temperature gave yellow block crystals with 56% yield on cadmium basis. Elemental analysis, Anal. Calc. | [] | [] | ["[Cd(dtbb)(1,4-btx)] n"] | ["CdO--0.04 g, 0.30 mmol"] | [] | ["H 2 dtbb--0.09 g, 0.30 mmol", "1,4-btx--0.02 g, 0.10 mmol"] | ["80 °C"] | ["2d"] | ["DMF--2 ml", "H 2 O--3 ml"]
b009129o | g, 2 mmol) was added to a hot aqueous solution (20 cm 3 ) of HL 4 (0.244 g, 2 mmol). The resulting solution was allowed to stand in a desiccator for two to three weeks to yield a small amount of pale yellow prismatic crystals of complex 4 and unchanged HL 4 . The crystals of 4 were carefully separated by hand, yield ca. 10%. Calc. for C 7 H 4 CdN 2 O 3 S: C 27.1, H 2.0, N 9.0, S 10.3. Found: C 27.2, H 2.1, N 9.0, S 10.2%. IR data (cm ⫺1 ): 3386s, 3259m,sh, 2115vs, 1647m, 1607w, 1580s, 1542s, 1508w, 1413vs, 1226m, 1058m, 1018m, 866m, 773s, 701s, 572w, 531w and 461w. | [] | [] | ["complex 4"] | ["Cd--0.244 g, 2 mmol"] | [] | ["HL 4--0.244 g, 2 mmol"] | [] | ["two to three weeks"] | ["hot aqueous solution--20 cm3"]
b800878g | Compound 2 was obtained by dissolving PrNO 3 6H 2 O (4.35 mg, 0.1 mmol) and 4,4 0 -tpcb (3.64 mg, 0.1 mmol) in methanol (8 ml), which produced a light green solution. Large green block crystals suitable for X-ray diﬀraction formed within 14 d upon solvent evaporation (yield: 68%).y The structure of 2 reveals that the self-assembly of the helicate of 1 depends on the nature of the anion. In particular, the components of 2 have assembled to produce a 3D hydrogen-bonded network. As shown in Fig. 3, each metal is coordinated by three bidentate chelating NO 3  ions (Pr–O(1) 2.597(2), Pr–O(2) 2.593(2), Pr–O(4), 2.662(2) A ˚ ), as well as two water molecules (Pr–O(6) 2.453(2) A ˚ ) (Fig. 2b). | [] | [] | ["Compound 2"] | ["PrNO 3 \n6H 2 O--4.35 mg, 0.1 mmol"] | [] | ["4,4 0 -tpcb--3.64 mg, 0.1 mmol"] | [] | ["14 d"] | ["methanol--8 ml"]
ch14188 | The components were allowed to diffuse over a period of 2 weeks after which, well-formed red square plate-shaped crystals were formed. n max (KBr/cm 1 2172 (s), 1605 (w), 1587 (w), 1574 (w), 1488 (w), 1461 (w), 1443 (w), 1427 (w), 1384 (w), 1322 (w), 1301 (w), 1195 (w), 1158 (w), 1144 (w), 1116 (w), 1096 (w), 1069 (w), 1044 (w), 1029 (w), 1000 (w), 928 (w), 837 (w), 812 (m), 767 (m), 694 (m), 686 (s), 640 (w), 614 (w), 556 (w), 539 (w), 528 (w), 500 (w), 483 (w), 423 (s). Anal. Calc. for C 26 N 10 H 18 : C 49.35, N 22.14, H 2.87. Found: C 48.10, N 21.53, H 2.63 %.[Fe(4-PAP) 2 Pd(CN) 4 ](B) and [Fe(4-PAP) 2 Pd(CN) 4 ] 1/2(4-PAP) (B .(4-PAP)) A mixture of single crystals and polycrystalline powder containing both B and B .(4-PAP) were prepared by vial-in-vial slow diffusion method, whereby 4-PAP (27 mg, 0.12 mmol) and K[Pd(CN) 4 ] (17 mg, 0.06 mmol) were placed at the base of a small vial and Fe(ClO 4 ) 2 6H 2 O (15 mg, 0.06 mmol) was placed at the base of a large vial. The small vial was placed inside the large vial and both were carefully filled with a 50 : 50 ethanol/ water mixture. The components were allowed to diffuse over a period of 2 weeks after which, well-formed red square plateshaped crystals of B .(4-PAP) and red polycrystalline clumps of B were formed. n max (KBr/cm 1 2171 (s), 1605 (m), 1486 (w), 1397 (w), 1385 (w), 1316 (w), 1267 (w), 1232 (w), 1208 (w), 1146 (w), 1121 (w), 1091 (w), 1030 (w), 1016 (w), 1006 (w), 954 (w), 905 (w), 836 (m), 798 (w), 768 (w), 681 (m), 628 (w), 556 (w), 541 (w), 525 (w), 421 (m), 408 (w). Anal. Calc. for C 26 N 10 H 18 : C 49.35, N 22.14, H 2.87. Found: C 48.66, N 21.19, H 2.68 %. | [] | [] | ["[Fe(4-PAP) 2 Pd(CN) 4 ](B)", "[Fe(4-PAP) 2 Pd(CN) 4 ] 1/2(4-PAP) (B .(4-PAP))"] | ["Fe(ClO 4 ) 2 6H 2 O--15 mg, 0.06 mmol", "K[Pd(CN) 4 ]--17 mg, 0.06 mmol"] | [] | ["4-PAP--27 mg, 0.12 mmol"] | [] | ["2 weeks"] | ["ethanol/ water mixture--50 : 50"]
cg0501534 | Synthesis of 2. A methanol solution (5 mL) of AgClO 4 (12.0 mg, 0.058 mmol) was slowly diffused into a CH 2 Cl 2 solution (5 mL) of L7 (10.0 mg, 0.029 mmol). Light yellow crystals formed in about 5 days in 96% yield. IR (cm -1 , KBr pellet): 3444 (br), 2976 (s), 2956 (w), 1601.73 (m), 1544.19 (m), 1490.83 (m), 1460.01 (m), 1366.82 (ms), 1204.60 (m), 1126.39 (m), 1098.63 (m), 1026.40 (w), 937.89 (s), 844.08 (vs), 766.55 (s), 561.13 (s). | [] | [] | ["AgClO 4", "L7"] | ["AgClO 4--12.0 mg, 0.058 mmol"] | [] | ["L7--10.0 mg, 0.029 mmol"] | [] | ["5 days"] | ["methanol--5 mL", "CH 2 Cl 2--5 mL"]
ic1015912 | Np[C 6 H 4 (PO 3 H) 2 ] 2 3 2H 2 O (NpPhP2). The stock solution was prepared by first digesting NpO 2 in 8 M HNO 3 for 3 days at 200 °C (in an autoclave). The solution was reduced to a moist residue and redissolved in water forming a Np(VI) nitrate solution. A 50 μL volume of a 0.3717 M stock solution of Np(VI) was placed in an autoclave along with 22.0 mg (0.0092 mmol) of PhP2 in a 10 mL PTFE autoclave linear. After adding the ligand, the color of the solution changed from pink to green as we observed in the methylenediphosphonate system. | [] | [] | ["Np[C 6 H 4 (PO 3 H) 2 ] 2 3 2H 2 O (NpPhP2)"] | [] | [] | ["PhP2--22.0 mg, 0.0092 mmol"] | ["200 \nC"] | ["3 days"] | ["water--moist residue"]
acs.inorgchem.7b02162 | [Dy(L)(NO 3 ) 2 CH 3 OH] n (1). HL (0.2 mmol, 48.2 mg) was dissolved in 8 mL of methanol; then, methanolic solution of NaOH (4.0 mL, 0.05 mol·L −1 ) was added to the solution, and the reaction mixture was stirred for 2 min, after which solid Dy(NO 3 ) 3 ·6H 2 O (0.2 mmol, 91.3 mg) was added, and the orange solution was continually stirred for 20 min. The mixture was transferred to a 20 mL Teﬂon reactor, heated to 80 °C for 72 h under autogenous pressure, and then cooled to room temperature at a rate of 5 °C·h −1 . The red block crystals of 1 were obtained. Yield: 50.9 mg (44.2% based on the metal salt). Anal. Calcd for C 14 H 13 DyN 5 O 10 : C, 29.31, N, 12.21, H, 2.28; found C, 29.29, N, 12.17, H, 2.20%. IR (KBr, cm −1 ): 3425(br), 1635(s), 1608(s), 1541(m), 1492(s), 1384(s), 1286(s), 1031(m), 754(m). | [] | [] | ["[Dy(L)(NO 3 ) 2 CH 3 OH] n", "C 14 H 13 DyN 5 O 10"] | ["Dy(NO 3 ) 3 ·6H 2 O--0.2 mmol, 91.3 mg"] | ["NaOH solution--0.05 mol·L −1, 4.0 mL"] | ["HL--0.2 mmol, 48.2 mg"] | ["80 °C"] | ["72 h"] | ["methanol--8 mL"]
b900430k | {[CeAg(PDA) 2 (H 2 O) 3 ]$3H 2 O} n (2). The mixture of Ce(NO 3 ) 3 $6H 2 O (0.2 mmol, 0.037 g), H 2 PDA (0.8 mmol, 0.134 g), AgNO 3 (0.6 mmol, 0.102 g) and H 2 O (12 mL) was placed in a 25 mL Teﬂon reactor at a temperature of 160  C for 3 d, and then cooled to room temperature at a rate of 2  Ch 1 . The resulting crystals of 2 were collected in 65% yield based on Ce, after washing with water and diethyl ether. Anal. Calcd: C, 24.50; H, 2.64; N, 4.08%. Found: C, 24.77; H, 2.82; N, 4.19%. | [] | [] | ["{[CeAg(PDA) 2 (H 2 O) 3 ]$3H 2 O} n", "2"] | ["Ce(NO 3 ) 3 $6H 2 O--0.2 mmol, 0.037 g", "AgNO 3--0.6 mmol, 0.102 g"] | [] | ["H 2 PDA--0.8 mmol, 0.134 g"] | ["160 \n C"] | ["3 d"] | ["H 2 O--12 mL"]
j.poly.2014.11.033 | 2.2.2.4. Complex 3.Following a similar anion exchange reaction on 1 using NaOOCH (0.034 g, 0.5 mmol) resulted a green precipitate after evaporation of MeOH-H 2 O solvent mixture from the reaction vessel. After drying and dissolution in MeCN followed by room temperature evaporation gave X-ray quality crystals for comparison. Yield: 0.064 g (48%).2.2.2.5. Characterization of 2.Anal. Calc. for C 30 H 40 Cu 4 N 8 O 20 (1086.86 g mol 1 ) C, 33.15; H, 3.71; N, 10.31. Found: C, 33.07; H, 3.59; N, 9.98%. FT-IR (KBr, cm 1 , vs = very strong, br = broad, Scheme 1. Ligands H 3 L (used in this work) and H 3 bemp. | [] | [] | ["Complex 3", "C 30 H 40 Cu 4 N 8 O 20"] | ["NaOOCH--0.034 g, 0.5 mmol"] | [] | [] | [] | [] | ["MeOH-H 2 O--not specified", "MeCN--not specified"]
j.ica.2005.09.041 | 2.1. Synthesis of ligand L 1 To 4-pyridine carboxaldehyde (1.88 ml, 20.0 mmol) in elthanol (100 ml) was added 1,5-diaminonaphthalene (1.58 g, 10.0 mmol) at room temperature. After the addition of dichloromethane (100 ml) and then two drops of formic acid, the mixture was stirred at room temperature for 24 h and then ﬁltered. The resulting yellow crystalline solid was washed with ethanol (3 · 5 ml) and hexane (3 · 5 ml), and crystallized from CH 2 Cl 2 –hexane to give ligand L 1 (2.80 g, 8.32 mmol, 83%). m.p.: 239–241 C. IR (KBr, cm 1 ): 3041 (w), 1625 (s), 1597 (s), 1404 (s), 1320 (m), 1229 (s), 926 (s), 784 (s), 652 (m). Anal. Calc. for C 22 H 16 N 4 : C, 78.5; H, 4.7; N, 16.6. Found: C, 77.9; H, 4.7; N, 16.5%. | [] | [] | ["ligand L 1"] | [] | [] | ["4-pyridine carboxaldehyde--1.88 ml, 20.0 mmol", "1,5-diaminonaphthalene--1.58 g, 10.0 mmol"] | ["room temperature"] | ["24 h"] | ["elthanol--100 ml", "dichloromethane--100 ml", "formic acid--two drops", "ethanol--3 · 5 ml", "hexane--3 · 5 ml", "CH 2 Cl 2 –hexane--NA"]
j.poly.2007.06.026 | 2.4. Synthesis of [Cd(L5) 2 ] n (3) A water solution (5 ml) containing HL5 (0.035 g, 0.2 mmol) was placed at the bottom of a straight glass test tube of 150 mm length and 15 mm diameter. In the middle of the tube was placed a buﬀer layer of 1:1 methanol–water (4 ml). CdSO 4 Æ 8/3H 2 O (0.026 g, 0.1 mmol) in a methanol solution (5 ml) was then added above the buﬀer layer. After three days, pale-yellow black-shaped crystals suitable for X-ray diﬀraction were obtaine d in a yield of 65%. Anal. | [] | [] | ["[Cd(L5) 2 ] n"] | ["CdSO 4 Æ 8/3H 2 O--0.026 g, 0.1 mmol"] | [] | ["HL5--0.035 g, 0.2 mmol"] | [] | ["three days"] | ["methanol–water--4 ml", "methanol--5 ml"]
acs.cgd.9b01736 | Synthesis of [Zn(CPBPY)(HBTC)]·H 2 O, compound 1. Zn(NO 3 ) 2 ·6H 2 O (59.4 mg, 0.2 mmol) was added to a mixture of N-(3-carboxyphenyl)-4, 4΄-bipyridinium chloride (62.4 mg, 0.2 mmol) and 1, 2, 4-H 3 BTC (42.0 mg, 0.2 mmol) in DMF (3 ml) and H 2 O (3 ml). The mixture was stirred for 30 min, then sealed in a 25 ml Teflon-lined steel bomb and kept at 100 ℃ for 48 h. Yellow crystalline product were collected by filtration, washed and dried at room temperature (0.061 mmol, 34.8 mg, 30.6% yield based on N-(3-carboxyphenyl)-4, 4΄-bipyridinium chloride). Anal. calcd (%) for 1: C 54.80, H 3.54, N 4.92; Found: C 54.76, H 3.66, N 4.98. | [] | [] | ["[Zn(CPBPY)(HBTC)]\b·H 2 O", "1"] | ["Zn(NO 3 ) 2 \b6H 2 O--59.4 mg, 0.2 mmol"] | [] | ["N-(3-carboxyphenyl)-4, 4΄-bipyridinium chloride--62.4 mg, 0.2 mmol", "1, 2, 4-H 3 BTC--42.0 mg, 0.2 mmol"] | ["100 \bC"] | ["48 h"] | ["DMF--3 ml", "H 2 O--3 ml"]
j.ica.2014.02.027 | 2.2. Synthesis of complexes 2.2.1. Synthesis of Cd(Hdmpz) 2 (L1) 2 (1) A solution of Cd(CH 3 COO) 2 2H 2 O (0.027 g, 0.10 mmol) in 6 mL of MeOH was added to a MeOH solution (10 mL) containing Hdmpz (0.019 g, 0.20 mmol) and nicotinic acid (HL1) (0.049 g, 0.40 mmol), under continuous stirring. The solution was stirred for about 2 h at room temperature, a small amount of precipitate formed, then a few drops of conc. ammonia was added till the precipitate dissolved completely. The clear solution was ﬁltered into a test tube, after several days colorless block crystals formed, which was ﬁltered off, washed with MeOH and dried under vacuum to afford 0.082 g of the product. Yield: 75% (Based on Hdmpz). Elemental analysis performed on crystals exposed to the atmosphere: Anal. | [] | ["several days"] | ["Cd(Hdmpz) 2 (L1) 2"] | ["Cd(CH 3 COO) 2 2H 2 O--0.027 g, 0.10 mmol"] | [] | ["Hdmpz--0.019 g, 0.20 mmol", "nicotinic acid (HL1)--0.049 g, 0.40 mmol"] | ["room temperature"] | ["2 h"] | ["MeOH--6 mL"]
zaac.200700579 | Synthesis of LiOC(CF 3 ) 2 CH 2 SiMe 3 (1). 7.78 g (82.625 mmol) of white crystalline LiCH 2 SiMe 3 was dissolved in about 100 ml n-hexane. The mixture was frozen to 77 K. Afterwards 16.51 g (99.446 mmol, 1.2 eq.) of (CF 3 ) 2 CO was condensed onto the white solid, and then warmed up slowly to 195 K with stirring using a cryostat. The stirred mixture was allowed to slowly reach room temperature. After 24 hours the solvent was removed by vacuum distillation at 298 K and a white solid product resulted and could be assigned to LiOC(CF 3 ) 2 CH 2 SiMe 3 (isolated yield: 17.32 g, 80 %). NMR data are collected in Table 1.IR (CsI plates, Nujol, 298 K)/cm ⫺1 : ν ⫽ 442 s, 498 s, 521 s, 533 s, 582 w, 630 s, 648 w, 666 m, 693 s, 714 s, 723 m, 783 m, 790 m, 844 vs, 941 vs, 1020 vs, 1067 vs, 1110 s, 1146 vs, 1197 vs, 1255 vs, 1291 s, 1308 s, 1331 s, 1375 s, 1418 m, 1458 w, 2904 vw, 2954 vw.Synthesis of Li[Al{OC(CF 3 ) 2 (CH 2 SiMe 3 )} 4 ] (2). 17.32 g (66.569 mmol) of LiOC(CF 3 ) 2 CH 2 SiMe 3 were under stirring at r.t.completely solved in about 60 ml n-hexane. Then 4.44 g Z. Anorg. Allg. Chem. 2008, 962⫺966 © 2008 WILEY-VCH Verlag GmbH & Co. KGaA, Weinheim www.zaac.wiley-vch.de 965 (16.649 mmol) freshly synthesized sublimed AlBr 3 was dissolved in about 30 ml of n-hexane and dropped to the lithium alkoxide solution at 273 K. LiBr began immediately to precipitate as white solid. | [] | [] | ["LiOC(CF 3 ) 2 CH 2 SiMe 3 (1)", "Li[Al{OC(CF 3 ) 2 (CH 2 SiMe 3 )} 4 ] (2)"] | ["LiCH 2 SiMe 3--7.78 g, 82.625 mmol", "LiOC(CF 3 ) 2 CH 2 SiMe 3--17.32 g, 66.569 mmol"] | [] | ["(CF 3 ) 2 CO--16.51 g, 99.446 mmol, 1.2 eq.", "Z. Anorg. Allg. Chem. 2008, 962⫺966 © 2008 WILEY-VCH Verlag GmbH & Co. KGaA, Weinheim www.zaac.wiley-vch.de 965--4.44 g, 16.649 mmol"] | ["77 K, 195 K, room temperature, 298 K, 273 K"] | ["24 hours"] | ["n-hexane--about 100 ml", "n-hexane--about 60 ml"]
chem.200500321 | Three different types of coordination polymers were obtained by using fumaric acid (H 2 fum): 2 1 [LCu II Gd III (fum) 1.5 (H 2 O) 2 ]·4H 2 O·C 2 H 5 OH (4), 1 1 [LCu II Sm III (H 2 O)(Hfum)(fum)] (5), and 1 1 [LCu II Er III (H 2 O) 2 (fum)]NO 3 ·3H 2 O(6). | [] | [] | ["[LCu II Gd III (fum) 1.5 (H 2 O) 2 ]·4H 2 O·C 2 H 5 OH", "[LCu II Sm III (H 2 O)(Hfum)(fum)]", "[LCu II Er III (H 2 O) 2 (fum)]NO 3 ·3H 2 O"] | ["LCu II Gd III--NaN", "LCu II Sm III--NaN", "LCu II Er III--NaN"] | [] | ["fumaric acid--NaN", "H 2 O--NaN", "Hfum--NaN"] | [] | [] | ["H 2 O--NaN", "C 2 H 5 OH--NaN"]
acs.cgd.5b00276 | [Zn(μ 4 -tdc)(μ-betib) 0.5 ] n (2). Complex 2 was obtained in a similar method to that of 1, but bmeib was replaced by betib (0.39 g, 1.6 mmol).Colorless crystals of 2 were obtained (yield = 0.378 g, 66% based on Zn(NO 3 ) 2 ·6H 2 O). Anal. Calcd for C 13 H 13 N 2 O 4 SZn: C, 43.53; H, 3.65; N, 7.81; S, 8.94%. Found: C, 43.49; H, 3.79; N, 7.88; S, 8.97%. IR data (KBr, cm −1 ): 3163w, 3140w, 2972w, 2939m, 2862w, 1643s, 1527s, 1496m, 1377vs, 1278m, 1155m, 1126m, 1083w, 1045m, 846w, 802m, 771s, 723m, 680m, 622w, 499m and 412w. The IR spectrum of 2 was given in Supporting Information Figure S5b. | [] | [] | ["[Zn(μ 4 -tdc)(μ-betib) 0.5 ] n", "C 13 H 13 N 2 O 4 SZn"] | [] | [] | ["betib--0.39 g, 1.6 mmol"] | [] | [] | []
acs.inorgchem.7b00342 | Synthesis of Tetramethyl 5,5′-[(S)-(+)-2-Methylpiperazine1,4-diyl]diisophthalate. A mixture of (S)-(+)-2-methylpiperazine (500 mg, 5 mmol) and dimethyl 5-bromoisophthalate (2.73 g, 10.00 mmol) in toluene (40 mL) was combined with cesium carbonate (3.91 g, 12.00 mmol), (±)-BINAP (62 mg, 0.1 mmol), and palladium acetate (17 mg, 0.075 mmol). The mixture was vigorously stirred at 110 ° C for 2 days. After this, the reaction mixture was cooled to room temperature and the solvent was evaporated under reduced pressure; water (150 mL) was added, and then the compound was extracted with ethyl acetate. The collected organic phases were further shaken with brine and passed through anhydrous sodium sulfate. After evaporation to dryness, the crude product was obtained as a yellow solid that was puriﬁed by column chromatography using silica gel (200 mesh). Elution with 30% ethyl acetate in n-hexane gave 5,5′-[(S)(+)-2-methylpiperazine-1,4-diyl]diisophthalate as a pale yellow crysScheme 1. Schematic Diagram of Chiral Ligand H 4 L Figure 1. (a) Coordination environment around the Cu 2+ ions in LCu. (b) View of the cages. (c) Perspective view of the 3D packing of LCu along the crystallographic c-axis showing two types of pores. | [] | [] | ["Tetramethyl 5,5′-[(S)-(+)-2-Methylpiperazine1,4-diyl]diisophthalate"] | [] | ["cesium carbonate--3.91 g, 12.00 mmol", "(±)-BINAP--62 mg, 0.1 mmol", "palladium acetate--17 mg, 0.075 mmol"] | ["(S)-(+)-2-methylpiperazine--500 mg, 5 mmol", "dimethyl 5-bromoisophthalate--2.73 g, 10.00 mmol"] | ["110 ° C"] | ["2 days"] | ["toluene--40 mL"]
j.poly.2016.08.003 | 5 Method 1. To a solution of In(NO 3 ) 3 . H 2 O (0.32 g, 1.0 mmol) in 10 mL H 2 O, citric acid monohydrate (0.21 g, 1.0 mmol) was added under stirring. The resulting colorless solution was refluxed for two hours under continuous stirring and then cooled to room temperature. After complete dissolution, guanidinium carbonate (0.36 g, 2.0 mmol) was added until pH 4.5-5. The resulting clear reaction mixture was refluxed for an additional two hours and then cooled to room temperature. After 10 days, white needle-like crystals were obtained by slow evaporation at room temperature. The product was isolated by filtration and dried in vacuo. Yield: 0.27 g (61%). Anal. Calcd for 1, [In 7 (C 6 H 4 O 7 ) 8 (H 2 O)]·(CH 6 N 3 ) 11 ·5H 2 O (1). (C 59 H 110 N 33 O 62 In 7 , M r 3077.54): C, 23.02; H, 3.60; N 15.02. Found: C, 22.94; H, 3.50; N 14.18. Method 2. To a solution of InCl 3 (0.22 g, 1.0 mmol) in 10 mL H 2 O, citric acid monohydrate (0.21 g, 1.0 mmol) was added. The resulting colorless solution was refluxed for two hours under continuous stirring and then cooled to room temperature. After complete dissolution, guanidinium carbonate (0.36 g, 2.0 mmol) was added until pH 4.5-5. The resulting clear reaction mixture was refluxed for an additional two hours and then cooled to room temperature. After 10 days, white needle-like crystals were obtained by slow evaporation at room temperature. The product was isolated by filtration and dried in vacuo. Yield: 0.27 g (61%). Positive identification of the crystalline material as complex 1 came from the FT-infrared spectrum and the X-ray unit cell determination carried out on an isolated single crystal. Preparation of [In(C 4 H 4 O 5 ) 2 ] n ·nNH 4 ·2nH 2 O (2) To a solution of In(NO 3 ) 3 . H 2 O (0.32 g, 1.0 mmol) in 10 mL H 2 O, DL-malic acid (0.54 g, 4.0 mmol) was added. The resulting colorless solution was refluxed for two hours under continuous stirring and then cooled to room temperature. Following complete dissolution, a solution of ammonia:water (1:1) was added slowly under stirring until pH 4.5-5. The resulting clear reaction mixture was refluxed for an additional two hours and then cooled to room temperature. After 2 days, colorless cubic crystals were obtained by slow evaporation at room temperature. The product was isolated by filtration and dried in vacuo. Yield: 0.25 g (58%). Anal. Calcd for 2, [In(C 4 H 4 O 5 ) 2 ] n ·nNH 4 ·2nH 2 O (2). (C 8 H 16 NO 12 In, M r 433.04): C, 22.19; H, 3.72; N, 3.23. Found: C, 22.08; H, 3.44; N, 3.13. Preparation of [In(C 3 H 5 O 3 ) 2 (C 3 H 5.5 O 3 ) 2 ] (3) To a solution of In(NO 3 ) 3 . H 2 O (0.22 g, 1.0 mmol) in 10 mL H 2 O, DL-lactic acid (0.36 g, 4.0 mmol) was added. The resulting colorless solution was refluxed for two hours under continuous stirring and then cooled to room temperature. After complete dissolution, a solution of ammonia:water (1:1) was added slowly under stirring until pH 2.5-3. The resulting clear reaction mixture was refluxed for an additional two hours and then cooled to room temperature. After 20 days, colorless needle-like crystals were deposited by slow evaporation at room temperature. The product was isolated by filtration and dried in vacuo. Yield: 0.18 g (38%). Anal. Calcd for 3, [In(C 3 H 5 O 3 ) 2 (C 3 H 5.5 O 3 ) 2 ] (3). (C 12 H 21 O 12 In, M r 472.11): C, 30.53; H, 4.48. Found: C, 30.38; H, 4.44. 2.6. X-ray crystal structure determination X-ray quality crystals of compounds 1-3 were grown from aqueous solutions. A crystal of 1 (0.22 × 0.60 × 0.90 mm) was taken from the mother liquor and immediately cooled to -113 o C. Diffraction measurements were made on a Rigaku R-AXIS SPIDER Image Plate diffractometer using graphite | ["room temperature", "room temperature", "room temperature"] | ["10 days", "2 days", "20 days"] | ["[In 7 (C 6 H 4 O 7 ) 8 (H 2 O)]·(CH 6 N 3 ) 11 ·5H 2 O", "[In(C 4 H 4 O 5 ) 2 ] n ·nNH 4 ·2nH 2 O", "[In(C 3 H 5 O 3 ) 2 (C 3 H 5.5 O 3 ) 2 ]"] | ["In(NO 3 ) 3 . H 2 O--0.32 g, 1.0 mmol", "InCl 3--0.22 g, 1.0 mmol"] | ["ammonia:water (1:1)--solution"] | ["citric acid monohydrate--0.21 g, 1.0 mmol", "guanidinium carbonate--0.36 g, 2.0 mmol", "DL-malic acid--0.54 g, 4.0 mmol", "DL-lactic acid--0.36 g, 4.0 mmol"] | ["refluxed", "refluxed", "refluxed"] | ["2 hours", "2 hours", "2 hours"] | ["H 2 O--10 mL"]
c9dt03511g | Na[IMP-DBA] In an inert atmosphere glovebox, a 20 mL vial was charged with 299 mg (1.00 mmol) 4-(1H-imidazol-2-yl)-N,Ndibutylbenzamide and 5 mL THF. The suspension was stirred briefly and cooled to – 35 °C. 24 mg (1.00 mmol) of NaH was added, and the suspension was stirred while coming to room temperature and then for an addition 23 h. The reaction was dried in vacuo, yielding a beige solid. This solid was suspended in 8 mL toluene and stirred briefly before being cooled to -35 °C. 1024 mg (2.00 mmol) of B(C 6 F 5 ) 3 was added and the solution was stirred while coming to room temperature, and then for an additional 18 h. 30 mL of pentane was added to the reaction, resulting in a large amount of white precipitate. The reaction was removed from the glovebox, poured onto an additional 50 mL pentane, and the precipitate was filtered off, washed with hexanes, and dried in vacuo. Yield 46%. Recrystallisation via layer diffusion of hexanes into a concentrated THF/dichloromethane solution yielded X-ray quality crystals of the analytically pure sample. Anal. Calc. for NaC 54 H 24 N 3 B 2 F 30 O·1.3C 4 H 8 O C, 49.41 %, H, 2.41 %, N, 2.92 %, found C, 49.652 %, H, 2.400 %, N, 3.201%. 1 H NMR (500 MHz, CD 2 Cl 2 ) δ 7.23 (d, 3 J = 5.1 Hz, 2H, aryl), 6.63 (d, 3 J = 8.4 Hz, 2H, aryl), 6.32 (br s, 2H, imidazolyl), 3.37 (br s, 2H, N-CH 2 ), 3.04 (br s, 2H, N-CH 2 ), 1.56 (m, 2H, N-CH 2 -CH 2 ), 1.24 (m, 6H, N-CH 2 -CH 2 + CH 2 -CH 2 -CH 2 ), 0.93 (t, 3 J = 7.4 Hz, 3H, CH 3 ), 0.73 (t, 3 J = 7.3 Hz, 3H, CH 3 ). | [] | [] | ["Na[IMP-DBA]"] | [] | ["NaH--24 mg (1.00 mmol)", "B(C 6 F 5 ) 3--1024 mg (2.00 mmol)"] | ["4-(1H-imidazol-2-yl)-N,Ndibutylbenzamide--299 mg (1.00 mmol)"] | ["-35 °C", "room temperature"] | ["23 h", "18 h"] | ["THF--5 mL", "toluene--8 mL", "pentane--30 mL", "hexanes--wash", "THF/dichloromethane--concentrated"]
j.jssc.2013.10.031 | 2.2.2. [Cu(Hbipy) 4 (HSiMo 12 O 40 )(SiMo 12 O 40 )](H 2 bipy) 0.5  7H 2 O(2) The preparation of compound 2 was similar to that of 1 except that the pH value was adjusted to 3.5. Yellow cubic block crystals of 2 could be isolated at about 15% yield (based on Si). Anal. Calcd.for CuSi 2 Mo 24 C 45 H 56 N 9 O 87 (4537.27): C, 11.91; H, 1.24; N, 2.78%; Found: C, 11.81; H, 1.19; N, 2.90%. IR (KBr, cm  1 ): 3542 m, 1610 m, 1505 m, 1460 m, 1418 m, 1266 w, 1074 w, 950 s, 903 s, 863 w, 790 s.2.2.3. [Cu 2 (Hbipy) 6 (bipy)(SiMo 12 O 40 ) 3 ](Hbipy) 2  6H 2 O(3) The preparation of compound 3 was similar to that of 1 except that the pH value was adjusted to 5.0. Gray cubic block crystals could be isolated at about 55% yield (based on Si). Anal. Calcd. | [] | [] | ["[Cu(Hbipy) 4 (HSiMo 12 O 40 )(SiMo 12 O 40 )](H 2 bipy) 0.5  7H 2 O", "[Cu 2 (Hbipy) 6 (bipy)(SiMo 12 O 40 ) 3 ](Hbipy) 2  6H 2 O"] | [] | [] | [] | [] | [] | []
c6ce00308g | Mixed 100 μL of TbCl 3 solution and 80 μL of croconic acid solution into 96 holes plastic plate for each hole, after an hour, added 80 μL of potassium 2,5-dipicolinate solution, and then place it at 4°C in a refrigerator. Nacarat block crystals of the compound 2 appeared after 3 days in 65% yield. The synthesis is reproducible, and can also be obtained with the exaggerated scale (~ fifty fold) not only in polystyrene culture dish with 65% productivity, but also glass beaker with 30% productivity. Elemental Analysis and ICP for 2 (C 10 H 15 KO 17.5 Tb), calcd (%) C 19.59, H 2.47; K 6.38; Tb 25.92; found (%) C 19.72, H 2.19. ICP: K 6.74; Tb 26.36. IR (υ/cm -1 , s for strong, m medium, w weak): 3395s, 1718m, 1582w, 1500s, 1113w, 1036w, 738m, 568w. Synthesis of [Tb(C 5 O 5 )(Hdpa)(H 2 O) 5 ]·H 2 O (3). | [] | [] | ["[Tb(C 5 O 5 )(Hdpa)(H 2 O) 5 ]·H 2 O"] | ["TbCl 3--100 μL"] | [] | ["croconic acid--80 μL", "potassium 2,5-dipicolinate--80 μL"] | [] | ["3 days"] | []
zaac.200500112 | Synthesis Catena-{diaqua-(µ-4,4⬘-biypridine)-dinitrato-iron(III)-hydroxide hydrate}, 1 ⬁ {[Fe III (NO 3 ) 2 (µ-4,4⬘-bipy)(H 2 O) 2 ]OH·H 2 O}, (1). In a Schlenk flask under a positive pressure of argon Fe(NO 3 ) 3 ·9H 2 O (0.404 g, 1.00 mmol) and 4,4⬘-bipyridine (0.156 g, 1.00 mmol) were dispersed in 7 mL of degassed water resulting a yellowish slurry.To this slurry was added 1.3 mL of a 40 wt% solution of tetra-nbutyl ammonium hydroxide in water (2.0 mmol). The mixture was transferred to a Teflon-lined stainless-steel autoclave and heated at 165 °C for 48 h followed by slow cooling at a rate of 10 °C/h. Lightorange crystals were collected by filtration (yield 125 mg, 31 %). | [] | [] | ["{[Fe III (NO 3 ) 2 (µ-4,4⬘-bipy)(H 2 O) 2 ]OH·H 2 O}"] | ["Fe(NO 3 ) 3 ·9H 2 O--0.404 g, 1.00 mmol"] | [] | ["4,4⬘-bipyridine--0.156 g, 1.00 mmol"] | ["165 °C"] | ["48 h"] | ["water--7 mL", "40 wt% solution of tetra-nbutyl ammonium hydroxide in water--1.3 mL"]
s10904-011-9562-y | 2.2.2 Synthesis of [Ca(dga)(H 2 O) 5 ]H 2 O(2) To an 10 mL aqueous suspension of CaCO 3 (0.050 g, 0.5 mmol), a 10 mL aqueous solution solution of digycolic acid (0.067 g, 0.5 mmol) was added drop wise with constant stirring until the cease of carbon dioxide and a clear solution is formed. Colourless block crystals were obtained by slow evaporation of solution after several days. The crystals were collected by ﬁltration and dried in air. Elemental analysis calc. for C 4 H 16 CaO 11 (280.25): C 17.14 and H 5.75%; found: C 17.17 and H 5.73%. | [] | [] | ["[Ca(dga)(H 2 O) 5 ]H 2 O"] | ["CaCO 3--0.050 g, 0.5 mmol"] | [] | ["digycolic acid--0.067 g, 0.5 mmol"] | [] | [] | ["water--10 mL"]
j.jssc.2018.07.024 | 709(w), 579(w), 440(s). 2.2.3. Synthesis of [Zn 2 (4-pzpt) 2 (suc)(H 2 O)] n (3) A mixture containing Zn(NO 3 ) 2 ∙6H 2 O (0.0298 g, 0.1mmol), 4-Hpzpt (0.0224 g, 0.1mmol), H 2 suc (0.0118 g, 0.1mmol), NaOH (0.004g, 0.1mol), deionized water (5mL) and methanol (5 mL) was sealed in a 25mL Teflon-lined reactor, which was heated at 140 o C for 3 days and then cooled to room temperature at a rate of 5 o C h -1 . Yellowish crystals of 3 were obtained in 49% yield (based on Zn). Anal. Calcd for C 13 H 11 N 6 O 3 Zn (%): C, 42.82; H, 3.04; N, 23.05. Found (%): C, 42.79; H, 3.11; N, 23.09. IR data (solid KBr pellet cm -1 ): 2989(w), 2902(w), 1619(s), 1604(m), 1532(m), 1522(m), 1436(s), 1415(s), 1369(m), 1197(m), 1145(m), 1062(s), 1033(s), 1022(s), 840(m), 763(s), 715(s), 701(m), 667(s), 656(s). 2.2.4. Synthesis of [Zn 2 (4-pzpt) 2 (ndc)] n (4) A mixture containing Zn(NO 3 ) 2 ∙6H 2 O (0.0298 g, 0.1mmol), 4-Hpzpt (0.0448 g, 0.2mmol), H 2 nbc (0.0216 g, 0.1mmol), NaOH (0.004g, 0.1mol), deionized water (5mL) and methanol (5 mL) was sealed in a 25mL Teflon-lined reactor, which was heated at 140 o C for 3 days and then cooled to room temperature at a rate of 5 o C h -1 . Yellowish crystals of 4 were obtained in 45% yield (based on Zn). Anal. Calcd for C 17 H 9 N 6 O 2 Zn (%): C, 51.73; H, 2.30; N, 21.29. Found (%): C, 51.71; H, 2.32; N, 1.25. IR data (solid KBr pellet cm -1 ): 3101(w), 1620(s), 1570(s), 1533(w), 1457(m), 1438(m), 1395(s), 1196(m), 1148(m), 1062(m), 1025(s), 1000(w), 853(m), 766(m), 714(s), 681(m), 539(m), 409(s) 2.3. Crystallographic structure determination Single crystal X-ray diffraction analyses of complexes 1-4 were carried out on a Rigaku XtaLAB mini diffractometer with graphite monochromated Kα radiation (λ = 0.71073 Ǻ). The collected data were reduced using the program CrystalClear [26] and an empirical absorption correction was applied. The structure was solved by direct methods and refined based on F 2 by the full matrix least-squares methods using SHELXTL [27]. All non-H atoms were refined anisotropically. The position of | [] | [] | ["[Zn 2 (4-pzpt) 2 (suc)(H 2 O)] n", "C 13 H 11 N 6 O 3 Zn"] | ["Zn(NO 3 ) 2 ∙6H 2 O--0.0298 g, 0.1mmol"] | ["NaOH--0.004g, 0.1mol"] | ["4-Hpzpt--0.0224 g, 0.1mmol", "H 2 suc--0.0118 g, 0.1mmol"] | ["140 o C"] | ["3 days"] | ["deionized water--5mL", "methanol--5 mL"]
zaac.200300297 | Synthesis of [Co(phen)(oba)(H 2 O) 2 ] (1) A mixture of Co(NO 3 ) 2 ·4H 2 O (0.05 g, 0.2 mmol), H 2 oba (0.05 g, 0.2 mmol), phen (0.04 g, 0.2 mmol), L-leucine (0.03 g, 0.02 mmol), Et 3 N (0.04 g, 0.4 mmol) and water (10 cm 3 ) was stirred for 20 min in air, then transferred and sealed in a 23-cm 3 Teflon-reactor, which was heated at 150 °C for 6 days and cooled to room temperature with a 5 °Ch ⫺1 rate. Reddish-purple crystals were obtained in 72 % yield after washing with water and drying in air. Anal. calcd. for C 26 H 20 CoN 2 O 7 : C, 58.76; H, 3.77; N, 5.27 %. Found: C, 58.67; H, 3.72; N, 5.21 %. | [] | [] | ["[Co(phen)(oba)(H 2 O) 2 ]", "C 26 H 20 CoN 2 O 7"] | ["Co(NO 3 ) 2 \n4H 2 O--0.05 g, 0.2 mmol"] | ["Et 3 N--0.04 g, 0.4 mmol"] | ["H 2 oba--0.05 g, 0.2 mmol", "phen--0.04 g, 0.2 mmol", "L-leucine--0.03 g, 0.02 mmol"] | ["150 °C"] | ["6 days"] | ["water--10 cm 3"]
zaac.200300284 | [Cu(bipy)(NCNCN)]ClO 4 (2). The good quality crystal of complex 2 was obtained in an H-shaped tube by adding, respectively, an aqueous solution (24 ml) of Cu(ClO 4 ) 2 ·6H 2 O (85 mg, 0.50 mmol) and a solution of sodium dicyanamide (9 mg, 1.0 mmol) and 2,2⬘bipy (78.57 mg, 0.50 mmol) in water/methyl alcohol (5:1 v/v, 24 ml) to the two shoulders of the H-tube. Anal. Calcd for 2, C 12 H 8 Cl Cu N 5 O 4 , C, 37.38; H, 2.07; N, 18.17 %. Found: C, 37.10; H, 2.45; N, 17.87 %. | [] | [] | ["[Cu(bipy)(NCNCN)]ClO 4", "C 12 H 8 Cl Cu N 5 O 4"] | ["Cu(ClO 4 ) 2 ·6H 2 O--85 mg, 0.50 mmol"] | [] | ["sodium dicyanamide--9 mg, 1.0 mmol", "2,2⬘bipy--78.57 mg, 0.50 mmol"] | [] | [] | ["water/methyl alcohol--24 ml"]
ejic.200300585 | [W(CO) 4 {η 2 -(Ph 2 P) 2 NH}] (1b) and [W(CO) 5 {η 1 -(Ph 2 P) 2 NH}]: A mixture of W(CO) 6 (2.7 g, 7.67 mmol), Me 3 NO·2H 2 O (0.86 g, 7.75 mmol), and (Ph 2 P) 2 NH (2.86 g, 7.43 mmol) in 100 mL of MeCN was stirred at room temperature for 20 h and then heated at 60 °C for 18 h. The resulting yellow-green solution was evaporated to dryness and the residue was chromatographed on silica gel using hexane/acetone/ethyl acetate (4:1:1) as eluent. The colourless (R f 艐 0.7) and bright-yellow (R f 艐 0.7) fractions were isolated.Recrystallisation of the first fraction from hexane/acetone gave [W(CO) 5 {η 1 -(Ph 2 P) 2 NH}]·Me 2 CO (0.9 g, 17.1%). A second fraction was recrystallised from hexane/ethyl acetate. The obtained crystals were dissolved in toluene and the solution was evaporated in vacuo to give [W(CO) 4 {η 2 -(Ph 2 P) 2 NH}]. | [] | [] | ["[W(CO) 4 {η 2 -(Ph 2 P) 2 NH}] (1b)", "[W(CO) 5 {η 1 -(Ph 2 P) 2 NH}"] | ["W(CO) 6--2.7 g, 7.67 mmol"] | [] | ["Me 3 NO·2H 2 O--0.86 g, 7.75 mmol", "(Ph 2 P) 2 NH--2.86 g, 7.43 mmol"] | ["room temperature", "60 \nC"] | ["20 h", "18 h"] | ["MeCN--100 mL"]
om200009f | Synthesis of [Ag 2 L2(H 2 O)] n (3). The procedure was similar to that for 2 by replacing H 2 L1 with H 2 L2 and adjusting the pH value to ca. 6 with the proper amount of ammonia. Colorless crystals of 3 were obtained from the solution after exclusion of light for several days. Yield: 53% (based on Ag). Anal. Calcd for C 6 H 5 O 5 SBrAg 2 : C, 14.87; H, 1.04.Found: C, 14.89; H, 1.02. IR bands (cm 1 ): 3471 m, 1616 m, 1575 m, 1517 w, 1455 s, 1392 m, 1317 s, 1261 w, 1184 s, 1076 m, 1020 m, 829 m, 730 m, 636 m. | [] | ["several days"] | ["[Ag 2 L2(H 2 O)] n", "C 6 H 5 O 5 SBrAg 2"] | [] | [] | ["H 2 L2--NaN"] | [] | [] | []
j.ica.2010.06.063 | This solution mixture was heated under reﬂux for 30 min, cooled, and ﬁltered. Diethyl ether vapor diffusion into the orange-yellow ﬁltrate caused crystallization of the product. The crystals were collected, washed by diethyl ether, and dried in vacuo (yield: 35 mg, 48%). Anal. Calc. for C 38 H 90 F 6 Hg 3 I 7 N 4 P 6 Re 6 SbSe 8 : C, 10.70; H, 2.13; N, 1.31. Found: C, 10.46; H, 1.98; N, 1.51%. | [] | [] | ["NaN"] | [] | [] | [] | ["reflux"] | ["30 min"] | []
ic500062j | Synthesis of [Cu 3 (L1) 3 (H 2 O) 2 (H 2 W 12 O 40 )]·4H 2 O (1a,b). Method A. [(C 4 H 9 ) 4 N] 4 [W 10 O 32 ] (0.1 mmol), Cu(CH 3 COO) 2 ·H 2 O (0.2 mmol), and L1 (0.1 mmol) were added in water (8 mL). The resulting solution was stirred and the pH value was adjusted to 4.0, 5.0, or 6.0 with 1 M HCl. The solution was then transferred to a Teﬂon-lined autoclave (15 mL) and kept at 160 °C for 72 h. After the mixture was slowly cooled to room temperature, green sticklike crystals were ﬁltered oﬀ, washed with distilled water, and dried at room temperature to give a yield of 5% based on L1. | [] | [] | ["[Cu 3 (L1) 3 (H 2 O) 2 (H 2 W 12 O 40 )]·4H 2 O"] | ["Cu(CH 3 COO) 2 ·H 2 O--0.2 mmol"] | ["(C 4 H 9 ) 4 N] 4 [W 10 O 32--0.1 mmol"] | ["L1--0.1 mmol"] | ["160 °C"] | ["72 h"] | ["water--8 mL"]
s1600536806028510 | Experimental A mixture of LaCl 3 6H 2 O (0.5 mmol), H 2 -pBDOA (0.75 mmol), NaOH (1.5 mmol) and H 2 O (15 ml) was placed in a 23 ml Teﬂon reactor, which was heated at 433 K for seven days and then cooled to room temperature at a rate of 5 K h 1 . Crystals were obtained after washing with water and drying in air. | [] | [] | ["NaN"] | ["LaCl 3 \n6H 2 O--0.5 mmol"] | ["NaOH--1.5 mmol"] | ["H 2 -pBDOA--0.75 mmol"] | ["433 K"] | ["seven days"] | ["H 2 O--15 ml"]
j.jorganchem.2013.04.040 | n max (KBr)/ cm 1 : 3803(w), 3610(w), 3427(m), 3049(m), 2360(w), 1666(s), 1620(s), 1541(s), 1419(m), 1384(s), 1292(m), 1218(w), 1161(w), 1122(w), 1068(m), 948(w), 860(m), 752(s), 711(s), 615(m), 584(w), 532(w).2.2.2. [Ni(3-dpyp)(1,3-BDC)(H 2 O)]$H 2 O(2) Complex 2 was prepared in the same way as 1, except that 3dpyp (0.029 g, 0.10 mmol) was used instead of 3-dpye. Green block-shape crystals suitable for X-ray diffraction of 2 were obtained (yield: 29% based on Ni). Anal. Calcd. for C 23 H 24 NiN 4 O 8 :C 50.81, H 4.42, N 10.31. Found: C 50.78, H 4.43, N 10.34%.y max (KBr)/ cm 1 : 3732(w), 3299(w), 3099(w), 2939(w), 2360(m), 2858(w), 1660(s), 1604(s), 1542(s), 1477(s), 1384(s), 1309(s), 1242(w), 1199(m), 1166(m), 1134(w), 1105(w), 1076(w), 1051(m), 1002(w), 945(w), 860(s), 829(m), 748(s), 702(s), 655(m), 596(m), 530(w). | [] | [] | ["[Ni(3-dpyp)(1,3-BDC)(H 2 O)]$H 2 O", "C 23 H 24 NiN 4 O 8"] | ["Ni--0.029 g, 0.10 mmol"] | [] | ["3-dpyp--0.029 g, 0.10 mmol", "1,3-BDC--NaN"] | [] | [] | []
j.electacta.2015.09.040 | Elemental analyses for C 30 H 26 O 40 N 12 Cu 2 SiW 12 found (Calcd) (%): Si 0.75 (0.79), W 62.00 (62.04), Cu 3.55 (3.57), C 10.10 (10.12), H 0.70 (0.73), N 4.75 (4.72).IR (cm 1 ): 3120 (m),1614 (s),1516 (s),1242 (m),1066 (m),1009 (m), 972 (s), 911 (s), 705 (s), 588 (m), 523 (s).[Cu 2 (Htib) 2 (H 2 tib) 2 (H 2 O) 4 (a-HBW 12 O 40 ) 2 ]8H 2 O (2).Compound 2 was prepared following the procedure described for compound 1, but a-BW 12 was used instead of a-SiW 12 , blue block crystals were harvested after 5 days (0.0660 g, yield 25.4% based on W). | [] | [] | ["Cu 2 (Htib) 2 (H 2 tib) 2 (H 2 O) 4 (a-HBW 12 O 40 ) 2 8H 2 O"] | ["NaN--NaN"] | [] | ["Htib--NaN", "H 2 tib--NaN"] | [] | ["5 days"] | ["NaN--NaN"]
j.jinorgbio.2006.02.012 | 3.3. [Ca(Hheidi)] Æ 3H 2 O(1) In one case a new calcium coordination compound was isolated in the form of single crystals and the structure was established by single crystal X-ray diﬀraction. H 3 heidi (0.176 g, 1.0 mmol) in 5 ml of water was dissolved by dropwise addition of 0.5 N NaOH solution. CaCl 2 (0.294 g, 2.0 mmol) was added, the solution was neutralized to pH  7.0 by further addition of the NaOH solution with stirring over 30 min. Colourless needle-shaped crystals were formed after 2 weeks, yield 32%. Found: C, 26.91; H, 5.72; N, 5.07%; Calc. for C 6 H 15 CaNO 8 :C, 26.76; H, 5.62; N, 5.20%. IR m/cm 1 : 3317 mbr, 2905 m, 2847 m, 1604 vs, 1448 m, 1401 s, 1338 m, 1325 mw, 1255 ms, 1228 w, 1160 m, 1129 m, 1078 ms, 1060 w, 1021 m, where v = very, s = strong, m = medium, w = weak, br = broad. | [] | [] | ["[Ca(Hheidi)] Æ 3H 2 O"] | ["CaCl 2--0.294 g, 2.0 mmol"] | [] | ["H 3 heidi--0.176 g, 1.0 mmol"] | [] | ["30 min", "2 weeks"] | ["water--5 ml"]
s1600536804024262 | Experimental An aqueous solution (20 ml) containing H 2 IDA (0.13 g, 1 mmol), NaOH (0.08 g, 2 mmol) and MnCl 2 4H 2 O (0.20 g, 1 mmol) was re¯uxed for 6 h. After cooling to room temperature, the solution was ®ltered. Single crystals of (I) were obtained from the ®ltrate after three weeks. | [] | ["three weeks"] | [] | ["MnCl 2 \n4H 2 O--0.20 g, 1 mmol"] | [] | ["H 2 IDA--0.13 g, 1 mmol", "NaOH--0.08 g, 2 mmol"] | ["reflux"] | ["6 h"] | ["aqueous solution--20 ml"]
b510701f | [Mn 2 (L3) 2 (N 3 ) 2 ] n (ClO 4 ) 2n (3). A methanolic solution (15 mL) of ligand L3 (0.133 g, 0.50 mmol) was slowly added to a stirred warm (ca. 40 uC) methanolic solution (30 mL) of Mn(ClO 4 ) 2 ?6H 2 O (0.181 g, 0.50 mmol). The stirring and heating was maintained for 30 min and then an aqueous methanolic solution (5 mL CH 3 OH and 1 mL H 2 O) of sodium azide (0.033 g, 0.50 mmol) was added slowly to the mixture and the stirring maintained for another further 15 min. The resulting solution after filtration was left to stand at room temperature and it was again filtered after 2 d. After two weeks, yellow needle-shaped crystals of 3 were obtained from the filtrate in ca. 35% yield (0.080 g). Analytical data calcd for C 16 H 18 N 7 O 4 ClMn: C, 41.53; H, 3.92; N, 21.19, Mn, 11.87%. Found: C, 41.44; H, 3.86; N, 21.11; Mn, 11.73%. | [] | [] | ["[Mn 2 (L3) 2 (N 3 ) 2 ] n (ClO 4 ) 2n", "C 16 H 18 N 7 O 4 ClMn"] | ["Mn(ClO 4 ) 2 ?6H 2 O--0.181 g, 0.50 mmol"] | [] | ["L3--0.133 g, 0.50 mmol", "sodium azide--0.033 g, 0.50 mmol"] | ["ca. 40 \tC", "room temperature"] | ["30 min", "15 min", "2 d", "two weeks"] | ["methanol--15 mL", "methanol--30 mL", "CH 3 OH--5 mL", "H 2 O--1 mL"]
c8ce01421c | Synthesis of {[Co 1.5 ĲTCPB)Ĳbimb) 0.5 ĲDMF)Ĳdioxane)]} n (3).A mixture of H 3 TCPB (0.002 mmol, 0.9 mg), bimb (0.004 mmol, 1.2 mg), and CoCl 2 ·6H 2 O (0.012 mmol, 2.9 mg) was dissolved in 1 mL DMF/1,4-dioxane/H 2 O (v/v/v = 1/1/2), evacuated, and sealed in a glass tube and then heated to 100 °C for 48 h. The sample is then cooled down to room temperature at 2.5 °Ch −1 ; dark purple crystals were obtained with the yield of 46% (based on H 3 TCPB). Anal. (%) calcd. for C 75 H 51 Co 3 N 6 O 18 : C, 58.48; H, 3.97. Found (%): C, 58.50; H, 3.42. IR (KBr pellet, cm −1 ): 3429 (w), 1683 (s), 1598 (w), 1384 (s), 1336 (s), 1232 (s), 1112 (m), 999 (s), 865 (w), 784 (m) (Fig. S1†). | [] | [] | ["{[Co 1.5 ĲTCPB)Ĳbimb) 0.5 ĲDMF)Ĳdioxane)]} n", "C 75 H 51 Co 3 N 6 O 18"] | ["CoCl 2 ·6H 2 O--0.012 mmol, 2.9 mg"] | [] | ["H 3 TCPB--0.002 mmol, 0.9 mg", "bimb--0.004 mmol, 1.2 mg"] | ["100 °C"] | ["48 h"] | ["DMF/1,4-dioxane/H 2 O--1 mL"]
00958970801971686 | After 3 h stirring, the solution was allowed to stand at room temperature for several days, giving grey pale crystals suitable for single crystal X-ray diffraction. Elemental analysis for AgC 5 H 5 N 2 O 3 S. Calcd: C, 21.37; H, 1.79; N, 9.97%. Found: C, 21.28; H, 1.43; N, 9.53%. FTIR (KBr, cm 1 ): 3435(m), 3339(m), 1644(s), 1600(s), 1562(s), 1484(s), 1392(s), 1177(s), 1131(s), 1042(s), 1008(s), and 700(m). The complex is insoluble SO O O M M M V SO O O M I II SO O O M M SO O O M M III SO O O M M M IV SO O O M M M M M VII SO O O M M M M M M VIII SO O O M M M M VI Scheme 2. Coordination modes of sulfonate group with silver ion (M¼Ag). | [] | [] | ["AgC 5 H 5 N 2 O 3 S"] | [] | [] | [] | [] | ["3 h", "several days"] | []
c3ce40355f | Synthesis of [Ag(L 1 ) 2 ]BF 4 (21) Derivative 21 was prepared by following the same procedure described for 11 using an acetonitrile solution (10 mL) of AgBF 4 (0.0195 g, 0.1 mmol) and di(1H-indazol-1-yl)methane (L 1 ) (0.0248 g, 0.1 mmol). Yield 75%. It is soluble in alcohols, acetonitrile, acetone, DMSO and DMF. Anal. calc. for C 30 H 24 AgBF 4 N 8 : C, 52.13; H, 3.50; N, 16.21. Found: C, 51.95; H, 3.24; N, 15.89. Mp. 296–298 uC. IR (cm 21 ): 3129w, 3111w, 3063w, 3028w n(C–H aromatic ), 2951w, 2935w n(C–H aliphatic ), 1618m, 1506m n(CLN+CLC), 1466m, 1447m, 1431m, 1382w, 1362m, 1320w, 1281m, 1264m, 1218w, 1169m, 1155w, 1096m, 1051s n(BF 4 ), 1035s n(BF 4 ), 1010m, 976w, 947m, 906m, 865m, 842m, 769m, 743s, 734s. | [] | [] | ["[Ag(L 1 ) 2 ]BF 4", "C 30 H 24 AgBF 4 N 8"] | ["AgBF 4--0.0195 g, 0.1 mmol"] | [] | ["di(1H-indazol-1-yl)methane (L 1)--0.0248 g, 0.1 mmol"] | [] | [] | ["acetonitrile solution--10 mL"]
chem.201303677 | [Nd(tip) 1.5 ] 2n (tip-Nd): [Nd(NO 3 ) 3 ]·6H 2 O (1.0 mmol), PDTA (0.50 mmol), and NaOH (2.0 mmol) were mixed in H 2 O (12.0 mL) and stirred for 5 min at room temperature, generating a transparent solution. Then, a mixture of H 2 tip (1.0 mmol) and NaOH (3.0 mmol) were added to the transparent solution, and stirred for 15 min continuously. The obtained mixture was finally transferred into a 23 mL, Teflon-lined stainless-steel vessel. The mixture was heated at 2108C for five days under autogenous pressure. After the reaction mixture was slowly cooled down to room temperature, aubergine rod-shaped single crystals of tip-Nd are filtered off, washed with distilled water, and dried in air (Figure S1, the Supporting Information). The crystal is insoluble in water and common organic solvents. IR (KBr): n ˜ = 3438 (m), 3085 (w), 2956 (m), 2864 (w), 2336 (w), 1885 (w), 1840 (w), 1599 (s), 1530 (vs), 1460 (w), 1426 (w), 1376 (vs), 1310 (m), 1266 (w), 1205 (w), 1179 (m), 1116 (m), 944 (w), 910 (w), 826 (s), 788 (vs), 753 (s), 730 (vs), 690 (m), 602 (w), 585 (w), 524 (w), 480 cm 1 (w); elemental analysis (%) calcd for C 18 H 18 O 6 Nd (474.56): C 45.56, H 3.82; found: C 45.52, H 3.75. | [] | [] | ["[Nd(tip) 1.5 ] 2n", "tip-Nd", "C 18 H 18 O 6 Nd"] | ["Nd(NO 3 ) 3 \n6H 2 O--1.0 mmol"] | ["NaOH--2.0 mmol", "NaOH--3.0 mmol"] | ["PDTA--0.50 mmol", "H 2 tip--1.0 mmol"] | ["210 \n8C"] | ["five days"] | ["H 2 O--12.0 mL"]
c3ra44489a | [Zn(4-Apha)(CH 3 COO)] n (3). Complex 3 was synthesized using the same method with that of complex 2, except for employing ethanol (or methanol) as the solvent. Needle-like crystals were obtained. Yield: 0.020 g (72%, based on 4-AphaH).Anal. calc. for C 9 H 10 N 2 O 4 Zn (3): C, 39.23; H, 3.66; N, 10.17.Found: C, 38.82; H, 3.81; N, 9.87%. Selected IR data (KBr, cm 1 ): 3421(w), 3370(s), 1607(s), 1556(s), 1493(s), 1430(s), 1293(s), 1152(s), 1037(s), 915(s), 841(s), 630(s).Synthesis of [Zn 4 (4-Apha) 4 (CH 3 COO) 4 (H 2 O)] n $2nCH 3 OH (4).Complex 4 was synthesized using the same method with that of complex 3, except that before the 4-AphaH ligand was add, water (0.1 mL) was added to wet Zn(CH 3 COO) 2 $2H 2 O, and methanol (0.9 mL) was then added to the reaction system. Pink block crystals were obtained. Yield: 0.011 g (38%, based on 4-AphaH). | [] | [] | ["[Zn(4-Apha)(CH 3 COO)] n", "C 9 H 10 N 2 O 4 Zn"] | ["Zn(CH 3 COO) 2 $2H 2 O--NaN"] | [] | ["4-Apha--NaN"] | [] | [] | ["ethanol--NaN", "methanol--NaN"]
j.ica.2015.09.014 | 2.3. Synthesis of 2,2 0 ,2 00 -((1,3,5-triazine-2,4,6-triyl)tris(azanediyl))triterephthalic acid (H 6 L 2 3H 2 O) An aqueous solution of H 4 L 1 (2.369 g, 5 mmol) was combined with an aqueous solution of 2-aminoterephthalic acid (0.91 g, 5 mmol), NaHCO 3 (0.42 g, 5 mmol) and 2.0 mL of 5 N aqueous NaOH. The mixture was reﬂuxed for 12 h, then cooled to room temperature and acidiﬁed with 6 N HCl solution until pH = 2 to obtain a colorless precipitate which was collected by ﬁltration, then washed with H 2 O, EtOH and dried in a vacuum desiccator to give 3.01 g (89.6%) of H 6 L 2 3H 2 O. mp > 300 °C. Element Anal. | [] | [] | ["H 6 L 2 3H 2 O", "2,2 0 ,2 00 -((1,3,5-triazine-2,4,6-triyl)tris(azanediyl))triterephthalic acid"] | [] | ["NaHCO 3--0.42 g, 5 mmol", "HCl solution--6 N"] | ["H 4 L 1--2.369 g, 5 mmol", "2-aminoterephthalic acid--0.91 g, 5 mmol"] | ["refluxed"] | ["12 h"] | ["aqueous NaOH--2.0 mL of 5 N"]
ic101516k | Compound 2. Yield: 75% (based on 5,5-dimethylcyclohexane1,3-dione), dark brown powder soluble in methanol, ethanol, acetone and insoluble in water and chloroform. Anal. Calcd for C 14 H 16 N 2 O 3 (M=260): C, 64.61; H, 6.15; N, 10.78. Found: C, 64.09; H, 6.38; N, 10.70. IR (KBr, selected bands, cm -1 ): 3180 ν(OH), 2952 ν(NH), 1650 ν(CdO), 1616 ν(CdO 333 H), 1594 ν(CdN) and 759 ν(Ar). | [] | [] | ["2", "C 14 H 16 N 2 O 3 "] | [] | [] | [] | [] | [] | []
pnas.082647399 | acetic acid (25 cm 3 ) was added. A saturated aqueous solution of sodium nitrite (30 g, 0.44 mol) was added dropwise, forming a pink solution. The solution was extracted with CH 2 Cl 2 , the organic layer was dried over anhydrous MgSO 4 , and the solvent was removed in vacuo. The product was recrystallized from EtOH to give a purple microcrystalline solid (Yield: 3.55 g, 25%). For spectroscopic and analytical data see the supporting information, which is published on the PNAS web site, www. | [] | [] | [] | [] | [] | [] | [] | [] | ["acetic acid--25 cm 3", "saturated aqueous solution of sodium nitrite--30 g, 0.44 mol", "CH 2 Cl 2--NaN", "EtOH--NaN"]
j.poly.2014.12.039 | 2.2.5. [L 2 Zn(H 2 O) 2 ] 1 (5) Compound 5 was synthesized using a similar method as for 1, but with Zn(NO 3 ) 2 6H 2 O (0.046 g, 0.154 mmol) instead of Mn(NO 3 ) 2 4H 2 O. Yield: 88% (based on Zn(NO 3 ) 2 6H 2 O). Anal. Calc.for C 24 H 22 N 4 O 10 Zn (591.86): C, 48.71; H, 3.75; N, 9.47. Found: C, 48.8; H, 3.8; N, 9.4%. FT-IR (neat)  m (cm 1 ): 3108 (w), 1609 (s), 1577 (w), 1544 (s), 1381 (s), 1326 (m), 1301 (w), 1218 (m), 1130 (w), 1070 (m), 974 (m). | [] | [] | ["[L 2 Zn(H 2 O) 2 ] 1", "C 24 H 22 N 4 O 10 Zn"] | ["Zn(NO 3 ) 2 \n6H 2 O--0.046 g, 0.154 mmol"] | [] | [] | [] | [] | []
ejic.200400173 | Synthesis of [Zn(4,4⬘-bpp)Cl 2 ] n (3): A solution of 4,4⬘-bpp (0.037 g, 0.1 mmol) in MeOH (5 mL) was carefully layered on top of a solution of ZnCl 2 (0.014 g, 0.1 mmol) in H 2 O (5 mL). Diffusion between the two phases over a period of two weeks produced colorless crystals. Yield: 0.04 g (79%). C 24 H 20 Cl 2 N 2 O 2 Zn (504.69): calcd. C 57.11, H 3.96, N 5.55; found C 57.07, H 4.02, N 5.53. IR (KBr pellet): ν ˜ ⫽ 3121 cm ⫺1 (vw), 3052 (w), 2916 (w), 2852 (w), 1624 (s), 1593(m), 1563 (w), 1504 (m), 1481 (m), 1450 (s), 1436 (s), 1390 (m), 1329 (vw), 1306 (m), 1265 (s), 1234 (s), 1163 (vw), 1121 (m), 1057 (m), 1032 (s), 1005 (w), 933 (vw), 866 (w), 814 (s), 786 (m), 752 (s), 642 (w), 613 (vw), 486 (w), 453 (vw). | [] | [] | ["[Zn(4,4⬘-bpp)Cl 2 ] n", "C 24 H 20 Cl 2 N 2 O 2 Zn"] | ["ZnCl 2--0.014 g, 0.1 mmol"] | [] | ["4,4⬘-bpp--0.037 g, 0.1 mmol"] | [] | ["two weeks"] | ["MeOH--5 mL", "H 2 O--5 mL"]
cg2016947 | 1 ∞ [{(salaepy)Cu}{μ-[Cu(CN) 2 ]}] 4. Dark brown crystals suitable for X-ray diffraction of this compound were prepared as for 3, but using KCN instead of K[Ag(CN) 2 ]. Yield: 44%. Elemental chemical analysis: 47.58% C, 3.24% H, 13.85% N (calcd); 47.56% C, 2.95% H, 13.64% N (found). Selected IR data (KBr, cm −1 ): 2926(m), 2135(m), 2119(m), 16219(vs), 1535(m), 1487(s), 1448(m), 1347(m), 1200(m), 905(w), 767(s), 603(w), 520(w). Diffuse reflectance spectrum: 268 nm, 386 nm, and a large band between 400 and 700 nm. | [] | [] | ["{(salaepy)Cu}{μ-[Cu(CN) 2 ]}"] | ["KCN--NaN"] | [] | [] | [] | [] | []
j.ica.2016.09.014 | 2.7. Preparation of {[Ni 2 (tdc) 2 (bpfp) 2 (H 2 O) 4 ]3H 2 O} n (6) Ni(NO 3 ) 2 6H 2 O (108 mg, 0.37 mmol), H 2 tdc (64 mg, 0.37 mmol), bpfp (110 mg, 0.37 mmol) and 0.75 mL of a 1.0 M NaOH solution were placed into 10 mL distilled H 2 O in a Teﬂon-lined acid digestion bomb. The bomb was sealed and heated in an oven at 120 °C for 48 h, and then cooled slowly to 25 °C. Robin’s egg blue crystals of 6 (133 mg, 61% yield based on Ni) were isolated after washing with distilled water and acetone, and drying in air. Anal. Calc. for C 44 H 50 N 8 Ni 2 O 19 S 2 6: C, 44.92; H, 4.28; N, 9.53%. Found: C, 44.94; H, 4.12; N, 9.43%. IR (cm –1 ): 3333 (w, br), 2922 (w), 1697 (w), 1651 (m), 1626 (s), 1551 (m), 1473 (w), 1417 (m), 1388 (s), 1288 (m), 1263 (m), 1221 (m), 1153 (w), 1063 (m), 1022 (m), 940 (w), 876 (w), 836 (m), 765 (s), 694 (s), 675 (m). | [] | [] | ["{[Ni 2 (tdc) 2 (bpfp) 2 (H 2 O) 4 ]?3H 2 O} n", "C 44 H 50 N 8 Ni 2 O 19 S 2 6"] | ["Ni(NO 3 ) 2 ?6H 2 O--108 mg, 0.37 mmol"] | [] | ["H 2 tdc--64 mg, 0.37 mmol", "bpfp--110 mg, 0.37 mmol"] | ["120 \nC"] | ["48 h"] | ["distilled H 2 O--10 mL"]
s1600536809053872 | Experimental Nickel(II) acetate tetrahydrate (0.5 mmol), 5-nitroisophthalic acid (0.5 mmol) and 1,2-bis(4-pyridyl)ethylene] (0.5 mmol) were placed in a 30 ml teflon-lined, stainless-steel Parr autoclave together with water (20 ml). The autoclave was heated at 423 K for a week and was subsequently cooled slowly to room temperature. Green single crystals were obtained. | [] | [] | ["Ni(5-nitroisophthalate)(1,2-bis(4-pyridyl)ethylene)"] | ["Nickel(II) acetate tetrahydrate--0.5 mmol"] | [] | ["5-nitroisophthalic acid--0.5 mmol", "1,2-bis(4-pyridyl)ethylene--0.5 mmol"] | ["423 K"] | ["a week"] | ["water--20 ml"]
cg301208d | Synthesis of [Mn 2 (L1)(L2) 2 ] (2). The preparation of 2 was similar to that of 1 except that Mn(OAc) 2 ·4H 2 O (49.2 mg, 0.2 mmol) was used instead of Co(OAc) 2 ·2H 2 O. Yellow block crystals of 2 were collected in a 63% yield based on Mn(OAc) 2 ·2H 2 O. Anal. Calcd for C 77 H 58 Mn 2 N 6 O 12 (M r = 1369.11): C, 67.55; H, 4.27; N, 6.14. Found: C, 67.67; H, 4.19; N, 6.21. IR (KBr, cm −1 ): 3434(w), 1603(w), 1544(m), 1506(m), 1471(m), 1402(w), 1346(w), 1300(m), 1233(w), 1165(m), 1098(s), 1044(m), 1012(m), 858(m), 783(w), 698(s), 655(s), 631(s), 562(s), 502(s), 404(s). | [] | [] | ["[Mn 2 (L1)(L2) 2 ]", "C 77 H 58 Mn 2 N 6 O 12"] | ["Mn(OAc) 2 ·4H 2 O--49.2 mg, 0.2 mmol"] | [] | [] | [] | [] | []
b203377c | calc. for C 74 H 66 N 16 O 6 B 2 F 6 S 2 Ni 2 : C, 55.81; H, 4.18; N, 14.07.Found C, 55.27; H, 4.33; N, 14.30%.10: p-NCC 6 H 4 CN/1 Co = 2; green crystals (crystallized from CH 2 Cl 2 –hexane); 58% yield; IR/cm ⫺1 : 3099 (w), 3055 (w), 2927 (m, ν CH ), 2547 (m, ν BH ), 2278 (m), 2232 (m, ν C᎐ ᎐ ᎐ N ). Anal. calc. for C 40 H 34 N 8 O 3 BF 3 SCl 2 Co [10ⴢCH 2 Cl 2 ]: C, 53.12; H, 3.79; N, 12.39. Found: C, 53.38; H, 3.96; N, 12.55%.11 Ni : py/1 Ni = 10; yellow–green crystals (crystallized from CH 2 Cl 2 –hexane); 81% yield; IR/cm ⫺1 : 3119 (w), 3060 (w), 2927 (w, ν CH ), 2540 (m, ν BH ), 1639 (m), 1609 (m, ν C᎐ ᎐ N ). Anal. calc. for C 41.5 H 39 N 8 O 3 BF 3 SClNi [11 Ni ⴢ(CH 2 Cl 2 ) 0.5 ]: C, 55.89; H, 4.41; N, 12.56. Found: C, 55.78; H, 4.18; N, 12.76%. | [] | [] | ["C 74 H 66 N 16 O 6 B 2 F 6 S 2 Ni 2", "C 40 H 34 N 8 O 3 BF 3 SCl 2 Co", "C 41.5 H 39 N 8 O 3 BF 3 SClNi"] | ["p-NCC 6 H 4 CN--1 Co", "py--1 Ni"] | [] | [] | [] | [] | ["CH 2 Cl 2 –hexane--crystallized", "CH 2 Cl 2 –hexane--crystallized"]
ic100937h | 2.4. Synthesis of {[Co II (pyrazole) 4 ] 2 [Nb IV (CN) 8 ] 3 4H 2 O} n (3).Cold aqueous solutions of CoCl 2 3 6H 2 O (3 mL, 0.015 g, 0.07 mmol) and pyrazole (2 mL, 0.033 g, 0.5 mmol) were mixed and added dropwise to the cold aqueous solution of K 4 [Nb(CN) 8 ] 3 2H 2 O (17 mL, 0.05 g, 0.1 mmol). The resulting lightorange solution was left in the dark at 4 C for crystallization.After 1 h, yellow single crystals of 3 were isolated from the mother liquor by repeated decantation and filtration, dried in air, and stored in a closed vessel at room temperature. Yield: 5 mg (4%). Anal. Calcd for C 32 Co 2 H 40 N 24 NbO 4 : C, 37.11; H, 3.89; N, 32.46. Found: C, 36.92; H, 3.79; N, 32.32. IR (KBr, cm -1 ): ν(CtN) 2131 m, 2123s; ν(CdN) and ν(CdC) 1540w, 1522w, 1488vw, 1466w, 1403 m; δ(CHdCH) 771vs. | [] | [] | ["{[Co II (pyrazole) 4 ] 2 [Nb IV (CN) 8 ] 3 4H 2 O} n"] | ["CoCl 2 3 6H 2 O--3 mL, 0.015 g, 0.07 mmol"] | [] | ["pyrazole--2 mL, 0.033 g, 0.5 mmol"] | [] | ["1 h"] | ["K 4 [Nb(CN) 8 ] 3 2H 2 O--17 mL, 0.05 g, 0.1 mmol"]
s11243-014-9869-y | Yield: 0.0284 g (32 % based on Cu). Elemental anal. calc.for C 18 H 16 Cu 2 I 3 N 6 S 2 (888.30): C, 24.3; H, 1.8; N, 9.5 %; found: C, 24.2; H, 1.6; N, 9.6 %. IR (KBr, cm -1 ) 3,462, 1,560, 1,439, 1,288, 752. | [] | [] | ["C 18 H 16 Cu 2 I 3 N 6 S 2 "] | [] | [] | [] | [] | [] | []
zaac.200900511 | 2.2 Preparation of [Pb(dmp)I 2 ] n The title complex was prepared by the branch tube [10] method: 2,9dimethyl-1,10-phenanthroline (0.20 g, 1 mmol) was placed in one arm of a branched tube and a mixture of lead(II) acetate (0.38 g, mmol) and potassium iodide (0.34 g, 2 mmol) in the other. Afterwards, methanol was carefully added to fill both arms, the tube was sealed and the ligand-containing arm was immersed in a bath at 60 °C, while the other was left at ambient temperature. After 9 days, crystals (m.p.227 °C) suitable for an X-ray structure determination had deposited in the arm at ambient temperature, which were filtered off, washed with acetone and ether, and dried in air. Yield 51 %. Anal. C 14 H 12 I 2 N 2 Pb: caldc. C 25.12, H 1.81, N 4.19 %; found: C 25.10, H 1.70, N 4.10 %. | [] | [] | ["[Pb(dmp)I 2 ] n"] | ["lead(II) acetate--0.38 g, mmol", "potassium iodide--0.34 g, 2 mmol"] | [] | ["2,9-dimethyl-1,10-phenanthroline--0.20 g, 1 mmol"] | ["60 \n°C"] | ["9 days"] | ["methanol--fill both arms"]
b925081f | Synthesis of [Ag 2 I 2 (dppmapy) 4 ]·3MeOH (6). Compound 6 (colorless crystals) was prepared in a similar manner to that of 4 with dppmapy (48 mg, 0.2 mmol) and AgI (23 mg, 0.1 mmol) in MeOH (10 ml). Yield: 50 mg (58% based on Ag). Anal. Calcd. for C 75 H 68 Ag 2 I 2 N 8 O 3 P 4 : C, 52.29; H, 3.98; N, 6.50; Found: C, 52.14; H, 4.06; N, 6.62. IR (KBr disk): 3296 (s), 3140 (s), 3048 (m), 2910 (m), 1965 (w), 1815 (w), 1602 (s), 1510 (s), 1481 (s), 1434 (s), 1347 (m), 1319 (m), 1279 (w), 1215 (m), 1158 (w), 1098 (m), 1027 (w), 991 (s), 881 (w), 807 (s), 744 (s), 693 (s), 508 (m), 434 (m).X-Ray data collection and structural determination† Single crystals of 1–6 suitable for X-ray analysis were obtained directly from the above preparations. The measurements of 1– 6 were made on a Rigaku Mercury CCD X-ray diffractometer 4214 ¦ Dalton Trans., 2010, 39, 4213–4222 This journal is © The Royal Society of Chemistry 2010 Published on 24 March 2010. Downloaded by Brown University on 30/10/2014 01:42:02. View Article Online | [] | [] | ["[Ag 2 I 2 (dppmapy) 4 ]·3MeOH", "C 75 H 68 Ag 2 I 2 N 8 O 3 P 4"] | ["AgI--23 mg, 0.1 mmol"] | [] | ["dppmapy--48 mg, 0.2 mmol"] | [] | [] | ["MeOH--10 ml"]
cg301403w | {[Ni(L)(H 2 O) 2 ]·4H 2 O} n (5). The preparation of 5 was similar to that of 4 except that Ni(NO 3 ) 2 ·6H 2 O (25 mg, 0.1 mmol) was used instead of Co(NO 3 ) 2 ·6H 2 O. The yellow crystals of 5 were obtained in a 44% yield based on nickel. Anal. Calcd. (found) for NiC 32 H 28 O 11 : C, 59.38 (59.38); H, 4.47 (4.36) %. IR (KBr): ν(cm −1 ) = 3422 (w), 1565 (m), 1494 (s), 1435 (s), 1384 (s), 1239 (s), 1119 (m), 1018 (m), 845 (m), 751 (m), 584 (w), 536 (w).X-ray Crystallography. Single crystals of the compounds 1−5 with appropriate dimensions were chosen under an optical microscope and quickly coated with high vacuum grease (Dow Corning Corporation) before being mounted on a glass ﬁber for data collection. Data were collected on a Bruker Apex II Image Plate single-crystal diﬀractometer with graphite-monochromated Mo Kα radiation source (λ = 0.71073 Å) operating at 50 kV and 30 mA for 1−5. All absorption corrections were applied using the multiscan program SADABS. In all cases, the highest possible space group was chosen. All structures were solved by direct methods using SHELXS-97 8 and reﬁned on F 2 by full-matrix leastsquares procedures with SHELXL-97. | [] | [] | ["{[Ni(L)(H 2 O) 2 ]·4H 2 O} n", "NiC 32 H 28 O 11"] | ["Ni(NO 3 ) 2 \n6H 2 O --25 mg, 0.1 mmol"] | [] | ["L--NaN"] | [] | [] | []
j.solidstatesciences.2013.03.010 | 2.2.4. (NH 4 ) 6 [Pb 3 (H 2 O) 2 (DCTA) 2 ][SiW 12 O 40 ]$8H 2 O(4) The preparation process of 4 was similar to that of 3 except that Pb(CH 3 COO) 2 $3H 2 O (0.19 g, 0.50 mmol) was used instead of Al(NO 3 ) 3 $9H 2 O. The pH value of the mixture was adjusted to 4.2 using 1.0 mol L 1 NaOH under stirring. After one week, colorless block crystals of 4 were isolated from the ﬁltrate with a yield of 42% (based on H 4 DCTA). Anal. calcd. for C 28 H 80 Pb 3 N 10 O 66 SiW 12 (Mr ¼ 4468.86): C 7.53, H 1.80, N 3.13, Pb 13.91, W 49.37; found: C 7.75, H 1.79, N 3.15 Pb 13.48, W 48.72 (%). IR (cm 1 ): 3424s, 3192m, 2931m, 2854m, 1718s, 1671s, 1622s, 1559s, 1455w, 1410s, 1350w, 975s, 917s, 878m, 797s, 526w, 467w. | [] | [] | ["(NH 4 ) 6 [Pb 3 (H 2 O) 2 (DCTA) 2 ][SiW 12 O 40 ]$8H 2 O", "C 28 H 80 Pb 3 N 10 O 66 SiW 12"] | ["Pb(CH 3 COO) 2 $3H 2 O--0.19 g, 0.50 mmol"] | [] | ["H 4 DCTA--adjusted pH to 4.2 using 1.0 mol L 1 NaOH"] | [] | ["one week"] | []
c0dt00353k | Synthesis of [Cu 4 (pmad) 2 (pmadH) 2 (NO 3 )](NO 3 )(H 2 O) (2) Cu(NO 3 ) 2 ·3H 2 O (0.5 mmol, 121.0 mg) and 2-pyrimidineamidoxime (0.5 mmol, 69.0 mg) were dissolved in a 15 mL 2 : 1 mixture of distilled water and methanol followed by addition of NaOMe (1 mmol, 54.0 mg) with continuous stirring. Immediate formation of dark green precipitate indicated the progress of the reaction. After 30 min stirring at room temperature, the reaction mixture was sealed in a Teﬂon-lined stainless steel vessel (23 mL) and heated at 150 ◦ C for 24 h under autogenous pressure. Slow cooling to room temperature yielded dark green crystals of complex 2. Isolated yield: 32% (based on copper).Anal. Calcd. for 3,C 20 H 20 N 18 O 11 Cu 4 : C, 25.48; N, 26.75; H, 2.14. Found: C, 25.69; N, 26.39; H, 2.22. IR (KBr, cm -1 ): 3410, n(NH); 3312, n(OH); 1643, n(C N); 1572, 1462, 1384, 1326 and 1031.Synthesis of [Cu 2 Ni 2 (pmad) 2 (pmadH) 2 Cl 2 ](H 2 O) (3) Cu(NO 3 ) 2 ·3H 2 O (0.25 mmol, 60.5 mg), NiCl 2 ·6H 2 O (0.25 mmol, 60.0 mg) and 2-pyrimidineamidoxime (0.5 mmol, 69.0 mg) were dissolved in a 15 mL mixture of distilled water and methanol (2 : 1). | [] | [] | ["[Cu 4 (pmad) 2 (pmadH) 2 (NO 3 )](NO 3 )(H 2 O)", "[Cu 2 Ni 2 (pmad) 2 (pmadH) 2 Cl 2 ](H 2 O)"] | ["Cu(NO 3 ) 2 \n3H 2 O--0.5 mmol, 121.0 mg", "Cu(NO 3 ) 2 \n3H 2 O--0.25 mmol, 60.5 mg", "NiCl 2 \n6H 2 O--0.25 mmol, 60.0 mg"] | ["NaOMe--1 mmol, 54.0 mg"] | ["2-pyrimidineamidoxime--0.5 mmol, 69.0 mg"] | ["150 \nC"] | ["24 h"] | ["distilled water--15 mL", "methanol--15 mL"]
ic502686b | Synthesis of [(CH 3 ) 2 NH 2 ][Cd 2 NaL(HCOO) 2 (HCOOH)(H 2 O)]· H 2 O (1). The mixture of H 4 L (0.02 g, 0.015 mmol), Cd(OAc) 2 · 2H 2 O (0.016 g, 0.06 mmol), NaOH (0.008 g, 0.2 mmol), methanol (3 mL), water (0.2 mL), and DMF (3 mL) was sealed in a 15-mL Teﬂon reactor and heated at 110 °C for 3 days. Colorless crystals were achieved in 32% yield. Anal. calcd for C 89 H 110 NO 24 Cd 2 Na (M r = 1825.57): C, 58.50; H, 6.03; N, 0.77; Found: C, 58.38; H, 5.94; N, 0.82. IR data (KBr, cm −1 ): 3416(m), 3064(s), 2952(m), 2928(w), 2856(w), 1660(w), 1609(w), 1592(w), 1544(w), 1500(w), 1463(m), 1443(w), 1401(w), 1295(w), 1190(w), 1177(m), 1123(m), 1097(m), 1038(m), 1018(m), 909(s), 859(s), 811(s), 769(m), 725(s), 663(s), 527(s), 420(s). | [] | [] | ["[(CH 3 ) 2 NH 2 ][Cd 2 NaL(HCOO) 2 (HCOOH)(H 2 O)]\b H 2 O", "C 89 H 110 NO 24 Cd 2 Na"] | ["Cd(OAc) 2 \b2H 2 O--0.016 g, 0.06 mmol"] | [] | ["H 4 L--0.02 g, 0.015 mmol"] | ["110 \bC"] | ["3 days"] | ["methanol--3 mL", "water--0.2 mL", "DMF--3 mL"]
j.molstruc.2012.04.039 | 2.2.2. Synthesis of [Dy 2 (m-BDC) 3 (H 2 O)(DMA)] n 3n(H 2 O)2n(DMA) Compound 2 was synthesized by a method similar to that of compound 1, using H 2 O/DMA instead of H 2 O/DMF as the reaction media. Colorless needle crystals were obtained in 45% yield (based on m-BDC). Elemental analyses calcd. for C 36 H 47 Dy 2 N 3 O 19 (1150.77): C, 37.54; H, 4.08; N, 3.65%. Found: C, 37.48; H, 4.11; N, 3.64%. IR data (KBr pellet): 3492(m), 3162(S), 3026(m), 2957(s), 2785(m), 1744(m), 1530(s), 1509(s), 1463(s), 1318(s), 1277(s), 1182(s), 1081(s), 1074(s), 1034(s), 987(s), 939(w), 876(s), 751(s), 690(s). | [] | [] | ["[Dy 2 (m-BDC) 3 (H 2 O)(DMA)] n 3n(H 2 O)2n(DMA)", "C 36 H 47 Dy 2 N 3 O 19"] | [] | [] | ["m-BDC--NaN"] | [] | [] | ["H 2 O--NaN", "DMA--NaN"]
c0dt00601g | For 2, Co(NO 3 ) 2 ·6H 2 O instead of MnSO 4 ·H 2 O was used as the metal source, and the pH of the mixture was adjusted to pH = 5.45. Red block-like crystals of 2 were obtained as a monophasic product. Yield: 0.028 g (60% based on Co). Elemental analysis (%) calcd. for C 8 H 14 Co 2 O 12.5 P: C 20.93, H 3.07. Found: C 20.84, H 2.99. IR (KBr, cm -1 ): 3395(vs), 1606(s), 1578(vs), 1535(vs), 1476(m), 1428(s), 1399(vs), 1358(m), 1140(m), 1105(s), 1075(s), 1041(s), 960(m), 824(w), 775(m), 746(s), 718(m), 677(m), 640(w), 598(m), 570(m), 537(m), 497(m). | [] | [] | ["2"] | ["Co(NO 3 ) 2 ·6H 2 O--NaN"] | [] | [] | [] | [] | []
c0dt01174f | Synthesis of [Cd(3-Hpytz)(SO 4 )] n (3) The complex was synthesized by following the same procedure as 2, but using 3CdSO 4 ·8H 2 O (38.5 mg, 0.05 mmol) instead of ZnSO 4 to provide colorless crystals with a yield of 38% (based on Zn). The elemental analysis for 3 was as follows (%): Calculated: C 33.38; H 2.10; N 16.22; Found: C 33.31; H 2.12; N 16.47.Selected FT-IR (KBr): v ¯ = 3200(m, -NH), 3059(s), 2301(w), 2106(m), 1655(s), 1496(m), 1414(s), 1334(w), 1216(s), 1179(s), 1075(s), 979(s), 818(m), 697(s), 643(s), 537(w) cm -1 . | [] | [] | ["[Cd(3-Hpytz)(SO 4 )] n", "C 33.38 H 2.10 N 16.22 Cd"] | ["3CdSO 4 \n8H 2 O--38.5 mg, 0.05 mmol"] | [] | ["3-Hpytz--NaN"] | [] | [] | []
b709587b | [Ba(4,49-ADB)] n (12). A mixture of Ba(ClO 4 ) 2 ?8H 2 O 0.15 mmol, 0.48 g (0.480 g, 0.15 mmol), 4,49-azodibenzoic acid (0.270 g, 1 mmol), 1,10-phenanthroline (0.180 g, 1 mmol), N,N9-dimethyl acetamide (7 mL), H 2 O (7 mL), and THF (0.5 mL) was heated in a 25 mL stainless steel reactor with a Telfon lining at 110 uC for 6 d. The mixture was slowly cooled to room temperature at 5 uCh 21 . Orange–red rod crystals were isolated. (Yield 57%). Calc. for C 14 H 8 BaN 2 O 4 : C 41.46; H 1.99; N 6.91%; Found: C 41.51; H 2.06; N 6.83%. IR (KBr, cm 21 ): 3435w, 1589m, 1528s, 1394s, 1306w, 1220w, 1093w, 1012w, 878w, 857w, 806w, 794m, 710w, 620w, 502w. | [] | [] | ["[Ba(4,49-ADB)] n", "C 14 H 8 BaN 2 O 4"] | ["Ba(ClO 4 ) 2 ?8H 2 O--0.480 g, 0.15 mmol"] | [] | ["4,49-azodibenzoic acid--0.270 g, 1 mmol", "1,10-phenanthroline--0.180 g, 1 mmol"] | ["110 uC"] | ["6 d"] | ["N,N9-dimethyl acetamide--7 mL", "H 2 O--7 mL", "THF--0.5 mL"]
j.molstruc.2016.04.076 | Colorless hexagonal crystals of 1 suitable for X-ray diffraction analysis were isolated in 72% yield. Elemental analysis calcd. for C 30 H 30 Mg 2 N 2 O 11 : C, 55.97; N, 4.35; H, 4.66%. Found: C, 56.12; N, 4.17; H, 4.82%. IR data (KBr, cm 1 ): 420 w, 509 w, 599 w, 724 w, 786 m, 859 w, 1020 w, 1252 w, 1351 m, 1431 s, 1602 vs, 3428 m.2.3. Synthesis of [Ag 4 L(DMF) 2 ] n (2) A mixture of H 4 L (0.025 mmol, 10.2 mg), AgNO 3 (0.075 mmol, 12.7 mg) and DMF (5 mL) was sealed in a 15 mL Teﬂon-lined bomb and heated at 85  C for 2 days, and then cooled to room temperature at a rate of 5  C/h. Colorless diamond-like crystals of 2 suitable for X-ray diffraction analysis were isolated in 36% yield. Elemental analysis calcd. for C 28 H 24 Ag 4 N 2 O 10 : C, 34.29; N, 2.86; H, 2.45%. | [] | [] | ["C 30 H 30 Mg 2 N 2 O 11", "[Ag 4 L(DMF) 2 ] n", "C 28 H 24 Ag 4 N 2 O 10"] | ["Mg--NA", "AgNO 3--0.075 mmol, 12.7 mg"] | [] | ["H 4 L--0.025 mmol, 10.2 mg"] | ["85 \nC"] | ["2 days"] | ["DMF--5 mL"]
(sici)1521-3765(19990503)5:5<1486::aid-chem1486>3.0.co;2-f | [(Etrad) 2 Mn 2 {Cu(opba)} 3 (DMSO) 3.5 ] ´ 3 H 2 O (2): A solution of MnCl 2 ´ 4H 2 O (0.0107 g, 6  10 ÿ5 mol) in DMSO (3 mL) was added to a solution of 1 (0.30 g, 3.34  10 ÿ4 mol) in DMSO (6 mL). The mixture was stirred at 218C for 10 min. The color slowly turned to green. The compound was cristallized as follows: small aliquots of the mother-liquor were placed into Petri dishes that were then covered with a parafilm and allowed to stand. | [] | [] | ["(Etrad) 2 Mn 2 {Cu(opba)} 3 (DMSO) 3.5 ] ´ 3 H 2 O"] | ["MnCl 2 ´ 4H 2 O--0.0107 g, 6 × 10 ÿ5 mol"] | [] | ["1--0.30 g, 3.34 × 10 ÿ4 mol"] | ["218 \b0C"] | ["10 min"] | ["DMSO--3 mL"]
ejic.201300676 | Synthesis of [Cu 2 (κ 1 -S-NC 3 H 5 S 2 ) 4 (μ-I) 2 ] (4): To a solution of copper(I) iodide (0.025 g, 0.13 mmol) in acetonitrile was added a solution of I (0.015 g, 0.13 mmol) in acetonitrile. The reaction mixture was left undisturbed. After 1 week, slow evaporation of the solution at room temperature resulted in colorless crystals of 4, yield 0.072 g, 64%, m.p. 120–125 °C. C 12 H 20 Cu 2 I 2 N 4 S 8 (857.68) calcd. C 16.79, H 2.33, N 6.53, S 29.84; found C 16.94, H 2.41, N 6.62, S 28.90. UV/Vis (CHCl 3 , partially soluble): λ max = 280, 330 nm. IR: ν ˜ = 3206 (br., N–H); 3018–2943 (w, C–H); 1522 (s), 1456 (m) (C– N+δC–H); 994 (s, C=S) cm –1 . | [] | [] | ["[Cu 2 (κ 1 -S-NC 3 H 5 S 2 ) 4 (μ-I) 2 ]", "C 12 H 20 Cu 2 I 2 N 4 S 8"] | ["copper(I) iodide--0.025 g, 0.13 mmol"] | [] | ["I--0.015 g, 0.13 mmol"] | [] | ["1 week"] | ["acetonitrile--not specified"]
ic0491229 | Found: C, 37.90; H, 1.93. Yield 93 mg, 100%.Preparation of Silver(I) 1-Pyrenesulfonate, AgL4, 4. 1-Pyrenesulfonic acid (0.77 g, 2.72 mmol) was dissolved in 10 mL of MeCN; Ag 2 CO 3 (0.37 g, 1.36 mmol, 0.5 equiv) was then added, generating a green suspension. The reaction mixture was sonicated at room temperature until the green turbidity disappeared and the evolution of CO 2 ceased. The solution was filtered and the solvent removed under reduced pressure to yield a crude white solid that was redissolved in MeOH (15 mL) and filtered again. The pure complex was obtained via precipitation from this solution upon addition of an equal volume of Et 2 O and cooling to 4 °C. Single crystals of this network were obtained by vapor diffusion of i-Pr 2 O into a saturated MeOH solution of the product. Yield: 0.91 g, 86%. | [] | [] | ["Silver(I) 1-Pyrenesulfonate", "AgL4"] | ["Ag 2 CO 3--0.37 g, 1.36 mmol, 0.5 equiv"] | [] | ["1-Pyrenesulfonic acid--0.77 g, 2.72 mmol"] | [] | [] | ["MeCN--10 mL", "MeOH--15 mL", "Et 2 O--equal volume", "i-Pr 2 O--vapor diffusion"]
cg200350j | Compound 8. Co(ClO 4 ) 2 3 6H 2 O (23.4 mg, 0.06 mmol), 1 (5 mg, 0.015 mmol), and 4,4 0 -bipyridyl (3.7 mg, 0.02 mmol) were placed in a capped glass vessel and dissolved in 4 mL of DMF/water (1:1). Then the mixture was heated for 48 h in bath-reactor at 80 °C, and after cooling to room temperature the reaction mixture was kept for slow evaporation. | [] | [] | ["Co(ClO 4 ) 2 3 6H 2 O"] | ["Co(ClO 4 ) 2 3 6H 2 O--23.4 mg, 0.06 mmol"] | [] | ["1--5 mg, 0.015 mmol", "4,4 0 -bipyridyl--3.7 mg, 0.02 mmol"] | ["80 °C"] | ["48 h"] | ["DMF/water--4 mL"]
c7qi00734e | In a 20 ml Telflon-capped borosilicate tube was added a solution of Mg(NO 3 ) 2 ·6H 2 O (25.6 mg, 0.1 mmol) and H 4 L (61.6 mg, 0.1 mmol) in a solvent mixture of N,N-dimethylacetamide (DMA, 9 ml) / water (1 ml). The vial was then sealed and placed in an oven at 150 º C for 48 h. Colourless crystals were then collected by filtration and washed with fresh DMA several times, and dried at room temperature. Yield: 80%. IR (KBr, cm -1 ): 2944 (w), 1620 (s), 1547 (m), 1452 (w), 1398 (s), 1230 (s), 1171 (m), 1017 (s), 858 (m), 785 (s), 681 (m).C, H, N analysis (%): calcd. C 57.17, H 6.20, N 6.29; found C 57.58, H 6.37, N 6.18.[Ca 4 (L) 2 (DMA) 3 ]·7H 2 O (2). | [] | [] | ["[Ca 4 (L) 2 (DMA) 3 ]·7H 2 O"] | ["Mg(NO 3 ) 2 ·6H 2 O--25.6 mg, 0.1 mmol"] | [] | ["H 4 L--61.6 mg, 0.1 mmol"] | ["150 º C"] | ["48 h"] | ["N,N-dimethylacetamide (DMA)--9 ml", "water--1 ml"]
acs.inorgchem.6b01852 | 2.3. Synthesis of Na(HL)(CH 3 COO)Tb(Al(OH) 6 Mo 6 O 18 )(H 2 O) 6 · 10H 2 O (2). The synthetic procedure of compound 2 is the same as that for compound 1, except that Eu(NO 3 ) 3 ·6H 2 O is replaced by Tb(NO 3 ) 3 ·6H 2 O (0.2165 g, 0.5 mmol) with a yield of 45.8% based on Mo. Anal. Calcd for C 8 H 46 AlTbMo 6 NNaO 44 (%): C, 5.84; H, 2.82; N, 0.85; Al, 1.64; Mo, 34.99; Tb, 9.69; Na, 1.40. Found: C, 5.73; H, 2.79; N, 0.81; Al, 1.71; Mo, 35.06; Tb, 9.58; Na, 1.36. IR (KBr, cm −1 ): 3308 (br), 1646 (m), 1625 (m), 1604 (m), 1460 (w), 1402 (m), 1349 (w), 949 (s), 914 (s), 646 (s), 445 (m). | [] | [] | ["Na(HL)(CH 3 COO)Tb(Al(OH) 6 Mo 6 O 18 )(H 2 O) 6 · 10H 2 O", "C 8 H 46 AlTbMo 6 NNaO 44"] | ["Tb(NO 3 ) 3 ·6H 2 O--0.2165 g, 0.5 mmol"] | [] | [] | [] | [] | []
cg101736e | Light-purple prismatic crystals of 2 were obtained (yield: 55% based on Nd(NO 3 ) 3 3 5H 2 O). Anal. Calcd for C 7 H 8 NdO 9 S (412.43): C, 20.38; H, 1.96; S, 7.77. Found: C, 20.41; H, 1.72; S, 7.94. IR spectrum (KBr pellet, ν/cm 1 ): 3597(m), 3514(w), 3315(vs), 3121(w), 1654(s), 1575(s), 1540(s), 1508(s), 1372(s), 1314(w), 1115(w), 1041(w), 862(w), 804(m), 770(m), 711(w), 677(m), 605(w), 537(w), 496(m), 465(m). | [] | [] | ["C 7 H 8 NdO 9 S"] | ["Nd(NO 3 ) 3 3 5H 2 O--NaN"] | [] | [] | [] | [] | []
d0ce00560f | Synthesis of complex 1 A mixture of H 2 dpbp·PF 6 (61.1 mg, 0.10 mmol) and EuCl 3 ·6H 2 O (73.2 mg, 0.20 mmol) was added to a mixture containing 3 mL DMF and 3 mL water and then vigorously stirred until complete dissolution. Then, the mixture was transferred into a 15 ml Teﬂon-lined autoclave and subsequently heated in an oven at 85 °C for 48 h. After cooling to room temperature, the yellow crystals of 1 were isolated by filtration, washed with water and ethanol, and dried in air (yield 63%). Elemental analysis calcd for C 36 H 30 ClEuN 4 O 12 : C, 48.10; H, 3.34; N, 6.23%. Found: C, 46.15; H, 3.85; N, 5.92%. IR data (KBr, cm -1 ): 3415 (br), 3088 (w), 1703 (s), 1661 (s), 1615 (s), 15747 (m), 1424 (m), 1331 (s), 1237 (s), 1181 (m), 1072 (m), 793 (m), 757 (s), 731 (s), 560 (s).X-ray diffraction analysis Using a Bruker APEX II diffractometer equipped with a CCD area detector, crystallographic data of 1 were collected at 153 K. Measurements were performed using graphitemonochromatic Mo Kα radiation (λ = 0.71073 Å). Using the SHELXL-2014 program package, the structure of 1 was solved by direct methods using the SHELXS-97 program and refined by the full-matrix least-squares methods on F 2 . | [] | [] | ["complex 1", "C 36 H 30 ClEuN 4 O 12"] | ["EuCl 3 .6H 2 O--73.2 mg, 0.20 mmol"] | [] | ["H 2 dpbp·PF 6--61.1 mg, 0.10 mmol"] | ["85 °C"] | ["48 h"] | ["DMF--3 mL", "water--3 mL"]
b503597j | Syntheses The complexes 1 and 2, 12,13 and the N-donors 1-pyridyl-4-(4’pyridylethynyl)benzene (I), 16 3,6-bis(4-pyridyl)-1,2,4,5-tetrazine (III), 17 and 3,6-bis(3-pyridyl)-1,2,4,5-tetrazine (IV), 18 were prepared as previously reported.[1?I] ‘ , (3). 1 (52.7 mg, 0.10 mmol) and I (26.2 mg, 0.10 mmol) were treated at 125 uC in a high pressure Aldrich tube in 40 mL of a MeOH/CHCl 3 (3 : 2 v/v) mixture. After complete dissolution of the reagents, the reaction mixture was slowly cooled to room temperature. 3 (50.5 mg, 0.065 mmol, 65% yield) was obtained as yellow-green crystals; mp: 140 uC (decomp.). | [] | [] | ["Complex 3"] | [] | [] | ["1-pyridyl-4-(4’pyridylethynyl)benzene--26.2 mg, 0.10 mmol"] | ["125 \nC"] | [] | ["MeOH/CHCl 3--40 mL"]
ic300134z | Synthesis of [Ag 2 (3,3′ -tmbpt)(ε-Mo 8 O 26 ) 0.5 ]·1.75H 2 O(4). The preparation of 4 was similar to that of 3 except that the pH value was adjusted to about 4. Colorless crystals of 4 were collected in 42% yield. The ﬁnal pH value of the reaction system was about 4.5. Anal. | [] | [] | ["[Ag 2 (3,3' -tmbpt)(ε-Mo 8 O 26 ) 0.5 ]·1.75H 2 O"] | ["NaN--NaN"] | [] | ["NaN--NaN"] | [] | [] | ["NaN--NaN"]
ja983577d | The product is stable in air and insoluble in water and all common organic solvents such as ethanol, acetonitrile, tetrahydrofuran, 1,2dichloroethane, acetone, and N,N′-dimethylformamide. Anal. Calcd For C 24 H 20 O 16 Tb 2 ) Tb 2 (BDC) 3 ‚(H 2 O) 4 C, 32.67; H, 2.28; N, 0.00. Found C, 32.74; H, 2.21; N, 0.09. FT-IR (KBr, 3500-400 cm -1 ): 3460 (br), 3059 (sh), 1618 (m), 1591 (m), 1552 (vs), 1512 (vs), 1427 (s), 1407 (s), 1315 (sh), 1163 (w), 1131 (w), 1104 (w), 1025 (w), 894 (w), 841 (w), 775 (m), 749 (m), 617, (m), 591 (m), 565 (m), 538 (m), 512 (m), 426 (m). The europium analogue of this compound was also prepared using an identical procedure and found to have the same composition (9) Kiritsis, V.; Michaelides, A.; Skoulika, S.; Golhen, S.; Ouahab, L. | [] | [] | ["Tb 2 (BDC) 3 ‚(H 2 O) 4", "C 24 H 20 O 16 Tb 2"] | [] | [] | [] | [] | [] | []
acs.inorgchem.8b01705 | Synthetic Procedures. [HC 5 H 5 N][Cu(2,2′-bpy) 2 ] 2 [HP 2 W 18 O 62 ]· 2H 2 O(1). The mixture of distilled water (20.00 mL), CuCl 2 (342.00 mg, 2.00 mmol), picolinic acid (123.00 mg, 1.00 mmol), and 2,2′-bpy (78.00 mg, 0.50 mmol) was stirred continuously for about 1 h. After the addition of K 6 [P 2 W 18 O 62 ]·19H 2 O (300.00 mg, 0.06 mmol), the mixture was further stirred for 2 h, and the pH was adjusted to 3 using 1.00 M HCl solution. The ﬁnal suspension was transferred in a Teﬂon-lined autoclave and allowed to react to 160 °C for 3 days under autogenous pressure. After the autoclave was cooled to room temperature, blue block crystals were obtained with 42% yield (based on W). Anal. calcd for C 45 H 43 Cu 2 N 9 O 64 P 2 W 18 : W, 63.25; Cu, 2.43; P, 1.18; C, 10.33; H, 0.83; N, 2.41%. Found: W, 63.12; Cu, 2.66; P, 1.03; C, 9.96; H, 0.61; N, 2.14%. | [] | [] | ["[HC 5 H 5 N][Cu(2,2′-bpy) 2 ] 2 [HP 2 W 18 O 62 ]· 2H 2 O"] | ["CuCl 2--342.00 mg, 2.00 mmol", "K 6 [P 2 W 18 O 62 ]·19H 2 O--300.00 mg, 0.06 mmol"] | ["1.00 M HCl solution--pH 3"] | ["picolinic acid--123.00 mg, 1.00 mmol", "2,2′-bpy--78.00 mg, 0.50 mmol"] | ["160 °C"] | ["3 days"] | ["distilled water--20.00 mL"]
ic800506g | 17b The composition of the products was conﬁrmed by elemental analysis, IR spectroscopy, and ESI mass spectrometry.Crystals of [Na(EtOAc) 2 Ru III Cl 4 (Hind) 2 ] n (12) have been isolated upon recrystallization of Na[trans-Ru III Cl 4 (Hind) 2 ](1a) in EtOAc/ Et 2 Oat4°C.mer,trans-[Ru III Cl 3 (Hind) 2 (H 2 O)] (2). Indazole (0.10 g, 0.85 mmol) was dissolved in diluted aqueous HCl (400 mL, 2 mM) under heating to 80 °C. The resulting solution was cooled to room temperature, and a solution of Na[trans-Ru III Cl 4 (Hind) 2 ] · 1.5H 2 O (1a) (0.45 g, 0.85 mmol) in H 2 O (100 mL) was added under stirring. | [] | [] | ["[Na(EtOAc) 2 Ru III Cl 4 (Hind) 2 ] n (12)"] | [] | [] | ["Indazole--0.10 g, 0.85 mmol"] | [] | [] | ["diluted aqueous HCl--400 mL, 2 mM", "H 2 O--100 mL"]
1521-3765(20021018)8:20<4811::aid-chem4811>3.0.co;2-r | [Cu(oba)(phen)] n (3): Compound 3 was prepared as for 1 by using H 2 oba instead of H 2 ipa. Blue platelike crystals were obtained in 49 % yield. | [] | [] | ["[Cu(oba)(phen)] n"] | [] | [] | [] | [] | [] | []
c0dt01174f | Synthesis of [Zn (3-pytz) 0.5 (OH) 0.5 Cl] n (1) The mixture of ZnCl 2 (6.8 mg, 0.05 mmol) and 3-Hpytz (11 mg, 0.05 mmol) was dissolved in 2 mL of distilled water and 2 mL of methanol. The resulting mixture was transferred and sealed in a 25 mL Teﬂon-lined stainless steel vessel, which was sealed and heated at 140 ◦ C for 5 days. After the reactor was carefully cooled to room temperature, colorless crystals of 1 were obtained with a yield of 38% (based on Zn). The elemental analysis of 1 was as follows (%): Calculated: C 36.68, H 2.06, N 15.88; Found: C 36.40, H 2.32, N 15.38. Selected FT-IR (KBr): v ¯ = 3300(-OH), 3060(m), 1983(w), 1860(w), 1613(m), 1582(w), 1443(s), 1312 (m), 1180(m), 1065(s), 1041(s), 926(w), 833(m), 702 (s), 532(s) cm -1 . | [] | [] | ["[Zn (3-pytz) 0.5 (OH) 0.5 Cl] n"] | ["ZnCl 2--6.8 mg, 0.05 mmol"] | [] | ["3-Hpytz--11 mg, 0.05 mmol"] | ["140 ◦ C"] | ["5 days"] | ["distilled water--2 mL", "methanol--2 mL"]
c5dt01386k | Preparation of [Zn 2 (tib) 2 (BDC-Br)] 2 ·2SO 4 ·17H 2 O(1).A mixture of tib (8.2 mg, 0.03 mmol), H 2 BDC-Br (7.4 mg, 0.03 mmol) and ZnSO 4 ·7H 2 O (14.4 mg, 0.05 mmol) was dissolved in a DMF–H 2 O mixed solvent (8 mL; v/v, 1/3). The final mixture was sealed in a Teflon-lined stainless steel container and heated at 85 °C for 3 days. After being cooled to room temperature, yellow block crystals of 1 were obtained in 73% yield. Anal. Calcd for C 76 H 88 Br 2 N 24 O 33 S 2 Zn 4 : C 38.82, H 3.77, N 14.30%. Found: C 38.87, H 3.73, N 14.36%. IR (KBr pellet, cm −1 ): 3421 (m), 3102 (w), 1617 (s), 1520 (s), 1508 (m), 1369 (s), 1272 (m), 1116 (w), 1073 (s), 1013 (w), 952 (w), 856 (m), 766(s), 657 (m), 602 (w), 536 (w). | [] | [] | ["[Zn 2 (tib) 2 (BDC-Br)] 2 \b2SO 4 \b17H 2 O", "C 76 H 88 Br 2 N 24 O 33 S 2 Zn 4"] | ["ZnSO 4 \b7H 2 O--14.4 mg, 0.05 mmol"] | [] | ["tib--8.2 mg, 0.03 mmol", "H 2 BDC-Br--7.4 mg, 0.03 mmol"] | ["85 \b0C"] | ["3 days"] | ["DMF–H 2 O mixed solvent--8 mL; v/v, 1/3"]
j.inoche.2003.08.006 | 1 Cu(NO 3 ) 2  4H 2 O (0.241 g, 1 mmol) was dissolved in water (25 ml).Solid Ca(NO 3 ) 2  4H 2 O (0.236 g, 1 mmol) was added next to it followed by stirring for 15 min. This is then added to 15 ml of water–methanol solution of the ligand bpc (1 mmol) and triethylamine (0.075 ml) followed by the addition of NaN 3 (0.325 g, 5 mmol) in water. The resulting mixture was then maintained up to a pH 3–4, followed by slow treatment of NaNO 3 (0.085 g, 1 mmol). The solution was then ﬁltered and the ﬁltrate was allowed to stand in air. The ﬁltrate aﬀorded transparent green crystals by slow evaporation of the solvent after ﬁve days. The molecular structure of this complex was determined by single crystal X-ray diﬀraction study. Yield: 35%. Anal. calc.: C 24 H 24 CaCu 2 N 16 Na 2 O 14 : C, 29.58; H, 2.46; N, 23.00; Cu, 13.05. | [] | [] | ["Cu(NO 3 ) 2 \n4H 2 O"] | ["Cu(NO 3 ) 2 \n4H 2 O--0.241 g, 1 mmol", "Ca(NO 3 ) 2 \n4H 2 O--0.236 g, 1 mmol", "NaN 3--0.325 g, 5 mmol", "NaNO 3--0.085 g, 1 mmol"] | ["triethylamine--0.075 ml"] | ["bpc--1 mmol"] | [] | ["5 days"] | ["water--25 ml", "water-methanol solution--15 ml"]
j.jssc.2014.03.025 | for C 44 H 32 Co 2 N 4 O 12 S (%): C, 55.11; H, 3.34; N, 5.85. Found C,55.12; H, 3.36; N, 5.81. IR (KBr pellet, cm 1 ): 3432, 29 76, 1630, 1 595, 1556, 1466, 137 1, 1167, 1090,106 1, 900, 808, 786, and 7 19. | [] | [] | ["C 44 H 32 Co 2 N 4 O 12 S"] | [] | [] | [] | [] | [] | []
c2dt32727a | Preparation of crystalline [Cu(m-HMOPhIDC)(phen)] n (4) A mixture of m-H 3 MOPhIDC (52.4 mg, 0.2 mmol), Cu(ClO 4 ) 2 (52.4 mg, 0.2 mmol), phen (39.6 mg, 0.2 mmol) and Et 3 N (0.056 mL, 0.4 mmol) and CH 3 OH–H 2 O (3 : 4, 7 mL) was sealed in a 25 mL Teflon-lined bomb and heated at 160 °C for 72 h, and then cooled to room temperature. Blue crystals of 4 were collected, washed with distilled water and dried in air.Yield: 53% (based on Cu). Anal. calcd for C 24 H 16 N 4 O 5 Cu: C, 57.19; H, 3.20; N, 11.12%. Found: C, 57.48; H, 3.02; N, 11.21%. | [] | [] | ["[Cu(m-HMOPhIDC)(phen)] n", "C 24 H 16 N 4 O 5 Cu"] | ["Cu(ClO 4 ) 2--52.4 mg, 0.2 mmol"] | [] | ["m-H 3 MOPhIDC--52.4 mg, 0.2 mmol", "phen--39.6 mg, 0.2 mmol", "Et 3 N--0.056 mL, 0.4 mmol"] | ["160 \n°C"] | ["72 h"] | ["CH 3 OH–H 2 O (3 : 4)--7 mL"]
acs.cgd.8b00442 | Preparation of [Zn 2 (1,3-bdc) 2 (2F-4spy) 4 ]·0.5H 2 O, 3. This compound was synthesized by using a similar synthetic procedure, except by using 2F-4spy (39.6 mg, 0.2 mmol) instead of 3F-4spy, and colorless block-shaped single crystals were formed within a few days (yield: 40 mg, 64%). | [] | [] | ["[Zn 2 (1,3-bdc) 2 (2F-4spy) 4 ]·0.5H 2 O"] | [] | [] | ["2F-4spy--39.6 mg, 0.2 mmol"] | [] | [] | []
c8ce01756e | Compound 4. N-(2-Picolyl)-naphthalene diimide (20 mg, 1 eq., 4.44 × 10 −5 mol) and CuCl 2 (2 eq., 12 mg) were dissolved in MeCN : EtOAc (1 : 1) (5 mL), an acid spike (HCl, 0.1 mL, 0.0001 M) was added to the suspension. The resulting beige suspension precipitated yellow crystals after 24 hours. This phase was predominantly the dihydrochloride salt, though elemental analysis of multiple batches consistently indicated the presence (ca. 5%) of a denser phase with a larger inorganic fraction. This phase could not be isolated, but based on the structure of 3 we suggest a tetrachlorocuprate species is feasible. Yield (15 mg, 52%); m.p. > 300 °C. Found C 59.01, H 3.32, N 10.46; anal. calc. for C 26 H 18 N 4 O 4 Cl 2 (4)C, 59.90; H, 3.48; N, 10.75%; anal. calc. for the mixture (C 26 H 18 N 4 O 4 Cl 2 ) 0.95 (C 26 H 22 N 4 O 6 Cl 4 Cu) 0.05 C 59.01, H 3.46, N 10.59. ν max (ATR) cm −1 1997w, 1703s, 1654s, 1580s, 1535w, 1453m, 1375m, 1334s, 1245s, 1182m, 1001m, 903w, 824w, 766s, 637m, 617m, 576w. | [] | [] | ["N-(2-Picolyl)-naphthalene diimide"] | ["CuCl 2--2 eq., 12 mg"] | ["HCl--0.1 mL, 0.0001 M"] | [] | [] | ["24 hours"] | ["MeCN : EtOAc--1 : 1, 5 mL"]
zaac.201600143 | Synthesis of [Co(TIYM)(2,6-PYDC)] n ·n(CH 3 OH)·3n(H 2 O) (3): A mixture of TIYM (0.1 mmol, 33.65 mg), CoCl 2 ·2H 2 O (0.2 mmol, 34.10 mg), 2,6-PYDC (0.2 mmol, 33.42 mg) and DMF/H 2 O (7 mL; 2:5, v/v) was stirred at room temperature for 0.5 h, and sealed in a 20 mL Teflon-lined stainless steel container, heated at 120 °C for 2 d and cooled to room temperature slowly. Red block crystals of 3 were obtained. Yield: 52 % (based on CoCl 2 ·2H 2 O). C 24 H 31 CoN 9 O 7.5 (M r = 624.51): calcd. C 46.55; H 4.73; N, 20.41%; found: C 46.18; H 5.60; N 19.35%.Synthesis of [Cd 2 (TIYM)(2,6-PYDC) 2 (H 2 O)] n ·n(H 2 O) (4): A mixture of TIYM (0.2 mmol, 67.29 mg), Cd(NO 3 ) 2 ·4H 2 O (0.4 mmol, 123.40 mg), 2,6-PYDC (0.4 mmol, 66.85 mg), 65% HNO 3 (0.05 mL), and DMF/H 2 O (11 ml; 3:8, v/v) was stirred at room temperature for 0.5 h and placed in a 20 mL Teflon-lined stainless steel container, heated at 130 °C for 3 d. Afterwards the reaction mixture was cooled to room temperature slowly. Colorless block crystals of 4 were obtained. Yield: 50%, based on Cd(NO 3 ) 2 ·4H 2 O. C 62 H 58 Cd 4 N 20 O 19 (M r = 1836.88): calcd. C 40.19; H 3.16; N 15.12%; found: C 40.33; H 3.21; N, 15.01%. | [] | [] | ["[Co(TIYM)(2,6-PYDC)] n ·n(CH 3 OH)·3n(H 2 O)", "C 24 H 31 CoN 9 O 7.5"] | ["CoCl 2 ·2H 2 O--0.2 mmol, 34.10 mg"] | [] | ["TIYM--0.1 mmol, 33.65 mg", "2,6-PYDC--0.2 mmol, 33.42 mg"] | ["120 °C"] | ["2 d"] | ["DMF/H 2 O--7 mL; 2:5, v/v"]
00958972.2020.1761961 | 2.5.3. Synthesis of tris-m-(diacetato)-1,10-phenanthroline copper(II), [Cu(phen)(Ac) 2 Cu 2 (Ac) 4 ] n (2) An ethanolic solution (20 mL) of Cu(OAc) 2 H 2 O (1.0 mmol, 0.199 g) was stirred with an ethanolic solution of 1,10-phenanthroline (1.0 mmol, 0.180 g) continuously for 5 h. To the above reaction mixture, the second ligand, 3,5-dichloro-2-hydroxybenzaldehyde (2.0 mmol, 0.810 g), dissolved in ethanol (20 mL) in the presence of triethylamine (3.0 mmol, 40 mL) as base was added with constant stirring. One hour later the red color turned to a pink-red and the odor of 3,5-dichloro-2-hydroxybenzaldehyde was detected. Complex 2 was recrystallized in high yield from DMF by slow evaporation at room temperature. The red crystals, suitable for single crystal X-ray diffraction, were recovered from the mother liquor and were filtered off, washed with ethanol, dried under vacuum, and stored in a desiccator over CaCl 2 . Isolated yield: 0.740 g (70%). | [] | [] | ["tris-m-(diacetato)-1,10-phenanthroline copper(II), [Cu(phen)(Ac) 2 Cu 2 (Ac) 4 ] n"] | ["Cu(OAc) 2 ?H 2 O--1.0 mmol, 0.199 g"] | ["triethylamine--3.0 mmol, 40 mL"] | ["1,10-phenanthroline--1.0 mmol, 0.180 g", "3,5-dichloro-2-hydroxybenzaldehyde--2.0 mmol, 0.810 g"] | [] | ["5 h"] | ["ethanol--20 mL", "DMF--N/A"]
s11243-014-9831-z | Synthesis of complex 2 CuL 2 b (2) was synthesized by a similar procedure to complex 1, except using ligand HL b instead of HL a . Yellow crystals; Yield 0.60 g (59 %). FTIR (KBr, cm -1 ): 2,957 (CH 3 ), 1,624 (C=O), 1,510 (C=C), 1,598, 1,579, 1,466 (Ar), 1,262 (=CH), 533 (Cu–O); Anal. Calcd. for C 58 H 70CuO 12 : C 68.1, H 6.9, Cu 6.2 %; Found: C 68.4, H 6.6, Cu 6.5 %; 1 H-NMR (d 6 -DMSO, 400 MHz) d: 1.32 (t, 12H, J = 8 Hz, CH 3 ), 3.15–3.34 (m,16H,-CH 2 ), 3.87 (s, 12H, –OCH 3 ), 4.10–4.19 (m, 8H, OCH 2 ), 5.88 (s, 2H, O=C–CH– C=O), 6.56–6.64 (m, 4H, =CH), 6.82–7.16 (m, 12H, Ar– H), 7.42–7.53 (m, 4H, =CH–Ar). | [] | [] | ["CuL 2 b", "C 58 H 70CuO 12"] | [] | [] | ["HL b--NaN"] | [] | [] | []
j.jinorgbio.2008.06.015 | 2.6. Preparation of compound {[{Cu(L 1 )} 2 (dca)](ClO 4 )} n (4) Solid HL 1 (0.090 g, 0.50 mmol) was slowly added to an aqueous solution of Cu(ClO 4 ) 2  6H 2 O (0.185 g, 0.50 mmol). The reaction was maintained with vigorous stirring for 1 h was dissolved in a small volume of water (20–30 ml). Then, pH was adjusted to 4 by some drops of NaOH 1 M. Further addition of an aqueous solution of sodium dicyanamide (0.044 g, 0.50 mmol) in the minimum water volume yielded a green precipitate. After 2 h, the solid was ﬁltrated, washed with water and dried. (Yield: 90%). Single crystals suitable for X-ray diffraction analysis were obtained from the slow mixing of an ethanolic solution of HL 1 and an aqueous one containing both Cu(ClO 4 ) 2  6H 2 O and sodium dicyanamide placed in the opposite cells of a three-compartments diffusion device. Anal. calc. | [] | [] | ["{[{Cu(L 1)} 2 (dca)](ClO 4)} n"] | ["Cu(ClO 4 ) 2 ? 6H 2 O--0.185 g, 0.50 mmol"] | [] | ["HL 1--0.090 g, 0.50 mmol", "sodium dicyanamide--0.044 g, 0.50 mmol"] | [] | ["1 h", "2 h"] | ["water--20–30 ml", "ethanol--not specified"]
c1dt11654a | Synthesis of [Mn 2 (NBPDC) 2 (1,3-bimb)(H 2 O)] n (4). The same synthetic procedure as for 1 was used except that 1,4-bimb was replaced by 1,3-bimb, giving colorless block crystals. Yield: 28% (based on Mn). Elemental analysis (%): Calcd for 4:C 49.09, H 2.27, N 10.91. Found: C 49.21, H 2.18, N 10.83. IR (KBr, cm −1 ): 3462(w), 3127(w), 3080(w), 1640(s), 1598(s), 1525(s), 1409(s), 1342(s), 1085(m), 781(s), 656(m).Synthesis of {Zn(NBPDC)(1,3-bimb)} n (5). The same synthetic procedure as for 4 was used except that Mn(AC) 2 was replaced by ZnSO 4 ·7H 2 O, giving colorless block crystals. Yield: 32% (based on Zn). Elemental analysis (%): Calcd for 5 :C 53.01, H 3.16, N 13.25. Found: C 53.32, H 3.02, N 13.21. IR (KBr, cm −1 ): 3378(m), 3138(s), 1619(s), 1530(s), 1488(s), 1378 (s), 1242(s), 1117(s), 828(s), 786(s).Synthesis of [Cd 2 (NBPDC) 2 (1,3-bimb) 2 (H 2 O)] n (6). The same synthetic procedure as for 4 was used except that Mn(AC) 2 was replaced by Cd(AC) 2 ·2H 2 O, giving colorless block crystals.Yield: 22% (based on Cd). Elemental analysis (%): Calcd for 6: C 48.70, H 3.04, N 12.18. Found: C 48.82, H 2.96, N 12.06. IR (KBr, cm −1 ): 3541(m), 3132(m), 1588(s), 1525(s), 1478(m), 1405(s), 1347(s), 1237(m), 1090(s), 828(s), 729(s).Synthesis of [Mn(NBPDC)(4,4′-bimbp)] n (7). The same synthetic procedure as for 1 was used except that 1,4-bimb was replaced by 4,4′-bimbp, giving colorless block crystals. Yield: 35% (based on Mn). Elemental analysis (%): Calcd for 7:C 58.32, H 3.43, N 12.01. Found: C 58.25, H 3.48, N 12.06. IR (KBr, cm −1 ): 3436(w), 3143(w), 1645(s), 1614(s), 1530(s), 1399 (s), 1342(s), 1085(m), 938(w), 823(w), 791(m). | [] | [] | ["[Mn 2 (NBPDC) 2 (1,3-bimb)(H 2 O)] n", "{Zn(NBPDC)(1,3-bimb)} n", "[Cd 2 (NBPDC) 2 (1,3-bimb) 2 (H 2 O)] n", "[Mn(NBPDC)(4,4′-bimbp)] n"] | ["Mn(AC) 2--NaN", "ZnSO 4 \n7H 2 O--NaN", "Cd(AC) 2 \n2H 2 O--NaN", "Mn(AC) 2--NaN"] | [] | ["1,3-bimb--NaN", "1,3-bimb--NaN", "1,3-bimb--NaN", "4,4′-bimbp--NaN"] | [] | [] | []
zaac.201100528 | A white solid was obtained upon adding an equal amount of water to the filtrate solution. The product was filtered, washed with EtOH, and dried in air. Yield 65.5%. The ligand was used for the syntheses of J.-J. Zhang et al.ARTICLE the following compounds without further purification. Element analysis for C 15 H 9 N 3 O 5 S: calcd. C 52.48, H 2.64, N 12.24%; found: C 52.11, H 2.49, N 12.59%. IR (KBr): ν ˜ = 3450 (m), 3100 (s), 2940 (m), 2770 (s), 2570 (m), 1780 (m), 1720 (vs), 1630 (w), 1500 (w), 1370 (vs), 1180 (vs), 1120 (m), 1030 (w), 850 (w), 742 (m), 668 (s), 614 (m), 574 (w) cm –1 . Negative ESI-MS (m/z): 341.8 (SPID-H + ). | [] | [] | [] | [] | [] | [] | [] | [] | ["water--equal amount", "EtOH--NaN"]
ic300804y | M(TCNE)[C 4 (CN) 8 ] 1/2 ·zCH 2 Cl 2 (z = 0.3−1.5), Fe (5), Mn (6), 6 Co (7), were prepared by reacting 1, 2, and 4 with 2 equiv of (NBu 4 )(TCNE) in CH 2 Cl 2 for 5 days. The reaction of 3 with (NBu 4 )(TCNE), however, yields an unknown product.Compounds 5 and 6 have been previously prepared via redox chemistry of metal carbonyl and TCNE (M = Fe), 33 or MI 2 ·zNCMe (M = Mn, Fe) and TCNE, 34 and were structurally characterized. | [] | [] | ["M(TCNE)[C 4 (CN) 8 ] 1/2 ·zCH 2 Cl 2"] | ["Fe--2 equiv of (NBu 4 )(TCNE)", "Mn--2 equiv of (NBu 4 )(TCNE)", "Co--2 equiv of (NBu 4 )(TCNE)"] | [] | ["TCNE--1", "C 4 (CN) 8--1/2"] | [] | ["5 days"] | ["CH 2 Cl 2--z = 0.3−1.5"]
j.ica.2008.08.039 | Yield: 0.22 g, 50%. IR (KBr/pellet, cm 1 ): 3634 (ms), 3562 (w), 3443 (ms), 1687 (s), 1579 (ms), 1554 (ms), 1455 (ms), 1394 (s), 1270 (w), 1044 (vs), 850 (w), 736 (br), 632 (s). Anal. Calc. for C 14 H 14 AgN 6 O 4 BF 4 : C, 32.03; H, 2.69; N, 16.01. Found: C, 32.02; H, 2.70; N, 16.31%. | [] | [] | ["C 14 H 14 AgN 6 O 4 BF 4"] | [] | [] | [] | [] | [] | []
j.inoche.2014.09.034 | 90; H, 4.70; N, 8.90. Found: C, 50.96; H, 4.59; N, 8.81. IR (KBr, cm − 1 ): 3380 (m), 2940 (w), 2163 (m), 1640 (vs), 1600 (m), 1510 (s), 1396 (s), 1350 (vs), 1280 (s), 1170 (m), 1040 (m), 829 (s), 760 (m), 710 (w), 694 (w), 547 (m). Synthesis of {[Cu(2,3-pydc)(bpp)·3.5H 2 O} n (2). A mixture of freshly prepared C u(OH) 2 (0. | [] | [] | ["{[Cu(2,3-pydc)(bpp)·3.5H 2 O]} n"] | [] | [] | [] | [] | [] | []
c1ce05718a | Preparation of 9 A solution of AgSbF 6 (14.1 mg, 0.04 mmol) in benzene (8 mL) was layered onto a solution of L4 (10.0 mg, 0.02 mmol) in THF (8 mL). The solutions were left for about two weeks at room temperature, and colourless crystals were obtained. Yield, 79% (based on L4). IR (KBr, cm 1 ): 2871 (m), 2246 (s), 1588 (m), 1559 (s), 1491 (s), 1457 (s), 1439 (m), 1376 (m), 1321 (m), 1295 (s), 1224 (s), 1052 (s), 864 (m), 792 (s), 747 (s), 683 (s), 658 (vs).1 H NMR (300 MHz, DMSO, 25  C, TMS, ppm): 7.99 (s, 2H, –C 6 H 4 CN), 7.85 (t, J ¼ 7.7 Hz, 4H, –C 6 H 4 CN), 7.78 (d, 4H, –C 6 H 4 CN, –C 6 H 4 ), 7.67 (t, J ¼ 7.7 Hz, 2H, –C 6 H 4 ), 7.57 (t, J ¼ 8.2 Hz, 2H, –C 6 H 4 ), 7.34 (d, J ¼ 7.4 Hz, 2H, –C 6 H 4 ), 5.31 (s, 4H, –CH 2 ). | [] | [] | ["9"] | ["AgSbF 6--14.1 mg, 0.04 mmol"] | [] | ["L4--10.0 mg, 0.02 mmol"] | [] | ["two weeks"] | ["benzene--8 mL", "THF--8 mL"]
ejic.201101181 | [Cd 2 (3-imntd) 2 I 4 ]·2H 2 O (4): A buffer layer of ethanol (2 mL) was carefully layered over a solution of 3-imntd (6 mg, 0.0125 mmol) in CHCl 3 (10 mL). A solution of CdI 2 (5 mg, 0.0125 mmol) in ethanol (2 mL) was layered over the buffer layer. The solution was left to stand for two weeks at room temperature, and yellow crystals were obtained in 30% yield. IR (KBr): ν ˜ = 093 (w), 1707 (s), 1667 (s), 1577 (m), 1513 (w), 1452 (m), 1379 (w), 1336 (s), 1246 (s), 1101 (s), 1059 (w), 767 (s) cm –1 .[Cd 2 (3-imntd) 2 I 4 ]·2H 2 O·CHCl 3 (C 53 H 49 Cd 2 Cl 3 I 4 N 12 O 10 ) (1761.39): calcd. N 9.07, C 34.35, H 2.65; found N 9.03, C 34.89, H 2.75. | [] | [] | ["[Cd 2 (3-imntd) 2 I 4 ]·2H 2 O", "[Cd 2 (3-imntd) 2 I 4 ]·2H 2 O·CHCl 3", "C 53 H 49 Cd 2 Cl 3 I 4 N 12 O 10"] | ["CdI 2--5 mg, 0.0125 mmol"] | [] | ["3-imntd--6 mg, 0.0125 mmol"] | [] | ["two weeks"] | ["ethanol--2 mL", "CHCl 3--10 mL"]
s0020-1693(03)00122-1 | Colorless single crystals were obtained after one week (1.77g, 38%). Anal. Calc. for C 34 H 48 Mn 2 O 13 N 12 :C, 43.28; H, 5.09; N, 17.82. Found: C, 43.66; H 5.03; N 17.86%. FT-IR (cm 1 ): 3237 (s), 2994 (m), 2367(m), 1597(s), 1480 (m), 1417(m), 1368(s), 1316(w), 1229(s), 1103(w), 951(s), 828(s), 770(m), 660 (s), 529(m), 350(w).D. Cheng et al. / Inorganica Chimica Acta 351 (2003) 242 /250 243 2.6. [Mn 2 (BTEC)(HBzim) 4 (H 2 O) 6 ]×/2H 2 O(5) A 15 ml aqueous solution of manganese(II) acetate tetrahydrate (1.23 g, 5 mmol) was added to a 15 ml solution of BTEC as prepared for 1. An ethanol solution (10 ml) of benzimidazole (1.18 g, 10 mmol) was added slowly dropwise with stirring. The mixture was stirred several minutes longer, then filtered. The filtrate was setaside for 5 days, after which light yellow single crystals were obtained (1.44 g, 30%). Anal. Calc. for C 19 H 21 MnO 8 N 4 : C, 46.69; H, 4.30; N, 11.47. Found: C, 46.69; H 4.33; N 11.56%. FT-IR (cm 1 ): 3417(s), 1616(s), 1485(m), 1433(w), 1390(s), 1331(m), 1147(m), 872(s), 823(s), 756(m), 682(w), 572(m), 527(s), 442(w). | [] | [] | ["C 34 H 48 Mn 2 O 13 N 12", "[Mn 2 (BTEC)(HBzim) 4 (H 2 O) 6 ]×/2H 2 O"] | ["manganese(II) acetate tetrahydrate--1.23 g, 5 mmol"] | [] | ["BTEC--not specified", "benzimidazole--1.18 g, 10 mmol"] | [] | ["5 days"] | ["ethanol--10 ml"]
j.jorganchem.2012.10.035 | 2.3. Preparation of [Cu 2 Br 2 (Sprop) 4 ](2) Copper(I) bromide (0.30 g, 2.1 mmol) was dissolved in 1.0 mL phenyl propargyl sulﬁde at ambient temperature. Colorless crystals were obtained after a few days at 25  C in 65% yield.2.4. Preparation of [CuCl(Sally)] n (3) Copper(I) chloride (0.14 g, 1.4 mmol) was dissolved in 1.0 mL allyl methyl sulﬁde at ambient temperature. Colorless crystals were obtained after a week at 80  C in 75% yield. | [] | [] | ["[Cu 2 Br 2 (Sprop) 4 ]", "[CuCl(Sally)] n"] | ["Copper(I) bromide--0.30 g, 2.1 mmol", "Copper(I) chloride--0.14 g, 1.4 mmol"] | [] | ["phenyl propargyl sulﬁde--1.0 mL", "allyl methyl sulﬁde--1.0 mL"] | ["ambient temperature", "25  C", "80  C"] | ["a few days", "a week"] | []
cg900010z | unidentiﬁed powder impurities. The ﬁnal pH values of the reactions are all close to 3.0. Many efforts were made to synthesize their singlephase products by changing Ln/L ratios, pH values, and reaction temperatures but were unsuccessful. Hence samples used for elemental analyses, XRD powder diffraction studies and TGA measurements are single crystals selected on the basis of colors and shapes. Because of insufﬁcient sample available, TGA, luminescence, and XRD powder diffraction studies for compound 7 were not performed. Anal. Calcd for C 13 H 9 NLaO 8 P(M r ) 477.09): C, 32.73; H, 1.90; N, 2.94%. Found: C, 32.51; H, 1.83; N, 2.84%. IR (KBr, cm -1 ) for 1: 3445 (m), 2919 (w), 2342 (w), 1797 (m), 1673 (w), 1625 (m), 1542 (vs), 1505 (s), 1449 (m), 1410 (m), 1321 (m), 1298 (m), 1267 (m), 1139 (s), 1062 (s), 994 (s), 786 (w), 757 (m), 568 (m), 537 (w). Anal. Calcd for C 13 H 9 NPrO 8 P(M r ) 479.09): C, 32.59; H, 1.89; N, 2.92%. Found: C, 32.41; H, 1.80; N, 2.87%. IR (KBr, cm -1 ) for 2: 3429 (s), 2918 (w), 2340 (w), 1795 (m), 1681 (m), 1629 (s), 1535 (vs), 1491 (s), 1457 (m), 1413 (m), 1318 (m), 1310 (m), 1257 (m), 1171 (m), 1137 (s), 1067 (s), 990 (m), 955 (m), 799 (w), 747 (m), 713 (w), 625 (w), 574 (m), 539 (w), 496 (m). Anal. Calcd for C 13 H 9 NNdO 8 P( Mr ) 482.42): C, 32.36; H, 1.88; N, 2.90%. Found: C, 32.31; H, 1.83; N, 2.85%. IR (KBr, cm -1 ) for 3: 3429 (s), 2928 (w), 2079 (w), 1785 (m), 1681 (m), 1630 (s), 1535 (vs), 1491 (s), 1448 (m), 1413 (m), 1328 (m), 1292 (m), 1257 (m), 1170 (m), 1137 (s), 1051 (s), 981 (m), 963 (m), 790 (w), 747 (w), 721 (w), 635 (w), 566 (m), 513 (m), 462 (m). Anal. Calcd for C 13 H 9 NEuO 8 P(M r ) 490.14): C, 31.85; H, 1.85; N, 2.86%. Found: C, 30.9; H, 1.70; N, 2.80%. IR (KBr, cm -1 ) for 4: 3422 (m), 3212 (m), 2346 (w), 1798 (w), 1628 (w), 1509 (vs), 1412 (w), 1321 (w), 1299 (w), 1152 (w), 1094 (m), 996 (w), 959 (w), 853 (w), 723 (w), 571 (m), 540 (w), 470 (w). Anal. Calcd for C 13 H 9 NGdO 8 P(M r ) 495.43): C, 31.53; H, 1.83; N, 2.83%. Found: C, 31.10; H, 1.75; N, 2.70%. IR (KBr, cm -1 ) for 5: 3261 (w), 2924 (w), 2364 (w), 1802 (w), 1683 (m), 1633 (m), 1543 (vs), 1505 (s), 1453 (m), 1413 (m), 1322 (m), 1299 (m), 1271 (m), 1154 (m), 1082 (s), 997 (m), 971 (w), 758 (m), 724 (w), 632 (w), 571 (m), 545 (w), 517 (w), 473 (w). Anal. | [] | [] | ["LnLaO 8 P", "LnPrO 8 P", "LnNdO 8 P", "LnEuO 8 P", "LnGdO 8 P"] | [] | [] | [] | [] | [] | []
c3ce40355f | Synthesis of [Ag(L 1 ) 2 ]ClO 4 (19) Derivative 19 was prepared by following the same procedure described for 11 using a methanol solution (10 mL) of AgClO 4 (0.0207 g, 0.1 mmol) and di(1H-indazol-1-yl)methane (L 1 ) (0.0248 g, 0.1 mmol). Yield 82%. It is soluble in alcohols, acetone, acetonitrile, DMSO and DMF. Anal. calc. for C 30 H 24 AgClN 8 O 4 : C, 51.19; H, 3.44; N, 15.92. Found: C, 50.88; H, 3.34; N, 15.66. Mp. 251–253 uC. IR (cm 21 ): 3117w, 3069w n(C–H aromatic ), 2978w, 2938w n(C–H aliphatic ), 1618m, 1505w n(CLN+CLC), 1466m, 1445w, 1431m, 1380w, 1362w, 1319w, 1283m, 1264m, 1218w, 1195w, 1169w, 1074br n(ClO 4 ), 1035w, 975w, 947m, 906m, 864w, 841w, 768m, 744s. | [] | [] | ["[Ag(L 1 ) 2 ]ClO 4", "C 30 H 24 AgClN 8 O 4"] | ["AgClO 4--0.0207 g, 0.1 mmol"] | [] | ["di(1H-indazol-1-yl)methane (L 1)--0.0248 g, 0.1 mmol"] | [] | [] | ["methanol--10 mL"]
s0108270199015358 | Experimental A solution of MnSO 4 H 2 O (0.17 g, 1.0 mmol) dissolved in distilled water (5 ml) was layered in a culture tube with a solution of nicotinic acid (0.12 g, 1.0 mmol) and KOH (56 mg, 1.0 mmol) dissolved in distilled water (3 ml) and ethanol (2 ml). After a month's diffusion, colourless lamellar crystals were precipitated in 29% yield (based on Mn). The chemicals used were all of analytical purity and obtained from commercial sources. | [] | [] | [] | ["MnSO 4 \nH 2 O--0.17 g, 1.0 mmol"] | [] | ["nicotinic acid--0.12 g, 1.0 mmol", "KOH--56 mg, 1.0 mmol"] | [] | ["one month"] | ["distilled water--5 ml", "ethanol--2 ml"]
j.poly.2010.01.034 | 1 h. During this process the salt of the corresponding dicarboxylic acid was precipitated. This precipitate was ﬁltered and dissolved in water (30 ml). The solution was acidiﬁed with dilute hydrochloric acid (10 ml, 10% solution). A red brown solid was formed, which was ﬁltered and washed with water. Isolated yield: 89%. FT-IR (KBr, cm 1 ) : 3444 (bw), 3267 (bm), 2908 (m), 1731 (s), 1633 (w), 1600 (s), 1474 (m), 1440 (m), 1425 (m), 1399 (s), 1308(m), 1269 (s), 1238 (s), 1161(s), 1121 (s), 1029 (w), 919 (m), 824 (w), 765(m).1 H NMR (DMSO-d 6 , 400 MHz): 8.19 (dd, J = 7.2, 3.2 Hz, 2H), 7.55 (dd, J = 7.2, 3.2 Hz, 2H), 6.75 (s, 2H), 4.79 (s, 4H). | [] | [] | [] | [] | [] | [] | [] | ["1 h"] | []
b802378f | Anal. calcd. for C 6 H 4 N 2 O 7 U: C, 15.87; H, 0.89; N, 6.17. Found: C, 15.70; H, 0.91; N, 6.17%. The same complex is obtained when pyridine is replaced by KOH or LiOH in twofold excess with respect to the acid. | [] | [] | ["C 6 H 4 N 2 O 7 U"] | [] | ["KOH--twofold excess", "LiOH--twofold excess"] | [] | [] | [] | []
zaac.201400310 | aqueous solution of phenylphosphonic acid and sodium carbonate. Compound 2, unlike compound 4, dissolves in water and its aqueous solution, on room temperature evaporation, gives a mixture of compounds 1–4. | [] | [] | [] | [] | ["sodium carbonate--aqueous solution"] | ["phenylphosphonic acid--aqueous solution"] | [] | [] | ["water--aqueous solution"]
cg070008l | for C 14 H 14 CuN 3 O 4.5 3: C, 46.73; H, 3.92; N, 11.68%; Found: C, 46.67; H, 4.08; N, 11.80%. IR (KBr, cm -1 ): 3248 w br, 2975 w, 2895 w, 1592 s, 1559 m, 1542 m, 1513 s, 1437 m, 1403 m, 1357 m, 1336 s, 1311 m, 1266 w, 1204 s, 1153 w, 1100 w, 1057 m, 1025 m, 961 w, 925 w, 905 w, 866 w, 821 s, 730 w, 662 s. | [] | [] | ["C 14 H 14 CuN 3 O 4.5 "] | [] | [] | [] | [] | [] | []
j.poly.2009.05.072 | 2.2. Synthesis of [{CdCl 2 } 2 ( l -tppz)].ethylene glycol In a glass test tube, a solution of CdCl 2 H 2 O (0.04 g, 0.2 mmol) in 5 mL 1:1 (V/V) ethanol/acetone was carefully layered on top of a solution of tppz (0.0388 g, 0.1 mmol) in 5 mL chloroform using ethylene glycol (3 mL) as an interlayer. After 5 days at room temperature, colorless single-crystals suitable for X-ray crystallography appeared at the boundary, in a yield of 22%. Anal. Calc. for C 26 H 22 Cd 2 Cl 4 N 6 O 2 : C, 38.21; H, 2.71; N, 10.28. Found: C, 38.55; H, 2.76; N, 10.39%. | [] | [] | ["[{CdCl 2 } 2 ( l -tppz)].ethylene glycol", "C 26 H 22 Cd 2 Cl 4 N 6 O 2"] | ["CdCl 2 ?H 2 O--0.04 g, 0.2 mmol"] | [] | ["tppz--0.0388 g, 0.1 mmol"] | ["room temperature"] | ["5 days"] | ["ethanol/acetone--5 mL 1:1 (V/V)", "chloroform--5 mL", "ethylene glycol--3 mL"]
j.poly.2015.10.031 | (Hdapt)[Cu(Hpydc)(pydc)H 2 O)]H 2 O(1). Isolated yield: 60%. IR (KBr, cm 1 ): 3357 (br, s), 3084 (w), 1910 (w), 1713 (s), 1653 (s), 1609 (w), 1484 (w), 1391 (s), 1349 (s), 1271 (s), 1174 (w), 1130 (m), 1034 (m), 972 (w), 835 (m), 758 (m). UV–Vis (solid state) k max (nm): 624. ESR (solid state) g: 2.075. TGA (°C): 40–150 (2H 2 O; exptl. wt. loss 5.3%, calcd. 5.9%), 150–380 (formation of CuO; exptl. | [] | [] | ["(Hdapt)[Cu(Hpydc)(pydc)H 2 O)] n H 2 O", "CuO"] | [] | [] | [] | [] | [] | []
j.ica.2014.11.039 | mined on Perkin-Elmer 2400 analyzer. The IR spectra were recorded as KBr pellets on a Nicolet Avatar-360 spectrometer in the 4000–400 cm 1 region. Thermogravimetric analysis (TGA) was performed on a Perkin-Elmer TG-7 analyzer heated from 25 to 900 °C under air atmosphere. The luminescent spectra were recorded with a FLS 920 time resolve ﬂuorescence spectrometer.2.2. Preparation of complexes 1–4 The preparation for {[Eu 5 (bptc) 3 (Hbptc)(H 2 O) 12 ]4H 2 O} n (1): A mixture of EuCl 3 6H 2 O (0.1 mmol), H 4 bptc (0.2 mmol), bpe (0.2 mmol, bpe = 1,2-di(4-pyridyl)ethylene) and H 2 O (8 mL) was stirred for 30 min at room temperature and sealed in a 23 mL Teflon-lined stainless steel container, which was heated at 180 °C for 3 days and then slowly cooled to room temperature at the rate 5 °Ch 1 . The yellowish crystal of 1 was isolated by ﬁltration and washed with H 2 O several times, yield 52% (based on Eu). Anal. Calc.for C 56 H 49 Eu 5 N 8 O 48 (Mr: 2361.87): C, 28.38; H, 2.03; N, 4.70; Found: C, 28.45; H, 2.07; N, 4.74%. IR (KBr pellet, cm 1 ): 3406(s), 1627(s), 1593(s), 1419(m), 1366(m), 1231(m), 1087(m), 838(m), 772(m), 562(m). | [] | [] | ["{[Eu 5 (bptc) 3 (Hbptc)(H 2 O) 12 ]\n4H 2 O} n", "C 56 H 49 Eu 5 N 8 O 48"] | ["EuCl 3 \n6H 2 O--0.1 mmol"] | [] | ["H 4 bptc--0.2 mmol", "bpe--0.2 mmol"] | ["180 \nC"] | ["3 days"] | ["H 2 O--8 mL"]
j.poly.2017.09.034 | 7 The silver(I) complex with sulfamethizole (Ag-SMZ) was synthesized by the reaction of an aqueous solution containing 0.1352 g of sulfamethizole (SMZ) (0.50 mmol in 1.0 mL H 2 O) and 0.0421 g of KOH (0.75 mmol in 2.0 mL H 2 O), with an aqueous solution containing 0.0849 g of AgNO 3 (0.50 mmol in 2.0 mL H 2 O). The final volume of the synthesis was 5.0 mL. The synthesis was carried out with stirring at room temperature. After one hour of reaction a white solid was obtainded and vacuum filtered, washed with cold water and dried in desiccator under P 2 O 5 . | [] | [] | ["Ag-SMZ"] | ["AgNO 3--0.0849 g, 0.50 mmol"] | ["KOH--0.0421 g, 0.75 mmol"] | ["sulfamethizole (SMZ)--0.1352 g, 0.50 mmol"] | ["room temperature"] | ["one hour"] | ["H 2 O--5.0 mL"]
j.ica.2004.09.049 | 2.2.3.{ [Mn(4,4 0 -bipy) 2 (H 2 O) 4 ](4-aba)Br(H 2 O) 3 } (3) A methanol solution (10 ml) of 4-abaH (0.07 g, 0.5 mmol) was slowly added to a stirring aqueous solution (10 ml) of MnCl 2 4H 2 O (0.10 g, 0.5 mmol), followed by the dropwise addition of a methanol solution (10 ml) of 4,4 0 -bipy (0.08 g, 0.5 mmol) for 10 min at 50 C. The mixture was stirred for 10 min and was adjusted to pH  5.0 by addition of aqueous NaOH solution.The resulting solution was ﬁltered and kept in air for two weeks at room temperature, yellow crystals of 3 suitable for X-ray diﬀraction were obtained. (Yield: 546 R. Wang et al. / Inorganica Chimica Acta 358 (2005) 545–554 0.15 g, 42% based on 4-abaH). Anal. Calc. for C 13.50 H 18 Br 0.50 Mn 0.50 N 2.50 O 4.50 (354.73): C, 45.84, H 5.07, N 9.87; found: C 45.86, H 5.01, N 9.89% IR (KBr pellet): 3437 (m), 3336 (m), 3048 (w), 1622 (m), 1599 (s), 1577 (m), 1532 (s), 1488 (vw), 1411 (s), 1384 (vs), 1313 (w), 1220 (w), 1176 (w), 1136 (vw), 1066 (vw), 1042 (vw), 1003 (vw), 852 (w), 831 (vw), 803 (s), 727 (vw),706(vw), 627 (w), 507 (vw), 488 (vw). | [] | [] | ["{ [Mn(4,4 0 -bipy) 2 (H 2 O) 4 ](4-aba)Br(H 2 O) 3 } ", "C 13.50 H 18 Br 0.50 Mn 0.50 N 2.50 O 4.50"] | ["MnCl 2 4H 2 O--0.10 g, 0.5 mmol"] | [] | ["4-abaH --0.07 g, 0.5 mmol", "4,4 0 -bipy--0.08 g, 0.5 mmol"] | ["50 \nC"] | ["two weeks"] | ["methanol--10 ml", "aqueous solution--10 ml"]
j.jorganchem.2015.05.007 | [(ZnCl 2 L) 6 ·6(H 2 O)·6(CHCl 3 )] (1) A solution of the L (0.052 g, 0.125 mmol) in CHCl 3 (5 mL) was placed in a test tube (25 mL). MeOH (10 mL) was layered on the top of this solution, followed by a solution of ZnCl 2 (0.017 g, 0.125 mmol) in MeOH (5 mL). The test tube was sealed with a glass stop and left to stand at room temperature for 10 days, red crystals, suitable for single crystal X-ray diffraction analysis, formed on the glass wall. The crystals were collected by decanting the solvent and washed with MeOH and dried under vacuum, 0.062 g (89.9%, based on the L, similarly hereinafter). IR (cm 1 ): 3095 (m), 2996 (w), 1616 (vs), 1600 (vs), 1557 (s), 1538 (s), 1506 (m), 1432 (s), 1416 (s), 1389 (w), 1105 (w), 1029 (s), 1001 (w), 840(s), 755 (s), 496 (s). Anal. Calcd for C 156 H 132 Cl 30 Fe 6 N 18 O 6 Zn 6 : C, 45.190; H, 3.210; N, 6.080. Found: C, 45.990; H, 2.960; N, 6.180.[(ZnBr 2 L) 6 ·6(H 2 O)·6(CHCl 3 )] (2) The same procedure as that for 1 was used except that ZnCl 2 was replaced by ZnBr 2 (0.028 g, 0.125 mmol), red crystals were obtained, 0.063 g (78.8%). IR (cm 1 ): 3095 (m), 2993 (w), 1615 (vs), 1600 (vs), 1556 (m), 1538 (m), 1506 (m), 1432 (m), 1415 (s), 1387 (m), 1105 (m), 1027 (s), 1001 (w), 838(s), 755 (m), 495 (s). Anal. | [] | [] | ["[(ZnCl 2 L) 6 ·6(H 2 O)·6(CHCl 3 )]", "[(ZnBr 2 L) 6 ·6(H 2 O)·6(CHCl 3 )]"] | ["ZnCl 2--0.017 g, 0.125 mmol", "ZnBr 2--0.028 g, 0.125 mmol"] | [] | ["L--0.052 g, 0.125 mmol"] | ["room temperature"] | ["10 days"] | ["CHCl 3--5 mL", "MeOH--10 mL"]
cm503570f | SS-Mn x Fe 1−x . Compound 13, x = 0.20 (0.31), FeCl 2 ·4H 2 O (1.30 g, 6.56 mmol), MnCl 2 ·4H 2 O (0.32 g, 1.64 mmol); 14, x = 0.33 (0.48), FeCl 2 ·4H 2 O (1.12 g, 5.65 mmol), MnCl 2 ·4H 2 O (0.54 g, 2.71 mmol); 15, x = 0.66 (0.82), FeCl 2 ·4H 2 O (0.55 g, 2.79 mmol), MnCl 2 ·4H 2 O C 4 H 6 O 4 (1.07 g, 5.41 mmol). | [] | [] | ["SS-Mn x Fe 1−x"] | ["FeCl 2 \n4H 2 O--1.30 g, 6.56 mmol", "MnCl 2 \n4H 2 O--0.32 g, 1.64 mmol"] | [] | [] | [] | [] | []
c4sc03295k | Reddish orange, octahedral crystals of 10–200 mm size were collected by vacuum ltration and rinsed with ethanol (yield ¼ 95%). The chemical composition was determined by elemental analysis carried out at the Department of Chemistry, University of Cambridge: (found, calcd wt% for C 3 H 3 N 3 S 3 CuCl), C(13.33, 13.04), H(1.00, 1.09), N(15.26, 15.21) and Cl(12.96, 12.83). | [] | [] | ["C 3 H 3 N 3 S 3 CuCl"] | [] | [] | [] | [] | [] | ["ethanol--rinse"]
c3dt32302a | The synthesis can be similarly performed at larger quantities (upscale factor: 50). Elemental analysis for Ag 2 (C 30 H 20 N 4 ): calcd: C: 55.24; H: 3.09; N: 8.59 (%); found: C: 55.31; H: 3.20; N: 8.46 (%); IR (cm −1 ): 1603 (w), 1462 (w), 1443 (m), 1410 (w), 1328 (w), 1320 (w), 1295 (w), 1268 (w), 1172 (w), 1158 (w), 1106 (w), 1071 (w), 1030 (w), 1007 (w), 955 (w), 906 (w), 876 (w), 832 (w), 794 (w), 758 (s), 736 (m), 717 (m), 690 (vs), 646 (m), 616 (w), 603 (w), 589 (w), 520 (m), 497 (w), 473 (w), 451 (w), 425 (w), 410 (w). The IR spectrum for CFA-3 is shown in Fig. S8.† Single crystal X-ray diﬀraction 3,3′,5,5′-Tetraphenyl-1H,1′H-4,4′-bipyrazole·DMSO (1). 1 was recrystallized from DMSO and colorless needle-shaped crystals were obtained. X-ray data for the single crystal structure determination of 1 were collected on a Bruker D8 Venture diﬀractometer. A total of 1099 frames were collected. The frames were integrated with the Bruker SAINT software package using a narrow-frame algorithm. The integration of the data using a monoclinic unit cell yielded a total of 49 286 reflections to a maximum θ angle of 25.00° (0.84 Å resolution), of which 4863 were independent (average redundancy 10.135, completeness = 99.5 %, R int = 5.30 %, R sig = 2.44 %) and 4231 (87.00 %) were greater than 2σ(F 2 ). The final cell constants are a = 10.3718(12) Å, b = 16.0120(16) Å, c = 16.776(2) Å, β = 94.124(5)°, volume = 2778.8(5) Å 3 . The calculated minimum and maximum transmission coeﬃcients (based on crystal size) are 0.7110 and 0.7457. The structure was solved by direct methods and refined using SHELXS and SHELXL-97 programs, 35 respectively. The final anisotropic full-matrix least-squares refinement on F 2 with 407 variables converged at R 1 = 4.49 % for the observed data and wR 2 = 10.97 % for all data. The goodness-offit was 1.061. The largest peak in the final diﬀerence electron density synthesis was 0.570 e − Å −3 and the largest hole was −0.368 e − Å −3 with an RMS deviation of 0.046 e − Å −3 .Onthe basis of the final model, the calculated density was 1.235 g cm −3 and F(000), 1088 e − . Selected crystal data and details of the refinement for compound 1 are listed in Table 3. | [] | [] | ["Ag 2 (C 30 H 20 N 4 )"] | [] | [] | [] | [] | [] | []
ic026270v | Method B. To a solution of phthalic acid(0.082 g, 0.49 mmol) and potassium hydroxide (0.055 g, 0.96 mmol) in 2 mL of water is added dimethyltin(IV) chloride (0.107 g, 0.49 mmol) in 3 mL of water, whereupon a white product precipitates, which has been identified as 1a. Crystals suitable for X-ray crystallography were obtained, when more diluted solutions of the starting materials were combined without agitation. Yield: 62%. Mp: >300 °C.IR (KBr) ν˜ max : 3093 (w), 3011 (w), 2922 (w), 1722 (w), 1586 (s), 1495 (m), 1449 (w), 1389 (s), 1299 (w), 1267 (w), 1148 (w), 1084 (w), 1033 (w), 867 (w), 803 (m), 762 (m), 711 (m), 657 (w), 587 (w), 549 (w), 485 (m), 449 (w) cm -1 . | [] | [] | ["1a"] | ["dimethyltin(IV) chloride --0.107 g, 0.49 mmol"] | ["potassium hydroxide --0.055 g, 0.96 mmol"] | ["phthalic acid--0.082 g, 0.49 mmol"] | [] | [] | ["water--2 mL"]
zaac.201500768 | 2.2 Preparation of Complexes 1–5 [Zn(μ 2 -L 1 )Cl 2 ] (1): A mixture of ZnCl 2 (10.37 mg, 0.05 mmol) and L 1 (34.6 mg, 0.20 mmol) in water (5 mL) was placed in a Teflon vessel in a steel autoclave, heated at 160 °C for 12 h and cooled to room temperature over the period of 72 h. The resulting colorless blockshaped crystals of 1 were washed several times by water and diethyl ether. The yield was 42% based on Zn. C 8 H 7 Cl 2 N 5 Zn: calcd. C 31.05; H 2.28; N 22.63%; found: C 31.35; H 2.48; N 22.95%. | [] | ["72 h"] | ["[Zn(μ 2 -L 1)Cl 2]", "C 8 H 7 Cl 2 N 5 Zn"] | ["ZnCl 2--10.37 mg, 0.05 mmol"] | [] | ["L 1--34.6 mg, 0.20 mmol"] | ["160 °C"] | ["12 h"] | ["water--5 mL"]
c2ce25556a | Syntheses of MOFs The synthesis of {[Co 2 (OH)(cnp-ipa)(EtOH)(H 2 O)]} n (1). MOF 1 was solvo/hydrothermally synthesized. Typically, Co(OAc) 2 ? 4H 2 O (0.0249 g, 0.10 mmol) and Hcnp-H 2 ipa (0.0347 g, 0.10 mmol) were dissolved in a mixed solvent of EtOH (3.5 mL) and H 2 O (3.5 mL). The mixture was transferred into a 25 mL Teflon-lined stainless steel vessel followed by the addition of 0.5 mol L 21 NaOH (0.1 mmol) with constant stirring. The vessel was sealed and heated at 120 uC for 4 days under autogenous pressure and then cooled slowly to the room temperature. The pink blocked crystals were recovered as the pure phase after washing with deionized water, ethanol and acetone, and were allowed to dry in air. Yield of 0.0155 g, 57% (based on Co). Anal. Calcd. for C 44 H 50 CoN 4 O 12 : C 59.66%, H 5.69%, N 6.32%. Found: C 59.58%, H 5.82%, N 6.28%. IR (KBr, cm 21 ): 3565(s), 3402(s, br), 1618(m), 1557(s), 1533(s), 1455(m), 1421(s), 1392(s), 1346(vs), 1262(s), 1244(vs), 1141(m), 1109(w), 1107(m), 1042(w), 971(m), 924(w), 842(m), 819(w), 772(vs), 760(s), 713(s), 671(s). | [] | [] | ["{[Co 2 (OH)(cnp-ipa)(EtOH)(H 2 O)]} n", "C 44 H 50 CoN 4 O 12"] | ["Co(OAc) 2 ? 4H 2 O--0.0249 g, 0.10 mmol"] | ["NaOH--0.1 mmol"] | ["Hcnp-H 2 ipa--0.0347 g, 0.10 mmol"] | ["120 uC"] | ["4 days"] | ["EtOH--3.5 mL", "H 2 O--3.5 mL"]
c6dt00271d | Synthesis of Cd 3 L 3 (DMF) 4 (1). A mixture of CdCl 2 ·2.5H 2 O (0.075 mmol, 17.1 mg), H 2 L (0.025 mmol, 7.9 mg), (E)-4-(2(pyridin-4-yl)vinyl)pyridine (Bpe, 0.0125 mmol, 2.3 mg) and N, N′-dimethylformamide (DMF, 8 mL) was heated at 150 °C in Teflon-lined autoclaves for 3 days, then followed by slow cooling to room temperature. The pH value of the final mixture after solvothermal synthesis was ca. 7. The resulting colorless block crystals were filtered oﬀ (yield: ca. 68% based on H 2 L). Elemental Anal. Found: C, 52.26; H, 3.77; N, 6.36%. | [] | [] | ["Cd 3 L 3 (DMF) 4", "C 52 H 3 CdN 6 O 4"] | ["CdCl 2 ·2.5H 2 O--0.075 mmol, 17.1 mg"] | [] | ["H 2 L--0.025 mmol, 7.9 mg", "(E)-4-(2(pyridin-4-yl)vinyl)pyridine (Bpe--0.0125 mmol, 2.3 mg"] | ["150 \nC"] | ["3 days"] | ["N, N′-dimethylformamide (DMF--8 mL"]
s10904-012-9680-1 | Elemental Anal. Calcd. (%) for C 20 H 22 ZnN 4 O 5 : C, 47.41; H, 3.69; N, 7.90. Found: C, 48.97; H, 3.74; N, 7.68. IR: 1620s, 1511s, 1450s, 1376s, 1231w, 1167m, 892m, 746m, 660w, 591m.2.2.2 [Zn(L)(bib) 0.5 ] n (2) The preparation of 2 was similar to that used for the preparation of 1 except that the pH value was adjusted to about 7.1. Colorless crystals of 2 were collected in 47 % (based on Zn). Elemental Anal. Calcd. (%) for C 14 H 13 ZnN 2 O 5 : C, 63.07; H, 4.16; N, 5.25. Found: C, 64.11; H, 4.23; N, 5.45. IR: 1611s, 1495s, 1365w, 1131m, 1032m, 972 m, 894m, 721m, 621w, 524. | [] | [] | ["[Zn(L)(bib) 0.5 ] n", "C 14 H 13 ZnN 2 O 5"] | [] | [] | ["L--NaN", "bib--NaN"] | [] | [] | []
j.poly.2007.05.037 | Anal. Calc. for C 17 H 12 N 2 O 6 CdS 3: C, 42.08; H, 2.48; N, 4.95; S, 6.60. Found: C, 41.94; H, 2.52; N, 4.87; S, 6.63%. IR (KBr, cm 1 ): 3112m, 1626w, 1596m, 1559m, 1478m, 1440m, 1254m, 1158m, 1127s, 1017s, 769m, 676m, 602m. | [] | [] | ["C 17 H 12 N 2 O 6 CdS 3"] | [] | [] | [] | [] | [] | []
j.poly.2013.02.044 | 1 H NMR (DMSO-d 6 ), d (ppm): 8.77 (Ar, 2H), 8.3 (ArH, 1H), 8.05 (ArH, 2H), 7.47 (Ar, 1H), 7.08 (ArH, 1H), due to moisture both the acid and hydroxyl protons mutually exchanged.13 C NMR (DMSO-d 6 ), d (ppm): 114.2, 117.6, 119.7, 130.8, 136.2, 150.4, 161.6, 162.6, 172.5. Elemental analysis: Anal. Calc. for C 12 H 9 N 3 O 3 (243.2211): C, 59.26; H, 3.73; N, 17.27. Found: C, 59.38; H, 3.62; N, 17.12%. ESI-MS m/z: 244.0727 [M+1] + .2.2.2. Synthesis of {[Zn(H 0 L) 2 (H 2 O) 2 ]2DMF} n (1) A hot DMF solution (3 mL) of the ligand HH 0 L (0.039 g, 0.16 mmol) was added to a MeOH/H 2 O solution (1:1, 2 mL) of Zn(ClO 4 ) 2 6H 2 O (0.059 g, 0.16 mmol). On slow evaporation of the ﬁltrate at RT, orange crystals of 1 were obtained in 80% Yield.Anal. Calc. for C 30 H 34 N 8 O 10 Zn: C, 49.22; H, 4.68; N, 15.31. Found: C, 49.34; H, 4.78; N, 15.22%. IR (KBr, cm 1 ): 3205(s), 2929(w), 1666(s), 1620(m), 1602(m), 1483(m), 1461(s), 1435(s), 1384(m), 1352(m), 1272(w), 1166(s), 1074(m), 840(s), 811(m), 784(m) 691(m). | [] | [] | ["{[Zn(H 0 L) 2 (H 2 O) 2 ]?2DMF} n", "C 30 H 34 N 8 O 10 Zn"] | ["Zn(ClO 4 ) 2 ?6H 2 O--0.059 g, 0.16 mmol"] | [] | ["HH 0 L--0.039 g, 0.16 mmol"] | [] | [] | ["DMF--3 mL", "MeOH/H 2 O--1:1, 2 mL"]
cg1012439 | Green block crystals of 2 were collected in 85% yield after being washed with water and ethanol several times. Anal. Calcd for C 26 H 22 N 8 O 4 Ni: C, 54.86; H, 3.90; N, 19.68. Found: C, 54.58; H, 4.12; N, 19.50. IR (KBr pellet, cm -1 ): 3440(w), 3134(w), 3004(w), 1605(m), 1576(vs), 1510(s), 1356(s), 1268(w), 1142(m), 1074(w), 945(m), 835(m), 820(m), 652(m).Preparation of [Co(HL) 2 ] 3 2H 2 O (3). Complex 3 was obtained by the same solvothermal procedure as that for preparation of 1 except that the reaction mixture was heated at 80 °C. After cooling to room temperature, purple block crystals of 3 (solid state UV spectrum shown in Figure S1 of the Supporting Information) were collected by filtration and washed with water and ethanol several times with a yield of 72%. | [] | [] | ["2", "C 26 H 22 N 8 O 4 Ni"] | [] | [] | [] | [] | [] | []
j.cej.2019.122580 | Finally, the solid was collected by ﬁltration, washed with water, and then dried in air. The adsorption proceeded in the SC-SC manner if single crystals of 1 ∩ NO 3 were used. Yield: ≈ 88%; FT-IR (KBr pellet, cm −1 )(Fig. S1): 3105 (br, m), 3060 (s), 2966 (s), 1705 (s), 1684 (s), 1613 (s), 1531 (s), 1526 (s), 1509 (s), 1411 (s), 1375 (s), 1280 (s), 1240 (s), 1176 (s), 1148 (s), 1100(s), 1066 (s), 1020 (s), 938 (w), 880 (m), 849 (m), 775 (m), 752 (w), 731 (w), 621 (w), 521 (w), 473 (w), 410 (w). Elemental analysis calculated for C 90 H 72 Ag 5 Cl 3 N 24 O 25 (Mr = 2535.4): C, 42.64; H, 2.86; N, 13.26; found: C, 42.46; H, 2.77; N, 13.03%. | [] | [] | ["C 90 H 72 Ag 5 Cl 3 N 24 O 25"] | [] | [] | [] | [] | [] | []
zaac.201700244 | [C 29 H 25 O 6 N 3 S 2 Zn] (2): Pale orange crystals; Yield 46.0%; M.p. ⬎ 300 °C. EA: found (calcd): C 54.53 (54.33); H 3.46 (3.93), N 6.15 (6.55), S 10.50 (10.00)%. IR (KBr): ν ˜ = 3220 (νO–H), 1578 (νCOO asym ), 1372 (νCOO sym ), 961(νC–S), 642 (νZn–N), 557 (νZn–O), 472 (νS–S) cm –1 . | [] | [] | ["[C 29 H 25 O 6 N 3 S 2 Zn] (2)"] | ["Zn--NaN"] | [] | ["NaN--NaN"] | [] | [] | ["NaN--NaN"]
acs.cgd.7b01565 | ray diffraction analysis were collected by filtration, washed several times with H 2 O, and dried in air at ambient temperature. Yield: 35 % (based on Yb). Elemental analysis (%): Found (calcd) for C 16 H 15 O 13 Yb (Mr = 588.32): C 32.79 (32.66); H 2.52 (2.57); IR (KBr, cm −1 ): 3606(w), 3390(m), 1636(s), 1530(s), 1469(m), 1400(s), 1315(m), 1236(m), 999(s) ,922(w) ,775(s), 698(m) 509(w) and 443(w). Fluorescence Sensing Experiments. The grounded powder samples of 1 (40 mg) were immersed in 40 mL purified water and ultrasonicated for 30 min, and then standed over nig ht to form a stable suspensions for fluorescence study. Under ultraviolet light, the suspension showed the visible green emission. The fluorescence emission of the suspension was measured and exhibited very similar luminescence characteristic to 1 in the solid state, which suggests 1 has good water stability. Equal volumes 1000µL different aqueous suspension containing 1×10 −2 M of M(NO 3 ) x and 30µL organic solvent molecules were added in the suspension of crystals for luminescence test. X-ray Crystallography. | [] | [] | ["C 16 H 15 O 13 Yb"] | [] | ["Yb--NA"] | [] | [] | [] | []
j.jorganchem.2009.03.031 | 2.2.8. Synthesis of {[Ag(L2)](BF 4 )  CH 3 CN} n (8) The compound was prepared as described for 4 by starting from 7 (88 mg, 0.2 mmol) and AgBF 4 (103 mg, 0.52 mmol) in 15 mL of CH 3 CN. Yield: 72 mg (82%), a white powder.1 H NMR (400 MHz, DMSO-d 6 ): d 8.66 (s, pyridine, 1H), 8.09–8.06, 7.99–7.95 (both m, pyridine, each 1H), 7.77–7.75, 7.69–7.67 (both m, benzimidazolylidene, each 1H), 7.55–7.56 (m, 1H), 7.43–7.39 (m, 4H), 7.32–7.26 (m, 3H), 6.03 (s, CH 2 , 2H), 5.74 (s, 2H), 2.07 (s, CH 3 CN, 3H). | [] | [] | ["{[Ag(L2)](BF 4 ) \nCH 3 CN} n"] | ["AgBF 4--103 mg, 0.52 mmol"] | [] | ["7--88 mg, 0.2 mmol"] | [] | [] | ["CH 3 CN--15 mL"]
00958972.2011.601812 | 2.3. Synthesis of [Bi(tza) 3 ] n Tetrazole acetic acid (23 g, 0.18 mol) was dissolved into 120 mL distilled water, and then Bi(NO 3 ) 3  5H 2 O (19.4 g, 0.04 mol) was added in portions with heating and stirring. | [] | [] | ["[Bi(tza) 3 ] n"] | ["Bi(NO 3 ) 3 ? 5H 2 O--19.4 g, 0.04 mol"] | [] | ["Tetrazole acetic acid--23 g, 0.18 mol"] | [] | [] | ["distilled water--120 mL"]
s0277-5387(01)00964-0 | 2 .3 .7 . Preparation of tetraethylethylenediammonium tris ( dimethylmalonato ) bis [ dioxouranate ( VI )] (C 10 H 26 N 2 )[(UO 2 ) 2 (C 5 H 6 O 4 ) 3 ](7): a solution of uranyl nitrate hexahydrate (1.00 g, 2 mmol in 10 cm 3 H 2 O) was added to a solution of dimethylmalonic acid and tetraethylethylenediammonium (0.52 g, 4 mmol and 0.88 cm 3 , 4 mmol in 30 cm 3 H 2 O). A yellow crystalline product formed after a week and was collected by ﬁltration and dried in air, yield 75%. Anal.Found: C, 27.45; H, 4.10; N, 2.69; U, 43.50. Calc. for C 25 H 46 N 2 O 17 U 2 : C, 27.18; H, 4.01; N, 2.54; U, 43.10%.IR (KBr disk), w (cm −1 ): 3419 br, w, 1606 s, 1571 w, 1550 w, 1520 s, 1471 m, 1430 w, 1409 w, 1360 w, 1334 w, 1197 m, 930 vs, 716 m, 602 w, 574 w.2 .3 .8 . Preparation of propanediammonium aqua bis ( dimethylmalonato ) dioxouranate ( VI ) monohydrate (C 7 H 20 N 2 )[UO 2 (C 5 H 6 O 4 ) 2 (H 2 O)]·2H 2 O(8): the preparation has been reported previously [4]. | [] | ["a week"] | ["C 10 H 26 N 2 [(UO 2 ) 2 (C 5 H 6 O 4 ) 3 ](7)"] | ["uranyl nitrate hexahydrate--1.00 g, 2 mmol"] | [] | ["dimethylmalonic acid--0.52 g, 4 mmol", "tetraethylethylenediammonium--0.88 cm3, 4 mmol"] | [] | [] | ["H 2 O--10 cm3"]
ic0510359 | The solution afforded orange crystals after two months. Yield 5.5% (14.0 mg). Anal. Calcd for C 44 H 36 Br 2 Cu 2 N 2 P 2 : C, 56.12; H, 3.85; N, 2.98. Found: C, 56.29; H, 4.03; N, 3.00. | [] | [] | ["C 44 H 36 Br 2 Cu 2 N 2 P 2"] | [] | [] | [] | [] | ["two months"] | []
cg400036x | {[Cu 2 (1) 2 ](PF 6 ) 2 ·14(CH 3 NO 2 )} n (4b) and {[Cu(1)](PF 6 )·2(CH 3 NO 2 )} n (5b). A solution of 1 (5.0 mg, 0.0073 mmol) in CH 3 NO 2 (3 mL) was combined in a vial with a solution of [Cu(CH 3 CN) 4 ]PF 6 (16.3 mg, 0.044 mmol) in CH 3 NO 2 (0.5 mL). Precipitatio n occurred immediately and the precipitate was redissolved via addition of CH 3 CN (2 drops). Slow evaporation of the solvent led to precipitation of 4b ﬁrst as bright red, octahedral crystals (trace quantities) that were solvent dependent, and 5b second as bright orange block-shaped crystals (3.0 mg, 40%) that were air stable. Crystals suitable for X-ray crystallography were obtained for both products. Carrying out the reaction with a 1:[Cu(CH 3 CN) 4 ]PF 6 ratio in the range from 1:6 to 1:18 gave the same two products. 4b (5.1 mg, 53%) can be recovered as the sole product via seeding of a 1:6 1:[Cu(CH 3 CN) 4 ]PF 6 ratio CH 3 NO 2 solution. However, seeding of an identical solution with 5b leads to equal formation of both products. Analysis calcd for 4b: C 48 H 24 N 6 PF 6 Cu C 64.54, H 2.71, N 9.41; found C 55.09, H 2.88, N 9.72; FT-IR υ max /cm −1 : 2248 (CN str., vs), 2224 (CN str., vs), 829 (P−F str., vs). | [] | [] | ["{[Cu 2 (1) 2 ](PF 6 ) 2 ·14(CH 3 NO 2 )} n", "{[Cu(1)](PF 6 )·2(CH 3 NO 2 )} n"] | ["[Cu(CH 3 CN) 4 ]PF 6--16.3 mg, 0.044 mmol"] | [] | ["1--5.0 mg, 0.0073 mmol"] | [] | [] | ["CH 3 NO 2--3 mL", "CH 3 NO 2--0.5 mL", "CH 3 CN--2 drops"]
j.inoche.2012.11.011 | Red-block crystals of 3 were obtained in 34% yield based on Co. Anal.Calcd. (%) for C 24 H 14 CoN 2 O 6 S(M r =517.36): C, 55.72; H, 2.73; N, 5.41.Found (%): C, 55.90; H, 2.56; N, 5.49. IR (KBr, cm − 1 ): 3420(m), 1620(s), 1604(s), 1552(m), 1492(w), 1471(w), 1380(s), 1424(m), 1175(m), 1130(m), 1295(s), 662(m), 632(m). | [] | [] | ["C 24 H 14 CoN 2 O 6 S"] | [] | [] | [] | [] | [] | []
00958972.2016.1219726 | 2.3. Synthesis of 2 LaCl 3 (0.245g, 1mmol) and Na 2 H 2 L (0.332g, 1mmol) were dissolved in 20mL H 2 O. After stirring for 1h, the mixture was sealed in a 25mL Teon-lined stainless steel vessel, and then heated to 150°C for 48h. After cooling to room temperature in 24h, the products were colorless crystals that were washed with Downloaded by [Australian Catholic University] at 09:15 07 August 2017 | [] | ["24 h"] | ["LaCl 3", "Na 2 H 2 L"] | ["LaCl 3--0.245 g, 1 mmol"] | [] | ["Na 2 H 2 L--0.332 g, 1 mmol"] | ["150 \n°C"] | ["48 h"] | ["H 2 O--20 mL"]
j.poly.2012.07.043 | containers under autogenous pressure. The reactants were stirred brieﬂy, and the initial pH was measured before heating. Water was distilled above 3.0MX in-housing using a Barnstead model 525 Biopure distilled water center. The initial and ﬁnal pH values of each reaction were measured using color pHast sticks.2.2. Synthesis of [Co(prztet) 2 (H 2 O) 2 ]0.5H 2 O(10.5H 2 O) A mixture of cobalt sulfate heptahydrate (193 mg, 0.684 mmol), 4-pyridyltetrazole (50 mg, 0.342 mmol), and H 2 O (10.00 g, 556 mmol) in the mole ratio 2.00:1.00:1626 was stirred brieﬂy before heating to 120 °C for 48 h. Dark pink block crystals of 1, suitable for X-ray diffraction, were isolated in 40% yield. IR (KBr pellet, cm 1 ): 3435(b), 1528(m), 1074(m), 1085(s), 1034(s), 1118(m), 874(m) 839(w), 688(m). Anal. Calc. for C 20 H 22 Co 2 N 24 O 5 : C, 30.8; H, 2.83; N, 43.2. Found: C, 30.4; H, 2.76; N, 43.4%.2.3. Synthesis of [Co 2 (4-pyrtet)(SO 4 )(OH)(H 2 O)]1.5H 2 O(21.5H 2 O) A mixture of cobalt sulfate heptahydrate (193 mg, 0.684 mmol), 4-pyridyltetrazole (50 mg, 0.342 mmol), and H 2 O (10.00 g, 556 mmol) in the mole ratio 2.00:1.00:1626 was stirred brieﬂy before heating to 170 °C for 48 h. Pink needle crystals of 2, suitable for X-ray diffraction, were isolated in 20% yield. 3476(b), 3196(w), 2414(w), 1582(s), 1542(s), 1454(m), 1202(m), 1045(m), 987(m), 638(w). Anal. Calc. for C 12 H 20 Co 4 O 15 S 2 : C, 17.1; H, 2.38; N, 16.7. Found: C, 17.2; H, 2.30; N, 16.6%. | [] | [] | ["[Co(prztet) 2 (H 2 O) 2 ]?0.5H 2 O", "[Co 2 (4-pyrtet)(SO 4 )(OH)(H 2 O)]?1.5H 2 O", "C 20 H 22 Co 2 N 24 O 5", "C 12 H 20 Co 4 O 15 S 2"] | ["cobalt sulfate heptahydrate--193 mg, 0.684 mmol"] | [] | ["4-pyridyltetrazole--50 mg, 0.342 mmol"] | ["120 \nC", "170 \nC"] | ["48 h", "48 h"] | ["H 2 O--10.00 g, 556 mmol"]
chem.200501542 | Synthesis of {[Ag(3)(H 2 O)](SbF 6 )} n (9): A solution of silver hexafluoroantimonate (5.0 mg, 14.5 mmol) dissolved in acetonitrile and 3 (10.4 mg, 15.3 m mol) dissolved in acetone were mixed together and the reaction mixture allowed to evaporate slowly to dryness in the dark. This gave an oily film from which colourless crystalline plates that were suitable for Xray crystallography formed. Yield: 7.8 mg, 51 %; 1 H NMR ([D 6 ]acetone): d = 8.27 (d, J = 4.9 Hz, 3 H; pyH6), 8.03 (s, 3H; pyH2), 7.89 (d, J = 7.8 Hz, 3H; pyH4), 7.43 (dd, J = 5.1, 7.8 Hz, 3H; pyH5), 6.52 (s, 3 H; aryl H), 6.48 (s, 3 H; aryl H), 4.61 (d, 2 J = 17.2 Hz, 3 H; CH 2 NH), 4.46 (m, 6 H; CH 2 NH, Ar-CH 2 -Ar), 3.38 (s, 9H; OCH 3 ), 3.18 ppm (d, 2 J = 13.6 Hz, 3H; Ar-CH 2 -Ar); IR (solid state): n˜ = 3412, 2979, 2938, 2837, 1615, 1520, 1463, 1409, 1361, 1317, 1257, 1222, 1200, 1148, 1097, 1076, 1049, 1025, 993, 947, 930, 880, 864, 849, 806, 792, 750, 706, 654, 618, 528, 508, 466 cm 1 ; elemental analysis calcd (%) for C 42 H 46 N 6 O 5 F 6 AgSb: C 47.66, H 4.39, N 7.94; found: C 47.25, H 4.15, N 7.65. | [] | [] | ["{[Ag(3)(H 2 O)](SbF 6 )} n", "9", "C 42 H 46 N 6 O 5 F 6 AgSb"] | ["silver hexafluoroantimonate--5.0 mg, 14.5 mmol"] | [] | ["3--10.4 mg, 15.3 mmol"] | [] | [] | ["acetonitrile--not provided", "acetone--not provided"]
cg900079p | Synthesis of [Cu 2 (SCN) 2 (3-PyHBIm)] n (5). A mixture of CuSCN (0.2 mmol), 3-PyHBIm (0.2 mmol), and acetonitrile (6 mL) was sealed in a 15 mL Teflon-lined stainless-steel reactor. The reactor was held at 140 °C for 72 h. Upon cooling to room temperature at a rate of 10 °Ch -1 , yellow rod crystals were obtained in 85% yield.Anal. Calcd for C 14 H 9 Cu 2 N 5 S 2 : C, 38.35; H, 2.07; N, 15.97%.Found: C, 38.66; H, 2.08; N, 15.66%. IR: 3264m, 2106s, 1629m, 1445s, 748m, 692m, 600m cm -1 .Synthesis of [Cu 2 (SCN) 2 (2-PyBIm)(2-PyHBIm)] n (6). A mixture of CuSCN (0.2 mmol), 2-PyHBIm (0.2 mmol), and acetonitrile (6 mL) was sealed in a 15 mL Teflon-lined stainless-steel reactor.The reactor was held at 140 °C for 72 h. Upon cooling of the sample to room temperature at a rate of 10 °Ch -1 , dark brown cubic crystals were obtained in 70% yield. Anal. Calcd. for C 26 H 17 Cu 2 N 8 S 2 : C, 49.36; H, 2.71; N, 17.71%. Found: C, 48.79; H, 2.62; N, 17.42%. IR: 3050m, 2091s, 1602m, 1442m, 745s, 674m cm -1 . | [] | [] | ["[Cu 2 (SCN) 2 (3-PyHBIm)] n", "[Cu 2 (SCN) 2 (2-PyBIm)(2-PyHBIm)] n"] | ["CuSCN--0.2 mmol"] | [] | ["3-PyHBIm--0.2 mmol", "2-PyHBIm--0.2 mmol"] | ["140 \nC", "140 \nC"] | ["72 h", "72 h"] | ["acetonitrile--6 mL"]
j.poly.2013.11.027 | 2.2.3. [Cu 2 (SCN) 4 (3-Acpy) 4 ](3) To a solution containing NH 4 SCN (76 mg, 1 mmol) and 3-acetylpyridine (0.11 mL, 1 mmol) in ethanol (40 mL) was added Cu(BF 4 ) 26H 2 O (172.5 mg, 0.5 mmol) dissolved in 10 mL of ethanol. The mixture was reﬂuxed for 5 h forming a green solution. After 3 days dark green crystals were formed (200 mg, 24%). m.p. 198 °C. Anal. | [] | ["3 days"] | ["[Cu 2 (SCN) 4 (3-Acpy) 4 ]"] | ["Cu(BF 4 ) 2 ?6H 2 O--172.5 mg, 0.5 mmol"] | [] | ["3-acetylpyridine--0.11 mL, 1 mmol"] | ["reflux"] | ["5 h"] | ["ethanol--40 mL"]
j.solidstatesciences.2011.12.002 | 2.2.4. Cd(mip)(bpp)(H 2 O)$1/3H 2 O(4) A mixture of Cd(NO 3 ) 2 $4H 2 O ( 0.0926 g, 0.3 mmol), H 2 mip (0.018 g, 0.1 mmol), NaO H (0.004 g, 0.1 mmol), bpp (0.02 g, 0.1 mmol) and H 2 O (5 mL) in a 23-mL Teﬂon reactor, which was heated at 110  Cforﬁve days and then cooled to room temperature at a rate of 5  Ch 1 . Yellow block crystals of 4 were obtained in 55% yield after washing with DMF and drying in air.Anal. calcd. for C 22 H 22.67 CdN 2 O 5.34 :C,51.51;H,4.45;N,5.46.Found: C, 51.38; H, 4.59; N, 5.38. IR (KBr, cm 1 ): 3317s, 2926w, 1683s, 1612s, 1563s, 1503m, 1427s, 1384s, 1246m, 1223s, 1070m, 804s, 779s, 731s. | [] | [] | ["Cd(mip)(bpp)(H 2 O)$1/3H 2 O", "C 22 H 22.67 CdN 2 O 5.34"] | ["Cd(NO 3 ) 2 $4H 2 O--0.0926 g, 0.3 mmol"] | [] | ["H 2 mip--0.018 g, 0.1 mmol", "bpp--0.02 g, 0.1 mmol"] | ["110 \nC"] | ["five days"] | ["H 2 O--5 mL"]
s0020-1693(01)00597-7 | Owing to the limited quantity of pure diastereomers of BMSE and BPSP and the difﬁculty of crystallizing the copper complexes, single crystals were obtained, at room temperature, by the hanging-drop method. Stock aqueous solutions used for the syntheses (in situ) were 0.500 M for both Cu(ClO 4 ) 2 ·6H 2 O and the disulfoxide.Droplets were prepared by mixing 1 ml of the copper solution with 2 ml of the disulfoxide solution. The best results were obtained using the following precipitant compositions: [Cu(a-BMSE) 2 ](ClO 4 ) 2 , PEG-400 75%; [Cu(b-BMSE) 2 ](ClO 4 ) 2 , 2-methyl-2,4-pentanediol (MPD) 70%; [Cu(a-BPSP) 2 (H 2 O) 2 ](ClO 4 ) 2 , PEG-400 60%; [Cu(b-BPSP) 2 (H 2 O) 2 ](ClO 4 ) 2 , PEG-400 65%. In the case of the copper complex with a-BPSP the microseeding procedure was used, while in the case of bBMSE, 0.4 ml of MPD 70% were added to the droplet. | [] | [] | [] | ["Cu(ClO 4 ) 2 ·6H 2 O--0.500 M"] | [] | ["disulfoxide--2 ml", "a-BMSE--2", "b-BMSE--2", "a-BPSP--2", "b-BPSP--2"] | [] | [] | ["PEG-400--75%", "2-methyl-2,4-pentanediol (MPD)--70%", "PEG-400--60%", "PEG-400--65%"]
00958971003753823 | 2.2. Syntheses of [Ln 2 (INO) 2 (SO 4 ) 2 (H 2 O) 4 ]  H 2 O1 Ln (Ln ^ Ce, Pr, Nd) These compounds were prepared by a similar experimental procedure except that appropriate lanthanide(III) nitrate hydrates were used. A typical procedure for the preparation of 1 E Ce is described. A mixture of HINO (0.0139 g, 0.1 mmol), Ce(NO 3 ) 3  6H 2 O (0.0434 g, 0.1 mmol), CuSO 4  5H 2 O (0.025, 0.1 mmol), and H 2 O (5 mL) was transferred to a Teflon-lined autoclave and heated at 130  C for 5 days. The colorless block crystals were collected, washed with H 2 O, and dried in air. Yield: 21 mg (50% based on Ce). Elemental Anal. C 12 H 18 N 2 Ce 2 O 19 S 2 Calcd (%): C 17.19, H 2.16, N 3.34; found (%): C 17.30, H 2.30, N 3.11; IR (KBr): The strong and broad stretching bands centered at 3386 cm 1 are attributed to (O–H) of coordinated H 2 O. The two very strong bands centered at 1605 and 1388 cm 1 , attributed to the  as (COO) and  s (COO) of INO with D ¼ 217 cm 1 confirm coordination to Ce(III) by bidentate-bridging carboxylates [16]. The strong band at 1200 cm 1 was assigned to the characteristic absorption of N–O. The strong bonds centered at 1118 and 1047 cm 1 were assigned to SO 2 4 . | [] | [] | ["[Ln 2 (INO) 2 (SO 4 ) 2 (H 2 O) 4 ]  H 2 O", "C 12 H 18 N 2 Ce 2 O 19 S 2"] | ["Ce(NO 3 ) 3  6H 2 O--0.0434 g, 0.1 mmol"] | ["CuSO 4  5H 2 O--0.025, 0.1 mmol"] | ["HINO--0.0139 g, 0.1 mmol"] | ["130  C"] | ["5 days"] | ["H 2 O--5 mL"]
molecules23020479 | δ C (solvent CDCl 3 , 125.8 MHz, 298 K): 158.1 C5, 155.3 C10, 149.1 C1, 146.7 C12, 141.3 C15, 136.9 C3, 125.1 C14, 123.9 C4, 122.5 C2, 117.2 C13, 60.0 C6, 53.0 C7, 37.3 C8. MS-ESI + , m/z (%BPI): [ L 4 + H] + , 407.2 (100%). Elem. Anal. Calcd for C 21 H 22 N 6 O 3 : C, 62.1; H, 5.5; N, 20.7. Found: C, 62.4; H, 5.3; N, 20.0%. IR: 3317 ν (N-H), 3078–2804 ν (C-H), 1643 ν (C=O), 1614, 1591, 1475, 1433 ν (Ph/Py), 1553 ν a (NO 2 ), 1328 ν s (NO 2 ), 749 ν(C-H) cm −1 . | [] | [] | ["C 21 H 22 N 6 O 3"] | [] | [] | [] | [] | [] | ["CDCl 3--125.8 MHz, 298 K"]
c1ce06328f | The reaction solution was allowed to stand for 2 months at 10  C, and the solution was then allowed to come to room temperature. The red plate crystals of complex 3 were collected.After complex 3 was dried by ﬂowing C 2 H 4 gas, it was immediately subjected to elementary analysis, IR and TG-DTA. Anal.Calcd for Cu 3 C 20 H 20 B 3 F 12 N 8 : C, 29.17; H, 2.45; N, 13.61.Found: C, 28.95; H, 2.57; N, 13.53%. IR (KBr, cm 1 ): 1599(s), 1569(s), 1550(m, C 2 H 4 ), 1476(s), 1409(s), 1338(m, C 2 H 4 ), 1286 (w), 1273(m), 1167(s), 1088–956(s, BF 4 ), 862(m), 740(s), 685(m), 672(m), 520(m). | [] | [] | ["Cu 3 C 20 H 20 B 3 F 12 N 8"] | [] | [] | [] | ["10 \n C"] | ["2 months"] | []
j.solidstatesciences.2015.01.010 | 2.2. Synthesis of 1 and 2 2.2.1. Synthesis of 1 A mixture of Cd(NO 3 ) 2 $6H 2 O (0.14 g, 0.4 mmol) and H 2 L 0 (0.12 g, 0.5 mmol) was dissolved in 8 mL distilled water. The pH value was adjusted to 6.5 by adding 2 M aqueous NaOH dropwise. The resulting solution was sealed in a Teﬂonlined autoclave and heated at 160  C for 3 days. After cooling to room temperature, the colorless plate crystals were obtained. Yield: 34% (based on Cd). | [] | [] | ["1"] | ["Cd(NO 3 ) 2 $6H 2 O--0.14 g, 0.4 mmol"] | [] | ["H 2 L 0--0.12 g, 0.5 mmol"] | ["160 \n C"] | ["3 days"] | ["distilled water--8 mL"]
j.inoche.2010.03.026 | yield based on Cd. Elemental anal. calcd for C 44 H 30 N 6 O 5 Cd (%): C, 63.28; H, 3.62; N,10.06; found: C,63.24; H, 3.60; N,10.04. IR (KBr, cm − 1 ): 3394 (m), 1588 (w), 1558 (w), 1466 (w), 1382 (s), 1011 (m), 783 (s), 763 (m),730 (m), 656 (w), 618 (m),529 (w), 495 (m), 462 (w). When using Cd(CH 3 COO) 2 ·2H 2 O (0.10 mmol) or CdCl 2 ·2.5H 2 O (0.10 mmol) or Cd (ClO 4 ) 2 ·6H 2 O (0.10 mmol) replace Cd(NO 3 ) 2 ·4H 2 O (0.10 mmol),1 was also obtained, which indicates that the anion of the salt in this reaction does notalter the structure of the product. An identical procedure with1 was followed to prepare 2 except that Na 2 (ox)(13.4 mg, 0.1 mmol) was added to the mixture. Orange rod crystals were obtained in 52% yield based on Cd. Elemental anal. calcd. for C 46 H 33 N 6 O 10.50 Cd 2 (%): C 51.99, H 3.13, N 7.91; found: C 52.01, H 3.15, N 7.87. IR (KBr, cm − 1 ): 3443(m), 1607(m), 1460(w), 1398(m), 1120 (m), 1012(w), 861(m), 783(w), 734 (w), 670(w). | [] | [] | ["C 44 H 30 N 6 O 5 Cd", "C 46 H 33 N 6 O 10.50 Cd 2"] | ["Cd(NO 3 ) 2 \n4H 2 O--0.10 mmol", "Cd(CH 3 COO) 2 \n2H 2 O--0.10 mmol", "CdCl 2 \n2.5H 2 O--0.10 mmol", "Cd(ClO 4 ) 2 \n6H 2 O--0.10 mmol", "Na 2 (ox)--13.4 mg, 0.1 mmol"] | [] | [] | [] | [] | []
s-2007-990904 | The synthesis of compound 1 is representative of the alkylation procedure. BnBr (1.19 mL, 10 mmol) in THF (100 mL) was added to a round-bottom flask and 2-(aminomethyl)pyridine (2.03 mL, 20 mmol) was added by syringe. The reaction mixture was stirred overnight at r.t. then the precipitated salts were filtered off and the solvent was removed under reduced pressure. Fractional distillation of the remaining yellow-brown liquid gave 1; yield: 1.3g (66%); colorless liquid; bp 140 °C/1 mmHg (Lit. | [] | [] | ["compound 1"] | [] | ["BnBr--1.19 mL, 10 mmol", "2-(aminomethyl)pyridine--2.03 mL, 20 mmol"] | [] | ["r.t."] | ["overnight"] | ["THF--100 mL"]
zaac.201200507 | 2.1. Synthesis of [(CuCN) 2 .(6-mquin) 2 ] (1) A solution of K 3 [Cu(CN) 4 ] (90 mg, 0.31 mmol) in H 2 O (20 mL) was added under gentle stirring to a solution of Me 3 SnCl (189 mg, 0.95 mmol) in H 2 O (15 mL) and 6-methyl quinoline (6-mquin) (0.15 mL, 1 mmol) in acetonitrile (20 mL). After one week, yellow platelet crystals started growing from the initially clear solution. After filtration, washing with small cold quantity of H 2 O and acetonitrile, and overnight drying, about 70 mg {47.6% referred to K 3 [Cu(CN) 4 ]} of yellow crystals were obtained. C 22 H 18 N 4 Cu 2 : calcd. C 56.76; H 3.9; N 12.04%; found: C 56.76; H 3.71; N 12.14 %. | [] | [] | ["[(CuCN) 2 .(6-mquin) 2 ]"] | ["K 3 [Cu(CN) 4 ]--90 mg, 0.31 mmol", "Me 3 SnCl--189 mg, 0.95 mmol"] | [] | ["6-methyl quinoline (6-mquin)--0.15 mL, 1 mmol"] | [] | ["one week"] | ["H 2 O--20 mL", "acetonitrile--20 mL"]
s1070328416060105 | IR (ν, cm –1 ): 3349 w, 2998 w, 1585 s, 1536 s, 1401 s, 1088 s, 994 m, 870 m, 772 m, 627 m.Synthesis of VI. In a single tube, a DMF solution (10 mL) of [NiL 3 ](ClO 4 ) 2 (0.20 mmol) was layered with a aqueous solution (10 mL) of Na 2 (4,4'-Tpdc) (0.20 mmol) at room temperature. After about three days, blue-purple crystals suitable for X-ray analysis were obtained. | [] | [] | [] | ["[NiL 3 ](ClO 4 ) 2--0.20 mmol"] | [] | ["Na 2 (4,4'-Tpdc)--0.20 mmol"] | [] | ["three days"] | ["DMF--10 mL", "aqueous solution--10 mL"]
cg801308u | Synthesis of [(CH 3 ) 2 NH 2 ][Zn 2 (BDC)(BTB)][Zn 3 (BTB) 2 (H 2 O) 2 ] · 4DMA · 2C 2 H 5 OH · 7H 2 O (MCF-25, 1). A mixture of H 2 BDC (0.025 g, 0.15 mmol), H 3 BTB (0.033 g, 0.075 mmol), and Zn(NO 3 ) 2 · 6H 2 O (0.067 g, 0.225 mmol) in N,N′-dimethylacetamide (DMA) (6 mL), ethanol (2 mL), and H 2 O (1 mL) was placed in a Teﬂon-lined stainless steel vessel and heated at 90 °C for 50 h, and then cooled to room temperature at a rate of 0.1 °C/min. A small quantity of pale-yellow crystals were mechanically separated (ca. 1.8 mg). Anal. Calcd for C 111 H 123 Zn 5 N 5 O 37 : C, 54.50; H, 5.07; N, 2.86. Found: C, 54.58; H, 5.02; N, 2.91%. IR (KBr, cm -1 ): 3410m, 2933w, 1614vs, 1540s, 1503m, 1405vs, 1260v, 1185v, 1018m, 860w, 788m. | [] | [] | ["[(CH 3 ) 2 NH 2 ][Zn 2 (BDC)(BTB)][Zn 3 (BTB) 2 (H 2 O) 2 ] \n4DMA \n2C 2 H 5 OH \n7H 2 O", "MCF-25, 1"] | ["Zn(NO 3 ) 2 \n6H 2 O--0.067 g, 0.225 mmol"] | [] | ["H 2 BDC--0.025 g, 0.15 mmol", "H 3 BTB--0.033 g, 0.075 mmol"] | ["90 \nC"] | ["50 h"] | ["N,N′-dimethylacetamide (DMA)--6 mL", "ethanol--2 mL", "H 2 O--1 mL"]
zkri.2013.1580 | 2.2 [Zn(CMTB) (bipy)]  (H 2 O) 2 (1) The reactants Zn(CH 3 COO) 2  2H 2 O (0.044 g, 0.2 mmol), bipy (0.0312 g, 0.2 mmol) and CMTB (0.0424 g, 0.2 mmol) were mixed and dissolved in a methanol/water mixture (V/V ¼ 1: 1, 10 mL) with stirring. The mixture was carried out in a 20 mL capacity Teflon-lined stainless steel hydrothermal bomb under autogenous pressure with a filling capacity of 50%, heated at 85  C for 120 h, followed by slow cooling to room temperature. The colorless crystal was washed with deionized water and dried at room temperature. The elemental analysis found (wt%): Zn, 13.95; S, 7.02; C, 48.68; N, 5.87; H, 3.81. These are consistent with the caculated values from the formula of [Zn(CMTB) (bipy)]  (H 2 O) 2 : Zn, 13.90; S, 6.84; C, 48.74; N, 5.99; H, 3.85. IR (KBr pellet, cm 1 ): 3065(m), 1593(s), 1537(m), 1470(w), 1415(s), 1313(m), 1189(s), 1112(s), 1015(m), 771(s), 734(m), 619(s), 409(m). | [] | [] | ["[Zn(CMTB) (bipy)] ? (H 2 O) 2"] | ["Zn(CH 3 COO) 2 ?2H 2 O--0.044 g, 0.2 mmol"] | [] | ["bipy--0.0312 g, 0.2 mmol", "CMTB--0.0424 g, 0.2 mmol"] | ["85 \nC"] | ["120 h"] | ["methanol/water mixture--V/V ¼ 1: 1, 10 mL"]
ic941330l | Synthesis of Crystalline Na[GaEC]‚2H 2 O, III. With the same procedure as that described for Na[InEC]‚2H 2 O, crystals of Na[GaEC]‚2H 2 O were obtained. Mass spectrum(FAB): m/z 333 (M - H) ; 355 (M + Na - H) ; 391 (M + Na + 2H 2 O - H) .X-ray Crystallography. Single-crystal X-ray diffraction analyses were performed on EC‚2HBr‚2H 2 O, Na[InEC]‚2H 2 O and Na[GaEC]‚2H 2 O. The details of the data collection and structure refinement, the atomic coordinates, and the bond distances and angles for each compound are given in Tables 1-5, respectively. | [] | [] | ["Na[GaEC]‚2H 2 O"] | [] | [] | [] | [] | [] | []
s1600536807018417 | Experimental A mixture of 3-pyridylacetic acid hydrochloride (0.0434 g, 0.25 mmol), Cu(ClO 4 ) 2 .6H 2 O(0.0555 g, 0.15 mmol), NaClO 4 .6H 2 O (0.0300 g, 0.13 mmol), NaOH (0.0200 g, 0.5 mmol), THF (10 ml) and water (5 ml) was sealed in a 25 ml Teflon-lined stainless-steel reactor and heated to 333 K for 96 h, yielding blue crystals of (I) suitable for X-ray analysis.Elemental analysis for C 14 H 16 CuN 2 O 6 , calculated: C 45.22, H 4.34, N 7.53%; found: C 44.61, H 5.44, N 7.13%.Refinement H atoms of the water molecules were located in a difference map. H atoms bonded to C atoms were placed at calulated positions and treated using a riding-model approximation [C—H = 0.93 Å and U iso (H) = 1.2U eq (C)]. | [] | [] | ["Cu(3-pyridylacetic acid)"] | ["Cu(ClO 4 ) 2 .6H 2 O--0.0555 g, 0.15 mmol"] | ["NaClO 4 .6H 2 O--0.0300 g, 0.13 mmol", "NaOH--0.0200 g, 0.5 mmol"] | ["3-pyridylacetic acid hydrochloride--0.0434 g, 0.25 mmol"] | ["333 K"] | ["96 h"] | ["THF--10 ml", "water--5 ml"]
c8ra10136a | Synthesis of complex [Ag(3-pypoH)(3-pypoH 2 )] (2) Silver( I) nitrate (100 mg, 0.59 mmol) was dissolved in water (5 mL) and added dropwise to the 18 mL of 3-pyridylphosphonic acid H 2 O : DMSO (5 : 1 v/v) solution (93.6 mg; 0.59 mmol). The reaction mixture was stirred constantly for 10 min and then allowed to stand at room temperature. Crystals formed by slow evaporation (aer three weeks) were ltered oﬀ, washed with diethyl ether and dried under vacuum for 24 h. Yield: 58%.Elemental analysis – found: C, 28.16; H, 2.45; N, 6.61. Calc. for C 10 H 11 N 2 O 6 P 2 Ag: C, 28.26; H, 2.61; N, 6.59%. | [] | ["three weeks"] | ["[Ag(3-pypoH)(3-pypoH 2 )]", "complex 2", "C 10 H 11 N 2 O 6 P 2 Ag"] | ["Silver( I) nitrate--100 mg, 0.59 mmol"] | [] | ["3-pyridylphosphonic acid--93.6 mg; 0.59 mmol"] | [] | ["10 min"] | ["water--5 mL", "DMSO--18 mL"]
anie.200902274 | The precursor 1 was prepared from Zn(NO 3 ) 2 ·6H 2 O and 1H-benzotriazole (hbtz) in methanolic solution. The solvothermal reaction of the acid forms of bdc, NH 2 bdc, or bpdc with 1 in DMA solution afforded complexes 2, 3, and 4, respectively. | [] | [] | ["NaN"] | ["Zn(NO 3 ) 2 \n6H 2 O--NaN"] | [] | ["1H-benzotriazole (hbtz)--NaN", "bdc--NaN", "NH 2 bdc--NaN", "bpdc--NaN"] | [] | [] | ["methanolic solution--NaN", "DMA solution--NaN"]
ic010794y | Cd 3 tma 2 ‚dabco‚2H 2 O (2). Similar to the preparation of 1, the hydrothermal reaction of cadmium acetate dihydrate, H 3 tma, dabco, and water in a molar ratio of 3:1:2:278 was performed at 200 °C for 4 days, and then the reactant was cooled at a rate of 3.5 °C‚h -1 to give a ca. 48% yield of 2 based on Cd as primrose yellow platelike crystals, which were mechanically separated from the reaction mixture of white solid and washed with water and absolute alcohol. The sample was allowed to air-dry and was stable indefinitely in air. Anal. Calcd (Found): C, 32.04 (32.18); N, 3.11 (3.02); O, 24.90(24.65); H, 2.46 (2.39). IR (KBr pellet, cm -1 ): 3442(vs), 1622(vs), 1560(vs), 1439(vs), 1371(vs), 1245(vw, sh), 1205(w), 1184(vw), 1169(vw), 1109(m), 1053(m), 1024(w), 995(w), 935(w), 845(w), 764(s), 733(vs), 677(m), 607(m), 523(m). | [] | [] | ["Cd 3 tma 2 ‚dabco‚2H 2 O", "C 32.04 N 3.11 O 24.90 H 2.46"] | ["cadmium acetate dihydrate--3"] | [] | ["H 3 tma--1", "dabco--2"] | ["200 °C"] | ["4 days"] | ["water--278"]
00958972.2018.1441404 | 2.2.2. Synthesis of 1,6-bis(diphenylphosphino)hexane dioxide (dpphO 2 ) First, 1,6-dibromohexane (5 mmol) was dissolved in 20 mL of toluene in a 100 mL round bottom ask equipped with a reux condenser and triphenylphosphine (10 mmol) was added to this solution. After 72 h of stirring under reux, the white solid hexamethylenebis(triphenylphosphonium bromide) produced was ltered and dried under vacuum. This solid was then treated with aqueous sodium hydroxide solution (20 mL, 4 mol/L) for 24 h with stirring at 100 °C. The solid obtained was recrystallized in EtOH. Yield: 81%. Melting point: 193–196 °C, lit. [39] 196–198 °C. 1 H NMR (CDCl 3 ): δ = 1.26–1.39 (broad m, 4H), 1.41–1.57 (broad m, 4H), 2.07–2.29 (m, 4H), 7.31–7.53 (m, 12H), 7.59–7.76 (m, 8H). IR (KBr): 3050 [ν(CH) Ar ]; 2963 [ν as (CH 2 )]; 2863 [ν s (CH 2 )]; 1591, 1485 and 1437 [ν(C=C)]; 1183 [ν(P=O)]; 1072 [δ ip (C=C–H)]; 719 and 694 [δ op (C=C–H)]. Raman (cm −1 ): 3070; 3053; 2937; 2920; 2900; 2854; 1592; 1574; 1180; 1161; 1107; 1056; 1029; 1001; 687; 617; 300; 278; 251; 130; 106; 84. | [] | [] | ["1,6-bis(diphenylphosphino)hexane dioxide (dpphO 2)"] | [] | [] | ["1,6-dibromohexane--5 mmol", "triphenylphosphine--10 mmol"] | ["reflux", "100 °C"] | ["72 h", "24 h"] | ["toluene--20 mL"]
cg901031x | Synthesis of [Zn 4 (μ 4 -O)(MBD) 6 ] 3 3CH 3 OH (4). A mixture of Zn(CH 3 COO) 2 3 2H 2 O (0.055 g, 0.25 mmol) and HMBD (0.056 g, 0.37 mmol) in 5 mL of water and 5 mL of methanol was sealed in a 23 mL Teflon-lined stainless steel reactor and heated for 3 days at 120 C, and cooling to room temperature within 2 days, colorless crystals of 4 were obtained in 83% yield (0.066 g, based on Zn). | [] | ["2 days"] | ["[Zn 4 (μ 4 -O)(MBD) 6 ] 3 3CH 3 OH", "NaN"] | ["Zn(CH 3 COO) 2 3 2H 2 O--0.055 g, 0.25 mmol"] | [] | ["HMBD--0.056 g, 0.37 mmol"] | ["120 \nC"] | ["3 days"] | ["water--5 mL", "methanol--5 mL"]
ic048343b | 4, Bpa-(CH 2 ) 2 CO 2 H. 2-Picolyl chloride hydrochloride (1.97 g, 12.0 mmol) and β-alanine (526 mg, 5.91 mmol) were dissolved in water (15 mL) and stirred at room temperature for 5 days. The pH of the solution was maintained between 8 and 10 by addition of 5 M NaOH. The dark red solution was washed with chlorofom (3 × 30 mL). The pH of the water phase was adjusted to 3 with 1 M HCl, and the solution was again washed with chlorofom (3 × 30 mL). After neutralization with 2 M NaOH, the aqueous phase was evaporated to dryness (at 40 °C). 2-Propanol (30 mL) was added to the residue and the insoluble NaCl separated by filtration. | [] | [] | ["Bpa-(CH 2 ) 2 CO 2 H"] | [] | [] | ["2-Picolyl chloride hydrochloride--1.97 g, 12.0 mmol", "β-alanine--526 mg, 5.91 mmol"] | [] | ["5 days"] | ["water--15 mL", "chloroform--3 × 30 mL", "2-Propanol--30 mL"]
chem.201001256 | Tetraethylammonium trisACHTUNGTRENNUNG[1,3-bis(4 ’ -cyanophenyl)-1,3-propanedionato]ACHTUNGTRENNUNGcobaltate(II) (2b): A 35% aqueous solution of NEt 4 OH (403.7 mg, 0.960 mmol) was added to a suspension of the ligand HL (220.8 mg, 0.805 mmol) in EtOH (134 mL). After the addition of a solution of CoCl 2 ·6H 2 O (63.9 mg, 0.269 mmol) in EtOH (16 mL), the mixture was left under stirring for 1 h. Compound 2b was recovered as a dark-orange solid by filtration, washed with water and dried in air. Yield: 81 %; 1 H NMR (300 MHz, [D 6 ]acetone): d= 15.55 (br, 12 H), 12.26 (br, 12H), 3.06 (br, 8 H), 1.08 (br, 12H), 11.70 ppm (br, 3H); IR (KBr): n˜ = 3068, 3042, 2988, 2226, 1590, 1546, 1518, 1464, 1438, 1392, 1294, 1224, 862, 768, 550 cm 1 . Crystals suitable for structural investigation were obtained after slow diffusion of diethyl ether vapour into a solution of 2b in THF for 10 days. | [] | [] | ["Tetraethylammonium tris[1,3-bis(4 ’ -cyanophenyl)-1,3-propanedionato]cobaltate(II)"] | ["CoCl 2 ·6H 2 O--63.9 mg, 0.269 mmol"] | ["NEt 4 OH--403.7 mg, 0.960 mmol"] | ["HL--220.8 mg, 0.805 mmol"] | [] | ["1 h"] | ["EtOH--134 mL"]
j.ica.2011.03.040 | The compound is soluble in CH 3 OH, dmf and in water and is indeﬁnitely stable in air. Recrystallisation from CH 3 OH gave single crystals suitable for X-ray diffraction studies.Yield: 1.23 g, 84.2% (per copper). Anal. Calc. for C 12 H 24 Cu 2N 2 O 12 Zn 1 (M r = 580.78): C, 24.82; H, 4.17; N, 4.82; Cu, 21.88; Zn, 11.26. Found: C, 24.6; H, 4.2; N, 4.8; Cu, 21.9; Zn, 11.2%. IR (KBr pellet, cm 1 ): 3310(s), 3230(w), 3210(w), 3170(w), 1628(w), 1575(s C@O), 1465(sh), 1430(s C@O), 1220 (m).2.3. X-ray structure determination The crystal data for [Cu 2 Zn(O 2 CMe) 6 (NH 3 ) 2 ] n are summarized in Table 1. Selected bond lengths and angles are shown in Table 2. Crystallographic data for the structure were collected at 150(2) K on a Bruker SMART diffractometer ﬁtted with graphite-monochromated Mo K a radiation. The structure was reﬁned against F 2 with full-matrix least-squares using the program SHELXL -97 [16]. All H-atoms were added at calculated positions and reﬁned by use of a riding model with isotropic displacement parameters based on those of the parent atom. Anisotropic displacement parameters were employed for all the non-hydrogen atoms. The ﬁnal residual was rather higher than expected. No disorder was apparent and the use of twin laws did not result in an improvement. The Zn/Cu mixing suggested by the magnetic and EPR data cannot be modeled in the X-ray structure. | [] | [] | ["[Cu 2 Zn(O 2 CMe) 6 (NH 3 ) 2 ] n"] | ["Cu--NaN", "Zn--NaN"] | [] | [] | [] | [] | ["CH 3 OH--NaN", "dmf--NaN", "water--NaN"]
b800591e | the solid mass was treated with distilled water to dissolve the excess of trz. The desired product was then isolated as a white powder by ﬁltration, washed with water and dried under vacuum (70% yield). X-Ray quality crystals of [Et 4 N]2·CH 3 OH were grown from a methanolic solution in an open vial over two days at room temperature. | [] | [] | ["[Et 4 N]2·CH 3 OH"] | [] | [] | ["trz--NaN"] | [] | ["two days"] | ["methanol--NaN"]
com-07-11109 | Method (A) Complex 3 (0.5 g, 0.38 mmol) was gently warmed for 5 min with an aqueous solution of 4 M HCl (5 mL). The precipitate was then filtered and recrystallised from acetone to afford 4ii as colourless needles; yield: (0.41 g, 2.65 mmol, 82 %). Method (B) Compound 2a (0.5 g, 3.3 mmol) or 2b (0.54 g, 3.3 mmol) was stirred with a mixture of concentrated HCl (0.4 g, 11 mmol) and water (2 mL) at 0 o C, a solution of sodium nitrite (0.23 g, 3.3 mmol) in water (2 mL) was then added, and stirring was continued until the solution warmed up to rt. The precipitate formed was filtered off and recrystallized from hot water to afford 4ii as colourless needles. Yield: (0.36 g, 2.32 mmol, 70%), mp 220 °C. IR: 3431, 3309, 3065, 2969, 2269, 1703, 1677, 1599, 1523, 1435, 1182, 1139, 989, 707, 565 cm -1 . 1 H NMR (DMSO-d 6 ): δ/ppm = 7.95 (s, 1H, NH), 8.22 (s, 1H, NH), 15.90 (brs, 1H, NH). 13 C NMR (DMSO-d 6 ): δ/ppm = 160.31, 145.85, 121.25, 112.79. MS: m/z = (M-H 2 O) + 137, 30%, (M-NH 2 ) + , 121, 100%. Anal. Calcd for C 4 H 3 N 5 O (M 137): C, 35.04; H, 2.19; N, 51.09. Found: C, 34.80; H, 2.12; N, 50.8. Synthesis of 1,2,3-triazole-4,5-dicarbonitrile 5ii Compound 1 (1.0 g, 9.26 mmol) was stirred in aquoeus HCl (0.68 g, 18.6 mmol). The reaction mixture was cooled to 0 o C and a solution of sodium nitrite (0.7 g, 10 mmol) in water (2 mL) was added while stirring. After 1 h, a clear solution was formed which was extracted with Et 2 O and crystallized to furnish 5ii; yield: (0.77 g, 6.5 mmol, 70% yield), mp 145 °C. IR: 3260, 2261, 1479, 1382, 1129, 791 cm −1 . 1 H NMR (DMSO-d 6 ): δ/ppm = 10.10 (s, 1H, NH). 13 C NMR (DMSO-d 6 ): δ/ppm = 128.4, 123.2, 113.6. MS: m/z = 119 (M) + , 100%. Anal. Calcd for C 4 HN 5 (119): C, 40.3; H, 0.84; N; 58.8. Found: C, 40.3; H, 0.81; N, 59.2. Synthesis of 2H-[1,2,3]triazole-4,5-dicarboxylic acid amide 6 HETEROCYCLES, Vol. 71, No. 10, 2007 2197 | ["mp 220 \nC", "mp 145 \nC"] | [] | ["Complex 3", "Compound 2a", "Compound 2b", "Compound 1"] | [] | [] | [] | ["0 \nC", "rt", "0 \nC"] | ["5 min", "1 h"] | ["aqueous solution of 4 M HCl--5 mL", "concentrated HCl--0.4 g, 11 mmol", "water--2 mL", "sodium nitrite--0.23 g, 3.3 mmol", "aquoeus HCl--0.68 g, 18.6 mmol", "water--2 mL"]
j.ica.2010.01.019 | 2.3.3.3. Method C. 3 was also prepared by metathesis of [Ni(pn) 2 (dca)] n (ClO 4 ) n and KPF 6 . The former was isolated (yield, 80%) using a 1:2:1 molar ratio of Ni(ClO 4 ) 2 6H 2 O, pn and dca – an improved stoichiometry over Dong et al in which a 1:1:2 molar ratio [39] of the building components was used (yield not reported). A 1:1 ratio of [Ni(pn) 2 (dca)] n (ClO 4 ) n and KPF 6 in DMF–water solvent mixture (1:3) was kept in open air for evaporation. Blue-violet shiny crystals of 3 were obtained (yield, 80%) within a week and were isolated as described in Method A. | [] | ["within a week"] | ["3"] | ["[Ni(pn) 2 (dca)] n (ClO 4 ) n--NaN", "KPF 6--NaN"] | [] | ["pn--NaN", "dca--NaN"] | [] | [] | ["DMF--NaN", "water--NaN"]
c5dt01463h | [Cu( II) 10 (L 1 ) 4 (2-aph) 2 (H 2 O) 2 ](ClO 4 ) 4 ·5MeOH (1). Cu(ClO 4 ) 2 ·6H 2 O (0.25 g, 0.68 mmol), 2-(amino)phenylhydroxamic acid (0.052 g, 0.34 mmol), 2-hydroxy-3-methoxybenzaldehyde (0.052 g, 0.34 mmol) and NaOH (0.027 g, 0.68 mmol) were dissolved in 30 cm 3 of MeOH and stirred for 4 h. The resultant dark green solution was then filtered and aliquots of the mother liquid were then diﬀused with diethyl ether. Dark green X-ray quality crystals of 1 began to form after two days. The crystals were collected and air dried to give a yield of approximately 5%. | [] | ["two days"] | ["[Cu( II) 10 (L 1 ) 4 (2-aph) 2 (H 2 O) 2 ](ClO 4 ) 4 ·5MeOH", "Cu(ClO 4 ) 2 ·6H 2 O"] | ["Cu(ClO 4 ) 2 ·6H 2 O--0.25 g, 0.68 mmol"] | ["NaOH--0.027 g, 0.68 mmol"] | ["2-(amino)phenylhydroxamic acid--0.052 g, 0.34 mmol", "2-hydroxy-3-methoxybenzaldehyde--0.052 g, 0.34 mmol"] | [] | ["4 h"] | ["MeOH--30 cm3"]
chem.201204220 | [Bi(Ph)ACHTUNGTRENNUNG(O 3 S-P2) 2 ACHTUNGTRENNUNG(dmso)] (10): 2-Pyridinesulfonic acid (2P-SO 3 H) (159.2 mg, 1 mmol, 2.0 equiv) and Ag 2 O (115.9 mg, 0.5 mmol, 1.0 equiv) were placed in a Schlenk-flask equipped with a magnetic stirrer and dried in vacuo for 4 h prior to use. Addit ion of dry THF (20 mL) resulted in a heterogeneous mixture which was allowed to stir for 2 h at room temperature. The in situ formation of the silver salt of PSO 3 H was observed by colour change from dark brown (due to Ag 2 O) to pale brown.Next a solution of [Bi(Ph)(Cl) 2 ] (178.5 mg, 0.5 mmol, 1.0 equiv) in dry THF (10 mL) was transferred into the reaction mixture by cannula. Stirring for 24 h at room temperature gave an ivory coloured solution. The bismuth product was obtained by adding DMSO to the retrieved reaction mixture (AgCl and 10) to dissolve 10 which was filtered off. Diffusion of acetone into the DMSO filtrate afforded colourless block-shaped single crystals suitable for X-ray crystallography. The crystalline material was isolated and dried in vacuo to yield 323 mg (95%). M.p.> 255 8 C (decomp); 1 H NMR (300 MHz, [D 6 ]DMSO, 30 8 C): d = 8.70 (d, 3 JACHTUNGTRENNUNG(H,H)= 9.00 Hz, 2H; H 3 ), 8.64 (d, 3 JACHTUNGTRENNUNG(H,H)= 3.00 Hz, 2H; H 2’ &H 6’ ), 8.13–8.08 (m, 2H; H 5 ), 7.97 (t, 3 JACHTUNGTRENNUNG(H,H)= 6.00, 9.00 Hz, 2H; H 3 &H 5’ ), 7.90 (d, 3 JACHTUNGTRENNUNG(H,H)= 9.00 Hz, 2H; H 6 ), 7.63–7.59 (m, 2 H; H 4 ), 7.36 ppm (t, 3 JACHTUNGTRENNUNG(H,H)= 6.00, 9.00 Hz, 1H; H 4’ ); 13 C NMR (75 MHz, [D 6 ]DMSO, 30 8 C): d = 161.9 (C 1 ), 148.0 (C 5 ), 138.6 (C 1’ ), 138.4 (C 3 ), 136.6 (C 2’ ), 133.3 (C 3’ ), 128.3 (C 4’ ), 125.0 (C 4 ), 121.0 ppm (C 6 ); FT-IR (Nujol): n˜ =1584 (w), 1300 (s), 1279 (s), 1186 (s), 1146 (s), 1114 (s), 1097 (s), 1011 (s), 1002 (s), 986 (s), 799 (m), 775 (m), 735 (s), 691 cm 1 (m); ESI-MS + (solvent: DMSO/MeOH, 35 eV): m/z (%): 681 (100) [BiPhL 2 ACHTUNGTRENNUNG(dmso) + H] + , 603 (15) [BiPhL 2 + H)] + , 528 (45) [BiPhLACHTUNGTRENNUNG(dmso)] + , 444 (50) [BiPhL] + , 227 (100) [BiACHTUNGTRENNUNG(H 2 O)] + ; ESI-MS  (solvent: DMSO/MeOH, 35 eV): m/z (%): 838 (10) [BiPhL 3 ACHTUNGTRENNUNG(dmso)]  , 760 (45) [BiPhL 3 ]  , 714 (25) [BiPhL 2 ClACHTUNGTRENNUNG(dmso)]  , 637 (20) [BiPhL 2 Cl]  , 592 (15) [BiPhLCl 2 ACHTUNGTRENNUNG(dmso)]  , 514 (5) [BiPhLCl 2 ]  , 158 (100) [L]  ; elemental analysis calcd (%) for BiC 18 H 19 O 7 N 2 S 3 (680.517): C 31.77, H 2.81, N 4.12; found: C 31.89, H 2.88, N 3.98.[Bi(Ph) 2 ACHTUNGTRENNUNG(O 3 S-P2)] 1 (11): 2-Pyridinesulfonic acid (2P-SO 3 H) (159.2 mg, 1 mmol, 1.0 equiv) and Ag 2 O (115.9 mg, 0.5 mmol, 0.5 equiv) were placed in a Schlenk-flask equipped with a magnetic stirrer and dried in vacuo for 4 h prior to use. Addition of dry THF (20 mL) resulted in a heterogeneous mixture which was allowed to stir for 2 h at room temperature.The in situ formation of the silver salt of PSO 3 H was observed by colour change from dark brown (due to Ag 2 O) to pale brown. A solution of [Bi(Ph) 2 (Cl)] (398.6 mg, 1 mmol, 1.0 equiv) in dry THF (10 mL) was transferred into the reaction mixture by cannula. Stirring for 24 h at room temperature gave an ivory coloured solution. The obtained reaction mixture was treated with ethanol to dissolve the bismuthACHTUNGTRENNUNG(III) product which was filtered off. The filtrate was left for crystallisation and colourless prismatic single crystals suitable for X-ray crystallography were obtained after approximately one week (182 mg). The solvent of the residual filtrate was removed and a colourless amorphous powder obtained that represented a reaction mixture of 11:12 in the ratio of 2:1 in the 1 H NMR spectrum. The complex 11 could not be obtained in a pure form, and therefore, complete analysis was not possible. However, 1 H NMR resonances were observed as part of the reaction mixture.1 H NMR (300 MHz, [D 6 ]DMSO, 30 8 C): d = 8.90 (d, 3 JACHTUNGTRENNUNG(H,H)= 6.00 Hz, 1H; H 3 ), 8.32–8.25 (m, 5 H; H 2 &H 6’ ,H 5 ), 7.94 (d, 3 JACHTUNGTRENNUNG(H,H)= 6.00 Hz, 1H; H 6 ), 7.76–7.71 (m, 1H; H 4 ), 7.63 (t, 3 JACHTUNGTRENNUNG(H,H)= 6.00, 9.00 Hz, 4H; H 3 &H 5’ ), 7.43–7.39 ppm (m, 2H; H 4’ ); Compound 12, [Bi(Ph)ACHTUNGTRENNUNG(O 3 SP) 2 ] 1 , was isolated in crystalline form and full analytical data was obtained.M.p.> 285 8 C (decomp); 1 H NMR (300 MHz, [D 6 ]DMSO, 30 8 C): d = 8.70 (d, 3 JACHTUNGTRENNUNG(H,H)= 9.00 Hz, 2H, H 3 ), 8.64 (d, 3 JACHTUNGTRENNUNG(H,H)= 3.00 Hz, 2H; H 2 & H 6’ ), 8.13–8.08 (m, 2 H; H 5 ), 7.97 (t, 3 JACHTUNGTRENNUNG(H,H)= 6.00, 9.00 Hz, 2H; H 3’ & H 5’ ), 7.90 (d, 3 JACHTUNGTRENNUNG(H,H)= 9.00 Hz, 2 H; H 6 ), 7.63–7.59 (m, 2H; H 4 ), 7.36 ppm (t, 3 JACHTUNGTRENNUNG(H,H)= 6.00, 9.00 Hz, 1H; H 4’ ); 13 C NMR (75 MHz, [D 6 ]DMSO, 30 8 C): d = 161.9 (C 1 ), 148.0 (C 5 ), 138.6 (C 1’ ), 138.4 (C 3 ), 136.6 (C 2’ ), 133.3 (C 3’ ), 128.3 (C 4’ ),125.0 (C 4 ), 121.0 (C 6 ); FT-IR (Nujol): n˜ = 1584 (w), 1300 (s), 1279 (s), 1186 (s), 1146 (s), 1114 (s), 1097 (s), 1011 (s), 1002 (s), 986 (s), 799 (m), 775 (m), 735 (s), 691 cm 1 (m); ESI-MS + (solvent: DMSO/MeOH, 35 eV): m/z (%): 603 (7) [BiPhL 2 + H)] + , 528 (55) [BiPhLACHTUNGTRENNUNG(dmso)] + , 444 (40) [BiPhL] + , 227 (100) [BiACHTUNGTRENNUNG(H 2 O)] + ; ESI-MS  (solvent: DMSO/MeOH, 35 eV): m/z (%): 760 (50) [BiPhL 3 ]  , 714 (15) [BiPhL 2 ClACHTUNGTRENNUNG(dmso)]  , 637 (30) [BiPhL 2 Cl]  , 592 (10) [BiPhLCl 2 ACHTUNGTRENNUNG(dmso)]  , 514 (10) [BiPhLCl 2 ]  , 158 (100) [L]  ; elemental analysis calcd (%) for BiC 16 H 13 O 6 N 2 S 2 (602.384): C 31.90, H 2.18, N 4.65; found: C 32.03, H 2.08, N 4.50.X-ray structure determination: Single crystals suitable for X-ray crystallography of 10 and 12 were mounted on glass fibres in viscous hydrocarbon oil. Crystal data were collected using an Enraf–Nonius Kappa CCD instrument with monochromated Mo Ka radiation, l = 0.71073 . The data for 10 was collected at 300(2) K and the data for 12 was collected at 123(2) K, maintained using an open flow of nitrogen from an Oxford Cryostreams cryostat. X-ray data were processed using the DENZO program.[27] Structural solution and refinement was carried out using SHELXL-97 [27] utilising the graph ical interface X-Seed.[28] Data were corrected for absorption using the SORTAV package.[29] CCDC 911814 and 911815 contain the supplementary crystallographic data for this paper.Chem. Eur. J. 2013, 19, 5264 – 5275  2013 Wiley-VCH Verlag GmbH & Co. KGaA, Weinheim www.chemeurj.org 5273 FULL PAPER BismuthACHTUNGTRENNUNG(III) AminoACHTUNGTRENNUNGareneACHTUNGTRENNUNGsulfonate Complexes These data can be obtained free of charge from The Cambridge Crystallographic Data Centre via www.ccdc.cam.ac.uk/data_request/cif.Crystallographic data (10): BiC 18 H 19 O 7 N 2 S 3 , M = 680.51, 0.45  0.30  0.15 mm 3 , triclinic, space group P1 ¯ , a = 9.5710(2), b = 10.3765(2), c = 11.8933(3) , a = 104.0781(15), b = 92.4454(13), g = 103.4750(13) 8 , V = 1107.95(4)  3 , Z = 2, 1 calcd = 2.040 gcm 3 , m = 8.282 mm 1 , F 000 = 656, T = 300(2) K, 2q max = 60.06, 11523 reflections collected , 3881 unique (R int = 0.0607). Final GooF = 1.097, R 1 = 0.0395 for observed data, wR 2 = 0.0884 for all data, 280 parameters.Crystallographic data (12): BiC 16 H 13 O 6 N 2 S 2 , M = 602.38, 0.12  0.11  0.07 mm 3 , monoclinic, space group P2 1 /c, a= 13.6828(5), b= 13.5146(4), c= 9.7760(3) , b= 97.24(3) 8 , V= 1793.34(15)  3 , Z= 4, 1 calcd = 2.231 gcm 3 , m = 10.102 mm 1 , F 000 = 1144, T=123(2) K, 2q max = 55.76, 12099 reflections collected, 3154 unique (R int = 0.0980). Final GooF= 1.038, R 1 = 0.0798 for observed data, wR 2 = 0.1218 for all data, 226 parameters.Other instrumentation: Infrared spectra were obtained on a PerkinElmer 1600 FT-IR. NMR spectra were obtained with Bruker AV300, or AV400 spectrometers with chemical shifts referenced to D 6 -DMSO. Mass spectrometry (ESI) was performed on Micromass Platform Electrospray Mass Spectrometer. Elemental analysis was carried out by the Campbell Microanalytical Laboratory, Department of Chemistry, University of Otago, and Dunedin, New Zealand. Melting points are uncalibrated using a Bibby Stuart Scientific Melting Point Apparatus SMP3.Bacterial strains and cultural conditions: H. pylori strains 251, B128 and 26695 were routinely cultured on horse blood agar (HBA) or in brain heart infusion broth (BHI), supp lemented with either 7.5% (v/v) fresh horse blood or 10% (v/v) FCS, respectively.[30] Culture media were further supplemented with 155 mgL 1 polymyxin B, 6.25 mgL 1 vancomycin, 3.125 mgL 1 trimethoprim, 1.25 mgL 1 amphotericin B.Determination of the minimu m inhibitory concentration (MIC):The MIC of the bismuthACHTUNGTRENNUNG(III) complexes 1–9 was determined by the Agar Dilution Technique and was repeated four times to confirm the accuracy of each result. For this, H. pylori cultures were incubated in BHI for 18 h shaking at 140 rpm at 37 8 C under microaerobic conditions. Bacteria were pelleted, washed in phosphate-buffered saline, then resuspended in BHI.[19] Each suspension was adjusted to give an approximate density of 10 6 bacteriaml 1 . Aliquots (10 mL) of these suspensions were then streaked onto HBA plates containing doubling dilutions of the different concentrations of bismuth compounds, ranging in concentration from 100 mgmL 1 to 0.049 mgmL 1 . Each compound was tested alongside the free sulfonic acids in comparable concen trations. The MICs of the different compounds were determined by examination of the plates after incubation for three–five days at 37 8 C.Acknowledgements We thank the Australian Resear ch Council, Monash University, Monash University Postgraduate Publication Award Scheme and Bayer Schering for financial support. R.L.F. is a Senior Research Fellow of the Nation al Health and Medical Research Council of Australia. Research at MIMR is supported by the Victorian Governments Operational Infrastructure Support Programme. We also thank Ms Lorinda Turner (MIMR) for the electron micrograph of H. pylori used in the frontispiece.[1] a) The Biological Chemistry of Arsenic Antimony and Bismuth (Ed.: H. Sun), Wiley, Chichester, 2011; b) N. Yang, H. Sun, Coord. Chem.Rev. 2007, 251, 2354 – 2366; c) S. Ahmad, A. A. Isab, S. Ali, A. Rahman Al-Arfaj, Polyhedron 2006, 25, 1633 –1645, and references therein; d) P. C. Andrews, G. B. Deacon, C. M. Forsyth, P. C. Junk, I.Kumar, M. Maguire, Angew. Chem. 2006, 118, 5766–5770; Angew.Chem. Int. Ed. 2006, 45, 5638– 5641; e) L. Jin, K.-Y. Szeto, L.Zhang, W. Du, H. Sun, J. Inorg. Biochem. 2004, 98, 1331 – 1337; f) N.Burford, M. D. Eelman, D. E. Mahony, M. Morash, Chem.Commun. 2003, 146, and references ci ted therein; g) G. G. Briand, N. Burf ord, Adv. Inorg. Chem. 2000, 50, 285; h) G. G. Briand, N.Burford, Chem. Rev. 1999, 99, 2601–2658; i) U. Dittes, E. Vogel, B. K. Keppler, Coord. Chem. Rev. 1997, 163, 345 – 364.[2] a) N. Vakil, F. Medraud, Gastroenterology 2007, 133, 985 – 1001; b) S.Suerbaum, P. Michetti, N. Engl. J. Med. 2002, 347, 1175–1186.[3] P. C. Andrews, M. Busse, G. B. Deacon, R. L. Ferrero, P. C. Junk, J. G. MacLellan, A. Vom, Dalton Trans. 2012, 41, 11798–11806.[4] H. Greim, J. Ahlers, R. Bias, B. Broecker, H. Kollander, H.-P.Gelbke, H.-J. Klimisch, I. Mangelsdorf, A. Paetz, N. Schoen, G.Stropp, R. Vogel, C. Weber, K. Ziegler-Skylakakis, E. Bayer, Chemosphere 1994, 28, 2203 –2236.[5] Organobismuth Chemistry (Eds.: H. Suzuki, Y. Manato), Elsevier, Amsterdam, 2001, pp. 159–161.[6] C. D. Garner, B. Hughes, Inorg. Chem. 1975, 14, 1722 – 1724.[7] N. I. Anishchenko, E. M. Panor, O. P. Syntkina, K. A. Kocheshkov, Zh. Obshch. Khim. 1979, 49, 1185 – 1187.[8] M. Ali, W. R. McWhinnie, Appl. Organomet. Chem. 1993, 7, 137– 141.[9] M. Busse, P. C. Andrews, P. C. Junk, Eur. J. Inorg. Chem. 2012, 1061–1071.[10] P. C. Andrews, M. Busse, G. B. Deacon, R. L. Ferrero, P. C. Junk, K. K. Huynh, I. Kumar, J. G. MacLellan, Dalton Trans. 2010, 39, 9633–9641.[11] P. C. Andrews, G. B. Deacon, P. C. Junk, I. Kumar, M. Silberstein, Dalton Trans. 2006, 4852–4858.[12] “Dissociation Constants of Organic Acids and Bases”: in CRC Handbook of Chemistry and Physics, Vol. 92 (Internet version 2012) (Ed.: W. M. Haynes), CRC/Taylor and Francis, Boca Raton, 2012.[13] M. Tanabe, R. H. Peters in Organic Syntheses, Vol. 7, Wiley, New York, 1990, p. 386.[14] K. A. Smith, Ph.D. thesis, Monash University (Australia), 1997.[15] F. Challenger, J. Chem. Soc. Trans. 1914, 105, 2210–2218.[16] a) L. Agocs, G. G. Briand, N. Burford, M. D. Eelman, N. Aumeerally, D. MacKay, K. N. Robertson, T. S. Cameron, Can. J. Chem. 2003, 81, 632–637; b) G. G. Briand, N. Burford, T. S. Cameron, W. Kwiatkowski, J. Am. Chem. Soc. 1998, 120, 11374 – 11379; c) E. Callens, A. J. Burton, A. J. P. White, A. G. M. Barrett, Tetrahedron Lett.2008, 49, 3709–3712; d) K. Hegetschweiler, M. Ghisletta, V. Gramlich, Inorg. Chem. 1993, 32, 2699–2704; e) K. Hegetschweiler, S.Stucky, B. Morgenstern, C. Neis, T. Weyhemuller, Acta Crystallogr.Sect. C 2009, 65, m1–m3; f) W. A. Herrmann, E. Herdtweck, L.Pajdla, Chem. Ber. 1993, 126, 895 – 898; g) W. A. Herrmann, P.Kiprof, W. Scherer, L. Pajdla, Chem. Ber. 1992, 125, 2657 – 2660; h) R. E. Marsh, Acta Crystallogr. Sect. B 2002, 58, 893 –899.[17] O. Anjaneyulu, T. K. Prasad, K. C. K. Swamy, Dalton Trans. 2010, 39, 1935 – 1940.[18] T. W. Chang, M. Y. Dong, S. L. Gorbach, Rev. Infect. Dis. 1990, 12, S57–S58.[19] J. Viala, F. G. Boneca, A. Cardona, S. E. Girardin, A. P. Moran, R.Athman, S. M’emet, M. R. Huerre, A. J. Coyle, P. S. DiStefano, P. J.Sansonetti, A. Labigne, J. Bertin, D. J. Philpott, R. L. Ferrero, Nat.Immunol. 2004, 5, 1166 –1174.[20] J. F. Tomb, O. White, A. R. Kerlavage, R. A. Clayton, G. G. Sutton, R. D. Fleischmann, K. A. Ketchum, H. P. Klenk, S. Gill, B. A.Dougherty, K. Nelson, J. Quackenbush, L. Zhou, E. F. Kirkness, S.Peterson, B. Loftus, D. Richardson, R. Dodson, H. G. Khalak, A.Glodek, K. McKenney, L. M. Fitzegerald, N. Lee, M. D. Adams, E. K. Hickey, D. E. Berg, J. D. Gocayne, T. R. Utterback, J. D. Peterson, J. M. Kelley, M. D. Cotton, J. M. Weidman, C. Fujii, C.Bowman, L. Watthey, E. Wallin, W. S. Hayes, M. Borodovsky, P. D.Karp, H. O. Smith, C. M. Fraser, J. C. Venter, Nature 1997, 388 , 539 – 547.[21] M. S. McClain, C. L. Shaffer, D. A. Israel, R. M. Peek, Jr., T. L.Cover, BMC Genomics 2009, 10,3.[22] a) Y. Glupczynski, M. Delmee, C. Bruck, M. Labbe, V. Avesani, A.Burette, Eur. J. Epidemiol. 1988, 4, 154–157; b) C. E. Haas, D. E.Nix, J. J. Schentag, Antimicrob. Agents Chemother. 1990, 34, 1637– 1641; c) C. A. McNulty, J. Dent, R. Wise, Antimicrob. Agents Chemother. 1985, 28, 837 – 838.www.chemeurj.org  2013 Wiley-VCH Verlag GmbH & Co. KGaA, Weinheim Chem. Eur. J. 2013, 19, 5264 – 5275 5274 P. C. Andrews et al. [23] H. Sun, H. Li, P. J. Sadler, Chem. Ber./Recueil 1997, 130, 669–681.[24] a) U. von Recklinghausen, L. M. Hartmann, S. Rabieh, J. Hippler, A. V. Hirner, A. W. Rettenmeier, E. Dopp, Chem. Res. Toxicol.2008, 21, 1219–1228; b) F. Thomas, B. Bialek, R. Hensel, J. Clin.Toxicol. 2012, S3:004; http://dx.doi.org/10.4172/2161-0495.S3-004.[25] D. Mansfeld, Ph. D. thesis, Technische Universitaet Chemnitz (Germany), 2009.[26] Z. Otwinowski, W. Minor, Methods Enzymol. 1997, 276, 307 – 326.[27] G. M. Sheldrick, Acta Crystallogr. Sect. A 2008, 64, 112 – 122.[28] L. J. Barb our, J. Supramol. Chem. 2001, 1, 189–191.[29] R. H. Blessing, J. Appl. Crystal logr. 1997, 30, 421–426.[30] R. L. Ferrero, J.-M. Thiberge, M. Huerre, A. Labigne, Infect.Immun. 1998, 66, 1349–1355.Received: November 27, 2012 Published online: March 27, 2013 Chem. Eur. J. 2013, 19, 5264 – 5275  2013 Wiley-VCH Verlag GmbH & Co. KGaA, Weinheim www.chemeurj.org 5275 FULL PAPER BismuthACHTUNGTRENNUNG(III) AminoACHTUNGTRENNUNGareneACHTUNGTRENNUNGsulfonate Complexes | [] | [] | ["[Bi(Ph)ACHTUNGTRENNUNG(O 3 S-P2) 2 ACHTUNGTRENNUNG(dmso)]", "MONT-1", "BiC 18 H 19 O 7 N 2 S 3", "[Bi(Ph) 2 ACHTUNGTRENNUNG(O 3 S-P2)] 1"] | ["Ag 2 O--115.9 mg, 0.5 mmol, 1.0 equiv", "[Bi(Ph)(Cl) 2 ]--178.5 mg, 0.5 mmol, 1.0 equiv", "Ag 2 O--115.9 mg, 0.5 mmol, 0.5 equiv", "[Bi(Ph) 2 (Cl)]--398.6 mg, 1 mmol, 1.0 equiv"] | [] | ["2-Pyridinesulfonic acid (2P-SO 3 H)--159.2 mg, 1 mmol, 2.0 equiv", "2-Pyridinesulfonic acid (2P-SO 3 H)--159.2 mg, 1 mmol, 1.0 equiv"] | ["room temperature", "room temperature"] | ["24 h", "24 h"] | ["THF--20 mL", "dry THF--10 mL", "DMSO--dmso"]
jacs.9b03914 | For [Au III 2 (  – OH) 2 (OH) 4 )] 0.5 [Au III 2 Cl 6 Pd II 2 (NH 3 ) 6 (L 3 ) 2 ] 0.5 [Pd II 2 (  OH 2 )(NH 3 ) 6 )] 0.5 {Ni II 4 [Cu II 2 (Me 3 mpba) 2 ] 3 } · 37H 2 O (4). Well– shaped deep green prisms of 4, were obtained by immersing crystals of 1 ( ca. | [] | [] | ["[Au III 2 (  – OH) 2 (OH) 4 )] 0.5 [Au III 2 Cl 6 Pd II 2 (NH 3 ) 6 (L 3 ) 2 ] 0.5 [Pd II 2 (  OH 2 )(NH 3 ) 6 )] 0.5 {Ni II 4 [Cu II 2 (Me 3 mpba) 2 ] 3 } · 37H 2 O", "4"] | [] | [] | [] | [] | [] | []
c4ce01266f | Synth esis of compou nd [Zn(H 2 L)(2,2′-bipy)(H 2 O) 2 ](8).The synthesis of compound 8 is similar to that of 3 instead of the replacement of NiSO 4 ·6H 2 OwithZnCl 2 . The initial and final pH values of the resultant solutions were about 4.0 and 3.0, respectively. Colorless block crystals (0.046 g) were collected in satisfying yield (3 8%, based on metal source) and washed with deionized water. Elemental analysis (%) calcd for C 18 H 18 N 2 O 6 P 2 Zn (485.65): C 44.51, H 3.74, N 5.77; found: C 44.56, H 3.88, N 5.71. IR (KBr, cm −1 ): 3073.5 (w), 2928.8 (w), 2299.2 (vw), 1606.6 (m), 1598.1 (m), 1578.1 ( m), 1568.2 (w), 1491.8 (vw ), 1472.7 (m), 1446.3 (m), 1377.2 (vw ), 135 4.3 (w), 1315.6 (w), 1280.7 (w), 1243.6 (m), 1189.9 (m, sh), 1164.9 (s), 1132.6 (s), 1074.3 (m, sh), 1046.8 (s), 1022.7 (m, sh), 933.9 (m), 903.5 (s), 760.7 (m), 734.5 (w), 653.1 (w), 628.0 (w), 598.9 (m, sh), 584.7 (s), 497.4 (w). | [] | [] | ["[Zn(H 2 L)(2,2′-bipy)(H 2 O) 2 ](8)", "C 18 H 18 N 2 O 6 P 2 Zn"] | ["ZnCl 2--NaN"] | [] | ["H 2 L--NaN", "2,2′-bipy--NaN"] | [] | [] | []
molecules23020479 | [CuL 3 ](ClO 4 ) 2 ·2H 2 O ([CuL 3 ](ClO 4 ) 2 ). Dark green solid. Yield: 0.052 g, 59%. MS-ESI + , m/z (%BPI): [CuL 3 (ClO 4 )] + , 567.1 (16%); [Cu(L 3 -H)] + , 467.1 (8%); [CuL 3 ] 2+ , 234.1 (100%). Elem. Anal. Calcd for C 21 H 24 BCl 2 CuN 5 O 11 · 2H 2 O: C, 35.8; H, 4.0; N, 10.0%. Found: C, 35.7; H, 3.6; N, 10.1%. | [] | [] | ["[CuL 3 ](ClO 4 ) 2 ·2H 2 O", "[CuL 3 ](ClO 4 ) 2"] | [] | [] | ["L--3"] | [] | [] | []
jssc.2000.9070 | Synthesis of Ni(trans-4-pyridylacrylate) 2 (H 2 O) 2 (1) In a typical synthesis, trans-4-pyridylacrylic acid (89.4 mg, 0.61 mmol) and KOH (34.2 mg, 0.60 mmol) were throughly mixed in distilled water (7 mL) until completely dissolved, and then 3 mL of aqueous NiCl  )6H  O (35.0 mg, 0.31 mmol) solution was slowly added dropwise into it. The solution was sealed in a Te#on-lined acid digestion autoclave and heated hydrothermally at 1403C under autogenous pressure. After 48 h of heating, the reaction vessel was cooled continuously at 33C/h to room temperature. | [] | [] | ["Ni(trans-4-pyridylacrylate) 2 (H 2 O) 2", "NiCl  )6H  O"] | ["NiCl  )6H  O--35.0 mg, 0.31 mmol"] | ["KOH--34.2 mg, 0.60 mmol"] | ["trans-4-pyridylacrylic acid--89.4 mg, 0.61 mmol"] | ["1403C"] | ["48 h"] | ["distilled water--7 mL"]
ejic.200601014 | Synthesis of [Mn 2 (bpt)(pa) 2 (N 3 )] n (1): A mixture of 2-pyridylamidrazone (0.272 g, 2 mmol), MnC 2 O 4 ·3H 2 O (0.197 g, 1 mmol), NaN 3 (0.130 g, 2 mmol), and 95 % C 2 H 5 OH (4 mL) was heated in a 15mL Teflon-lined autoclave at 120 °C for 3 d, followed by slow cooling (5 °Ch –1 ) to room temperature. After the mixture was filtered and washed with 95% ethanol, yellow block crystals were collected and dried in air (0.247 g, yield ca. 80 % based on Mn). | [] | [] | ["[Mn 2 (bpt)(pa) 2 (N 3 )] n"] | ["MnC 2 O 4 ·3H 2 O--0.197 g, 1 mmol"] | [] | ["2-pyridylamidrazone--0.272 g, 2 mmol", "NaN 3--0.130 g, 2 mmol"] | ["120 °C"] | ["3 d"] | ["95 % C 2 H 5 OH--4 mL"]
j.poly.2009.11.016 | 2.4. Synthesis of [Ni(Im) 6 ](Pht)H 2 O(1) and [Ni(Pht)(Im) 3 (H 2 O) 2 ]H 2 O (2) 2.4.1. Method A Nickel(II) carbonate (0.6 g, 5 mmol) and H 2 Pht (0.83 g, 5 mmol) were added to a solution of Im (0.68 g, 10 mmol) in water (30 ml).The resulting mixture was heated at reﬂux for two hours. The solution was ﬁltered and allowed to slowly evaporate. Green crystals of compound 2 suitable for X-ray diffraction studies formed after two weeks in 50% (1.2 g) yield. Anal. Calc. for C 17 H 22 N 6 NiO 7 (481.12): C, 42.44; H, 4.61; N, 17.47; Ni, 12.20. Found: C, 42.43; H, 4.62; N, Table 1 Crystal data for compounds 1–4. | [] | ["two weeks"] | ["[Ni(Im) 6 ](Pht)H 2 O", "[Ni(Pht)(Im) 3 (H 2 O) 2 ]H 2 O", "C 17 H 22 N 6 NiO 7"] | ["Nickel(II) carbonate--0.6 g, 5 mmol"] | [] | ["H 2 Pht--0.83 g, 5 mmol", "Im--0.68 g, 10 mmol"] | ["reflux"] | ["two hours"] | ["water--30 ml"]
cg070100h | Preparation of 12 and 13 by Exchange of Anions. This complex 12 was synthesized by dissolving the crystals of 4b (96.6 mg, 0.1 mmol) in 1:1 mixture of water/EtOH (20.0 mL). To this solution, ethanolic solution (5.0 mL) of NH 4 PF 6 (65.2 mg, 0.4 mmol) was added. The resulting solution was filtered and kept for slow evaporation. Bluecolored crystals were formed after a month. Yield: 53 mg (56% yield); IR (cm -1 ): 3551(O-H stretch), 3354 (N-H stretch), 3072 (aromatic C-H stretch.), 1667 (amide CdO stretch), 1535 (amide II), 846 (PF 6 ), 559 (PF 6 ).The crystals of the complex 13 prepared by dissolving crystal of 9 (93.05 mg, 0.1 mmol) in (1:1) water-ethanol solution (6 mL). To this solution, ethanolic solution (2 mL) of NH 4 PF 6 (65.2 mg, 0.4 mmol) was added. The resulting solution was filtered and kept for slow evaporation. Blue-colored crystals were formed within a day. Similar procedure was adopted for all anion exchange reactions that are described in the results and discussion section. Yield: 72 mg (73.9%); C 32 H 44 N 8 O 12 F 6 Cl 1 P 1 Cu 1 (976): calculated: C 39.34%, H 4.50%, N 11.47%; found: C 39.92%, H 4.59%, N 11.52%. IR (cm -1 ): 3524 (O-H stretch), 3399 (N-H stretch), 3105 (aromatic C-H stretch), 1648 (amide CdO), 1545 (amide II), 1082 (ClO 4 ), 853 (PF 6 ), 559 (PF 6 ). | [] | [] | ["12", "13", "C 32 H 44 N 8 O 12 F 6 Cl 1 P 1 Cu 1"] | [] | [] | ["4b--96.6 mg, 0.1 mmol", "NH 4 PF 6--65.2 mg, 0.4 mmol", "9--93.05 mg, 0.1 mmol"] | [] | ["a month", "within a day"] | ["water/EtOH--20.0 mL", "ethanolic solution--5.0 mL", "water-ethanol solution--6 mL"]
j.poly.2013.01.021 | Yield: 1.04 g (82%). For elemental analysis sample was dried under vacuum for removing of solvent. | [] | ["dried under vacuum"] | [] | [] | [] | [] | [] | [] | []
00958972.2012.703778 | 2.2.2. Synthesis of [Co(bppdca)(SO 4 )(CH 3 OH)(DMF)] n .nCH 3 OH (2). A solution of 31.9 mg (0.1 mmol) bppdca in 5 mL DMF was added slowly to a solution of 28 mg (0.1 mmol) CoSO 4  7H 2 O in 5 mL methanol at room temperature. A 9.7 mg (0.1 mmol) sample of KSCN in 5 mL methanol was then added to the clear purple solution and stirred for 30 min. Finally, the mixture was filtered and the filtrate was allowed to stand undisturbed at room temperature. Red crystals suitable for single-crystal X-ray diffraction were obtained after 3 months. The crystals were filtered, washed with methanol thrice, and dried in air (yield 32% based on bppdca). IR (KBr,  cm 1 ): 3492(m), 3252(m), 1682(s), 1651(s), 1589(s), 1533(s), 1449(s), 1319(s), 1244(s), 1200(s), 1095(s), 799(m), 694(m).Scheme 1. Schematic representation of the synthesis of bppdca.2772 Y.-M. Li et al.Downloaded by [Duke University Libraries] at 05:08 13 December 2012 | [] | [] | ["[Co(bppdca)(SO 4 )(CH 3 OH)(DMF)] n .nCH 3 OH"] | ["CoSO 4  7H 2 O--28 mg, 0.1 mmol"] | [] | ["bppdca--31.9 mg, 0.1 mmol", "KSCN--9.7 mg, 0.1 mmol"] | [] | ["3 months"] | ["DMF--5 mL", "methanol--5 mL"]
cplu.201600228 | Cu 3 (THT) 4 [Au(CN) 2 ] 3 (3a): A 3.5 mL mixture of THT/MeCN (1:6) was added to a 2 mL colourless MeCN solution of [Cu(NCMe) 4 ]OTf (0.05 moll 1 ; 0.1 mmol), resulting in no discernible colour change. | [] | [] | ["Cu 3 (THT) 4 [Au(CN) 2 ] 3 (3a)"] | ["[Cu(NCMe) 4 ]OTf--0.1 mmol"] | [] | ["THT/MeCN--3.5 mL"] | [] | [] | ["MeCN--2 mL"]
c1dt10113g | [AsF 3 {Me 2 P(O)CH 2 P(O)Me 2 }]: A solution of AsF 3 (0.16 g, 1.2 mmol) in CH 2 Cl 2 (5 mL) was added dropwise to the CH 2 Cl 2 (10 mL) solution of Me 2 P(O)CH 2 P(O)Me 2 (0.21 g, 1.2 mmol). The colourless reaction mixture was stirred for 1 h. A white solid along with some needle shaped crystals were obtained on concentrating the solution. The solid was ﬁltered off and dried in vacuo. Yield: 0.30 g, 80%. Required for C 5 H 14 AsF 3 P 2 O 2 (302.0): C 20.0, H 4.7; found: C 20.7, H 5.6%.1 HNMR(CDCl 3 , 295 K): d = 1.69 (d, 2 J PH = 15 Hz, [12H]), 2.34 (t, 2 J PH = 12 Hz, [2H]).19 F{ 1 H} NMR (CD 2 Cl 2 /CH 2 Cl 2 , 293 K): d =-46.0 (s); (295 K): -48.5 (s). | [] | [] | ["AsF 3 {Me 2 P(O)CH 2 P(O)Me 2 }"] | ["AsF 3--0.16 g, 1.2 mmol"] | [] | ["Me 2 P(O)CH 2 P(O)Me 2--0.21 g, 1.2 mmol"] | [] | ["1 h"] | ["CH 2 Cl 2--5 mL"]
b618613k | {[Cd 2 (MDIP)(H 2 O) 2 (en) 2 ]?2H 2 O} n (4). A mixture of 0.1 mM H 4 MDIP, 0.2 mM Cd(NO 3 ) 2 ?4H 2 O, and two drops of en, methanol (2 mL), and H 2 O (8 mL) was placed in a 25-mL Teflon-lined autoclave and heated to 120 uC for 3 d. | [] | [] | ["[Cd 2 (MDIP)(H 2 O) 2 (en) 2 ]?2H 2 O"] | ["Cd(NO 3 ) 2 ?4H 2 O--0.2 mM"] | [] | ["H 4 MDIP--0.1 mM", "en--two drops"] | ["120 uC"] | ["3 d"] | ["methanol--2 mL", "H 2 O--8 mL"]
c6ce00960c | Synthesis of NTU-9 A mixture of TbĲNO 3 ) 3 ·6H 2 O (12 mg), Qu-H 3 L (6 mg) and DMF/methanol/H 2 O = 4 : 2 : 0.5 (1 mL) was stirred for ca. 20 min in air, then transferred and sealed in a 4 ml Teflon-lined autoclave, which was heated at 80 °C for 48 h. After cooling to room temperature, colorless crystals were obtained. Yield: 39% (based on the ligand). Elemental analysis calcd. (%) for [C 27 H 19 TbO 8 ]: C, 51.45; H, 3.04; found: C, 51.82; H, 2.98. | [] | [] | ["NTU-9", "[C 27 H 19 TbO 8 ]"] | ["Tb(NO 3 ) 3 ·6H 2 O--12 mg"] | [] | ["Qu-H 3 L--6 mg"] | ["80 \nC"] | ["48 h"] | ["DMF/methanol/H 2 O--4 : 2 : 0.5 (1 mL)"]
ic200961a | Separately, 0.061 g of NaOH (1.51 mmol, 2 equiv) was dissolved in a 2:1 mixture of ethanol and water. 0.183 g of PhB(OH) 2 (1.50 mmol, 2 equiv) was then added under stirring. After complete dissolution of the phenylboronic acid, this solution was added drop by drop to the CaCl 2 solution, leading to the immediate formation of a white precipitate. The suspension was stirred for 2 days at room temperature, then centrifuged for 30 min at 20 000 rpm. The supernatant was removed, and the white solid was suspended in 10 mL of a 1:1 water/ethanol mixture, and then centrifuged for 30 min at 20 000 rpm. After repeating once more the latter washing, a similar procedure was then used to dry the solid with 10 mL of diethylether. The white powder was finally airdried at 80 °C for 3 days. Yield: 171 mg, 72%. | ["80 °C"] | ["3 days"] | ["NaN"] | [] | ["CaCl 2 solution--NaN"] | ["NaOH--0.061 g, 1.51 mmol, 2 equiv", "PhB(OH) 2--0.183 g, 1.50 mmol, 2 equiv"] | ["room temperature"] | ["2 days"] | ["ethanol and water mixture--2:1", "water/ethanol mixture--1:1", "diethylether--10 mL"]
ic035207i | Synthesis of {p-C 6 H 4 [CH 2 OCH 2 C(pz) 3 ] 2 (AgSbF 6 ) 2 } ∞ (2). This compound was synthesized as above for 1 using AgSbF 6 (0.343 g, 1.00 mmol), to afford 0.510 g (79%) of solid identified as {p-C 6 H 2 [CH 2 OCH 2 C(pz) 3 ] 4 (AgSbF 6 ) 2 } ∞ .1 H NMR (acetone-d 6 ): δ 7.82, 7.77 (m, m, 6,6H, 3,5-H pz), 7.09 (s, 4H, C 6 H 4 ), 6.57 (m, 6H, 4-H pz), 5.02 (s, 4H, OCH 2 C(pz) 3 ), 4.67 (s, 4H, OCH 2 Ph).Calcd for C 30 H 30 Ag 2 F 12 N 12 O 2 Sb 2 : C, 28.20; H, 2.37; N, 13.15.Found: C, 28.51; H, 2.21; N, 13.17. ES + /MS: m/z 699 and 1041, corresponding to [LAg] + and [LAg 2 SbF 6 ] + . | [] | [] | ["{p-C 6 H 4 [CH 2 OCH 2 C(pz) 3 ] 2 (AgSbF 6 ) 2 } ∞"] | ["AgSbF 6--0.343 g, 1.00 mmol"] | [] | ["p-C 6 H 2 [CH 2 OCH 2 C(pz) 3 ] 4--N/A"] | [] | [] | []
s0020-1693(03)00250-0 | 2.2. Preparations 2.2.1. [ { Eu 3 (MeCH/CHCO 2 ) 9 (H 2 O) 4 } ×/H 2 O×/ EtOH] n (1) Eu 2 O 3 (0.35 g, 1 mmol) was added to a solution of trans-2-butenoic acid (0.70 g, 8.10 mmol) in a 1:1 water /ethanol solution (50 ml) was added. The reaction mixture was heated under reflux for 4 h under continuous stirring and filtered while hot. The clear solution was stored at room temperature (r.t.), and compound 1 was collected by filtration as a polycrystalline powder, washed with ethanol, and dried in air. Yield: (0.60 g, 70%). Anal. Calc. for C 38 H 61 Eu 3 O 24 : C, 33.60; H, 4.55. | [] | [] | ["{ Eu 3 (MeCH/CHCO 2 ) 9 (H 2 O) 4 } ×/H 2 O×/ EtOH] n", "C 38 H 61 Eu 3 O 24"] | ["Eu 2 O 3--0.35 g, 1 mmol"] | [] | ["trans-2-butenoic acid--0.70 g, 8.10 mmol"] | ["reflux"] | ["4 h"] | ["1:1 water/ethanol solution--50 ml"]
ch16091 | Preparation of Coordination Polymers and BaCO 3 Nanoparticles {[Ba(m-H 2 O)(H 2 O) 2 (m-pyzdc)]} n (1) Pyrazine-2,3-dicarboxylic acid (0.504 g, 3 mmol) and 2amino-6-methylpyridine (0.324 g, 2 mmol) were dissolved in distilled water (15 mL) and stirred for 2 h at room temperature. | [] | [] | ["{[Ba(m-H 2 O)(H 2 O) 2 (m-pyzdc)]} n"] | [] | [] | ["Pyrazine-2,3-dicarboxylic acid--0.504 g, 3 mmol", "2-amino-6-methylpyridine--0.324 g, 2 mmol"] | [] | [] | ["distilled water--15 mL"]
c7dt01405h | {(Me 2 NH 2 ) 2 [Co 5 (ntb) 4 (H 2 O) 3 (Me 2 NH)]} n · 13nDMF · 2nH 2 O (MIL-144 · 13DMF · 2 H 2 O). The above described procedure for JUMP-2·DMF· H 2 O was employed utilizing exactly the same absolute amount of reactants (cobalt(II) chloride hexahydrate: 0.26 g, 1.06 mmol and H 3 ntb: 0.10 g, 0.26mmol) and solvents (DMF: 5 mL). However, a 110 mL Perkin Elmer acid digestion bomb was used as reactor (see Fig. S1†). After heating at 150 °C for 72 h under autogenous pressure the reactor was allowed to cool over 24 h using a pre-programmed temperature gradient (5.2 °C/h). Violet block crystals could be isolated after cooling which were washed with DMF (4 × 2 mL). Yield: 73 mg, 0.025 mmol, 39 % based on ligand. Anal. Calcd for MIL144· 13DMF· 2H 2 O C 129 H 172 Co 5 N 20 O 42 (2969.52 g mol −1 ): C 52.2, H 5.8, N 9.4 %. Found: C 51.8, H 5.5, N 9.7 %. Selected IR (ATR, cm −1 ): 1653 m, 1590 s, 1533 m, 1505 m, 1377 vs, 1312 s, 1272 s, 1174 m, 1103 m, 1013 w. | [] | ["24 h"] | ["{(Me 2 NH 2 ) 2 [Co 5 (ntb) 4 (H 2 O) 3 (Me 2 NH)]} n · 13nDMF · 2nH 2 O", "MIL-144 · 13DMF · 2 H 2 O", "C 129 H 172 Co 5 N 20 O 42"] | ["cobalt(II) chloride hexahydrate--0.26 g, 1.06 mmol"] | [] | ["H 3 ntb--0.10 g, 0.26mmol"] | ["150 °C"] | ["72 h"] | ["DMF--5 mL"]
ic0496018 | Preparation of (NH 4 ) 5 [Fe(H 2 O) 6 ][Ti(H 2 cit) 3 (Hcit) 3 Ti]‚3H 2 O (2). Iron powder (0.36 g, 6 mmol) was slowly added to a continuously stirred solution containing titanium(IV) tetrachloride (1.9 g, 10 mmol) and citric acid monohydrate (6.3 g, 30 mmol). | [] | [] | ["(NH 4 ) 5 [Fe(H 2 O) 6 ][Ti(H 2 cit) 3 (Hcit) 3 Ti]‚3H 2 O"] | ["iron powder--0.36 g, 6 mmol", "titanium(IV) tetrachloride--1.9 g, 10 mmol"] | [] | ["citric acid monohydrate--6.3 g, 30 mmol"] | [] | [] | []
ic034806m | {[Cu(dpppen)(CN-t-Bu) 2 ]BF 4 } n (6). The complex was prepared in the same manner as 1, except [Cu 2 (dppm) 2 (NCCH 3 ) 4 ](BF 4 ) 2 was replaced by [Cu 2 (dpppen) 2 ](BF 4 ) 2 . Yield: 89%.1 H NMR (CD 2 Cl 2 ): δ 7.48-7.33 (m, 20H, Ph), 2.31 (m, 4H, CH 2 P), 1.36 (m, 4H, CH 2 CH 2 P), 1.29 (s, 18H, CH 3 ), 1.23 (m, 2H, CH 2 CH 2 CH 2 P). | [] | [] | ["{[Cu(dpppen)(CN-t-Bu) 2]BF 4} n"] | [] | [] | [] | [] | [] | []
ic202129a | storage of the filtrate. Yield was 7 6% (0.92 g) based on Mn(ClO 4 ) 2 ·6H 2 O; Anal. Calcd for C 24 H 24 MnN 10 O 2 S 2 : C, 47.76; H, 4.01; N, 23.21. Found: C, 47.70; H, 3.97; N, 23.15: IR (KBr pellet, cm −1 ): 2062 ν(NCS),1593 ν(NN), and 3036 ν(CH 3 OH).Synthesis of [Mn(azpy) 2 (H 2 O) 4 ][Mn(azpy)(H 2 O) 5 ]·4PF 6 ·H 2 O·5.5azpy (3). A solution of Mn(ClO 4 ) 2 ·6H 2 O (0.361 g, 1 mmol) in methanol (5 mL) was added to a solution of azpy (5 mmol, 0.920 g) in methanol (10 mL) followed by the addition of aqueous solution (10 mL) of NH 4 PF 6 (2 mmol, 0.326 g). The resulting solution was refluxed for about 1 h. The solution was then filtered, and the orange colored filtrate was kept undisturbed for several days. Deep-orange single crystals suitable for XRD were obtained from the solution. Yield was 73% (0.89 g) based on Mn(ClO 4 ) 2 ·6H 2 O; Anal. Calcd for C 87 H 88 F 24 Mn 2 N 32 O 10 P 4 : C, 42.48; H, 3.61; N, 19.36. Found: C, 42.45; H, 3.59; N, 19.32 IR (KBr pellet, cm −1 ): 3104 ν broad (OH), 841 ν(PF 6 ¯ ), and 1593 ν(NN). | [] | ["several days"] | ["[Mn(azpy) 2 (H 2 O) 4 ][Mn(azpy)(H 2 O) 5 ]·4PF 6 ·H 2 O·5.5azpy", "C 87 H 88 F 24 Mn 2 N 32 O 10 P 4"] | ["Mn(ClO 4 ) 2 ·6H 2 O--0.361 g, 1 mmol"] | ["NH 4 PF 6--2 mmol, 0.326 g"] | ["azpy--5 mmol, 0.920 g"] | ["refluxed"] | ["about 1 h"] | ["methanol--5 mL", "aqueous solution--10 mL"]
j.poly.2013.05.005 | 2.2.6. Synthesis of [(ZnSO 4 ) 2 (pya) 4 ]2H 2 ODMF (6) To ZnSO 4 7H 2 O (290 mg, 1 mmol) dissolved in 20 mL of mixture methanol: dimethylformamide: water (10:9:1) was added pya (240 mg, 2 mmol) dissolved in 15 mL of mixture methanol: dimethylformamide (1:1). The reaction mixture was boiling for 15 min, and upon cooling till the room temperature from the beige solution, the colorless crystals of prism habitus were precipitated. Yield: 23%. Anal. Calc. for C 27 H 35 N 9 O 15 S 2 Zn 2 : C, 35.23; H, 3.83; N, 13.69. Found C, 35.09; H, 3.77; N, 13.52%. IR (Vaseline): m = 1599 (m), 1497 (m), 1328 (m), 1308 (w), 1262 (w), 1216 (w), 1172 (s), 1145 (v.s), 1125 (v.s), 1077 (v.s), 1038 (v.s), 1017 (v.s), 994 (s), 950 (m), 890 (m), 779 (m), 678 (w), 631(m) (cm 1 ).2.2.7. Synthesis of [Zn(SO 4 )(pya)(H 2 O) 2 ] n (7) To ZnSO 4 7H 2 O (290 mg, 1 mmol) dissolved in 10 mL of mixture water: methanol(1:1) was added pya (240 mg, 2 mmol) dissolved in 15 mL of mixture methanol:dimethylformamide (1:1). The reaction mixture was boiling for 15 min, and upon cooling till the room temperature from the beige solution, the colorless crystals of needle Table 2 Hydrogen bond distances (Å) and angles (°)in1–8. | [] | [] | ["[(ZnSO 4 ) 2 (pya) 4 ]\n2H 2 O\nDMF", "[Zn(SO 4 )(pya)(H 2 O) 2 ] n", "C 27 H 35 N 9 O 15 S 2 Zn 2"] | ["ZnSO 4 \n7H 2 O--290 mg, 1 mmol"] | [] | ["pya--240 mg, 2 mmol"] | [] | ["15 min"] | ["mixture methanol: dimethylformamide: water--20 mL", "mixture methanol: dimethylformamide--15 mL", "mixture water: methanol--10 mL"]
ic3000894 | [Ag 2 (VO 2 F 2 ) 2 (tr 2 cy) 2 ]·4H 2 O(4). A mixture of AgOAc (16.7 mg, 0.100 mmol), tr 2 cy (10.9 mg, 0.050 mmol), V 2 O 5 (9.1 mg, 0.050 mmol), and 5 mL of water with aqueous HF (50%, 150 μL, 4.33 mmol) was added into a Teﬂon vessel. Then the components were heated at 150 °C for 24 h and slowly cooled to room temperature during 50 h, yielding 20.3 mg (84%) of light-yellow prismatic crystals. | [] | ["50 h"] | ["Ag 2 (VO 2 F 2 ) 2 (tr 2 cy) 2 \n4H 2 O"] | ["AgOAc--16.7 mg, 0.100 mmol", "V 2 O 5--9.1 mg, 0.050 mmol"] | [] | ["tr 2 cy--10.9 mg, 0.050 mmol"] | ["150 \n°C"] | ["24 h"] | ["water with aqueous HF (50%)--5 mL"]
c4ce01356e | C 33 H 36 N 12 O 8 Cd 2 (M r = 953.54): calcd. C 41.57, H 3.81, N 17.63; found C 41.60, H 3.85, N 17.66. IR (KBr pellet): 3437(vs, br), 2359(w), 1652(s), 1572(w), 1518(m), 1450(m), 1391(s), 1237(w), 1101(w), 813(w), 764(w) cm −1 .Synthesis of {ĳCd 2 ĲPA) 2 Ĳbix) 2 ĲDMF) 2 ]·4DMF} n (8) The layered diffusion method was employed at room temperature. A solution of bix (27.6 mg, 0.15 mmol) in C H 3 OH (3 mL) was carefully layered on a solution of CdĲNO 3 ) 2 ·4H 2 O (30.8 mg, 0.10 mmol) and H 2 PA (38.8 mg, 0.10 mmol) in DMF (3 mL). Colorless single crystals of 8 were obtained in a few days. Yield: 42 .9% (based on H 2 PA and Cd(NO 3 ) 2 ·4H 2 O). | [] | [] | ["{[Cd 2 (PA) 2 (bix) 2 (DMF) 2 ]·4DMF} n", "C 33 H 36 N 12 O 8 Cd 2"] | ["CdĲNO 3 ) 2 ·4H 2 O--30.8 mg, 0.10 mmol"] | [] | ["bix--27.6 mg, 0.15 mmol", "H 2 PA--38.8 mg, 0.10 mmol"] | [] | ["a few days"] | ["C H 3 OH--3 mL", "DMF--3 mL"]
hc.20509 | Analytical Data of 2. Raman ˜v/cm −1 (rel.int.): 3149(4), 3146(5), 3068(45), 2958(3), 1586(49), 1576(20), 1527(12), 1441(6), 1403(100), 1307(4), 1187(11), 1166(13), 1109(13), 1099(22), 1040(37), 1029(24), 1014(50), 1002(69), 834(7), 726(4), 679(14), 617(8), 531(5), 287(9), 254(21), 205(12), 143(6); IR ˜v/cm −1 (KBr, rel. int.): 3437(w), 3091(w), 3051(w), 3024(w), 2820(vw), 2691(vw), 2204(vw), 1991(vw), 1833(vw), 1700(vw), 1585(w), 1572(w), 1558(w), 1526(s), 1482(m), 1440(s), 1435(s), 1428(s), 1404(s), 1340(w), 1307(s), 1182(w), 1162(m), 1152(w), 1107(vs), 1038(w), 1020(w), 997(m), 853(vw), 835(s), 757(s), 723(s), 691(s), 678(m), 672(m), 614(w), 478(vs), 456(m); 1 H NMR (DMSOd 6 , 400.18 MHz, 25 ◦ C, TMS) δ/ppm: 7.98–7.94 (4H, m, p-H), 7.84–7.71 (16H, m, o−H/m-H); 13 C{ 1 H} NMR (DMSO-d 6 , 100.6 MHz, 25 ◦ C, TMS) δ/ppm: 165.2 (1C, s, C1), 135.3 (4C, d, 4 J C-P = 2.7 Hz, p-C), 134.5 (8C, d, 2 J C-P = 10.8 Hz, o-C), 130.4 (8C, d, 3 J C-P = 12.7 Hz, m-C), 117.7 (4C, d, 1 J C-P = 89.2 Hz, i-C); 31 P NMR (DMSO-d 6 , 162.00 MHz, 25 ◦ C, 35% H 3 PO 4 ) δ/ppm: +23.0 (P); 14 N NMR (DMSOd 6 , 28.92 MHz, 25 ◦ C, CH 3 NO 2 ) δ/ppm: +21 (2N, ν 1/2 ∼420 Hz, N2/3), −21 (1N, ν 1/2 ∼80 Hz, -NO 2 ), −58 (2N, ν 1/2 ∼400 Hz, N1/4); C 25 H 20 N 5 O 2 P (453.44 g mol −1 , calc/found): C 66.22/66.11, H 4.45/4.44, N 15.45/15.37; m/z (FAB + , xenon, 6 keV, m-NBA matrix): 339.34 [PPh 4 ] + ; (FAB − , xenon, 6 keV, m-NBA matrix): 114.0 [NT] − , 228.8 [H(NT) 2 ] − ;DSC(2 ◦ C min −1 ): 125.7 ◦ C(mp),∼188 ◦ C (dec); Sensitivity data: friction >360 N; shock >30 J; electrost disch insensitive. | [] | [] | ["C 25 H 20 N 5 O 2 P"] | [] | [] | [] | [] | [] | []
cg5005775 | Synthesis of {[Gd 2 (L) 3 (DMF) 2 (H 2 O) 2 ]·(DMF) 2 ·(H 2 O) 5.5 } n (1). A mixture containing ligand H 2 L (40 mg, 0.11 mmol) and Gd(NO 3 ) 3 · 6H 2 O (100 mg, 0.22 mmol) in 2 mL of DMF and 1 mL of H 2 O was sealed in a Teﬂon-lined autoclave and heated under autogenous pressure to 100 °C for 2 days and then allowed to cool to room temperature at the rate of 1 °C per minute. Block-shaped browncolored crystals of 1 were collected in ∼41% yield. The crystals were washed with water followed by acetone and then air-dried. Anal. Calcd for C 81 H 87 N 7 O 23.5 Gd 2 : C, 52.61; H, 4.74; N, 5.30%. Found: C, 52.74; H, 4.88; N, 5.22%. IR (KBr, cm −1 ): 3398(s), 3059(m), 2925(w), 1668(s), 1603(w), 1547(s), 1440(s), 1378(s), 1248(w), 1092(m), 894(m), 784(s), 733(s).Synthesis of {[ Gd 2 (L) 3 (H 2 O) 4 ]·(DMF) 4 ·(H 2 O) 1.5 } n (1a). Crystals of 1 were dipped in benzene at room temperature for 2 days to obtain 1a. Anal. Calcd for C 81 H 84 N 7 O 21.5 Gd 2 : C, 53.63; H, 4.67; N, 5.40%.Found: C, 53.54; H, 4.78; N, 5.31%. IR (KBr, cm −1 ): 3397(s), 2927(w), 1652(s), 1534(s), 1444(s), 1380(s), 1285(m), 1145(m), 1111(m), 1094(m), 937(m), 894(m), 785(s), 733(s). | [] | [] | ["[Gd 2 (L) 3 (DMF) 2 (H 2 O) 2 ]·(DMF) 2 ·(H 2 O) 5.5", "C 81 H 87 N 7 O 23.5 Gd 2"] | ["Gd(NO 3 ) 3 · 6H 2 O--100 mg, 0.22 mmol"] | [] | ["H 2 L--40 mg, 0.11 mmol"] | ["100 °C"] | ["2 days"] | ["DMF--2 mL", "H 2 O--1 mL"]
c3ce41674g | H 3 minca (0.039 g, 0.2 mmol) and sodium oxalate dihydrate (0.029 g, 0.2 mmol) in a solution of water–DMF (v/v = 4.0, 12 mL) were mixed with an aqueous solution (10 mL) of 0.1 mmol Ln(NO 3 ) 3 ·6H 2 O((1) = Sm(NO 3 ) 3 ·6H 2 O, 0.0435 g, (2) = Eu(NO 3 ) 3 ·6H 2 O, 0.044 g, (3) = Gd(NO 3 ) 3 ·6H 2 O, 0.0455 g, (4) = Tb(NO 3 ) 3 ·5H 2 O, 0.043 g, (5) = Ho(NO 3 ) 3 ·5H 2 O, 0.044 g). | [] | [] | ["NaN"] | ["Ln(NO 3 ) 3 ·6H 2 O--0.1 mmol"] | [] | ["H 3 minca--0.039 g, 0.2 mmol", "sodium oxalate dihydrate--0.029 g, 0.2 mmol"] | [] | [] | ["water–DMF--v/v = 4.0, 12 mL", "aqueous solution--10 mL"]
s160053680603515x | Experimental Compound (I) was prepared by hydrothermal methods. A mixture of Zn(NO 3 ) 2 6H 2 O (0.5 mmol), H 4 btc (0.6 mmol), benzimidazole (1.0 mmol) and water (12 ml) was stirred for 30 min in air. The mixture was then transferred to a 23 ml Teﬂon reactor and kept at 423 K for 48 h under autogenous pressure. After cooling, colorless single crystals of (I) suitable for X-ray analysis were obtained from the reaction mixture. | [] | [] | ["Experimental Compound (I)"] | ["Zn(NO 3 ) 2 ?6H 2 O--0.5 mmol"] | [] | ["H 4 btc--0.6 mmol", "benzimidazole--1.0 mmol"] | ["423 K"] | ["48 h"] | ["water--12 ml"]
chem.201402791 | IR: n ˜ = 2346.6 (w), 2217.6 (w), 2064.6 (w), 1997.9 (w), 1704.7 (w), 1611.2 (m), 1555.9 (s), 1451 (w), 1407.1 (m), 1368.8 (s), 1224 (w), 1125.1 (w), 1027.3 (m), 912.6 (w), 779.4 (s), 718.4 (s), 481.8 cm 1 (w); elemental analysis calcd (%) for C 66 H 46 N 4 O 10 Zn 2 [L 1 L 2 Zn 2 (dpb) 2 ] (activated sample): C 66.85; H 3.91; N 4.72; found: C 67.14; H 3.70; N 4.89.Synthesis of MOF-13: [Zn(NO 3 ) 2 ]·6H 2 O (6 mg, 0.02 mmol), H 2 L 1 (2.7 mg, 0.01 mmol), H 2 L 3 (3.9 mg, 0.01 mmol) and 1,4-di(pyridin-4yl)benzene (4.6 mg, 0.02 mmol) were taken in a 8 mL scintillation vial. DMF (3 mL) was added subsequently to that and the mixture was stirred for 10 min at room temperature. The reaction vial was capped and heated at 1208C for 48 h in an oven. Subsequent cooling to room temperature at a cooling rate of 158Ch 1 yielded rectangular light brown crystals (9.4 mg, 74%), which were washed with fresh DMF (2 times, 3 mL) to remove unreacted reactants. IR: n ˜ = 2237.5 (w), 2003.6 (w), 1703.4 (w), 1605.5 (w), 1558.7 (s), 1446.8 (w), 1407.1 (w), 1368.8 (s), 1222.9 (w), 1123.7 (w), 1027.3 (m), 848.8 (w), 779.4 (s), 718.4 (s), 483.2 cm 1 (w); elemental analysis calcd (%) for C 72 H 50 N 4 O 10 Zn 2 [L 1 L 3 Zn 2 (dpb) 2 ] (activated sample): C 68.53; H 3.99; N 4.44; found: C 69.21; H 4.16; N 4.70. | [] | [] | ["MOF-13", "[Zn(NO 3 ) 2 ]·6H 2 O", "C 66 H 46 N 4 O 10 Zn 2 [L 1 L 2 Zn 2 (dpb) 2 ]"] | ["Zn(NO 3 ) 2 ]·6H 2 O--6 mg, 0.02 mmol"] | [] | ["H 2 L 1--2.7 mg, 0.01 mmol", "H 2 L 3--3.9 mg, 0.01 mmol", "1,4-di(pyridin-4yl)benzene--4.6 mg, 0.02 mmol"] | ["1208C"] | ["48 h"] | ["DMF--3 mL"]
j.molstruc.2014.03.019 | [Co( g 4 -L)(H 2 O) 2 ] n (3) A mixture of Co(NO 3 ) 2 6H 2 O (0.2 mmol), H 2 L (0.1 mmol), 4 ml DMA and 4 ml H 2 O was sealed in a 15 ml Teﬂon-lined stainless steel vessel which was then heated to 85 °C for 72 h. Upon cooling to room temperature at a rate of 5 °Ch 1 , pink acicular crystals of 3 were obtained. The crystals were collected by ﬁltration, washed with distilled water and dried at room temperature. Yield: 39% based on H 2 L. Anal. calcd for C 13 H 7 CoNO 7 (%): C, 44.34; H, 3.15; N, 3.98. Found: C, 44.24; H, 3.10; N, 3.84. IR data (KBr, cm 1 ): 3449m, 3240m, 3072m,1641s, 1551s, 1392m, 804m. | [] | [] | ["[Co( g 4 -L)(H 2 O) 2 ] n", "C 13 H 7 CoNO 7"] | ["Co(NO 3 ) 2 6H 2 O--0.2 mmol"] | [] | ["H 2 L--0.1 mmol"] | ["85 °C"] | ["72 h"] | ["DMA--4 ml", "H 2 O--4 ml"]
j.ica.2007.06.029 | 2.3. Synthesis of [CoL(dca)] n (1) The ligand LH (0.5 mmol) was dissolved in 5 mL of methanol. The resultant solution was added to a 5 mL of a methanolic solution of Co(NO 3 ) 2 Æ 6H 2 O (0.1455 g, 0.5 mmol). To this solution, one drop of triehyamine was added to adjust the pH 6 to 7. The mixture was heated under reﬂux for half an hour at 45–50 C. Then it was cooled. To it, 3 mL of an aqueous solution of NaN(CN) 2 (0.0445 g, 0.5 mmol) was ad ded and the resultant solution was stirred for 1 h at room temperature. The deep green microcrystalline solid was obtained from the mother liquor by slow evaporation at room temperature after seven days. | [] | ["seven days"] | ["[CoL(dca)] n", "NaN"] | ["Co(NO 3 ) 2 Æ 6H 2 O--0.1455 g, 0.5 mmol"] | ["triehyamine--one drop", "NaN(CN) 2--0.0445 g, 0.5 mmol"] | ["LH--0.5 mmol"] | ["45–50 C", "room temperature"] | ["half an hour", "1 h"] | ["methanol--5 mL", "water--3 mL"]
s10904-016-0337-3 | 2.2 Synthesis of [Cd 4 (bptca) 2 (DMF) 4 ] n (1) A mixture of Cd(OAc) 2 2H 2 O (133.0 mg, 0.5 mmol), H 4 bptca (82.0 mg, 0.25 mmol), and two drops of concentrated HNO 3 (63 %, aq.) in deionized water/DMF (0.5/ 3 mL) was sealed was placed in a 10 mL screw-capped vial, heated to 105 °C for 48 h. After being cooled to room temperature at a rate of 2 °C/h, colorless block crystals of 1 were collected with a yield of 58 % based on Cd (101.0 mg). Elemental analysis (%) for C 44 H 40 Cd 4 N 4 O 20 , Calcd: C, 37.90; H, 2.89; N, 4.02. Found: C, 37.73; H, 2.99; N, 4.14. IR/cm -1 (solid KBr pellet, see ﬁgure S1): 3424(m), 3066(m), 2968(w), 2924(w), 2795(m), 2481(w), 1655(s), 1612(s), 1557(s), 1378(s), 1106(s), 1062(w), 1020(m), 933(m), 835(m), 779(s), 705(m), 656(m), 545(w), 525(w), 446(m). | [] | [] | ["[Cd 4 (bptca) 2 (DMF) 4 ] n", "C 44 H 40 Cd 4 N 4 O 20"] | ["Cd(OAc) 2 \n2H 2 O--133.0 mg, 0.5 mmol"] | ["concentrated HNO 3 (63 %, aq.)--two drops"] | ["H 4 bptca--82.0 mg, 0.25 mmol"] | ["105 \n°C"] | ["48 h"] | ["deionized water/DMF--0.5/ 3 mL"]
anie.200900134 | 1: 1,4-Benzenedicarboxylic acid (H 2 bdc, 0.0887 g, 0.53 mmol), 1,4-diazabicyclo[2.2.2]octane (DABCO, 0.0622 g, 0.55 mmol), and In(NO 3 ) 3 ·xH 2 O (0.0846 g, 0.21 mmol) in choline chloride/ urea (2.03 g) were placed in a 20 mL vial. The sample was heated at 120 8 C for 5 days and then cooled to room temperature. After washing with ethanol and distilled water, colorless crystals of 1 were obtained. | [] | [] | ["1"] | ["In(NO 3 ) 3 ·xH 2 O--0.0846 g, 0.21 mmol"] | [] | ["1,4-Benzenedicarboxylic acid (H 2 bdc--0.0887 g, 0.53 mmol", "1,4-diazabicyclo[2.2.2]octane (DABCO--0.0622 g, 0.55 mmol"] | ["120 \n8 C"] | ["5 days"] | ["choline chloride/urea--2.03 g"]
s0277-5387(01)00929-9 | Yield: 0.32 g (0.20 mmol, 75.61%). Anal. Found: C, 26.39; H, 1.74; N, 14.72; S, 7.73. Calc. for C 36 H 30 Ag 5 N 17 O 16 S 4 : C, 26.62; H, 1.85; N, 14.65; S, 7.89%. IR (KBr pellet): 3134(vw), 3074(vw), 3059(vw), 2918(w), 1749(vw), 1630(vs), 1568(vs), 1489(m), 1464(w), 1387(vs), 1333(vs), 1286(2), 1205(m), 1178(s), 1132(m), 1093(m), 930(w), 854(w), 808(w), 764(m), 735(w), 646(m), 565(vw), 472(w), 451(vw) cm −1 . | [] | [] | ["C 36 H 30 Ag 5 N 17 O 16 S 4"] | [] | [] | [] | [] | [] | []
00958972.2012.692783 | 2.2. Synthesis of the polymers 2.2.1. Synthesis of [CdCl 2 L] n (1). A mixture of CdCl 2  2.5H 2 O (1.0 mmol, 228.4 mg), L (1.0 mmol, 394.5 mg), DMF (2 mL), and H 2 O (8 mL) was stirred for 20 min in air, then transferred to a 25 mL Teflon-lined stainless vessel and kept at 140  C for 3 days under autogenous pressure and then cooled to room temperature at 5  Ch 1 . Colorless block crystals of 1 were obtained (yield: 55% based on CdCl 2  2.5H 2 O). Elemental Anal. Calcd for C 26 H 26 CdCl 2 N 4 (%): C, 53.97; H, 4.53; N, 9.69. Found (%): C, 53.93; H, 4.50; N, 9.61. IR data (KBr pellet, cm 1 ): 3420m, 3091m, 2915m, 1624w, 1494m, 1440m, 1372m, 1089m, 845 m, 707w, 623w, 539w. | [] | [] | ["[CdCl 2 L] n", "C 26 H 26 CdCl 2 N 4"] | ["CdCl 2 ? 2.5H 2 O--1.0 mmol, 228.4 mg"] | [] | ["L--1.0 mmol, 394.5 mg"] | ["140 \nC"] | ["3 days"] | ["DMF--2 mL", "H 2 O--8 mL"]
c5dt00480b | Synthesis of {[(L 5 ) 2 Ca 3 (Na)(H 2 O) 9 (Cl)](Br) 6 ·2H 2 O} ∞ (5). 5 was prepared as described for 1, using L 5 H 3 Br 3 (0.100 g, 0.128 mmol) and CaCO 3 (0.013 g, 0.128 mmol). Yield: 33% (based on CaCO 3 ). Anal. Calcd (%) for C 54 H 82 Br 6 Ca 3 ClN 12 NaO 23 (1925.40): C, 33.69; H, 4.29; N, 8.73; found: C, 36.4; H, 4.2; N, 9.8.1 H NMR (400 MHz, D 2 O): δ = 8.58 (s, 3H, ImH), 7.49 (s, 3H, ImH), 7.41 (s, 3H, ImH), 5.63 (s, 6H, CH 2 ), 4.74 (s, 6H, CH 2 ), 2.37 (s, 9H, CH 3 ) ppm.13 C NMR (100 MHz, D 2 O): δ = 172.2 (CvO), 141.7 (ArC), 136.0 (ImC), 129.1 (ArC), 124.0 (ArC), 123.9 (Ar C), 121.6 (ImC), 121.6, (ImC), 52.1 (CH 2 ), 48.2 (CH 2 ), 15.7 (CH 3 ) ppm. IR (neat): ν ¯ = 3365 (br), 3090 (w), 1601 (s), 1445 (w), 1399 (s), 1308 (m), 1154 (s), 1104 (w), 1018 (w), 978 (w), 931 (w) cm −1 . | [] | [] | ["{[(L 5 ) 2 Ca 3 (Na)(H 2 O) 9 (Cl)](Br) 6 ·2H 2 O} ∞", "C 54 H 82 Br 6 Ca 3 ClN 12 NaO 23"] | ["CaCO 3--0.013 g, 0.128 mmol"] | [] | ["L 5 H 3 Br 3--0.100 g, 0.128 mmol"] | [] | [] | []
ejic.200800646 | Synthesis of Compound 2: The crystalline powder was prepared by the solvent-free reaction of ZnCl 2 (136.3 mg, 1.0 mmol) and 2,5dimethylpyrazine (648.9 mg, 6.0 mmol). C 18 H 24 Cl 4 N 6 Zn 2 (596.97): calcd. C 36.21, H 4.05, N 14.08; found C 36.50, H 4.00, N 14.13.IR (KBr): ν ˜ = 3105 (w), 3042 (m), 2954 (w), 2918 (w), 2859 (w), 1982 (w), 1830 (w), 1635 (w), 1497 (s), 1445 (s), 1382 (m), 1335 (s), 1268 (w), 1233 (w), 1158 (s), 1077 (s), 1060 (s), 1039 (m), 979 (m), 894 (w), 751 (w), 453 (s), 425 (s) cm –1 . Single crystals were prepared by the solvent-free reaction of ZnCl 2 (68.2 mg, 0.5 mmol) and 2,5dimethylpyrazine (108.1 mg, 1.0 mmol). Colorless crystals were obtained within about a week. | [] | ["about a week"] | ["C 18 H 24 Cl 4 N 6 Zn 2"] | ["ZnCl 2--136.3 mg, 1.0 mmol"] | [] | ["2,5dimethylpyrazine--648.9 mg, 6.0 mmol"] | [] | [] | []
j.ica.2010.07.030 | Found: C, 51.5; H, 3.32; N, 4.88%.2.3. Synthesis of [{Cu(phen)} 2 {HO 3 P(C 12 H 8 )PO 3 H}] (2) A solution of molybdenum(IV) oxide (0.065 g, 0.51 mmol), cupric acetylacetonate hydrate (0.200 g, 0.76 mmol), 1,10-phenanthroline (0.160 g, 0.88 mmol), 4,4 0 -bisphenyl diphosphonic acid (0.138 g, 0.44 mmol), H 2 O (5.00 mL, 277.47 mmol), and HF (0.500 mL, 14.50 mmol) in the mole ratio 1.16:1.73:2.00:1.00: 631:32.95 was heated to 150 °C for 72 h provided red plates of 2 in 10% yield (initial pH 2.0, ﬁnal pH 2.0). IR (KBr pellet, cm 1 ): 3402(b), 3051(w), 1622(w), 1517(m), 1426(s), 1142(w), 1105(w), 905(s), 845(s), 770(w), 722(s), 552(m). Anal. Calc. for C 18 H 13 CuN 2 O 3 P: C, 54.0; H, 3.01; N, 7.00. Found: C, 54.7; H, 3.11; N, 7.12%. | [] | [] | ["[{Cu(phen)} 2 {HO 3 P(C 12 H 8 )PO 3 H}]", "C 18 H 13 CuN 2 O 3 P"] | ["cupric acetylacetonate hydrate--0.200 g, 0.76 mmol"] | [] | ["1,10-phenanthroline--0.160 g, 0.88 mmol", "4,4?-bisphenyl diphosphonic acid--0.138 g, 0.44 mmol"] | ["150 \nC"] | ["72 h"] | ["H 2 O--5.00 mL, 277.47 mmol", "HF--0.500 mL, 14.50 mmol"]
j.poly.2010.08.020 | 2.2.2. [Pr 2 (mal) 3 (H 2 O) 6 ] n 2nH 2 O(22nH 2 O) Solid 1 (0.120 g, 0.15 mmol) was dissolved to a colorless aqueous solution (10 mL) of H 2 mal (0.140 g, 1.33 mmol) to afford a light green solution with pH 2. Slow evaporation of the ﬁnal solution at room temperature afforded X-ray quality, light green needle-like crystals of 22nH 2 O after 1 week. The crystals were collected by ﬁltration and dried in air. The crystals were analyzed as 2nH 2 O.Yield: 0.019 g, 18%. Anal. Calc. C 9 H 20 O 19 Pr 2 (714.06): C, 15.14; H, 2.82. Found: C, 15.08; H, 2.94%. FT-IR for 22nH 2 O (KBr pellet, cm 1 ): 3372sb, 3225sb, 3010sh, 2928m, 1686sb, 1620sh, 1564sb, 1454m, 1420sh, 1395sb, 1375sb, 1275sh, 1178m, 966s, 912s, 824m, 768m, 668m, 626m, 582w. | [] | [] | ["[Pr 2 (mal) 3 (H 2 O) 6 ] n 2nH 2 O", "C 9 H 20 O 19 Pr 2"] | ["Solid 1--0.120 g, 0.15 mmol"] | [] | ["H 2 mal--0.140 g, 1.33 mmol"] | ["room temperature"] | ["1 week"] | ["aqueous solution--10 mL"]
c001655a | the compounds were estimated using Pascal’s constants, 16 and magnetic data were corrected for diamagnetic contributions of the sample holder.Synthesis Synthesis of [H 3 O] 2 [Co 3 (MDIP) 2 ]·2DMF (1). Amixtureof CoO (0.0150 g, 0.2 mmol), H 4 MDIP (0.0344 g, 0.1 mmol), DMF (1.5 mL), and H 2 O(1.5mL)wasplacedinaTeﬂonreactor (20 mL) and heated at 105 ◦ C for 3 days. After the mixture was gradually cooled to room temperature at a rate of 10 ◦ Ch -1 , purple block crystals of 1 were obtained with 72% yield based on H 4 MDIP. Anal. Calcd for C 40 H 36 Co 3 N 2 O 20 (M r = 1041.50): C, 46.12; H, 3.48; N, 2.69. Found: C, 46.23; H, 3.46; N, 2.78%. IR (cm -1 ): 3419(m), 3012(m), 2806(m), 2508(w), 1407(m), 1623(s), 1588(s), 1540(s), 1464(s), 1429(s), 1377(s), 1252(m), 1141(w), 1103(m), 1018(w), 925(w), 881(w), 811(m), 775(m), 725(s), 710(m), 676(w), 610(w), 587(w), 522(w), 501(w), 450(m). | [] | [] | ["[H 3 O] 2 [Co 3 (MDIP) 2 ]·2DMF", "C 40 H 36 Co 3 N 2 O 20"] | ["CoO--0.0150 g, 0.2 mmol"] | [] | ["H 4 MDIP--0.0344 g, 0.1 mmol"] | ["105 ◦ C"] | ["3 days"] | ["DMF--1.5 mL", "H 2 O--1.5 mL"]
s1600536804012784 | Experimental A solution (10 ml) of dimethylformamide containing Cu 2 Cl 2 2H 2 O (0.3 mmol) was added dropwise to a solution (10 ml) of dimethylformamide containing 2,2 0 -bipyridine (0.3 mmol), terephthalic acid (0.3 mmol) and 1,1 0 -carbonyldiimidazole (0.3 mmol) at room temperature. The reaction mixture was ®ltered and the ®ltrate was left to stand for about two weeks until blue single crystals were obtained. | [] | [] | ["Cu-terephthalate-MOF"] | ["Cu 2 Cl 2 ?2H 2 O--0.3 mmol"] | [] | ["2,2 0 -bipyridine--0.3 mmol", "terephthalic acid--0.3 mmol", "1,1 0 -carbonyldiimidazole--0.3 mmol"] | ["room temperature."] | ["two weeks"] | ["dimethylformamide--10 ml"]
j.jorganchem.2018.11.003 | 4.3.3. [(Me 3 Sn) 2 (O 2 CC 6 H 4 S) 2 ] n (3) The procedure is similar to that of complex 1.H 2 L 2 (0.306 g, 1 mmol), potassium hydroxide (0.112 g, 2 mmol) and trimethyltin chloride (0.398 g, 2 mmol) were reacted for 12 h at 45  C and then recrystallized from diethyl ether; transparent colorless crystals of complex 3 were obtained. Yield: 45%. M.P. 181e183  C. Anal. Calc.for C 20 H 26 O 4 S 2 Sn 2 : C, 38.01; H, 4.15%; Found: C, 38.29; H, 4.02%. IR (KBr, cm 1 ): n as (COO), 1577; n s (COO), 1384; [ Dn ¼ n (COO) as  n (COO) s ], 193; n (SneC), 512; n (SneO), 480.1 H NMR (DMSOD 6 , ppm): d 7.19e7.94 (m, 8H, Ligand CeH), 0.56 (t, 18H, 2 J Sn-H ¼ 32 Hz, SneCH 3 ).13 C NMR (DMSOD 6 , ppm): d 169.67 (COO), 125.03e138.77 (Ph-C), 0.86 (J Sn-C ¼ 251 Hz, SneCH 3 ). | [] | [] | ["[(Me 3 Sn) 2 (O 2 CC 6 H 4 S) 2 ] n", "C 20 H 26 O 4 S 2 Sn 2"] | ["trimethyltin chloride--0.398 g, 2 mmol"] | [] | ["H 2 L 2--0.306 g, 1 mmol", "potassium hydroxide--0.112 g, 2 mmol"] | ["45  C"] | ["12 h"] | []
j.jssc.2005.11.015 | 2.3. Synthesis of Cd { (2-C 5 H 4 NO)CH(OH)PO 3 } (H 2 O) 2 (1) A mixture of CdSO 4  8/3H 2 O (0.25 mmol, 0.0633 g), 2hpompH 2 (0.25 mmol, 0.0512 g) in 8 mL H 2 O, adjusted to pH ¼ 2.3 with 1 M NaOH, was kept in a Teﬂon-lined autoclave at 140 1 C for 24 h. After slow cooling to room temperature, colorless needle-like crystals were collected as a monophasic material, based on the powder X-ray diffraction pattern. Yield: 34 mg (39%). Anal. found (calcd) for C 6 H 10 CdNO 7 P : C, 20.45 (20.50); H, 2.84 (2.87); N, 4.02 (3.98)%. IR (KBr, cm 1 ): 3463(m,br), 3094(m,br), 1571(w), 1495(m), 1441(m), 1385(w), 1315(w), 1270(w), 1211(m), 1180(m), 1163(w), 1099(s), 1060(s), 968(s), 851(w), 821(m), 790(m), 767(m), 707(w), 642(m), 576(m), 562(m), 525(w), 481(m), 473(m). Thermal analysis showed that compound 1 experienced the ﬁrst step of decomposition below 210 1C. The observed weight loss (10.3%) corresponds to the removal of two coordinated water molecules (calculated 10 .2%). The XRD measurements showed that the structure of 1 collapsed after the dehydration process with the formation of an amorphous phase. The decomposition above 210 1C is due to the release of the organic group. | [] | [] | ["Cd { (2-C 5 H 4 NO)CH(OH)PO 3 } (H 2 O) 2", "C 6 H 10 CdNO 7 P"] | ["CdSO 4 ?8/3H 2 O--0.25 mmol, 0.0633 g"] | ["1 M NaOH--adjusted to pH ¼ 2.3"] | ["2hpompH 2--0.25 mmol, 0.0512 g"] | ["140 \nC"] | ["24 h"] | ["H 2 O--8 mL"]
ejic.201601298 | [Ag(pep) 2 ][CF 3 CO 2 ] 7b: Orange prismatic crystals of 7b were concomitantly obtained during the synthesis of 7a, which provided sufficient material to obtain single-crystal diffraction data and IR spectroscopic analysis. IR (ATR): ν ˜ = 3077 (w), 2220 (m), 1670 (s), 1603 (s), 1541 (w), 1500 (m), 1444 (m), 1416 (m), 1218 (m), 1198 (s), 1181 (s), 1105 (s), 1072 (m), 1011 (m), 924 (w), 829 (s), 794 (s), 755 (s), 718 (s), 691 (s) cm –1 . While 7a could be converted to 7b thermally, as shown by DSC and confirmed by unit cell comparison, material produced by this method did not give satisfactory elemental analysis results, implying partial decomposition. | [] | [] | ["[Ag(pep) 2 ][CF 3 CO 2 ] 7b"] | [] | [] | ["pep--NaN"] | [] | [] | []
s1600536806017636 | Colourless crystals were obtained from the cold solution and collected by suction ﬁltration.Crystal data [K(C 3 H 5 OS 2 )(C 12 H 8 N 2 )] M r = 340.49 Triclinic, P 1 a = 6.7148 (5) A ˚ b = 10.5307 (7) A ˚ c = 12.2614 (9) A ˚  = 64.580 (3)   = 89.405 (4)   = 80.336 (5)  V = 770.12 (10) A ˚ 3 Z =2 D x = 1.468 Mg m 3 Mo K radiation  = 0.62 mm 1 T = 150 (1) K Needle, colourless 0.20  0.10  0.08 mm Data collection Nonius KappaCCD diffractometer ’ scans and ! scans with  offsets Absorption correction: multi-scan (SORTAV; Blessing, 1995) T min = 0.542, T max = 0.955 8041 measured reﬂections 3442 independent reﬂections 2371 reﬂections with I >2(I) R int = 0.079  max = 27.5  Reﬁnement Reﬁnement on F 2 R[F 2 >2(F 2 )] = 0.055 wR(F 2 ) = 0.158 S = 1.04 3442 reﬂections 190 parameters H-atom parameters constrained w = 1/[ 2 (F o 2 ) + (0.0804P) 2 + 0.0809P] where P =(F o 2 +2F c 2 )/3 (/) max = 0.001  max = 0.77 e A ˚ 3  min = 0.53 e A ˚ 3 Table 1 Selected geometric parameters (A ˚ ,  ). | [] | [] | ["K(C 3 H 5 OS 2 )(C 12 H 8 N 2 )"] | [] | [] | [] | [] | [] | []
j.jssc.2013.03.053 | Calcd. for C 25 H 28 CoN 2 O 6 : C 58.71%, H 5.52%, N 5.48%. Found: C 58.63%, H 5.57%, N 5.51%. IR (KBr, cm −1 ): 3305(w, br), 1633(w), 1618(m), 1556(s), 1506(m), 1424(m), 1362(s), 1284(w), 1225(m), 1067(w), 1024(w), 977(m), 878(m), 820(s), 754(w), 694(s), 676(s), 654(m). | [] | [] | ["C 25 H 28 CoN 2 O 6"] | [] | [] | [] | [] | [] | []
acs.inorgchem.0c01630 | The solid was dissolved in 100 mL CH 2 Cl 2 and washed with aqueous HCl (100 mL, pH ≈ 6), neutral H 2 O (100 mL) and brine (150 mL). | [] | [] | [] | [] | [] | [] | [] | [] | ["CH 2 Cl 2--100 mL", "aqueous HCl--100 mL, pH ≈ 6", "neutral H 2 O--100 mL", "brine--150 mL"]
j.tet.2007.10.023 | 4.3.5. Zn(II)-3-bromo-15-(ethoxycarbonyl)-10,2 0-dip-tolylporphyrin (ZnP2-Br). A solution of H 2 P2-Br (38.6 mg, 60.1 mmol) in CHCl 3 /MeOH (22 mL, 10:1) was treated with Zn(OAc) 2 (55.0 mg, 301 mmol) at room temperature for 4 h. The reaction mixture was concentrated. Chromatography (silica, CH 2 Cl 2 ) yielded a red-purple solid (41 mg, 98%).1 H NMR d 1.24 (t, J¼8.0 Hz, 3H), 2.79 (s, 6H), 4.12 (q, J¼ 7.5 Hz, 2H), 7.62 (d, J¼7.5 Hz, 1H), 8.10–8.17 (m, 4H), 8.36–8.42 (m, 2H), 8.83–8.89 (m, 2H), 9.07–9.12 (m, 3H), 9.46 (d, J¼4.5 Hz, 1H), 10.5 (s, 1H); LD-MS obsd 701.8; FABMS obsd 702.0661, calcd 702.0609 (C 37 H 27 BrN 4 O 2 Zn); l abs 416, 544, 574, 656 nm. | [] | [] | ["Zn(II)-3-bromo-15-(ethoxycarbonyl)-10,2 0-dip-tolylporphyrin (ZnP2-Br)"] | ["Zn(OAc) 2--55.0 mg, 301 mmol"] | [] | ["H 2 P2-Br--38.6 mg, 60.1 mmol"] | ["room temperature"] | ["4 h"] | ["CHCl 3 /MeOH--22 mL, 10:1"]
c3ce42260g | IR (KBr pellet, cm −1 ): 1611 (s), 1549 (s), 1440 (w), 1396 (s), 1369 (m), 1313 (w), 1229 (m), 1071 (w), 1014 (s), 902 (m), 832 (s), 790 (s), 661 (s), 626 (w).Synthesis of {Co(L)(BDC) 0.5 (H 2 O)} n (3) A mixture of Co(NO 3 ) 2 ·6H 2 O (14.6 mg, 0.05 mmol), HL (13.8 mg, 0.05 mmol) and H 2 BDC (8.3 mg, 0.05 mmol) was stirred in a DMF–water mixed solvent (10 mL, v : v 1 : 1). The resultant solution was sealed in a 13 mL Teflon lined stainless steel container and heated at 85 °C for 3 days. After cooling to room temperature, purple block-shaped crystals of 3 were obtained in a 71% yield. Anal. calc. for C 21 H 15 N 2 O 5 Co: C, 58.08; H, 3.48; N, 6.45%. Found: C, 58.07; H, 3.52; N, 6.40%.IR (KBr pellet, cm −1 ): 3439 (s), 1614 (s), 1592 (s), 1556 (m), 1500 (w), 1451 (m), 1399 (m), 1317 (s), 1220 (w), 1067 (m), 1018 (w), 821 (m), 786 (m), 750 (w), 663 (w), 627 (s). | [] | [] | ["{Co(L)(BDC) 0.5 (H 2 O)} n", "C 21 H 15 N 2 O 5 Co"] | ["Co(NO 3 ) 2 ·6H 2 O--14.6 mg, 0.05 mmol"] | [] | ["HL--13.8 mg, 0.05 mmol", "H 2 BDC--8.3 mg, 0.05 mmol"] | ["85 °C"] | ["3 days"] | ["DMF–water mixed solvent--10 mL, v : v 1 : 1"]
j.ica.2017.09.019 | 2.4. Synthesis of [ZnL(bimp) 0.5 ]3H 2 O(3) Similarly, the procedure of preparing compound 3 is equal to the procedure of 1 by replacement of bimb by bimp (0.0211 g, 0.1 mmol). Large quantities of colorless block crystals were obtained and the crystals were ﬁltered off, washed with ethyl alcohol absolute, and dried under ambient conditions. Yield of the reaction was 64% based on bimb. Elemental analysis calcd for C 51 H 35 N 7 O 13 Zn 2 (%): C, 56.47; H, 3.25; N, 9.04. Found: C, 56.17; H, 3.08; N, 9.38. FT-IR (4000–600 cm 1 ): 3145 (m), 1678 (s), 1595 (s), 1536 (s), 1488 (m), 1390 (s), 1309 (s), 1247 (s), 1072 (s), 959 (m), 781 (s), 649 (m). | [] | [] | ["[ZnL(bimp) 0.5 ]·3H 2 O", "C 51 H 35 N 7 O 13 Zn 2"] | [] | [] | ["bimp--0.0211 g, 0.1 mmol"] | [] | [] | ["ethyl alcohol absolute--NaN"]
s1600536806032466 | aqueous solution (5 ml) of zinc(II) nitrate hexahydrate (0.149 g) and cobalt(II) nitrate hexahydrate (0.146 g) with continuous stirring. The mixture was sealed in a 40 ml Teﬂon-lined stainless steel vessel and heated at 453 K for 96 h under autogenous conditions. After cooling to room temperature, the resulting product was ﬁltered off to obtain pink crystals of (I) (about 76.2% yield based on the Zn source). IR (KBr,  cm 1 ): 3120, 2446, 2345, 1610, 1533, 1429, 1426, 1398, 1363, 1202, 1087, 754, 712, 542, 521, 459; elemental analysis calculated for C 22 H 34 CoN 2 O 20 Zn: C 34.25, H 4.45, N 3.63%; found: C 34.29, H 4.52, N 3.58%. | [] | [] | ["NaN"] | ["zinc(II) nitrate hexahydrate--0.149 g", "cobalt(II) nitrate hexahydrate--0.146 g"] | [] | [] | ["453 K"] | ["96 h"] | ["aqueous solution--5 ml"]
j.jssc.2019.05.039 | 2.2.3. Synthesis of [Zn(Hcpip) (1,4-bdc) 0.5 ] n (3) A similar procedure as that for 1, except that introducing H 2 (1,4-bdc) (16.6 mg, 0.1 mmol) into reaction system and adjusted to pH ¼ 7.0 with 0.5 mol L 1 NaOH aqueous solution. The yellow crystalline products of 3 were obtained, 27.4 mg (yield, 56.2% based on H 2 cpip). Anal. Calcd. (%) for C 24 H 13 N 4 O 4 Zn (486.75): C, 59.25; H, 2.75; N, 11.55. Found: C, 59.22; H, 2.70; N, 11.51. IR (KBr, cm 1 ): 3978 (w), 2824 (w), 2361 (w), 1683 (w), 1605 (m), 1567 (s), 1512 (w), 1449 (w), 1391 (w), 1259 (w), 1153 (w), 854 (w), 746 (m), 690 (w), 649 (m).2.2.4. Synthesis of [Zn 2 (Hcpip) 2 (H1,3,5-btc)] n ⋅2nH 2 O (4) An identical procedure as that for 1, except that introducing H 3 (1,3,5btc) (21.0 mg, 0.1 mmol) into reaction system and adjusted to pH ¼ 6.0 with 0.5 mol L 1 NaOH aqueous solution. The pale yellow crystals of 4 were obtained, 23.1 mg (yield 43.8% based on H 2 cpip). Anal. Calcd. (%) for C 49 H 30 N 8 O 12 Zn 2 (1053.55): C, 55.86; H, 2.87; N, 10.64. Found: C, 55.83; H, 2.85; N, 10.59. IR (KBr, cm 1 ): 3779 (w), 3154 (m), 2677 (w), 2024 (w), 1560 (s), 1401 (m), 1265 (w), 1222 (w), 848(w), 819 (m), 774 (m), 710 (m), 658 (m), 620 (m). | [] | [] | ["[Zn(Hcpip) (1,4-bdc) 0.5 ] n", "C 24 H 13 N 4 O 4 Zn"] | [] | [] | ["H 2 (1,4-bdc)--16.6 mg, 0.1 mmol"] | [] | [] | []
s10904-014-0115-z | Elemental analysis. C 18 H 24 Er 2 N 2 O 25 : calcd. C, 21.56, H, 2.41, N, 2.79 %; Found: C, 21.46, H, 2.40, N, 2.73 %. IR: 3323, 3102, 1613, 1518, 1394, 1202, 1115, 853, 636, 445.2.1.9 [Y 2 (NIPH)(ox) 0.5 (H 2 O) 3 ](H 2 O) 2 (9) The light yellow crystals of 9 were prepared by a similar method used in the synthesis of crystals of 7 except that Dy 2 O 3 was replaced by Y 2 O 3 (56 % yield based on Y).Elemental analysis. C 9 H 13 YNO 13 : calcd. C, 25.02, H, 3.03, N, 3.24 %; Found: C, 25.06, H, 3.00, N, 3.23 %. IR: 3269, 3100, 1675, 1418, 1394, 1220, 1126, 842, 628, 461.2.1.10 [Eu 2 (NIPH)(ox) 0.5 (H 2 O) 3 ](H 2 O) 2 (10) The light yellow crystals of 10 were prepared by a similar method used in the synthesis of crystals of 7 except that Dy 2 O 3 was replaced by Eu 2 O 3 (56 % yield based on Eu). | [] | [] | ["[Y 2 (NIPH)(ox) 0.5 (H 2 O) 3 ](H 2 O) 2", "[Eu 2 (NIPH)(ox) 0.5 (H 2 O) 3 ](H 2 O) 2"] | ["Dy 2 O 3--replaced by Y 2 O 3 (56 % yield based on Y)", "Dy 2 O 3--replaced by Eu 2 O 3 (56 % yield based on Eu)"] | [] | ["NIPH--not specified", "ox--not specified"] | [] | [] | []
c0dt00566e | autogenous pressure, and then cooled to room temperature. Dark red block crystals of 2 were harvested in 20% yield based on HL. FT-IR (KBr): 2079 cm -1 (N 3 ). Elemental analysis (%) for C 5 H 3 CoN 8 NaO 2 (2): Calcd. C 20.78, H 1.05 N 38.77; Found: C 20.59, H 1.30, N 38.41. | [] | [] | ["C 5 H 3 CoN 8 NaO 2"] | [] | ["NaOH--NaN"] | ["HL--NaN"] | [] | [] | []
ic701233y | 4-Nitrodipicolinic Acid (H 2 dipic-NO 2 ). Keeping the temperature below ∼10 °C, a mixture of 30 mL of 30% H 2 O 2 and 60 mL of fuming sulfuric acid (20% free oleum) is prepared. Then 10.0 g (46.3 mmol) of crude (NH 4 ) 2 dipic-NH 2 is dissolved in 17 mL of concentrated H 2 SO 4 . The second mixture is slowly added to the peroxide/fuming sulfuric acid mixture while keeping the temperature at or below 10 °C in an ice bath. Upon complete addition, the clear, yellow mixture is stirred for4hat10°C. The ice bath is then allowed to warm to room temperature overnight (failure to allow sufficient warming time may cause the solution to spontaneously erupt). The reaction mixture is removed from the bath and stirred an additional 2 days. The mixture is then carefully diluted with distilled water to give a final volume of ∼175 mL, all the while maintaining the temperature at or below 25 °C. Upon dilution the product precipitates out as a pale yellow powder. The crude product was recrystallized from hot water to give pure H 2 dipic-NO 2 (6.87 g, 70%). | [] | [] | ["H 2 dipic-NO 2"] | [] | [] | [] | ["10 \nC", "room temperature", "25 \nC"] | ["4 h", "2 days"] | ["30% H 2 O 2--30 mL", "fuming sulfuric acid (20% free oleum)--60 mL", "concentrated H 2 SO 4--17 mL", "distilled water--175 mL"]
s1600536806044370 | Experimental A solution of 4,4 0 -bipyridine (0.156 g, 1.00 mmol) in methanol (5.0 ml) was added to a nearly colourless suspension resulting from the dropwise addition of an aqueous solution (5 ml) of Na 2 CO 3 (0.106 g, 1.00 mmol) to a stirred solution of MnSO 4 H 2 O (0.169 g, 1.00 mmol) in H 2 O (5 ml), and then formic acid (1.0 ml, ca 22.2 M) was added. The resulting solution (pH 3.20) was left at 318 K and slow evaporation afforded a mixture consisting of yellow crystals of (I) (yield 32%) and colourless crystals of [Mn 2 (HCOO) 4 (H 2 O) 4 ] n (Osaki et al., 1964). | [] | [] | ["4,4 0 -bipyridine", "[Mn 2 (HCOO) 4 (H 2 O) 4 ] n"] | ["MnSO 4 H 2 O--0.169 g, 1.00 mmol"] | ["Na 2 CO 3--0.106 g, 1.00 mmol", "formic acid--1.0 ml, ca 22.2 M"] | ["4,4 0 -bipyridine--0.156 g, 1.00 mmol"] | [] | [] | ["methanol--5.0 ml", "H 2 O--5 ml"]
c2dt12508k | calc. for C 28 N 7 H 94 O 78 Ni 4 NaSiW 12 (M r = 4269.09): C 7.85, N 2.29, H 2.21, Na 0.54, Ni 5.48, W 51. 48%; found: C 7.81, N 2.32, H 2.26, Na 0.57, Ni 5.54, W 51. 64%. IR in KBr pellets (cm −1 ): 3395(s), 2878(w), 1594(s), 1457(w), 1344(s), 1313(m), 1267(w), 1136(w), 987(m), 974(s), 921(s), 793(s), 533(m).(NH 4 ) 2 [Cu 3 Na 2 (HCyDTA) 2 (H 2 O) 13 ][SiW 12 O 40 ]·5H 2 O(2).0.60 g (0.2 mmol) (NH 4 ) 4 [SiW 12 O 40 ]·4H 2 O and 0.2 g (1 mmol) Cu(Ac)·2H 2 O were dissolved in 20 mL water. The solution was stirred for 30 min at room temperature and then 10 mL hot solution of H 4 CyDTA (0.072 g, 0.20 mmol) was added drop wise into the above solution. The pH value of the resulting solution was adjusted with a 1.0 mol L −1 NaOH solution to 3.1. The solution was stirred for 2 h at 60 °C and ﬁltered. The ﬁltrate was allowed to evaporate in air at room temperature. After two weeks, blue block crystals of 2 were isolated with a yield of 43% based on CyDTA. Anal. calc. for C 28 H 82 Cu 3 N 6 Na 2 O 74 SiW 12 (M r = 4157.86): C 8.09, H 1.99, N 2.02, Cu 4.59, W 53.06%; found: C 8.28, H 2.03, N2.09, Cu 4.29, W 53.18%. IR in KBr pellets (cm −1 ): 3389(s), 2870(w), 1589(s), 1451(w), 1340(s), 1313(m), 1267(w), 1126(w), 1081(m), 991(m), 978(s), 921(s), 795(s), 533(m). | [] | ["two weeks"] | ["(NH 4 ) 2 [Cu 3 Na 2 (HCyDTA) 2 (H 2 O) 13 ][SiW 12 O 40 ]·5H 2 O", "(NH 4 ) 4 [SiW 12 O 40 ]·4H 2 O"] | ["(NH 4 ) 4 [SiW 12 O 40 ]·4H 2 O--0.60 g (0.2 mmol)", "Cu(Ac)·2H 2 O--0.2 g (1 mmol)"] | [] | ["H 4 CyDTA--0.072 g, 0.20 mmol"] | ["60 \nC"] | ["2 h"] | ["water--20 mL"]
cg301190d | CP1, [{Zn(μ-3bpmu)Cl 2 }]. The coordination polymer was synthesized by layering a methanolic solution of 3bpmu (24.2 mg, 0.1 mmol) over an aqueous ethanolic solution of ZnCl 2 (6.8 mg, 0.05 mmol).After 1 week, colorless, blocked-shaped crystals were obtained. Anal.Calcd for C 13 H 14 Cl 2 N 4 OZn: C, 41.26; H, 3.70; N, 14.81. Found: C.41.55; H, 3.71; N, 14.43. FT-IR (KBr pellet): 3348s, 3059w, 3016w, 1629s (urea CO stretch), 1608s, 1577s (s, urea N−H bend), 1525m, 1485s, 1435s, 1377m, 1292s, 1257s, 1220s, 1188s, 1105m, 1062m, 1049m, 1033m, 945w, 786s, 700s, 640s, 432m, 420m (cm −1 ). | [] | [] | ["[{Zn(μ-3bpmu)Cl 2 }]", "C 13 H 14 Cl 2 N 4 OZn"] | ["ZnCl 2--6.8 mg, 0.05 mmol"] | [] | ["3bpmu--24.2 mg, 0.1 mmol"] | [] | ["1 week"] | ["methanolic solution--not specified", "aqueous ethanolic solution--not specified"]
j.poly.2014.06.021 | 2.2.2. Synthesis of {[Cd 2 (Hbptp)(BTC)(H 2 O)]4H 2 O} n (2) A suspension of Cd(NO 3 ) 2 4H 2 O (9.2 mg, 0.03 mmol), H 2 bptp (11.0 mg, 0.03 mmol), 1,3,5-H 3 BTC (6.3 mg, 0.03 mmol), acetonitrile (1.0 mL) and H2O (9.0 mL) was sealed into a 25 mL Teﬂonlined stainless steel container and heated at 160 °C for 72 h. After the reactor cooled to room temperature at a rate of 5 °Ch 1 , colorless block crystals of 2 suitable for X-ray diffraction were obtained with a yield of 47% (based on Cd). Anal. Calc. for C 28 H 25 N 9 O 11 Cd 2 :C, 37.86; H, 2.84; N, 14.19. Found: C, 37.98; H, 2.71; N, 14.06%. IR (cm 1 , KBr): 3330s, 3124s, 2349m, 2252m, 1639s, 1609s, 1575s, 1521s, 1454s, 1415m, 1195m, 1046m, 820s, 806s, 745s.2.2.3. Synthesis of {[Cd 2 (H 2 bptp)(BTEC)]H 2 O} n (3) The procedure is similar to that of 2, except that 1,2,4,5-H 4 BTEC was used instead of 1,3,5-H 3 BTC. Yield, 60% (based on Cd). Anal. | [] | [] | ["{[Cd 2 (Hbptp)(BTC)(H 2 O)]\n4H 2 O} n", "C 28 H 25 N 9 O 11 Cd 2"] | ["Cd(NO 3 ) 2 \n4H 2 O--9.2 mg, 0.03 mmol"] | [] | ["H 2 bptp--11.0 mg, 0.03 mmol", "1,3,5-H 3 BTC--6.3 mg, 0.03 mmol"] | ["160 \n°C"] | ["72 h"] | ["acetonitrile--1.0 mL", "H2O--9.0 mL"]
chem.201204022 | Synthesis of 2: A mixture of Ln(OH) 3 (0.5 mmol, Ln= Gd (2a) and Tb (2b)), H 2 ODA (201 mg, 1.5 mmol), Cd ACHTUNGTRENNUNG(ClO 4 ) 2 ·2H 2 O (314 mg, 0.75 mmol) in H 2 O (15 mL) was sealed in a 25 mL Teflon-lined bomb at 170 8 C for 7 d, then slowly cooled to RT at a rate of 5 8 Ch 1 . Colorless cubic crystals of complexes 2a and 2b were obtained (yield: 73 and 78% for 2a and 2b, respectively, based on Ln). IR (KBr): 2a: n˜ = 3483 (s), 1606 (s), 1440 (m), 1360 (m), 1308 (m), 1136 (m), 1061 (m), 946 (m), 744 (w), 573 cm 1 (w); (2b) n˜ = 3485 (s), 1606 (s), 1446 (m), 1357 (m), 1308 Figure 4. Luminescence quenching of 2b with increasing manganese ion content (excited at l = 378 nm). | [] | [] | ["2"] | ["Ln(OH) 3--0.5 mmol, Ln= Gd (2a) and Tb (2b)", "Cd ACHTUNGTRENNUNG(ClO 4 ) 2 \b2H 2 O--314 mg, 0.75 mmol"] | [] | ["H 2 ODA--201 mg, 1.5 mmol"] | ["170 8 C"] | ["7 d"] | ["H 2 O--15 mL"]
ejic.200600096 | Preparation of (HOCH 2 ) 3 CNHCO(4-C 5 H 4 N): A solid mixture of K 2 CO 3 (6.08 g, 44.0 mmol) and (HOCH 2 ) 3 CNH 2 (2.42 g, 20.0 mmol) was added to a solution of isonicotinoyl chloride hydrochloride, (4-C 5 H 4 N)COCl·HCl (3.81 g, 21.4 mmol) in 30 mL of DMA under N 2 . The resulting yellow solution and K 2 CO 3 pellets were stirred under N 2 at 60 °C for 72 h. During the reaction, a decrease of the amount of K 2 CO 3 pellets and the formation of a fine powder was observed. After the reaction batch was cooled to room temperature, the fine powder was filtered with a fine fritted glass filter. Acetone (150 mL) was added to the filtrate. After 1 d, the resulting crystalline material (needle morphology; isonicotinic acid, confirmed by 1 H NMR and IR) was filtered off, and the fil Redox-Active Coordination Polymers FULL PAPER trate was concentrated to about 25 mL. Acetone (100 mL) was added to the concentrated solution. After 1 d, the resulting crystalline material was filtered off, and the filtrate was concentrated under vacuum to about 4 mL. To this concentrate was added 20 mL of acetone. After 1 d, a crystalline solid was obtained (2.8 g, 62 %). | [] | ["1 d"] | ["(HOCH 2 ) 3 CNHCO(4-C 5 H 4 N)"] | [] | ["K 2 CO 3--6.08 g, 44.0 mmol"] | ["(HOCH 2 ) 3 CNH 2--2.42 g, 20.0 mmol", "(4-C 5 H 4 N)COCl·HCl--3.81 g, 21.4 mmol"] | ["60 °C"] | ["72 h"] | ["DMA--30 mL", "Acetone--150 mL"]
c1jm13762j | Synthesis of [Cd(ANIC) 2 ](C 12 H 12 N 4 O 4 Cd) (Cd-ANIC-1) A solution of Cd(NO 3 ) 2 $4H 2 O (37 mg, 0.12 mmol) and ANIC (69 mg, 0.50 mmol) in DMF/EtOH (6 : 1, 7 mL) was heated under controlled heating at 120  C for 2 days in a Teﬂon-lined steel bomb. The resulting colorless crystals were collected, washed with DMF, and dried at room temperature (yield: 19 mg, 54% based on Cd). | [] | [] | ["[Cd(ANIC) 2 ](C 12 H 12 N 4 O 4 Cd)", "Cd-ANIC-1"] | ["Cd(NO 3 ) 2 $4H 2 O--37 mg, 0.12 mmol"] | [] | ["ANIC--69 mg, 0.50 mmol"] | ["120 \nC"] | ["2 days"] | ["DMF/EtOH--6 : 1, 7 mL"]
00958970500412081 | IR (KBr pellet, cm 1 ): 3514 (s), 3361 (s), 1630 (s), 1583 (s), 1431 (s), 1392 (s), 1323 (m), 1296 (m), 1128 (m), 951 (w), 926 (m), 908 (m), 748 (m), 629 (m), 553 (w).Yield: 57%.2.2. Preparation of NH 4 [Co III (ida) 2 ]  2H 2 O(2) A mixture of H 2 ida (0.6 mmol), Co 2 O 3 (0.5 mmol), NH 4 VO 3 (1.2 mmol) and H 2 O (25 mL) was stirred and refluxed for about 30 min, and then NaOH solution (0.5 N) was added to adjust pH value to 3–4. Two weeks later, purple crystals were obtained. | [] | [] | ["NH 4 [Co III (ida) 2 ]  2H 2 O"] | ["Co 2 O 3--0.5 mmol", "NH 4 VO 3--1.2 mmol"] | ["NaOH solution (0.5 N)--adjust pH value to 3–4"] | ["H 2 ida--0.6 mmol"] | ["refluxed for about 30 min"] | ["Two weeks"] | ["H 2 O--25 mL"]
c1ce05093a | Synthesis of Ag 6 (H 2 biim) 6 (SiW 12 O 40 )(OH) 2 $2H 2 O (2) The synthetic method was similar to the preparation of compound 1, except that H 4 [SiW 12 O 40 ]$14H 2 O was used instead of [(C 4 H 9 ) 4 N] 2 [W 6 O 19 ]. Orange block crystals were ﬁltered and washed with distilled water (42% yield based on Ag). Anal. Calcd for C 36 H 42 Ag 6 N 24 O 44 SiW 12 (4396.23): C 9.84, H 0.96, N 7.65, Ag 14.72, W 50.18. Found: C 9.89, H 0.97, N 7.63, Ag 14.77, W 50.23. IR (solid KBr pellet, cm 1 ): 3479 (m), 3128 (w), 1573 (m), 1521 (s), 1423 (m), 1386 (w), 1289 (m), 1155 (w), 1087 (m), 1005 (w), 945 (m), 900 (s), 827 (w), 736(s), 512 (m). | [] | [] | ["Ag 6 (H 2 biim) 6 (SiW 12 O 40 )(OH) 2 $2H 2 O", "C 36 H 42 Ag 6 N 24 O 44 SiW 12"] | [] | [] | [] | [] | [] | []
cg049669y | Synthesis of [Mn(dca) 2 (pic) 2 ] n (1). An aqueous solution (5 mL) of MnCl 2 ‚4H 2 O (1 mmol, 0.197 g) was mixed with 5 mL of methanolic solution of 4-methylpyridine (2 mmol, 0.186 g) with constant stirring for about 10 min. The resulting clear mixture was mixed with an aqueous solution (5 mL) of sodium dicyanamide (2 mmol, 0.178 g) with continuous stirring for 2 h. Finally it was filtered and the filtrate was kept in a CaCl 2 desiccator. The colorless single crystals, suitable for X-ray diffraction, were obtained from the filtrate after a few days. | [] | ["2 h", "a few days"] | ["[Mn(dca) 2 (pic) 2 ]", "NaN"] | ["MnCl 2 ‚4H 2 O--1 mmol, 0.197 g"] | [] | ["4-methylpyridine--2 mmol, 0.186 g", "sodium dicyanamide--2 mmol, 0.178 g"] | [] | ["10 min"] | ["water--5 mL", "methanol--5 mL"]
s11243-017-0187-z | Synthesis ofcomplex 4 A mixture of LiCl (0.0042g, 0.1mmol) and H 8 L (0.0158g, 0.02mmol) in 4mL of H 2 O, 2mL of CH 3 CN and 50 μL of NaOH (0.2mol/L) was sealed in an autoclave equipped with a Teﬂon liner (25mL), heated at 120°C for 3days and then cooled to room temperature. Colorless rod single crystals of 4 were collected in a ca. 19% yield based on H 8 L. O O O O H OOC COO H COO H COO H COO H H OOC H OOC COO H Scheme1 Schematic structure of H 8 L | [] | [] | ["complex 4"] | ["LiCl--0.0042 g, 0.1 mmol"] | [] | ["H 8 L--0.0158 g, 0.02 mmol"] | ["120 °C"] | ["3 days"] | ["H 2 O--4 mL", "CH 3 CN--2 mL", "NaOH (0.2 mol/L)--50 μL"]
b301542d | A mixture of GdCl 3 (5.0 mmol), L -tartaric acid (10 mmol) and (NH 4 ) 6 Mo 7 O 24 ·4H 2 O (1.46 mmol) in 120 ml water was adjusted to pH = 0.80 by 10% HCl. Colorless crystals of 1 were isolated in high yield after two weeks (97.9% yield, correct elemental analysis). The IR spectra of 1 exhibit broad bands at 1632–1066 cm 21 , assigned to the L -tartrate ligand, and at 912–723 cm 21 to the n(MoNO) or n(Mo–O) streching vibrations. Similarly, the Raman band at 1594 cm 21 is for the ligand and at 940–796 cm 21 for n(MoNO) or n(Mo–O–Mo), respectively. | [] | [] | ["NaN"] | ["GdCl 3--5.0 mmol"] | [] | ["L -tartaric acid--10 mmol", "(NH 4 ) 6 Mo 7 O 24 ·4H 2 O--1.46 mmol"] | [] | ["two weeks"] | ["water--120 ml"]
s1600536812040056 | Experimental A mixture of terephthalic acid (0.1 mmol, 0.017 g), 4,4′-bipyridine N,N′-dioxide (0.2 mmol, 0.038 g), cobalt nitrate (0.1 mmol, 0.030 g), H 2 O (5 ml) and dimethylformamide (15 ml) was stirred at 358 K for 10 min. The mixture was filtrated and pink block crystals of the title compound were isolated after evaporation of the solvent.Refinement H atoms on C atoms were positioned geometrically and refined as riding atoms, with C—H = 0.93 Å and with U iso (H) = 1.2U eq (C). H atoms of water molecule were located in a difference Fourier map and refined with a restraint of O—H = 0.85 (1) Å and with U iso (H) = 1.5U eq (O). | [] | [] | [] | ["cobalt nitrate--0.1 mmol, 0.030 g"] | [] | ["terephthalic acid--0.1 mmol, 0.017 g", "4,4′-bipyridine N,N′-dioxide--0.2 mmol, 0.038 g"] | ["358 K"] | ["10 min"] | ["H 2 O--5 ml", "dimethylformamide--15 ml"]
j.poly.2012.09.029 | 2.2.4. Synthesis of bis{4-bromo-6-methoxy-2-[(2-hydroxyethyl)iminomethyl]phenolato}copper(II), [Cu(mbheimp) 2 ], (4) Forty millilitre of ethanolic solution of 2 mmol (0.122 ml) of aminoethanol and 2 mmol of 5-bromo-3-methoxy-salicylaldehyde (464 mg) was reﬂuxed for 30 min, then 1 mmol of copper(II) diacetate (182 mg) was added. The solution colour changed from orange to yellowish green. In the ﬁrst ﬁve minutes of heating under reﬂux the product precipitated and the small yellowish green needle like crystals were ﬁltered off, washed with cold ethanol and dried in air. Yield: 517 mg (85%); Anal. Calc. for C 19 H 20BrCuN 2 O 5 : C, 39.40; H, 3.64; N, 4.59. Found: C, 39.41; H, 3.64; N, 4.81%. IR (KBr, cm 1 ): 475vw, 521vw, 684vw ( m O–H ), 765vw, 798w ( m O–H ), 875vw, 913vw, 982vw, 1066w ( m C–O ), 1087vw, 1123vw, 1187vw, 1243s ( m C–O ), 1326m ( m C–O ), 1357w, 1397vw, Table 2a The selected bond lengths (Å) and angles (°) for complexes 1, 2 and 3. Standard deviations are included in parentheses. | [] | [] | ["bis{4-bromo-6-methoxy-2-[(2-hydroxyethyl)iminomethyl]phenolato}copper(II)", "C 19 H 20BrCuN 2 O 5"] | ["copper(II) diacetate--1 mmol, 182 mg"] | [] | ["aminoethanol--2 mmol, 0.122 ml", "5-bromo-3-methoxy-salicylaldehyde--2 mmol, 464 mg"] | [] | ["30 min"] | ["ethanol--40 ml"]
b820659g | After 24 h at 100 ◦ C, the brown solution was cooled to room temperature and addition of pentane (1.5 mL) led to the formation of orange crystals of 4·py.[{UO 2 (py) 5 } 2 {M(OTf) 2 (py) 2 }][OTf]·py (M = K, 5·py; M = Tl, 6·py). (a) An NMR tube was charged with [UO 2 (OTf) 2 ] (10.0 mg, 17.6 mmol) and KC 4 Me 4 P (3.1 mg, 17.6 mmol) in THF (0.4 mL). After 30 min at room temperature, the brown solution was evaporated to dryness. The residue was dissolved in pyridine (0.4 mL) affording a clear orange solution in which pentane (1.5 mL) was slowly diffused. Large orange crystals of 5·py were obtained after 5 d at 20 ◦ C, together with orange crystals of 4·py. | [] | [] | ["4·py.[{UO 2 (py) 5 } 2 {M(OTf) 2 (py) 2 }][OTf]·py", "5·py", "6·py"] | ["UO 2 (OTf) 2 --10.0 mg, 17.6 mmol", "K--5·py", "Tl--6·py"] | [] | ["pyridine--0.4 mL", "KC 4 Me 4 P--3.1 mg, 17.6 mmol"] | ["100 \t C", "room temperature", "20 \t C"] | ["24 h", "30 min", "5 d"] | ["THF--0.4 mL", "pentane--1.5 mL"]
ic000953y | Zn(py) 4 Cr 2 O 7 . The compound Zn(py) 4 Cr 2 O 7 was synthesized by adding 5.28 × 10 -2 g (6.57 × 10 -4 mol) of ZnO and 1.04 × 10 -1 g (2.76 × 10 -4 mol) of [pyH] 2 [Cr 2 O 7 ] to a Teflon pouch. To this mixture were added 1.91 × 10 -1 g (7.23 × 10 -4 mol) of (HF) x ‚pyridine, 7.25 × 10 -2 g (4.03 × 10 -3 mol) of H 2 O, and 1.578 g (1.997 × 10 -2 mol) of pyridine. Orange crystals were recovered in 50% yield based on zinc. | [] | [] | ["Zn(py) 4 Cr 2 O 7"] | ["ZnO--5.28 × 10 -2 g (6.57 × 10 -4 mol)"] | [] | ["[pyH] 2 [Cr 2 O 7 ]--1.04 × 10 -1 g (2.76 × 10 -4 mol)", "(HF) x ‚pyridine--1.91 × 10 -1 g (7.23 × 10 -4 mol)", "H 2 O--7.25 × 10 -2 g (4.03 × 10 -3 mol)", "pyridine--1.578 g (1.997 × 10 -2 mol)"] | [] | [] | []
acs.inorgchem.0c00840 | Microwave-Assisted Synthesis. Microcrystalline powder of ScCAU-21 was synthesized in a microwave-assisted reaction using 16.2 mg (0.0662 mmol) of 4,4′-oxybis(benzoic acid) (H 2 OBA), 20.0 mg (0.0662 mmol) of Sc(NO 3 ) 3 ·5H 2 O, 400 μL of deionized water, and 1600 μL of DMF. The reaction temperature was set to 160 °C for 2 h.After ﬁltration of the solvents, the resulting microcrystalline powder was washed with deionized water, ﬁltered again, and dried in air.Synthesis Scale-Up. Larger amounts of Sc-CAU-21 can be also obtained by microwave-assisted synthesis. First, 323.3 mg (1.25 mmol) of 4,4′-oxybis(benzoic acid) (H 2 OBA), 400.8 mg (1.25 mmol) of Sc(NO 3 ) 3 ·5H 2 O in 2 mL of deionized water, and 8 mL of DMF were sealed in a 30 mL glass vial. The reaction temperature was set to 160 °C for 2 h. After ﬁltration of the solvents, the resulting microcrystalline colorless powder was washed with deionized water, ﬁltered again, and dried in air (yield: 452.6 mg, 93% based on H 2 OBA).Synthesis of Sc-CAU-21:Ln. Microcrystalline powder of ScCAU-21 doped with 10% of lanthanide ions (Ln 3+ ) was synthesized in Inorganic Chemistry pubs.acs.org/IC Article https://dx.doi.org/10.1021/acs.inorgchem.0c00840 Inorg. Chem. XXXX, XXX, XXX−XXX B | [] | [] | ["ScCAU-21", "Sc-CAU-21"] | ["Sc(NO 3 ) 3 ·5H 2 O--20.0 mg (0.0662 mmol)"] | [] | ["4,4′-oxybis(benzoic acid) (H 2 OBA)--16.2 mg (0.0662 mmol)"] | ["160 \nC", "160 \nC"] | ["2 h", "2 h"] | ["deionized water--400 μL, 1600 μL", "DMF--1600 μL, 8 mL"]
ic200157v | [Fe(phen) 3 ] 4 [In 20 S 37 ] 3 6Hphen 3 4H 2 O (Mp-InS-6). Compound MpInS-6 was prepared by a similar method used in the synthesis of Mp-InS5 except that nickel powder was replaced by iron powder (0.0058 g, 0.10 mmol). The mixture in DMF/H 2 O (1:2 in v/v) was sealed in a thick Pyrex tube that was heated under autogenous pressure at about 140 °C for 24 days to yield red block-shaped crystals (yield 41% based on In).The crystals were washed with ethanol and diethyl ether, dried, and stored under vacuum. Anal. Calcd for C 216 H 152 In 20 N 36 Fe 4 O 4 S 37 (MW 7021.83): C, 36.95; H, 2.18; N, 7.18. Found: C, 36.77; H, 2.28; N, 7.02.IR data (KBr, cm 1 ): 3421(s), 3045(w), 2924(w), 1624(w), 1574(w), 1509(m), 1423(vs), 1336(w), 1219(w), 1140(m), 844(vs), 722(vs), 628(w), 462(m). | [] | [] | ["[Fe(phen) 3 ] 4 [In 20 S 37 ] 3 6Hphen 3 4H 2 O", "C 216 H 152 In 20 N 36 Fe 4 O 4 S 37"] | ["iron powder--0.0058 g, 0.10 mmol"] | [] | ["phen--not specified"] | ["about 140 °C"] | ["24 days"] | ["DMF/H 2 O--1:2 in v/v"]
ejic.200300791 | The filtrate was concentrated slowly at room temperature. Blue crystals were obtained after one month. Yield: 106.9 mg (70%). | [] | ["one month"] | [] | [] | [] | [] | [] | [] | []
prep.200900058 | Barium 5-Aminotetrazolate Tetrahydrate (7): A solution of 3.71 g (11.8 mmol) barium hydroxide octahydrate and 2.00 g (23.5 mmol) 5-amino-1H-tetrazole (2)in60mLH 2 O was refluxed for 20 min. After evaporation of the solvent and recrystallization from H 2 O 4.18 g of a colorless powder could be obtained. Further recrystallization from H 2 O yielded crystals suitable for X-ray diffraction. Yield: 94%.M.p.: 768C (loss of H 2 O), 137 8C (loss of H 2 O), 3608C (dec., DSC measurement, 58Cmin 1 ). IR (Diamond-ATR, 258C, cm 1 ): n˜ ¼3408 (s), 3320 (s), 3210 (s), 1621 (m), 1520 (s), 1440 (m), 1355 (w), 1262 (vw), 1234 (w), 1214 (w), 1156 (w), 1127 (w), 1097 (w), 1064 (vw), 1012 (vw), 850 (vw), 749 (w). | [] | [] | ["Barium 5-Aminotetrazolate Tetrahydrate", "Ba(C2H3N5)2·4H2O"] | ["barium hydroxide octahydrate--3.71 g (11.8 mmol)"] | [] | ["5-amino-1H-tetrazole--2.00 g (23.5 mmol)"] | ["reflux"] | ["20 min"] | ["H2O--60mL"]
1521-3765(20020902)8:17<4047::aid-chem4047>3.0.co;2-m | Compound 4c: Yield 111 mg (42%), violet crystals, m.p. 1658C; IR (KBr): nÄ  3075, 3035, 1607, 1598, 1579, 1556, 1521, 1481, 1435, 1408, 1342, 1300, 1277, 1262, 1214, 1182, 1157, 1121, 1093, 1070, 1027, 1011, 998, 837, 828, 820, 773, 741, 694, 642, 628, 618, 527, 516, 507, 490, 442, 431 cm 1 ; 1 H NMR (270 MHz, CDCl 3 ): d  7.15 ± 7.37 (m; PPh 3 , DPP  C 6 H 4 Cl); 31 P{ 1 H} NMR (109.4 MHz, CDCl 3 ): d 2.4 (s; PPh 3 ); FAB-MS: m/z: 1007 [M   2PPh 3 ], 587 [Cu(PPh 3 ) 2 ]; UV/Vis (CH 2 Cl 2 ): l max (e rel )  548 (1.0), 572 nm (0.9); fluorescence (CH 2 Cl 2 ): l max (I rel )  562 (1.0), 609 nm (0.75); F  20%; solid-state fluorescence: l max  642 nm; elemental analysis calcd (%) for C 90 H 68 Cl 2 Cu 2 N 2 O 2 P 4 ¥ 4CHCl 3 (1889.5): C 54.93, H 3.52, N 1.33; found: C 55.49, H 3.66, N 1.46.Complexes 5 a,c:[L n MX]  AgBF 4 (58 mg) and 3 equiv PPh 3 (236 mg, 0.90 mmol). Compounds 5a,c precipitated as violet solids. The solvent was removed, and the residue washed with acetone (25 mL, three times) and diethyl ether (25 mL) and dried in vacuo. | [] | [] | ["4c"] | ["Cu--NaN"] | [] | ["PPh 3--NaN", "DPP  C 6 H 4 Cl--NaN"] | [] | [] | ["CH 2 Cl 2--NaN", "acetone--25 mL", "diethyl ether--25 mL"]
j.ica.2006.08.006 | 2.2. Preparation of [Co(3-pyrac) 2 (H 2 O) 2 ](1) Co(SCN) 2 (97 mg, 0.55 mmol) and 3-pyridylacetic acid hydrochloride (193 mg, 1.10 mmol), were placed into 10 mL distilled H 2 O in a 23 mL Teﬂon-lined Parr acid digestion bomb, and then 2.2 mL of a 1.0 M NaOH solution was added (2.2 mmol) via pipet. The bomb was sealed and heated at 120 C for 23 h, whereupon it was cooled slowly to 25 C. Light pink blocks of 1 (172 mg, 84% yield based on Co) were isolated after washing with distilled water and acetone and drying in air. Crystals of 1 were stable indeﬁnitely in air. Anal. Calc. for C 14 H 16 CoN 2 O 6 (1): C, 45.79; H, 4.39; N, 7.63. Found: C, 45.59; H, 4.35; N, 7.52%. | [] | [] | ["[Co(3-pyrac) 2 (H 2 O) 2 ]", "C 14 H 16 CoN 2 O 6"] | ["Co(SCN) 2--97 mg, 0.55 mmol"] | ["NaOH--2.2 mL, 2.2 mmol"] | ["3-pyridylacetic acid hydrochloride--193 mg, 1.10 mmol"] | ["120 \nC"] | ["23 h"] | ["distilled H 2 O--10 mL"]
c3ce41575a | Anal. calcd. for C 30 H 38 CdN 8 O 6 (%): C, 50.06; H, 5.28; N, 15.58; found: C, 50.18; H, 5.20; N, 15.46. IR (KBr, cm −1 ): 3148(m), 2920(m), 1690(m), 1560(s), 1390(m), 1300(w), 990(w), 870(w), 780(w), 690(w), 612(w).Preparation of [Mn(NO 2 -ip)(H 2 MDP)(H 2 O)] (4). A mixture of Mn(OAc)·4H 2 O (0.060 mmol, 15 mg), H 2 MDP (0.05 mmol, 10 mg), NO 2 -H 2 ip (0.050 mmol, 10 mg), and H 2 O (10 mL) was placed in a 25 mL glass vial. The vial was sealed, heated at 100 °C in 6 h, and cooled to room temperature, affording block colorless crystals of 4 in 34% yield (based on H 2 MDP). | [] | [] | ["[Mn(NO 2 -ip)(H 2 MDP)(H 2 O)]", "C 30 H 38 CdN 8 O 6"] | ["Mn(OAc)·4H 2 O--0.060 mmol, 15 mg"] | [] | ["H 2 MDP--0.05 mmol, 10 mg", "NO 2 -H 2 ip--0.050 mmol, 10 mg"] | ["100 \nC"] | ["6 h"] | ["H 2 O--10 mL"]
cg401365x | Found: H, 1.52; C, 26.57; N, 3.47. IR (KBr, cm −1 ): 3450(m), 3108(w), 1633(s), 1550(s), 1408(m), 1383(m), 1325(m), 889(w), 820(w), 721(w). | [] | [] | [] | [] | [] | [] | [] | [] | []
cg8013128 | Synthesis of [Sm 3 (HL)(C 2 O 4 ) 4 (H 2 O) 4 ] · 2H 2 O (3). The procedure was the same as that for 1 except that PrCl 3 · 6H 2 O was replaced by SmCl 3 · 6H 2 O (1 mmol, 0.36 g). Pale yellow block crystals of 3 were obtained and washed with water. Yield: 30.2% based on Sm. Anal. | [] | [] | ["[Sm 3 (HL)(C 2 O 4 ) 4 (H 2 O) 4 ] · 2H 2 O", "3"] | ["SmCl 3 · 6H 2 O--1 mmol, 0.36 g"] | [] | [] | [] | [] | []
j.poly.2010.04.021 | 1 H NMR for 1 (D 2 O, d ppm): 1.05t, 2.35mt, 3.52q, 4.67s.2.2.2. [Ca(Hsucm) 2 ] n (2) 2.2.2.1. Method A. A solution of H 2 sucm (0.023 g, 0.20 mmol) in EtOH (10 mL) was added slowly to a stirred aqueous solution (1 mL) of LiOHH 2 O (0.008 g, 0.19 mmol) to give a colorless solution. Solid Ca(NO 3 ) 2 4H 2 O (0.024 g, 0.10 mmol) was then added to afford a cloudy suspension which disappeared by the addition of 2 mL of H 2 O. Layering of the ﬁnal solution with Et 2 O (25 mL) afforded X-ray quality colorless crystals of 2 after 4 days. The crystals were collected by ﬁltration under vacuum, washed with cold EtOH (2  5 mL), and dried in air. Yield: 0.011 g, 40%. Anal. Calc. | [] | [] | ["[Ca(Hsucm) 2 ] n", "1"] | ["Ca(NO 3 ) 2 \n4H 2 O--0.024 g, 0.10 mmol"] | [] | ["H 2 sucm--0.023 g, 0.20 mmol"] | [] | ["4 days"] | ["EtOH--10 mL", "H 2 O--1 mL", "Et 2 O--25 mL"]
zaac.201300686 | Synthesis of [Pb(μ 4 -L 1 )Br] n (1): A mixture of H 2 L 1 (0.2 mmol), PbBr 2 (0.2 mmol), and H 2 O (15 mL) were placed in a 25 mL Teflonlined steel vessel, heated to 180 °C for 5 d, and cooled to room temperature. The resulting colorless block-shaped crystals of 1 were washed several times with water and diethyl ether. The yield is 45% based on Pb. C 4 H 6 BrNO 4 Pb: calcd. C 11.46, H 1.44, N 3.34%; found: C 11.68, H 1.63, N 3.61%. FT-IR (KBr): ν ˜ = 3015 (w), 1611 (s), 1389 (m), 1290 (s), 807 (s), 570 (m) cm –1 . | [] | [] | ["[Pb(μ4-L1)Br]n"] | ["PbBr2--0.2 mmol"] | [] | ["H2L1--0.2 mmol"] | ["180 °C"] | ["5 d"] | ["H2O--15 mL"]
c0dt00864h | Synthesis of catena[(l 2 -dicyanamido-N,N¢¢)-(l 3 -dicyanamidoN,N¢,N¢¢)-(pyridazine-N)-manganese( II)] (2-Mn) Bulk material was prepared by thermal decomposition reaction, as a residue in the ﬁrst TG step of the precursor compound 1-Mn. | [] | [] | ["catena[(l 2 -dicyanamido-N,N¢¢)-(l 3 -dicyanamidoN,N¢,N¢¢)-(pyridazine-N)-manganese( II)] (2-Mn)"] | [] | [] | [] | [] | [] | []
c9ce00065h | Synthesis of H 4 L ligand 3,5-bis(methoxycarbonyl)benzoic acid (2.38 g，10 mmol) and SOCl 2 (50 mmol) were added to a mixture of CH 2 Cl 2 (40 mL) and DMF (0.1 mL). Then the mixture was refluxed for 12 h under N 2 atmosphere. The excess SOCl 2 was removed under vacuum. The resultant was dissolved in N,Ndimethylacetamide (DMA) (20 mL) and added dropwise to a solution of dimethyl 5-aminoisophthalate (2.09 g, 10 mmol) in DMA (20 mL) at 0 o C. After the completion of the addition, the mixture was stirred at 50 o C for another 12 h and then poured into water to obtain the crude product. The crude product was hydrolyzed by refluxing in LiOH (1 M) followed by acidification with HCl (3M) to afford H 4 L (yield 90%). 1 H NMR (400 MHz, DMSO-d 6 , δ ppm): 13.47 (s, COOH), 10.97 (s, NH), 8.82 (d, 2H, J = 4.0 Hz, ArH), 8.70 (d, 2H, J = 4.0 Hz, ArH), 8.65 (t, 1H, J = 4.0 Hz, ArH), 8.25 (t, 1H, J = 4.0 Hz, ArH). Anal. Calcd (Found) for C 17 H 11 NO 9 : C, 54.70 (54.62); H, 2.97(2.86); N, 3.75 (3.82)%. Selected IR data (KBr, cm −1 ): 3311, 3057, 1709, 1606, 1550, 1505, 1446, 1334, 1241, 1103, 907, 763, 732, 665. | [] | [] | ["H 4 L ligand", "C 17 H 11 NO 9"] | [] | [] | ["3,5-bis(methoxycarbonyl)benzoic acid--2.38 g, 10 mmol", "dimethyl 5-aminoisophthalate--2.09 g, 10 mmol"] | ["refluxed", "50 \nC"] | ["12 h", "12 h"] | ["CH 2 Cl 2--40 mL", "DMF--0.1 mL", "N,Ndimethylacetamide (DMA)--20 mL", "LiOH (1 M)--NA", "HCl (3M)--NA"]
acs.chemmater.0c03984 | [Cu 4 I 6 (Pr-HMTA) 2 ] n (4). To a mixture of [Pr-HMTA]I (60 mg, 0.19 mmol) and CuI (75 mg, 0.39 mmol), CH 3 CN (2 mL) was added. The reaction mixture was stirred at ambient temperature for 2 h. Then, the solvent was removed and a yellowish precipitate was dried in air. Yield: 105 mg (79%). Yellowish powder. The X-ray quality crystals were formed by slow diﬀusion of solution of CuI in CH 3 CN to solution of [Pr-HMTA]I in MeOH overnight. FT-IR (KBr, cm −1 ): 387 (w), 395 (vw), 491 (m), 503 (m), 624 (w), 651 (m), 671 (s), 715 (w), 740 (w), 786 (m), 817 (s), 831 (m), 848 (w), 866 (m), 906 (w), 916 (w), 929 (w), 948 (m), 989 (vs), 1001 (s), 1022 (s), 1031 (s), 1056 (w), 1120 (s), 1215 (s), 1224 (s), 1261 (s), 1278 (m), 1317 (w), 1325 (w), 1375 (w), 1396 (w), 1456 (m), 1465 (m), 1624 (vw), 1637 (vw), 1654 (vw), 2873 (vw), 2927 (vw), 2945 (vw), 2972 (w), 2993 (w). Anal. Calcd C 18 H 38 Cu 4 I 6 N 8 (1382.16): C, 15.6; H, 2.8; N, 8.1. Found: C, 15.6; H, 2.8; N, 8.2. | [] | [] | ["[Cu 4 I 6 (Pr-HMTA) 2 ] n"] | ["CuI--75 mg, 0.39 mmol"] | [] | ["[Pr-HMTA]I--60 mg, 0.19 mmol"] | ["ambient temperature"] | ["2 h"] | ["CH 3 CN--2 mL"]
acs.cgd.7b01165 | 6 Synthesis and Characterization. Synthesis of uranyl terephthalate di-hydrate with two interstitial THF molecules, [[UO 2 ](TP)(H 2 O) 2 ]·2THF (1): A 2 mL scintillation vial, 3/4 filled with DI-water, was lowered into a 15 mL Falcon PPE conical tube. A solution of Na 2 Glut + Na 2 TP (molar ratio 2:1) (100 and 50 mmol/L) in a 1:1:1 mixture of H 2 O/THF/EtOH was filled into the 15 mL conical tube outside of the 2 mL vial (~ 2.7 mL, 0.27 and 0.14 mmol). A small amount (~ 0.5 mL) of [UO 2 (NO 3 ) 2 ]·6H 2 O dissolved in DIwater (600 mmol/L, 0.3 mmol) was placed at the bottom of the 2 mL vial using a syringe and needle. The water on top served as a buffer zone to make the reactants diffuse at a slow rate. Enough water was added for the two solutions to be in contact with each other. The conical tube was then capped while the vial inside remained uncapped. Within 12 months single crystals of 1 had grown in form of thin yellow rods. Anal. calcd. for (C 16 H 24 O 10 U) (1) C, 31.28%; H, 3.94%. Found C, 14.38%; H, 2.24%; N, 1.90%. After adjustment for solvent loss (THF), and accounting for [UO 2 (NO 3 ) 2 ]·6H 2 O impurities as part of the obtained product mixture, based on 1.90% N found, anal. calcd.: C, 13.48%; H, 1.95%. FT-IR: 3010 (br), 2970 (m), 2950 (m), 2360 (m), 2320 (m), 1740 (vs), 1510 (m), 1370 (vs), 1280 (w), 1230 (s), 1220 (vs), 1090 (w), 1010 (w), 926 (s), 879 (m), 843 (s), 741 (m), 667 (w). Yield: 27.1 mg (0.0441 mmol), 31.5%. Synthesis of uranyl 2-aminoterephthalate di-hydrate with two interstitial H 2 O molecules [[UO 2 ](TPNH 2 )(H 2 O) 2 ]·2H 2 O (2): The reaction of [UO 2 (NO 3 ) 2 ]·6H 2 O in aqueous solution with solutions of Na 2 Glut/Na 2 TPNH 2 in 1:1:1 mixture of H 2 O/THF/EtOH resulted in the growth of single crystals in form of yellow Page 6 of 74 ACS Paragon Plus Environment Crystal Growth & Design 1 2 3 4 5 6 7 8 9 10 11 12 13 14 15 16 17 18 19 20 21 22 23 24 25 26 27 28 29 30 31 32 33 34 35 36 37 38 39 40 41 42 43 44 45 46 47 48 49 50 51 52 53 54 55 56 57 58 59 60 | [] | [] | ["[[UO 2 ](TP)(H 2 O) 2 ]·2THF", "[[UO 2 ](TPNH 2 )(H 2 O) 2 ]·2H 2 O"] | ["[UO 2 (NO 3 ) 2 ]·6H 2 O--600 mmol/L, 0.3 mmol"] | [] | ["Na 2 Glut + Na 2 TP--100 and 50 mmol/L, 0.27 and 0.14 mmol", "Na 2 Glut/Na 2 TPNH 2--not specified"] | [] | [] | ["H 2 O/THF/EtOH--1:1:1 mixture"]
zaac.201300008 | Metal-Nitroxide Complexes with 4,4⬘-Oxybis(benzoate) {[Ni(NIT4Py) 2 (obb)(H 2 O) 2 ]·1.5H 2 O} n (1): A water solution (5 mL) of disodium 4,4⬘-oxybis(benzoate) (0.1 mmol) was added dropwise to an aqueous solution (10 mL) of NiSO 4 ·6H 2 O (0.1 mmol) and NIT4Py (0.2 mmol). The dark blue solution was stirred at room temperature for 3 h and filtered. Deep green block-shaped crystals suitable for Xray structure analysis were grown at room temperature by slow evaporation for 3 weeks. Yield: ca. 66% based on NiSO 4 ·6H 2 O.C 38 H 47 N 6 NiO 12.5 : calcd. C 53.87; H 5.55; N 9.92%; found: C 53.90; H 5.51; N 9.95 %. IR (KBr): ν ˜ = 3421 br (H 2 O), 1610 s (CO 2 ), 1596 s (CO 2 ), 1550 m, 1401 s (C=C), 1387 s (N–O), 1314 m, 1228 m, 1166 m, 785 m cm –1 .{[Co(NIT4Py) 2 (obb)(H 2 O) 2 ]·2H 2 O} n (2): The reaction was carried out similar as described for complex 1 except that CoSO 4 ·6H 2 Owas used instead of NiSO 4 ·6H 2 O. Green block-shaped crystals suitable for X-ray structure analysis were grown at room temperature by slow evaporation for 3 weeks. Yield: ca. 58% based on CoSO 4 ·6H 2 O. | [] | ["3 weeks"] | ["{[Ni(NIT4Py) 2 (obb)(H 2 O) 2 ]·1.5H 2 O} n", "C 38 H 47 N 6 NiO 12.5", "{[Co(NIT4Py) 2 (obb)(H 2 O) 2 ]·2H 2 O} n"] | ["NiSO 4 ·6H 2 O--0.1 mmol", "CoSO 4 ·6H 2 O--used instead of NiSO 4 ·6H 2 O"] | [] | ["disodium 4,4⬘-oxybis(benzoate)--0.1 mmol", "NIT4Py--0.2 mmol"] | ["room temperature"] | ["3 h"] | ["water solution--5 mL", "aqueous solution--10 mL"]
j.jssc.2020.121701 | Typically, europium nitrate (0.2 mmol), H 2 MPDA (0.3 mmol, 0.065 g) were mixed in a solution of DMF/pyridine/H 2 O (6 mL, v/v 1:4:1), then the mixture was stirred for 30 min, and it was transferred to a 20 mL Teﬂon-lined autoclave and heated to 110  C for four days. The misture was slowly cooled for 8 h to room temperature, and the pale-yellow blocky transparent crystals were obtained. Washed with DMF and dried in air naturally. For 1: Yield ca. about 35% (based on Eu III ). Element analysis for 1 (C 36 H 32 O 16 Eu 2 ) Calc. (%): C 42.20, H 3.15. Found: C 42.04, H 3.84. FT-IR ( ν /cm 1 ): 3390br, 2931w, 1641s, 1577w, 1536s, 1434 m, 1394vs, 1284w, 1272w, 1230w, 1164 m, 985s, 869 m, 590 m. | [] | ["8 h"] | ["Europium nitrate (H 2 MPDA)"] | ["europium nitrate--0.2 mmol"] | [] | ["H 2 MPDA--0.3 mmol, 0.065 g"] | ["110 \nC"] | ["four days"] | ["DMF/pyridine/H 2 O--6 mL, v/v 1:4:1"]
s10853-007-2033-8 | Preparation of [Fe 2 (OH) 2 (C 4 O 4 )] (3) Fe(SO 4 )  7H 2 O (0.27 g) and H 2 C 4 O 4 (0.11 g) and NaOH (0.10 g) were placed in the Teﬂon liner of an autoclave and previously boiled and degassed water (30 mL) was added. | [] | [] | ["[Fe 2 (OH) 2 (C 4 O 4 )]"] | ["Fe(SO 4 ) \n7H 2 O--0.27 g"] | [] | ["H 2 C 4 O 4--0.11 g"] | [] | [] | ["NaOH--0.10 g", "water--30 mL"]
cg201180u | Anal. Calcd for Anal. Calcd for C 24 H 24 N 6 O 4 Zn (%): C, 54.81; H, 4.60; N, 15.98. Found: C, 54.83; H, 4.59; N, 15.86. IR (cm −1 , KBr): 3153m, 2921m, 1618s, 1566s, 1436m, 1346s, 1278m, 1199w, 1134s, 1074w, 1036w, 997m, 910w, 828m, 744m, 724m, 673m, 651m.Synthesis of {[Zn(btmx)(L 2 )]·2H 2 O} n (2). The process was similar to 1 except that H 2 L 1 was replaced by H 2 L 2 (16.6 mg, 0.1 mmol). | [] | [] | ["{[Zn(btmx)(L 2 )]\b2H 2 O} n", "C 24 H 24 N 6 O 4 Zn"] | [] | ["H 2 L 2--16.6 mg, 0.1 mmol"] | [] | [] | [] | []
cm990612m | The bulk product was obtained by the addition of an ethanol solution (15 mL) of azpy (0.55 g, 3.0 mmol) into an acetone solution (15 mL) containing Cd(NO 3 ) 2 ‚4H 2 O (0.46 g, 1.5 mmol).The obtainedorange powderwas collected by filtration, washed with ethanol, and dried under reduced pressure. During the drying process, the compound lost acetone guest molecules.The removal was monitored by IR spectroscopy. The obtained compound readily accommodated water molecules in the air.48 Yield: 0.67 g (0.61 mmol, 81%). Anal. Calcd for C 30 H 32 Cd 2 N 16 O 16 (5‚4H 2 O): C, 32.83; H, 2.94; N, 20.42. Found: C, 32.74; H, 2.56; N, 20.74. | [] | [] | ["C 30 H 32 Cd 2 N 16 O 16 (5‚4H 2 O)"] | ["Cd(NO 3 ) 2 ‚4H 2 O--0.46 g, 1.5 mmol"] | [] | ["azpy--0.55 g, 3.0 mmol"] | [] | [] | ["ethanol--15 mL", "acetone--15 mL"]
zaac.201600372 | 1511 (s), 1319 (w), 1261 (s), 1176 (s), 1127 (s), 1075 (w), 974 (w), 933 (w), 648 (w), 617 (w) cm –1 . | [] | [] | [] | [] | [] | [] | [] | [] | []
ic0495517 | Calcd for C 44 H 38 AgCl 2 F 12 N 4 Sb 2 (4): C, 41.48; H, 2.98; N, 4.40.Found: C, 41.39; H, 3.05; N, 4.48.Preparation of 6. A solution of L3 (15.2 mg, 0.04 mmol) in benzene (15 mL) was mixed with a solution of AgSbF 6 (14.0 mg, 0.041 mmol) in CH 2 Cl 2 . The solutions were left for about three weeks at room temperature, and yellow crystals were obtained. | [] | [] | ["C 44 H 38 AgCl 2 F 12 N 4 Sb 2", "4"] | ["AgSbF 6--14.0 mg, 0.041 mmol"] | [] | ["L3--15.2 mg, 0.04 mmol"] | [] | ["three weeks"] | ["benzene--15 mL", "CH 2 Cl 2--not specified"]
cg1017246 | The pH value of the mixture was adjusted to 5 with 1.0 mol L 1 NaOH, then a methanol solution (4 mL) of 2Et,3Me-Pyr (0.061 g, 0.5 mmol) was added, and the cloudy solution was put into a 18 mL Teflon-lined Parr and heated to 170 °C for 72 h. After the solution was slowly cooled to room temperature at a rate of 10 °Ch 1 , red block crystals of 1 were filtered and washed with methanol and distilled water [42% yield based on Cu(NO 3 ) 2 3 3H 2 O]. Elem. and ICP anal. calcd (%) for C 35 H 48 Cu 4 N 10 O 40 SiW 12 (M r = 3737.28): C, 11.25; H, 1.29; N, 3.75; Si, 0.75; W, 59.03; Cu, 6.80. Found: C, 11.19; H, 1.37; N, 3.84; Si, 0.66; W, 59.15; Cu, 6.72. IR (cm 1 ): 3860 (ws), 3744 (ws), 3440 (ws), 1645 (ws), 1515 (ws), 1425 (ms), 1173(ws), 1013(ms),971 (ms), 919 (s),792(s), 527 (s). | ["room temperature"] | [] | ["[Cu 4 (2Et,3Me-Pyr) 4 (SiW 12 O 40 )]"] | ["Cu(NO 3 ) 2 3 3H 2 O--NaN"] | ["NaOH--1.0 mol L"] | ["2Et,3Me-Pyr--0.061 g, 0.5 mmol"] | ["170 \nC"] | ["72 h"] | ["methanol--4 mL"]
j.ica.2009.12.016 | {[Cd(HFlu) 2 (TPA)](CH 3 OH) 2 } n (2). The same procedure as that for 1 was used except for the use of {[Cd(HFlu) 2 (H 2 O) 2 ](ClO 4 ) 2 } n instead of {[Zn(HFlu) 2 (H 2 O) 2 ](ClO 4 ) 2 } n . Lamellar crystals were obtained after about 7 days. Yield: 0.1761 g (46% based on Cd(II)).Anal. Calc. for C 36 H 36 CdF 4 N 12 O 8 : C, 45.36; H, 3.81; N, 17.63. Found: C, 45.31; H, 3.75; N, 17.71%. IR (KBr pellets, cm 1 ): 3172m, 3122m, 1656m, 1620m, 1568s, 1522m, 1502m, 1425m, 1384s, 1276m, 1209w, 1130m, 1093w, 1037w, 1014w, 964m. | [] | [] | ["{[Cd(HFlu) 2 (TPA)](CH 3 OH) 2 } n", "C 36 H 36 CdF 4 N 12 O 8"] | ["[Cd(HFlu) 2 (H 2 O) 2 ](ClO 4 ) 2--NaN"] | [] | ["HFlu--NaN", "TPA--NaN"] | [] | ["about 7 days"] | ["CH 3 OH--2"]
j.poly.2019.07.001 | H 2 O (0.151 g, 0.82 mmol) with continuous stirring at 50ºC. The resulting solution was allowed to evaporate. Colourless single crystals of 5 were grown after four days. Yield: 45-50%. Found: C, 29.37; H, 3.34; N, 21.38; Mn, 16.81. C 8 H 11 MnN 5 O 6 requires C, 29.28; H, 3.38; N, 21.34; Mn, 16.74%. FT-IR  max (KBr pellet)/cm –1 : 3503s, for (O–H); 3450s, for ((NH 2 ) + 2NH 2 )); 3367s, 3320s, for ((C 8 –H + C 2 –H) + ((NH 2 )); 3173s, for ((CH 3 )); 1678vs, for ( as (O–C–O)); 1610vs, 1573sh, for ((C=C) + (NH 2 )); 1523m, for ((C 4 –C 5 ) + N 3 –C 4 –C 5 )); 1463m, for ((C 2 –H + C 8 –N 9 ) + (C 8 –H)); 1416s, for (N 1 –C 6 –H 6 ); 1338m, 1307m, for (C 5 –N 7 –C 8 ) + ((CH 3 )); 1261m, 1243w, for ((N 9 – C 8 + N 3 –C 2 ) + (C–H) +  s (O–C–O)); 1208s, for ((C 8 –H) + (N 7 –C 8 )); 1047w, 1007m, for NH 2 ); 933w, 913w, 882w, for ((N 1 –C 6 ) + NH 2 )); 794s, for (O–C–O); 673m, 652m, 621w, for ring deformation; 582w; 539w; 510w, 469w, for (M–O + M– N). | [] | [] | ["C 8 H 11 MnN 5 O 6"] | [] | [] | [] | ["50ºC"] | ["four days"] | ["H 2 O--0.151 g, 0.82 mmol"]
j.molstruc.2011.12.030 | 2.4. Synthesis of complex {[Zn(bime)(tpa)](H 2 O)(CH 3 OH)} n (3) The synthesis of 3 was similar to that of 1, but with H 2 tpa (42.4 mg, 0.2 mmol) in place of H 2 adip in DMF-H 2 O mixed solvent (6 mL, v/ v : 2/1) under ultrasonic irradiation at ambient temperature. Pale-yellow crystals of 3 were obtained in 62% yield based on Zn(OOCCH 3 ) 2 2H 2 O .Anal. Calc. (found) for ZnC 17 H 20 N 4 O 6 :C, 46.22 (46.14); H, 4.56 (4.47); N, 12.68 (12.65)%. IR (KBr): m (cm 1 ) = 3429 (s), 3123 (s), 1596 (s), 1376 (s), 1229 (w), 1107 (w), 960 (w), 826 (w), 735 (w), 643 (w). | [] | [] | ["{[Zn(bime)(tpa)]\n(H 2 O)\n(CH 3 OH)} n", "ZnC 17 H 20 N 4 O 6"] | ["Zn(OOCCH 3 ) 2 \n2H 2 O--NaN"] | [] | ["H 2 tpa--42.4 mg, 0.2 mmol"] | [] | [] | ["DMF-H 2 O mixed solvent--6 mL, v/ v : 2/1"]
b204047f | [Li(DME) 3 ][Li 2 (p-tolylform) 3 ], 3. p-Tolylform (0.86 g, 3.83 mmol) was dissolved in DME and LiBu n (2.4 ml, 3.84 mmol, 1.6 M) was added dropwise producing a slightly opaque, yellow solution. This solution was left to stand at room temperature and a ﬁne precipitate settled on the bottom of the ﬂask. The solution was ﬁltered, the ﬁltrate reduced in vacuo until there was an oily residue left and this was cooled to ⫺15 ⬚C. Upon returning to room temperature orange–brown crystals were formed, 0.86 g (70%), mp >130 ⬚C (dec). 1 H NMR (C 6 D 6 , δ/ppm) 2.18 (s, 6H, CH 3 ), 2.90 (s, 6H, CH 3 , DME), 2.95 (s, 4H, CH 2 , DME), 6.90–7.06 (m, 8H, aromatics) 8.88 (s, 1H, CH). 13 C NMR (C 6 D 6 , δ/ppm) 21.0, 59.3, 71.2, 120.4, 129.4, 130.0, 150.9, 162.7. IR (Nujol, NaCl plates) 2360(w), 1886(w), 1664(w), 1568(m), 1549(m), 1500(s), 1338(br m), 1245(w), 1222(m), 1205(m), 1178(w), 1122(m), 1083(s), 1028(w), 995(w), 921(w), 867(m), 831(m), 811(m) cm ⫺1 . | [] | [] | ["[Li(DME) 3 ][Li 2 (p-tolylform) 3 ]"] | ["LiBu n --2.4 ml, 3.84 mmol, 1.6 M"] | [] | ["p-Tolylform--0.86 g, 3.83 mmol"] | ["room temperature"] | [] | ["DME--not specified"]
c2dt11473a | Anal. Calc. for C 34 H 24 F 6 N 4 O 4 IrP: C 45.90, H 2.72, N 6.30.Found: C 45.80, H 2.73, N 6.28. IR (KBr) ν (cm −1 ): 3423 (w), 3054 (w), 1719 (w), 1609 (w), 1584 (w), 1546 (vw), 1478 (w), 1357 (w), 1313 (w), 1268 (w), 1231 (w), 843 (w), 757 (w), 736 (w), 675 (vw), 559 (w). | [] | [] | ["C 34 H 24 F 6 N 4 O 4 IrP"] | [] | [] | [] | [] | [] | []
j.molstruc.2013.11.004 | The ligand HL was synthesized using literature method [18].2.2. Syntheses of complexes 2.2.1. Preparation of complex 1 A methanolic solution (10 ml) of Cu(NO 3 ) 2 6H 2 O (1 mmol, 0.295 g) was added dropwise to a solution of HL (1 mmol, 0.241 g) in the same solvent taken in 1:1 molar ratio with constant stirring. The solution turned yellow and stirring was continued for ca. 2 h. It was left for slow evaporation at room temperature. After 2 weeks X-ray quality crystals of 1 were formed and were collected by usual technique. (Yield: 0.548 g, 65.5%). Anal. Calc. for C 13 H 19 CuN 5 O 7 : C, 37.10; H, 4.55; N, 16.64; O, 26.61%. Found: C, 35.00; H, 3.44; N, 16.54; O, 23.23%. IR (KBr, cm 1 ): 1385 ( m of free NO  3 ), 1609 (s) ( m c@Npym ), 3346 ( m of coordinated H 2 O). UV–Vis (MeOH): k max /nm = 385, 605; e (DMF, M 1 cm 1 ): 8500. | [] | ["2 weeks"] | ["[Cu(HL)]"] | ["Cu(NO 3 ) 2 6H 2 O--1 mmol, 0.295 g"] | [] | ["HL--1 mmol, 0.241 g"] | [] | ["2 h"] | ["methanolic solution--10 ml"]
j.poly.2006.01.014 | 2.1. Synthesis of the compounds 2.1.1. Synthesis of [Cu 2 (bpy) 2 (l,g 2 -HPO 4 )(l,g 1 -H 2 PO 4 )(l,g 2 -H 2 PO 4 )] n (1) A solution of bpy (0.16 g, 1.0 mmol) in dimethyl sulfoxide (5 ml) was slowly added to a solution of Cu(NO 3 ) 2 Æ 3H 2 O (0.24 g, 1.0 mmol) in dimet hyl sulfoxide (10 ml) after which a solution of KH 2 PO 4 (0.27 g, 2.0 mmol) in water (5 ml) was added resulting blue green solution. Bluish-green crystals of 1 were deposited after two weeks, which were collected by ﬁltration. Yield: 60%.Anal. Calc. for C 20 H 21 Cu 2 N 4 O 12 P 3 : C, 32.93; H, 2.90; N, 7.67. Found: C, 32.71; H, 2.91; N, 7.46%. | [] | [] | ["[Cu 2 (bpy) 2 (l,g 2 -HPO 4 )(l,g 1 -H 2 PO 4 )(l,g 2 -H 2 PO 4 )] n", "C 20 H 21 Cu 2 N 4 O 12 P 3"] | ["Cu(NO 3 ) 2 Æ 3H 2 O--0.24 g, 1.0 mmol"] | ["KH 2 PO 4--0.27 g, 2.0 mmol"] | ["bpy--0.16 g, 1.0 mmol"] | [] | ["two weeks"] | ["dimethyl sulfoxide--5 ml", "water--5 ml"]
s10904-013-9876-z | The other reagents were obtained commercially and used without further puriﬁcation.To prepare crystals of [Sm 2 (TTHA)(H 2 O) 4 ]9H 2 O(I), a solution of Sm III ion (solution A) was prepared by dissolving Sm 2 O 3 (0.56 mmol, TJTM, 99 %) in H 2 SO 4 (aq) (5.00 mL, 0.10 mol L -1 , Merck, 98 %). The H 6 TTHA ligand (0.28 mmol) was dissolved in deionized water (5.00 mL) to give solution B, which was then added gradually into solution A. The resulting yellow solution was transferred into a 23 mL hydrothermal autoclave and the reaction was conducted at 120 °C for 72-h under autogenous pressure. Yellow crystals of I were recovered by ﬁltration, washed with deionized water and dried in air.Elemental analysis of I, Calc. (%): C, 18.42; H, 3.07; N, 8.60; Found: C, 19.03; H, 3.56; N, 8.65.The FT-IR spectrum was collected as a KBr pellet (BDH, 98.5 %, dilution ca. 1–20) from 4,000 to 400 cm -1 (resolution, 0.5 cm -1 , Bruker Tensor 27 FT-IR spectrometer).A UV–Vis spectrum was collected from 200 to 800 nm on a suspension of the ground crystals in water using a Perkin Elmer UV LAMDA 25 spectrophotometer. Thermal stability was investigated by thermogravimetric analysis (TGA) with a NETZSCH STA 409 PC/PG instrument under a ﬂow of N 2 and heating rate of 10 °C min -1 . | [] | [] | ["[Sm 2 (TTHA)(H 2 O) 4 ]·9H 2 O(I)"] | ["Sm 2 O 3--0.56 mmol"] | [] | ["H 6 TTHA ligand--0.28 mmol"] | ["120 °C"] | ["72-h"] | ["H 2 SO 4 (aq)--5.00 mL, 0.10 mol L -1", "deionized water--5.00 mL"]
ic061349b | 4b. Mp: 109 °C (dec). Anal. Calcd for C 19 H 30 CdN 6 O 4 : C, 43.98; H, 5.83; N, 16.20. Found: C, 43.65; H, 6.08; N, 15.99. IR (Nujol, cm -1 ): 3181 m, 3131 m, 3091 m (NH, CH), 1592 s, 1574 s, 1557 s, 1493 m, 1415 s, 483 m, 419 m, 404 w, 353 w, 342 w, 291 w, 283 w br, 247 w br. | [] | [] | ["C 19 H 30 CdN 6 O 4"] | [] | [] | [] | [] | [] | []
s2053229617001437 | 2.1.4. Preparation of (II). The synthetic procedure used for the preparation of (II) was the same as that used for (I), except tha t CoCl 2 6H 2 O (1.5 mg, 0.0064 mmol) was used instead of Co(ClO 4 ) 2 6H 2 O. Compound (II) was obtained as light-purple plate-shaped crystals (yield 2.2 mg, 65.0%). IR (KBr, pellet, ,cm 1 ): 3302 (m), 3186 (m), 3070 (m), 2922 (w), 1614 (vs), 1475 (w), 1407 (s), 1230 (w), 1022 (m), 908 ( w), 826 (m), 699 (m), 584 (w). Elemental analysis calculated for C 22 H 16 Cl 2 CoN 8 : C 50.60, H 3.09, N 21.46%; found: C 50.43, H 2.94, N 21.42%. | [] | [] | ["II", "C 22 H 16 Cl 2 CoN 8"] | ["CoCl 2 ?6H 2 O--1.5 mg, 0.0064 mmol"] | [] | [] | [] | [] | []
slct.201601666 | Block-like colourless crystals of 1 were obtained via solvothermal reaction of H 2 LCl, Hatz and Zn(NO 3 ) 2 ·6H 2 Oin DMF/H 2 O solution at 90 8C. The purity of 1 was confirmed by Powder X-ray diffraction (PXRD) as shown in Figure. S6 (see the ESI † ). | [] | [] | ["H 2 LClHatzZn(NO 3 ) 2 ·6H 2 O"] | ["Zn(NO 3 ) 2 \n6H 2 O--NaN"] | [] | ["H 2 LCl--NaN", "Hatz--NaN"] | ["90 8C"] | [] | ["DMF--NaN", "H 2 O--NaN"]
c3dt33013c | Preparation of {[Cu(bibim-4) 2 (NO 3 )](NO 3 )} n (2) This complex was prepared in a manner analogous to that of 1 only using Cu(NO 3 ) 2 ·6H 2 O (0.145 g, 0.6 mmol) instead of Co (NO 3 ) 2 ·6H 2 O and blue block single crystals of 2 suitable for X-ray analysis were obtained within two weeks. Yield: 77.8 mg (57%) (based on bibim-4). M.p.: 294–296 °C. Anal. Calc. for C 36 H 36 CuN 10 O 6 : C, 56.28; H, 4.72; N, 18.23%. Found: C, 56.54; H, 4.53; N, 18.43%. IR (KBr, cm −1 ): 2950w, 2353w, 2025m, 1615m, 1515s, 1467m, 1395s, 1316s, 1287s, 1262m, 1196m, 1045w, 1009w, 929w, 867w, 772m, 748s, 653w, 618m. | [] | [] | ["{[Cu(bibim-4) 2 (NO 3 )](NO 3 )} n", "C 36 H 36 CuN 10 O 6"] | ["Cu(NO 3 ) 2 \n6H 2 O--0.145 g, 0.6 mmol"] | [] | [] | [] | ["two weeks"] | []
acs.inorgchem.5b01364 | {[(UO 2 ) 3 (TTHA)(H 2 O) 3 ]} n (2). Compound 2 was synthesized by combining UO 2 (CH 3 COO) 2 ·2H 2 O (0.042 g, 0.1 mmol), H 6 TTHA (0.0237 g, 0.05 mmol), and demineralized water (6 mL) in a glass vessel and stirring for 1 h at room temperature. Several drops (0.12 mL) of 4 M HNO 3 were added after dissolution of the reactants. The light-yellow clear solution with a pH of ∼1.5 was transferred to a 23 mL Teﬂon-lined stainless steel autoclave and heated statically at 160 °C for 3 days and then allowed to crystallize over 2 days at room temperature. Yellow single crystals were obtained from the colorless resulting solution with a pH of ∼2.0, which could be isolated with a yield of 45% based on [UO 2 ] 2+ after ﬁltration and washing thoroughly with distilled water. Elemental Analysis (%) Calcd for C 15 H 18 N 6 O 21 U 3 : C, 13.52; H, 1.36; N, 6.31. Found: C, 13.35; H, 1.24; N, 6.45. | [] | ["2 days"] | ["[(UO 2 ) 3 (TTHA)(H 2 O) 3 ] n", "C 15 H 18 N 6 O 21 U 3"] | ["UO 2 (CH 3 COO) 2 \n2H 2 O--0.042 g, 0.1 mmol"] | [] | ["H 6 TTHA--0.0237 g, 0.05 mmol"] | ["160 \n°C"] | ["3 days"] | ["demineralized water--6 mL"]
15533174.2011.591317 | [Zn 2 (L) 3 (bpp) 2 (ClO 4 )(CH 3 OH) 0.5 ] ∞ (2).The same procedure as that for 1 was used for this complex except that bpy was replaced by bpp (0.05 mmol). Colorless block single crystals suitable for x-ray analysis were obtained after ∼1 week at room temperature. Yield: ∼50% based on HL.Anal.: Calcd. for C 68.50 H 57 ClN 4 O 13.50 Zn 2 : C, 62.40; H, 4.36; N, 4.25%. Found: C, 62.56; H, 4.47; N, 4.38%. FT-IR (KBr, cm −1 ): 3508m(br), 1644s, 1618s, 1576m, 1508w, 1481s, 1457s, 1432m, 1390m, 1301w, 1260s, 1882w, 1092s, 1032m, 935w, 911w, 850w, 801w, 758m, 696w, 665w, 621m, 576w, 519m. | [] | [] | ["[Zn 2 (L) 3 (bpp) 2 (ClO 4 )(CH 3 OH) 0.5 ] ∞"] | ["Zn--not specified"] | [] | ["bpp--0.05 mmol"] | ["room temperature"] | ["∼1 week"] | ["not specified--not specified"]
c6dt04906k | solution. Single crystals, suitable for X-ray diffraction, were obtained after 3-4 days on slow evaporation of the solution in open atmosphere. Yield: 288 mg (74%); based on nickel(II). Anal. Calc. for C 28 H 38 CdClN 5 NiO 6 S (FW =779.25): C, 43.18; H, 4.90; N, 9.91; Found: C, 43.2; H, 4.9; N, 8.9%. ESI-MS (positive ion mode, DMF) m/z: 449.09 [100%, Ni(L)Na] + ; 427.11 [Ni(L)H] + . FT-IR (KBr, cm -1 ): 1652 (C=N); 2077 (NCS). UV-VIS [λ max (nm)] [ε max (Lmol -1 cm -1 )] (DMF): 273 (1.910 4 ) [π-π * ]; 357 (1.010 4 ) [n-π * ]; 585 (1.8 10 1 ) [ 3 T 1g (F)  3 A 2g (F)]; 805(4.11) [ 3 T 2g (F)  3 A 2g (F)]. Fluorescence: [ exi (nm)] = 360, [ emi (nm)] = 402. Lifetime [τ avg (ns)] = 6. Fluorescence quantum yield = 0.004; Magnetic moment = 3.11 BM. Experimental PXRD patterns of the bulk products are in good agreement with the simulated XRD patterns from single crystal X-ray diffraction results, indicating consistency of the bulk samples. Synthesis of the complex [(SCN)(CH 3 CO 2 )Cd(L)Ni(CH 3 OH) 2 ] (2) Complex 2 was prepared in a similar method as that of complex 1, except that cadmium(II) acetate dihydrate (266 mg, 1 mmol) was used instead of cadmium(II) chloride. Single crystals, suitable for X-ray diffraction, were obtained after 3-4 days on slow evaporation of the solution in open atmosphere. Yield: 260 mg (72%); based on nickel(II). Anal. Calc. for C 26 H 35 CdN 3 NiO 8 S (FW =720.74): C, 43.35; H, 4.87; N, 5.81; Found: C, 43.3; H, 4.9; N, 5.8%. ESI-MS (positive ion mode, DMF) m/z: 449.09 [100%, Ni(L)Na] + ; 427.11 [Ni(L)H] + . FT-IR (KBr, cm -1 ): 1626 (C=N); 2087 (NCS). UV-VIS [λ max (nm)] [ε max (Lmol -1 cm -1 )] (DMF): 274 (2.210 4 ) [π-π * ]; 356 (1.110 4 ) [n-π * ]; 567 (1.510 1 ) [ 3 T 1g (F)  3 A 2g (F)]; 802 (5.12) [ 3 T 2g (F)  3 A 2g (F)]. Fluorescence: [ exi (nm)] = 356, [ emi (nm)] = 398. Lifetime [τ avg (ns)] = 2. Fluorescence quantum yield = 0.003, Page 5 of 38 Dalton Transactions Dalton Transactions Accepted Manuscript Published on 16 March 2017. Downloaded by Freie Universitaet Berlin on 16/03/2017 16:15:40. View Article Online DOI: 10.1039/C6DT04906K | [] | [] | ["[(SCN)(CH 3 CO 2 )Cd(L)Ni(CH 3 OH) 2 ]", "[(SCN)(CH 3 CO 2 )Cd(L)Ni(CH 3 OH) 2 ]"] | ["CdCl 2--0.1 mmol, 22.8 mg", "cadmium(II) acetate dihydrate--266 mg, 1 mmol"] | [] | ["bmb--36.6 mg", "H 2 hmph--18.0 mg", "L--not specified"] | [] | ["3-4 days", "3-4 days"] | ["water--10 mL", "not specified--not specified"]
om5012402 | The mixture was ﬁltered under argon, and the obtained solution was concentrated to half volume. Further precipitation by addition of dry diethyl ether gave a brownish solid, which was then ﬁltered and dried under vacuum to give complex 3. Yield: 44.1 mg, 97%.1 H NMR (400 MHz, acetonitrile-d 3 ,25°C): δ (ppm) 7.42 (2H, d, J = 4.0 Hz, NCHCHN), 7.17 (2H, d, J = 4.0 Hz, NCHCHN), 6.78 (1H, s, CHCH 2 ), 4.46 (2H, m, CHCH 2 ), 3.88 (1 H, m, CHCH 2 OH), 3.75 (6H, s, ImCH 3 ). | [] | [] | [] | [] | [] | [] | [] | [] | []
s10870-019-00790-9 | Synthesis ofZn‑tpp A mixture of Zn(NO 3 ) 2· 6H 2 O (1.0mmol), tetraphenylphthalic anhydride (0.5mmol) and NaOH (1.0mmol 1M) in H 2 O (10mL) stirred for 30min at room temperature. Then, the mixture was sealed in a Teﬂon-lined stainlesssteel vessel (23mL) and heated at 210°C for 6days. After the reaction temperature was slowly decreased to room temperature, light yellow bock-shaped crystal of Zn-tpp were ﬁltered oﬀ, washed with distilled water, and dried in air. Elemental analysis (%) calcd. for C 32 H 24 O 7 Zn 2 (651.25): C 59.00, H 3.71. Found: C 58.96, H 3.68. IR (KBr pellets, cm −1 ): 3747 (w), 3435 (vs), 2360 (m), 1571 (s), 1418 (m), 1380 (m), 1304 (w), 1076 (w), 1019 (w), 700 (w), 560 (w). | [] | [] | ["Zn‑tpp", "C 32 H 24 O 7 Zn 2"] | ["Zn(NO 3 ) 2· 6H 2 O--1.0 mmol"] | ["NaOH--1.0 mmol 1 M"] | ["tetraphenylphthalic anhydride--0.5 mmol"] | ["210 °C"] | ["6 days"] | ["H 2 O--10 mL"]
ic900320h | [Hg(bim)Cl 2 ] x 3 xDMSO, 7.Reaction between 5 and 2 equiv of DMSO in CH 2 Cl 2 yields a powder that has been identified as 5 3 DMSO. Elem anal. calcd for C 9 H 14 Cl 2 HgN 4 OS: C, 21.72; H, 2.83; N, 11.26; Found: C, 21.77; H, 3.02; N, 11.55.IR (cm -1 ): 3118(w), 2995(w) 2912(w)), 1530(w), 1507(w) 1309(w) 1290(w), 1234(m), 1092(br), 1043(s), 1017(s), 951(m), 931(m), 896(w), 852(w), 765(m), 746(m), 697(m) 667(m). | [] | [] | ["[Hg(bim)Cl 2 ] x 3 xDMSO", "C 9 H 14 Cl 2 HgN 4 OS"] | [] | [] | [] | [] | [] | ["DMSO--5 and 2 equiv in CH 2 Cl 2"]
j.jssc.2008.09.019 | 2.2.2. Synthesis of 2 Compound 2 was prepared following the procedure described for 1, except that the HCl solution was used instead of HNO 3 solution. Yield: 68% (based on Cu). Elemental Anal. Calc. for C 20 H 38 ClCrCu 2 Mo 6 N 4 O 32 : C, 14.68; H, 2.34; N, 3.42; Cr, 3.18; Cu, 7.76; Mo, 35.17. Found: C, 14.29; H, 2.59; N, 3.06; Cr, 3.51; Cu, 7.99; Mo, 35.52. IR (KBr pellet): 3430(br), 1600(w), 1565(w), 1498(w), 1471(w), 1439(w), 1387(w), 1317(w), 1246(w), 1163(w), 1108(w), 1066(w), 945(m), 895(s), 766(m), 642(s), 567(m), 415(m) cm 1 . | [] | [] | [] | [] | [] | [] | [] | [] | []
c1ce05576c | Synthesis of malonamide–N,N 0 -diacetic acid (LH 4 ) (1) Glycine (9.75 g, 0.1298 mol) was suspended in H 2 O (10 mL) and then dissolved by adding a solution of NaOH (5.2 g, 0.1298 mol) in H 2 O (5 mL). To this solution, an EtOH solution of diethylmalonate [10.4 g, 0.0649 mol] was added. The reaction mixture was heated under reﬂux for 3 h and after that the solution was distilled (77  C) to remove EtOH. To the resulting mixture 6 M HCl was added gradually until the pH reached 1.5. The acidiﬁed solution was then left to stand in a refrigerator overnight. The white powder was ﬁltered off under vacuum, washed with cold H 2 O(2 5 mL), EtOH (2  3 mL) and Et 2 O(2 2 mL) and airdried. Yield: 63%. C, H, N analysis (%) calcd for C 7 H 10 N 2 O 6 : C 38.48, H 4.59, N 12.74; found: C 38.51, H 4.82, N 12.79%. IR (KBr): 3335 (s), 2987 (w), 2931 (w), 1724 (m), 1615 (vs), 1540 (m), 1429 (m), 1230 (vw), 1241 (sh), 1220 (s), 1125 (vw), 1018 (w), 956 (w), 903 (w), 835 (vw), 712 (w), 645 (w), 613 (w), 580 (w), 532 (w), 501 (w), 401 (vw) cm 1 .1 H NMR (500 MHz, DMSO) ppm ¼ 3.20 (s, 4H), 3.79 (s, 2H), 8.39 (s, 2H), 11.95 (br, 2H).13 C NMR (500 MHz, DMSO) ppm ¼ 40.87, 42.49, 167.00, 171.07. | [] | ["overnight"] | ["malonamide-N,N 0 -diacetic acid (LH 4)", "C 7 H 10 N 2 O 6"] | [] | [] | ["glycine--9.75 g, 0.1298 mol", "NaOH--5.2 g, 0.1298 mol", "diethylmalonate--10.4 g, 0.0649 mol"] | ["reflux"] | ["3 h"] | ["H 2 O--10 mL", "EtOH--unknown", "6 M HCl--unknown", "Et 2 O--unknown"]
j.jssc.2015.11.015 | 2.3. Synthesis of [Cu(p-OH-benzoate)(N 3 )(H 2 O)] n  nH 2 O (3) An identical procedure with 1 was followed to prepare 3 except p-NO 2 -benzoic acid was replaced by p-OH-benzoic acid (27.6 mg, 0.2 mmol). The green block crystals of 3 were collected in 24% yield (based on Cu). Anal. Calcd. for C 7 H 9 CuN 3 O 5 (3): C, 30.17; H, 3.25; N, 15.08%. Found: C, 28.92; H, 3.43; N, 15.77%. IR (KBr, v/cm  1 ): 3533, 3103, 2096, 1535, 1411, 1253, 781, 646.2.4. Synthesis of [Cu(p-CH 3 -benzoate)(N 3 )] n (4) An identical procedure with 1 was followed to prepare 4 except p-NO 2 -benzoic acid was replaced by p-CH 3 -benzoic acid (27.3 mg, 0.2 mmol). The green block crystals of 4 were collected in 20% yield (based on Cu). Anal. Calcd. for C 8 H 7 CuN 3 O 2 (4): C, 39.92; H, 2.93; N, 19.46%. Found: C, 38.85; H, 2.78; N, 19.27%. IR (KBr, v/cm  1 ): 2094, 1523, 1404, 1269, 761. | [] | [] | ["[Cu(p-OH-benzoate)(N 3 )(H 2 O)] n  nH 2 O", "C 7 H 9 CuN 3 O 5"] | [] | [] | ["p-OH-benzoic acid--27.6 mg, 0.2 mmol"] | [] | [] | []
d0ce01456g | Preparation of [Sr(H 2 O) 4 (Q[6]) 0.5 (2,6-NDA) 0.5 ]·(2,6NDA) 0.5 ·5H 2 O (7). Compound 7 was prepared by the same procedure used for the preparation of 5 except that Sr(NO 3 ) 2 ·6H 2 O was used instead of SrCl 2 ·6H 2 O. After cooling to room temperature, yellow block crystals of 7 were obtained in 30% yield based on Q[6]·10H 2 O. Anal. calcd for 7 (C 28 H 46 N 12 O 23 S 2 Sr): C, 31.41; H, 4.33; N, 15.70%. Found: C, 31.32; H, 4.41; N, 15.62%. Selected IR (KBr pellet, cm −1 ): 3477 (br, m), 1765 (s), 1568 (s), 1492(s), 1421 (m), 1362 (s), 1324 (s), 1213 (m), 1199 (s), 1146 (s), 982 (s), 862 (s), 788 (m), 655 (m). | [] | [] | ["[Sr(H 2 O) 4 (Q[6]) 0.5 (2,6-NDA) 0.5 ]·(2,6NDA) 0.5 ·5H 2 O", "C 28 H 46 N 12 O 23 S 2 Sr"] | ["Sr(NO 3 ) 2 \n6H 2 O--NaN"] | [] | ["Q[6]--NaN", "2,6-NDA--NaN"] | [] | [] | []
ic7017743 | Recrystallization of the crude material from a minimum amount of boiling acetone yielded 10.4 g of additional pure product. Total yield ) 30.7 g (69%). | [] | [] | [] | [] | [] | [] | [] | [] | ["acetone--boiling"]
c4dt02440k | Synthesis Synthesis of {[Cu(btmx) 2 (H 2 O)]·2NO 3 } n (1). A mixture of Cu(NO 3 ) 2 ·3H 2 O (24.1 mg, 0.1 mmol), btmx (29.8 mg, 0.1 mmol) and 10 mL distilled H 2 O was sealed in a 25 mL Teflon-lined stainless steel container and heated at 130 °C for 3 days. After the mixture was cooled to room temperature at a rate of 5 °C h −1 , needle-like green crystals of 1 were obtained in a yield of 53% (based on Cu). Anal. Calcd for C 32 H 42 N 14 O 7 Cu (%): C, 48.14; H, 5.30; N, 24.56. Found: C, 48.35; H, 5.37; N, 24.23.IR (KBr, cm −1 ): 3383 (w), 3287 (w), 3109 (m), 3000 (w), 1668 (w), 1530 (m), 1381 (s), 1286 (m), 1216 (m), 1131 (m), 1037 (w), 1000 (w), 902 (w), 827 (w), 768 (w), 678 (w), 649 (w). | [] | [] | ["{[Cu(btmx) 2 (H 2 O)]\b2NO 3 } n", "C 32 H 42 N 14 O 7 Cu"] | ["Cu(NO 3 ) 2 \b3H 2 O--24.1 mg, 0.1 mmol"] | [] | ["btmx--29.8 mg, 0.1 mmol"] | ["130 \bC"] | ["3 days"] | ["distilled H 2 O--10 mL"]
j.ica.2012.03.011 | 2.4. Preparation of {[Cd(Hemg) 2 (bpfp)(H 2 O)]2H 2 O} n (3) Cd(ClO 4 ) 2 6H 2 O (57 mg, 0.185 mmol), bpfp (55 mg, 0.185 mmol) and 3-ethyl-3-methylglutaric acid (32 mg, 0.185 mmol) were placed into 5 mL distilled H 2 O in a 15 mL glass vial, followed by 2 mL of 1.0 M NaOH solution. The glass vial was sealed and heated in an oil bath at 100 °C for 48 h, whereupon it was cooled slowly to 25 °C. Colorless blocks of 3 were found embedded in amorphous white material. Not enough material was obtained for bulk analysis. IR (cm –1 ): 3483 (w), 3093 (w), 3048 (w), 2936 (w), 1722 (w), 1623 (s), 1584 (s), 1547 (w), 1513 (w), 1484 (w), 1432 (s), 1410 (s), 1359 (w), 1339 (w), 1282 (s), 1265 (s), 1221 (s), 1161 (w), 1112 (w), 1069 (w), 1046 (w), 1034 (w), 1006 (s), 976 (w), 899 (w), 843 (s), 826 (w), 760 (s), 734 (w), 713 (s). | [] | [] | ["{[Cd(Hemg) 2 (bpfp)(H 2 O)]\n2H 2 O}\n", "Cd(ClO 4 ) 2 \n6H 2 O"] | ["Cd(ClO 4 ) 2 \n6H 2 O--57 mg, 0.185 mmol"] | [] | ["bpfp--55 mg, 0.185 mmol", "3-ethyl-3-methylglutaric acid--32 mg, 0.185 mmol"] | ["100 \n°C"] | ["48 h"] | ["distilled H 2 O--5 mL", "1.0 M NaOH solution--2 mL"]
ic049055i | 1 H NMR (pyridine-d 5 ,23 °C): δ 3.53 (s, 12H, dddt), 3.66 (m, 6H, THF), 1.62 (m, 6H, THF), 1.41 (q, J ) 80 Hz, 2H, NaBH 4 ).1 H NMR (THF-d 8 ,23°C): δ 3.36 (s, 12H, dddt), -0.53 (q, J ) 80 Hz, 2H, NaBH 4 ).[Na(18c6)(py) 2 ] 2 [Na(18c6)(py)][Nd(dddt) 3 (py)]‚3py (1‚3py) and {[Na(18c6)(py) 2 ] 0.5 [Na(18c6)(py) 1.5 ][Na 1.5 Nd(dddt) 3 ]} ∞ (2). Pentane was carefully layered on a solution of [Na 3 (THF) 1.5 Nd(dddt) 3 ] (250 mg) and 18c6 (3-10 equiv) in pyridine (5 mL). After 5 days, orange crystals of 1‚3py and green crystals of 2 were deposited together. With 3 equiv of crown ether, compound 2 was largely predominant. Yield of hand separated crystals: 150 mg (39%). The crystals were dried under vacuum to give a green powder of general formula Na 3 Nd(dddt) 3 (18c6) 1.5 (py) 2.5 . Anal. Calcd for C 42.5 H 60.5 N 2.5 O 9 S 12 Na 3 Nd: C, 37.85; H, 4.52; N, 2.60. Found: C, 37.53; H, 4.68; N, 2.58. The relative proportion of 1 was increased with the amount of added crown ether, up to ca. 95% with 6 equiv of 18c6. | [] | [] | ["[Na(18c6)(py) 2 ] 2 [Na(18c6)(py)][Nd(dddt) 3 (py)]‚3py", "{[Na(18c6)(py) 2 ] 0.5 [Na(18c6)(py) 1.5 ][Na 1.5 Nd(dddt) 3 ]} ∞"] | ["Na 3 (THF) 1.5 Nd(dddt) 3--250 mg"] | [] | ["18c6--3-10 equiv", "py--5 mL"] | [] | ["5 days"] | ["pentane--NaN"]
24701556.2020.1835980 | f[Zn 4 O(H 2 O)(ip) 3 (dma)]2DMAg n ,4 H 2 ip (1 mmol, 166 mg) and Zn(NO 3 ) 2 6H 2 O (1 mmol, 298 mg) were dissolved in DMA (4 mL) and H 2 O (4 mL). | [] | [] | ["Zn 4 O(H 2 O)(ip) 3 (dma)]2DMAg n", "H 2 ip", "Zn(NO 3 ) 2 6H 2 O"] | ["Zn(NO 3 ) 2 6H 2 O--1 mmol, 298 mg"] | [] | ["H 2 ip--1 mmol, 166 mg"] | [] | [] | ["DMA--4 mL", "H 2 O--4 mL"]
j.jssc.2020.121799 | 2.2.2. Synthesis of [Ni(2-cpa) (H 2 O)] n (2D-Ni) NiCl 2 ⋅6H 2 O (0.5 mmol, 0.119 g) and 2-H 2 cpa (0.5 mmol, 0.011 g) were dissolved in 20 mL distilled water and then the mixture was neutralized with KOH (0.2 mol L 1 )topH¼ 7.0. After that, the mixed solution was sealed in a 25 mL Teﬂon reactor and kept under autogeneous pressure at 120  C for 3 days. After cooling to room temperature at a rate of 6  C⋅h 1 , bright green block-shaped crystals suitable for X-ray diffraction analysis have been grown from the ﬁltrate and collected.Yield: 27 mg (20%, based on Ni). ─ C 9 H 8 NiO 6 (%): calcd. C 39.91, H 2.98; Found C 39.94, H 2.93. The crystal data and collection parameters for 1D-Ni and 2D-Ni are summarized in Table 1. Selected bond lengths and bond angles are given in Table 2. Hydrogen bond parameters for 1D-Ni are listed in Table 3. | [] | [] | ["[Ni(2-cpa) (H 2 O)] n (2D-Ni)", "C 9 H 8 NiO 6"] | ["NiCl 2 ⋅6H 2 O--0.5 mmol, 0.119 g"] | ["KOH--0.2 mol L 1"] | ["2-H 2 cpa--0.5 mmol, 0.011 g"] | ["120  C"] | ["3 days"] | ["distilled water--20 mL"]
cg049742k | Synthesis of [Cd(H 2 biim)(1,3-bdc)] 2 (2) and [Cd 3 (H 2 biim) 2 (1,4-bdc) 3 ]‚2H 2 O(3). The complexes were synthesized by a similar procedure for complex 1 in 36-40% yields.Anal. Calcd. for C 28 H 20 N 8 O 8 Cd 2 2 (M r ) 821.34): C, 40.95; H, 2.45; N, 13.64. Found: C, 40.79; H, 2.14; N, 13.31%. FT-IR (KBr, cm -1 ): 3347-2714 (br, m), 1560 (s), 1495 (m), 1430 (m), 1385 (vs), 1134 (m), 992 (m), 741 (m), 695 (m). Anal. Calcd.for C 36 H 28 N 8 O 14 Cd 3 3 (M r ) 1133.86): C, 38.10; H, 2.47; N, 9.88. Found: C, 38.45; H, 2.34; N, 9.72%. FT-IR (KBr, cm -1 ): 3407-2556 (br, m), 1566 (s), 1526 (m), 1439 (m), 1123 (m), 993 (m), 812 (m), 766 (m), 689 (m), 504 (m).X-ray Crystallography. Diffraction intensities for the complexes 1-3 were collected at 293 K on a Bruker Smart Apex CCD diffractometer with graphite-monochromated MoKR radiation (λ ) 0.71073 Å). Absorption corrections were applied using SADABS.9 The structures were solved with direct methods and refined with the full-matrix least-squares technique using the SHELXS-97 and SHELXL-97 programs, respectively. | [] | [] | ["[Cd(H 2 biim)(1,3-bdc)] 2", "[Cd 3 (H 2 biim) 2 (1,4-bdc) 3 ]\n2H 2 O"] | [] | [] | [] | [] | [] | []
c0dt00579g | Synthesis of [CeAg(Hbidc) 2 (H 2 O) 2 ](1) A mixture of Ce(NO 3 ) 3 ·6H 2 O (0.2 mmol), AgNO 3 (0.2 mmol), H 3 bidc (0.2 mmol), and water (10 mL) was sealed in a 23 mL Teﬂon reactor and was kept under autogenous pressure at 170 ◦ Cfor 5 days, then cooled to room temperature over 3 days. Light yellow square-shaped crystals were ﬁltered off, washed with distilled water and dried in air. Finally, 0.1052 g (76% yield based on Ce(NO 3 ) 3 ) crystals were obtained. The as-synthesized material is insoluble in water and common organic solvents. Elem. Anal. Calcd. for C18 H12 AgCeN4 O10 (%): C, 31.22; H, 1.74; N, 8.09. Found: C, 30.13; H, 1.68; N, 8.02. IR spectrum (KBr, cm -1 ): 3396 m, 3157 m, 1748 w, 1631 w, 1538 s, 1476 m, 1419 s, 1373 s, 1278 m, 1144 m, 962 w, 893 w,875 m, 822 m, 792 m, 760 w, 725 w, 705 w, 613 m, 521 w, 468 w.Synthesis of [SmAg(Hbidc) 2 ]·3(H 2 O) (2) A procedure identical with 1 wasfollowedtoprepare2 except Ce(NO 3 ) 3 ·6H 2 O was replaced by Sm(NO 3 ) 3 ·6H 2 O (0.2 mmol). | [] | ["3 days"] | ["[CeAg(Hbidc) 2 (H 2 O) 2 ](1)", "[SmAg(Hbidc) 2 ]\n3(H 2 O) (2)"] | ["Ce(NO 3 ) 3 \n6H 2 O--0.2 mmol", "AgNO 3--0.2 mmol", "Sm(NO 3 ) 3 \n6H 2 O--0.2 mmol"] | [] | ["H 3 bidc--0.2 mmol", "Hbidc--0.2 mmol"] | ["170 \nC"] | ["5 days"] | ["water--10 mL"]
c4tc01336k | IR (cm 1 ): 3489 (s), 3295 (s), 3218 (w), 2989 (w), 2810 (vw), 1628 (s), 1591 (vs), 1503 (s), 1432 (s), 1251 (w), 1159 (w), 1123 (vw), 1089 (w), 981 (w), 802 (w), 758 (s), 746 (s), 611 (s), 534 (s), 500 (vw), 478 (vw). Compound 2 was obtained in 87% yield in a way similar to that described for 1 by using Tb(NO 3 ) 3 $6H 2 O instead of Eu(NO 3 ) 3 $6H 2 O. Calcd (%) for C 20 H 18 N 4 O 14 Tb 2 (856.23): C 28.06, H 2.12, N 6.54; found: C 27.90, H 2.31, N 6.72. IR (KBr, cm 1 ): 3489 (s), 3295 (s), 3218 (w), 2989 (w), 2810 (vw), 1628 (s), 1591 (vs), 1503 (s), 1432 (s), 1251 (w), 1159 (w), 1123 (vw), 1089 (w), 981 (w), 802 (w), 758 (s), 746 (s), 611 (s), 534 (s), 500 (vw), 478 (vw). | [] | [] | ["Compound 2", "C 20 H 18 N 4 O 14 Tb 2"] | ["Tb(NO 3 ) 3 $6H 2 O--NaN"] | [] | [] | [] | [] | []
j.ica.2013.04.012 | 2.3.3. Synthesis of [Cu(I)(L 3 )] n (3) CuI (0.19 g, 1 mmol) dissolved in acetonitrile (20 mL) was added dropwise into a 20 mL chloroform solution of the ligand L 3 (0.238 g, 1 mmol) within 1 h. Then the yellowish reaction mixture was stirred at room temperature for another 1 h. Bright yellowish complex precipitated out. It was ﬁltered out and washed with 5 mL acetonitrile and dried in vacuo. Yield, 0.435 g (70%). Yellow single crystals, suitable for X-ray analysis were obtained by careful layering of 5 mL acetonitrile solution of CuI (4.75 mg, 0.025 mmol) onto a 5 mL chloroform solution of 6.0 mg (0.025 mmol) of the ligand L 3 . | [] | [] | ["[Cu(I)(L 3 )] n"] | ["CuI--0.19 g, 1 mmol"] | [] | ["L 3--0.238 g, 1 mmol"] | ["room temperature"] | ["1 h"] | ["acetonitrile--20 mL", "chloroform--20 mL"]
ic302205b | The sodium analogue [[{(Me 3 Si) 2 CH}(Ph )P(BH 3 ) 2 ]Na(THF) 2 ] 2 (17) was synthesized by the reaction of 12 with benzylsodium and subsequent treatment with 1 equiv of BH 3 ·SMe 2 ; single crystals were obtained from a cold mixture of methylcyclohexane, toluene, and THF (10:2:5). The corresponding potassium salt [[{(Me 3 Si) 2 CH}(Ph)P(BH 3 ) 2 ]K(THF) 0.5 ] ∞ (18a) was prepared by a similar reaction between 12, benzylpotassium, and BH 3 ·SMe 2 in THF and was crystallized from cold toluene/THF; a second batch of crystals, obtained in a similar fashion, proved to be of the alternative solvate [[[{(Me 3 Si) 2 CH}(Ph)P(BH 3 ) 2 ]K(THF) 2 ].1/2PhMe] ∞ (18b). The 1 H, 13 C{ 1 H}, 11 B{ 1 H}, and 31 P{ 1 H} NMR spectra of 17 and 18 are as expected; the 11 B{ 1 H} spectra of 17 and 18 consist of broad doublets at −33.8 (J BP = 69 Hz) and −32.9 ppm (J BP = 64 Hz), respectively, while the 31 P{ 1 H} NMR spectra consist of broad, unresolved multiplets at −14.9 and −14.1 ppm, respectively. | [] | [] | ["[[(Me 3 Si) 2 CH}(Ph )P(BH 3 ) 2 ]Na(THF) 2", "[[(Me 3 Si) 2 CH}(Ph)P(BH 3 ) 2 ]K(THF) 0.5", "[[[{(Me 3 Si) 2 CH}(Ph)P(BH 3 ) 2 ]K(THF) 2 ].1/2PhMe]"] | ["benzylsodium--NaN", "benzylpotassium--NaN"] | [] | ["BH 3 ·SMe 2--NaN"] | [] | [] | ["methylcyclohexane--NaN", "toluene--NaN", "THF--NaN"]
c5dt00038f | A mixture of K 3 Mn(CN) 6 (16.4 mg, 0.05 mmol) and LiClO 4 (53 mg, 0.5 mmol) was dissolved in 2 mL of water, and then mixed with the solution of Mn( L N3O2 )Cl 2 (40 mg, 0.10 mmol in 2 mL of H 2 O/DMF with V/V = 1:1). The resulting solution was stirred for 5 minutes, and then filtered and left to stand in the dark at 4 o C without disturbing. Red-brown single crystals suitable for Xray diffraction were obtained after several days. Yield: 28.7 mg, 54%. Elemental analysis (%) calculated for C 36 H 52 N 12 O 13 ClMn 3 : C, 40.75; H, 4.94; N, 15.84. Found: C, 40.76; H, 4.92; N, 15.95. IR (KBr): 2113(s) cm −1 for ν(C≡N). {[Mn( L N5 )] 3 [Mn(CN) 6 ] 2 } n (2). A solution of [(18-crown6)K] 3 [Mn(CN) 6 ] was prepared by stirring K 3 [Mn(CN) 6 ] (16.4 mg, 0.05 mmol) and 18-crown-6 (39.6 mg, 0.15 mmol) in 3 mL methanol for 3 h. An H-shaped tube was charged with a 3 mL of solution of [(18-crown-6)K] 3 [Mn(CN) 6 ] in one side and 3 mL of DMF solution of [Mn( L N5 )(H 2 O)Cl]ClO 4 (36 mg, 0.075 mmol) in the other side. Another 4 mL solvent (V MeOH /V MeCN = 1:1) was carefully layered on the top of the solutions as a buffer. The tube was then sealed and stored in the dark at 4 o C. Red-brown single crystals suitable for X-ray diffraction formed in the tube over the period of three weeks. The crystals were removed from the H-tube and washed with methanol. Yield: 12.6 mg, 36%. Elemental analysis (%) calculated for C 57 H 69 N 27 Mn 5 : C, 48.66; H, 4.94; N, 26.88. Found: C, 48.78; H, 4.71; N, 27.02. IR (KBr): 2111(s) cm −1 for ν(C≡N). {[Mn( L N5Me )] 3 [Mn(CN) 6 ] 2 } n ·10nH 2 O (3). Compound 3 was prepared by a similar method as that for 2 except for the solvent. An H-tube was charged with a 3 mL methanol solution of [(18-crown-6)K] 3 [Mn(CN) 6 ] in one side and 3 mL solution of Mn( L N5Me )Cl 2 (30 mg, 0.075 mmol in MeOH/H 2 O with V/V = 1:1) in the other side. Another 4 mL solvent (V MeOH /V MeCN = 1:1) was carefully layered on the top of the solutions as a buffer. The tube was then sealed and stored in the dark at 4 o C. Red-brown single crystals suitable for X-ray diffraction formed in the tube over the period of three weeks. The crystals were removed from the H-tube and washed with methanol. Yield: 11.9 mg, 30%. Elemental analysis (%) calculated for C 57 H 95 N 27 O 10 Mn 5 : C, 42.97; H, 6.01; N, 23.74. Found: C, 42.89; H, 5.80; N, 23.95. IR (KBr): 2114(s) cm −1 for ν(C≡N). X-ray Data Collection and Structure Determination X-ray data for compounds 1 3 were collected on a Bruker APEX Duo diffractometer with a CCD area detector (Mo-Kα radiation, λ = 0.71073 Å) under nitrogen at 120 K. The APEXII program was used to determine the unit cell parameters and for data collection. Data were integrated using SAINT 24 and SADABS. | [] | [] | ["K 3 Mn(CN) 6", "LiClO 4", "Mn( L N3O2 )Cl 2", "[(18-crown6)K] 3 [Mn(CN) 6]", "[Mn( L N5 )] 3 [Mn(CN) 6 ] 2", "[Mn( L N5Me )] 3 [Mn(CN) 6 ] 2"] | ["K 3 Mn(CN) 6--16.4 mg, 0.05 mmol", "Mn( L N3O2 )Cl 2--40 mg, 0.10 mmol", "K 3 [Mn(CN) 6]--16.4 mg, 0.05 mmol", "[Mn( L N5 )(H 2 O)Cl]ClO 4--36 mg, 0.075 mmol", "Mn( L N5Me )Cl 2--30 mg, 0.075 mmol"] | [] | ["H 3 IMDC--0.2341 g, 1.5 mmol", "LiClO 4--53 mg, 0.5 mmol", "18-crown-6--39.6 mg, 0.15 mmol"] | ["175 \nC", "4 \nC"] | ["5 minutes", "three weeks"] | ["water--2 mL", "H 2 O/DMF with V/V = 1:1--2 mL", "methanol--3 mL", "MeOH/H 2 O with V/V = 1:1--4 mL"]
acs.cgd.5b01601 | The precipitate was ﬁltered and washed with excess diethyl ether. The precipitate was ﬁltered and dried in vacuo. Yield (based on L): 20.4 mg, 82%. Selected IR/cm −1 : 3065 (w, br), 2930 (w, br), 2229 (m, br), 1660 (s, br), 1604 (m, br), 1504 (w, sh), 1407 (w, br), 1362 (w, br), 1188−1133 (vs, br), 1024 (s, sh), 834 (s, br), 721 (s, br), 565 (s, br). | [] | [] | [] | [] | [] | [] | [] | [] | []
j.ica.2018.06.037 | 129.85 (C), 138.67 (C), 149.29 (C), 150.12 (C), 152.95 (C=O), 159.45 (C=O), 169.69 (C=O). Anal. Calcd. for C 13 H 13 N 5 O 4 : C, 51.48; H, 4.32; N, 23.09, Found: C, 51.03; H, 4.19; N, 23.51. 2.3. Synthesis of Ni(II) coordination polymers and crystal growth An equimolar mixture of 1,3-dimethyl-5-(p-carboxy-phenylazo)-6-aminouracil (H 3 L) (0.061 g, 0.2 mmol) and a base [sodium hydroxide (NaOH, 0.2 mmol) for 1; or potassium hydroxide (KOH, 0.2 mmol)/triethylamine (Et 3 N, 0.2 mmol) for 2] was dissolved in ethanol (30 mL) and stirred for an hour at 70-80 0 C temperature. To this reaction mixture, an aqueous solution of nickel(II) chloride hexahydrate (NiCl 2 ·6H 2 O, 0.024 g, 0.10 mmol) was then added, followed by continuing stirring for additional 2 h at the same temperature. An intense reddishbrown colored solution was finally developed. It was filtered off to remove any remaining residue. After filtration, the reddish-brown color solution was kept undisturbed for a week for crystallization. Single crystals of a reddish-brown color were grown, including those suitable for X-ray diffraction analysis. These were collected and dried in air to give the final compound 1 or 2. {[NiNa 2 (μ-HL) 2 (μ-H 2 O) 2 (H 2 O) 6 ]·6H 2 O} n (1). Red crystals, Yield: 59%; m.p. FT-IR (KBr, υ cm -1 ). 3423, 3282 (-O-H (water and -N-H), 1724 ( 2 C=O), 1676 ( 4 C=O), 1610 (CO 2 (asym)), 1492 (-C=C), 1420 (-N=N-), 1347(CO 2 (sym)). | [] | ["a week"] | ["{[NiNa 2 (μ-HL) 2 (μ-H 2 O) 2 (H 2 O) 6 ]·6H 2 O} n"] | ["nickel(II) chloride hexahydrate--0.024 g, 0.10 mmol"] | ["sodium hydroxide--0.2 mmol"] | ["1,3-dimethyl-5-(p-carboxy-phenylazo)-6-aminouracil--0.061 g, 0.2 mmol"] | ["70-80 \b0C"] | ["1 hour", "additional 2 h"] | ["ethanol--30 mL"]
ch9810057 | Lead Thiolates clusters of colourless needles were separated by filtration, washed with methanol, and vacuum-dried: yield 0.3 g (21 %) (Found: C, 23.4; H, 3.8; N, 3.6. C8H,,N03PbS requires C, 23.3; H, 3.7; N, 3.4%). 1.r. : 1540, 1400 cm-' [v(C00)]. A solution of Pb(mes), (0.4 g, 0.8 mmol) in chloroform (10 ml) was treated with trifluoroacetic acid (0.18 g, 1.6 mmol). Cloudiness developed in the solution after addition of each drop. On complefion of the addition, ethanol (0.5 ml) was added to dissolve an oily precipitate. Petroleum was added dropwise to imminent cloudiness, and the solution stored at - 20" overnight. The micro- crystals which formed were collected, washed with ethanol/petroleum, then petroleum, then ether. The product was recrystallized from hot ethanol: yield 0.35 g (94%) (Found: C, 21.0; H, 2.5; N, 3.1. CsHl2F3NO3PbS requires C, 20.6; H, 2.6; N, 3 .OX). Crystallography Crystal data.-C6Hl2N,O4PbS, M 415.3, space group Pbca, a 13.396(2), b 21.900(3), c 7.348(1) A, U 2155.9A3, Dm 2,54(2), Dc (Z = 8) 2.56 g~m-~. Very pale yellow blocks, {OlO), {210), {001) ; yellow-orange after 50 h irradiation. Monochromatic Cu Ka radiation, 3. 1.5418 A, p 322 cm-'. Structuve determination?-Data collection: 20,,, 140" yielding 2045 independent reflections, 1602 'observed' with I/a(I) > 2.58. Although chemically stable in a normal laboratory atmosphere, this crystalline compound is subject to X-radiation damage, which causes the crystal to become orange, and to lose diffraction intensity without diffraction broadening or visual indication of loss of crystallinity. During the period of the data collection the intensity of the reference reflection decreased to 50% of its original value. Corrections for this decay were applied, but the accuracy of the structure determination was limited by the crystal decomposition. Solution: both the MULTAN direct-methods program and the Patterson function yielded the structure, which refined normally. Methylene hydrogen atoms were included at calculated positions, with the temperature factors of the bonded carbon atoms. A total of 23 reflections with highly asymmetric background and systematic discrepancies were assigned zero weight in the refinement, as were 38 reflections with (sin @)/A < 0.15. Larson's extinction correction5 was included and refined. Extinction coefficient: 240(37) x Number of data for final refinement (m) 1551, number of variables refined (n) 128. Residuals: R 0.057, R, 0.072, goodness of fit (gf) 2.57, where A difference electron-density map on completion of this refinement showed broad features indicative of the limited quality of the diffraction data, including a negative (c. -2 e A-3) channel approximately parallel to c at x = 0.0-0.2, y = 0.25-0.35. In addition there were two larger sharp features: a single outstanding positive peak, p 4.7 e A-3 (all other positive peaks were less than 1.5 e A-3), was centred 0.22 A from the lead coordinates, while within the negative channel there was a negative peak, -5.5 e A-3, located 0.92 A from the lead coordinates. In order to evaluate the extent to which these features were due to inadequate absorption corrections, the refine- ment was continued without 231 long-path-length reflections. Reflections with average path length Tin the range from 0.0050 to T,,, (0.0081) were excluded, while the retained reflections had 0.0030 < T < 0,0050. After convergence, R was unchanged at 0,057, R, dropped from 0.072 to 0,069, the broad negative regions of the difference map were substantially diminished, but the large positive peak was diminished by only 12% and remained in the same location. This positive peak is probably an artefact of the decomposition of the crystal during the X-irradiation. Standard6 neutral atom scattering factors and Pb, S anomalous dispersion corrections were used. Boyd, I. W., Dance, I. G., Landers, A. E., and Wedd, A. G., Inovg. Chem., 1979,18, 1875. Larson, A. C., in 'Crystallographic Computing' (Ed. F. R. Ahmed) p. 291 (Munksgaard: Copen- hagen 1970). 'International Tables for X-Ray Crystallography' Vol. IV, Tables 2.2A and 2.3.1 (Kynoch Press: Birmingham 1974). | [] | [] | ["Pb(mes)"] | ["Pb(mes)--0.4 g, 0.8 mmol"] | ["trifluoroacetic acid--0.18 g, 1.6 mmol"] | [] | [] | [] | ["chloroform--10 ml", "ethanol--0.5 ml", "petroleum--dropwise", "ether--not specified"]
c0dt01230k | [Zn 4 L 2 (H 2 O) 8 ]·3H 2 O(2). Complex 2 was prepared in a similar way to that for 1 but with Co(NO 3 ) 2 ·6H 2 O instead of Zn(NO 3 ) 2 ·6H 2 O, and a pH of around 4.0. Colorless block-shaped crystals were obtained with 57% yield based on H 4 L. Anal. calcd for C 18 H 34 Zn 4 O 27 : C, 22.47%; H, 3.77%. Found C, 22.52%; H, 3.73%. IR (KBr, cm -1 ): 3467 (m), 1622 (m), 1581 (s), 1427 (s), 1400 (m), 1303 (w), 1087 (m), 947 (w), 770 (w), 674 (w). | [] | [] | ["[Zn 4 L 2 (H 2 O) 8 ]·3H 2 O", "C 18 H 34 Zn 4 O 27"] | ["Co(NO 3 ) 2 ·6H 2 O--NaN"] | [] | ["H 4 L--NaN"] | [] | [] | []
ic901651d | Synthesis of Ga 3 (OH)(O 3 PC 3 H 6 PO 3 ) 2 (1). Compound 1 was prepared by mixing together gallium sulfate, 1,3-propylenediphosphonic acid, HF (70.0 wt % in pyridine, Aldrich), pyridine and deionized water to form a homogeneous reagent gel with a molar ratio of 1:2.05:4.12:25.4:68.3. The reagent mixture was loaded into 23 mL Teflon-lined steel autoclaves and heated for 4 days at 160 °C, under autogenous pressure. The initial and final pH values of the synthesis gel were 4.7 and 5.3, respectively.The white polycrystalline product was separated by suction filtration with a typical yield of ∼26%. Microprobe EDX analysis on the crystals indicated a Ga/P ratio of 3:4. Compound 1 was also prepared by mixing together gallium sulfate, 1,3propylenediphosphonic acid and ethanol to form a homogeneous reagent gel with a molar ratio of 1:7.24:273. The reagent gel was loaded into 23 mL Teflon-lined steel autoclaves and heated for 7 days at 200 °C, under autogenous pressure. The initial and final pH values of the synthesis mixture were 0.4 and 2.8, respectively. The crystalline product was separated by suction filtration and had the form of small colorless single (16) Ouellette, W.; Yu, M. H.; O’Connor, C. J.; Zubieta, J. Inorg. Chem. | [] | [] | ["Ga 3 (OH)(O 3 PC 3 H 6 PO 3 ) 2 (1)"] | ["gallium sulfate--not specified"] | [] | ["1,3-propylenediphosphonic acid--not specified"] | ["160 \nC", "200 \nC"] | ["4 days", "7 days"] | ["HF (70.0 wt % in pyridine, Aldrich), pyridine and deionized water--not specified", "ethanol--not specified"]
c0ce00120a | UV/VIS l max /nm (2.24  10 5 mol dm 3 , MeCN) 229 (3/10 4 dm 3 mol 1 cm 1 7.00), 246sh (4.71), 278 (4.17), 309sh (2.07). ESI-MS (MeOH) m/z 1087.4 [M  BF 4 ] + (calc. 1087.2), 531.1 [Ag(4)+ MeOH] + (calc. 531.1), 499.0 [Ag(4)] + (base peak, calc. 499.1).Found C 46.45, H 4.04, N 13.54; C 48 H 40 Ag 2 B 2 F 8 N 12 $3.5H 2 O requires C 46.59, H 3.83, N 13.58%. | [] | [] | ["C 48 H 40 Ag 2 B 2 F 8 N 12 $3.5H 2 O"] | [] | [] | [] | [] | [] | []
ic970769l | HS(Trip) (0.23 g, 1.00 mmol) dissolved in 10 mL of THF was added slowly to the hot KH/crown ether solution utilizing a cannula. The evolution of hydrogen gas was instantaneous, followed by the formation of a homogeneous pale yellow solution. After being stirred for 1 h, the solution was filtered through a Celite-padded filter frit and the volume was reduced by approximately 5 mL by applying vacuum. Upon cooling to 0 °C, colorless plates suitable for X-ray diffraction studies gradually formed in 30.8% yield (0.24 g). | ["0 \nC"] | [] | ["HS(Trip)"] | [] | ["KH/crown ether solution--NaN"] | [] | [] | ["1 h"] | ["THF--10 mL"]
chem.201102029 | Ca(DIPP-nacnac)[NHACHTUNGTRENNUNG(iPr)BH 3 ]·ACHTUNGTRENNUNG(NH 3 ) 2 : [Ca(DIPP-nacnac)ACHTUNGTRENNUNG(NH 2 )· ACHTUNGTRENNUNG(NH 3 ) 2 ] 2 (500 mg, 0.98 mmol) and NH 2 ACHTUNGTRENNUNG(iPr)BH 3 (72 mg 0.98 mmol) were dissolved in toluene (10 mL) under slight heating. The clear solution was kept at RT for 2 h and then subsequently cooled slowly to 28 8 C. The colorless needle-like crystals were isolated by decantation, washed with cold n-hexane (5 mL) and dried under high vacuum (0.01 Torr). Yield: 275 mg, 0.49 mmol, 50%; 1 HACHTUNGTRENNUNG{ 11 B} NMR (500 MHz, [D 6 ]benzene, 20 8 C): d = 1.19 (br s, 1 H; iPrNH), 0.08 (s, 6H; NH 3 ), 1.14 (d, 3 JACHTUNGTRENNUNG(H,H)= 6.3 Hz; 6H, iPrNH), 1.22 (d, 3 JACHTUNGTRENNUNG(H,H)= 6.9 Hz, 12H; iPr), 1.24 (d, 3 JACHTUNGTRENNUNG(H,H)= 6.9 Hz, 12H; iPr), 1.70 (s, 6H; Me Backbone), 1.73 (br s, 3H; BH 3 ), 2.70 (sept, 3 JACHTUNGTRENNUNG(H,H)= 6.3 Hz, 1 H; (iPr)NH), 3.27 (sept, 3 JACHTUNGTRENNUNG(H,H)= 6.9 Hz, 4 H; iPr), 4.78 (s, 1H; backbone), 7.11 ppm (m, 6H; aryl); 13 C NMR (75 MHz, [D 6 ]benzene, 20 8 C): d = 24.6 (Me backbone), 24.7 (iPr), 25.1 (iPr), 26.0 (iPrNH), 28.2 (iPr), 50.2 (iPrNH), 93.8 (backbone), 123.8 (aryl), 124.0 (aryl), 141.2 (aryl), 148.4 (aryl), 165.4 ppm (backbone); 11 B NMR (160 MHz, [D 6 ]benzene, 20 8 C): d = 18.8 ppm (q, 1 JACHTUNGTRENNUNG(B,H)=86.0 Hz; BH 3 ); elemental analysis calcd (%) for C 32 H 58 BCaN 5 (563.72): C 68.18, H 10.37; found: C 67.48, H 9.95.Ca(DIPP-nacnac)[NHACHTUNGTRENNUNG(DIPP)BH 3 ]·NH 3 : [Ca(DIPP-nacnac)ACHTUNGTRENNUNG(NH 2 )· ACHTUNGTRENNUNG(NH 3 ) 2 ] 2 (500 mg, 0.98 mmol) and NH 2 ACHTUNGTRENNUNG(DIPP)BH 3 (187 mg, 0.98 mmol) were dissolved in toluene (10 mL). The clear solution was kept at RT for 2 h and subsequently concentrated to about 5 mL. Slow cooling to 28 8 C gave thin needle-like crystals that were isolated by decantation, washed with cold n-hexane (5 mL) and briefly dried under high vacuum (0.01 Torr). Yield: 310 mg, 0.47 mmol, 48%. | [] | [] | ["Ca(DIPP-nacnac)[NH(DIPP)BH 3 ]·NH 3", "Ca(DIPP-nacnac)[NH(iPr)BH 3 ]·NH 3"] | ["Ca(DIPP-nacnac)--500 mg, 0.98 mmol"] | [] | ["NH 2 (iPr)BH 3--72 mg, 0.98 mmol", "NH 2 (DIPP)BH 3--187 mg, 0.98 mmol"] | ["room temperature"] | ["2 h"] | ["toluene--10 mL"]
ic7014385 | Yield: 0.041 g, 54%. Anal. Calcd for C 24 H 25 N 4 O 6 F 12 Cu: C, 38.1; H, 3.3; N, 7.4; F, 30.1. Found: C, 38.1; H, 3.6; N, 7.2; F, 29.9.Cu(hfac) 2 L Bu ‚0.5C 6 H 6 . A mixture of Cu(hfac) 2 (0.048 g, 0.10 mmol) and L Bu (0.028 g, 0.10 mmol) was dissolved in benzene (1 mL). The resulting dark-brown solution was allowed to slowly (19) Caneschi, A.; Chiesi, P.; David, L.; Ferraro, F.; Gatteschi, D.; Sessoli, R. Inorg. Chem. 1993, 32, 1445-1453.(20) Lanfranc de Panthou, F.; Belorizky, E.; Calemczuk, R.; Luneau, D.; Marcenat, C.; Ressouche, E.; Turek, P.; Rey, P. J. Am. Chem. Soc.1995, 117, 11247-11253.(21) Lanfranc de Panthou, F.; Luneau, D.; Musin, R.; Ohrstrom, L.; Grand, A.; Turek, P.; Rey, P. Inorg. Chem. 1996, 35, 3484-3491. | [] | [] | ["C 24 H 25 N 4 O 6 F 12 Cu"] | ["Cu(hfac) 2 --0.048 g, 0.10 mmol"] | [] | ["L Bu --0.028 g, 0.10 mmol"] | [] | [] | ["benzene--1 mL"]
ic9714293 | The resulting mixture was stirred for 15 min at 60 °C, and addition of NaClO 4 (2.0 mmol, 0.280 g) followed. Colorless block-crystals were deposited within 5 days (yield: 0.322 g, 0.325 mmol, 65% based on the ligands). Anal. Calcd for C 40 H 38 N 8 CdO 11 Cl 2 : C, 48.52; H, 3.87; N, 11.32; Found: C, 48.34; H, 3.68; N, 11.22. IR data (ν/cm -1 ): 3049 w, 1597 s, 1540 m, 1491 w, 1454 m, 1409 s, 1326 w, 1220 m, 1146 vs, 1105 vs, 1080 vs, 998 m, 826 w, 801 m, 777 s, 728 m, 629 vs, 564 w, 490 w. | [] | [] | ["CdL2"] | ["NaClO 4--2.0 mmol, 0.280 g"] | [] | ["ligands--0.325 mmol"] | ["60 \nC"] | ["5 days"] | []
s1070328416060105 | Synthesis of I. A 2 mL DMF solution of [NiL 1 ](ClO 4 ) 2 (0.1 mmol) added to 5 mL water of Na 2 (4,4'-Bpdc) (0.1 mmol), the solutions were mixed together with stirring, and then filtration and slow evaporation of the resulting solution gave purple crystals within one month. | [] | [] | [] | ["[NiL 1 ](ClO 4 ) 2--0.1 mmol"] | [] | ["Na 2 (4,4'-Bpdc)--0.1 mmol"] | [] | ["one month"] | ["DMF--2 mL", "water--5 mL"]
ejic.201001104 | [Mn II 2 (L) 2 (N 3 )(NO 3 )(H 2 O)](NO 3 ) 2 ·xH 2 O (2): 2.3 equiv. of solid Mn(NO 3 ) 2 ·4H 2 O (60 mg, 0.260 mmol) were added to 1 equiv. of L (50 mg, 0.104 mmol) in methanol (50 mL). The reaction mixture was stirred for 1 h at room temperature before 1 equiv. of solid sodium azide (7 mg, 0.104 mmol) was added. The light yellow solution became deep yellow within 5 min and was stirred for a further 2 h at room temperature. Plate-shaped yellow crystals of 2 were obtained by slow evaporation of the solution; yield 55 mg (41%). | [] | [] | ["[Mn II 2 (L) 2 (N 3 )(NO 3 )(H 2 O)](NO 3 ) 2 ·xH 2 O", "NaN"] | ["Mn(NO 3 ) 2 \b4H 2 O--60 mg, 0.260 mmol"] | [] | ["L--50 mg, 0.104 mmol", "sodium azide--7 mg, 0.104 mmol"] | ["room temperature"] | ["1 h", "2 h"] | ["methanol--50 mL"]
j.jinorgbio.2005.07.006 | Anal. Calcd for C 17 H 22 N 6 O 1 ZnCl 2 (462.7) ( 2 ): C, 44.1; H, 4.8; N, 18.2. Found: C, 44.3; H, 4.8; N, 18.0%. IR (m,cm 1 ): 3411 s, 3297 m (m N–H ), 2976 m (m C–H ), 2933 m, 2873 w, 1652 m sh, 1614 vs (m C@N ), 1558 m, 1522 s, 1506 m, 1457 w, 1436 m, 1419 m, 1394 w, 1355 s, 1269 m, 1214 s, 1056 s, 787 m, 703 m, 668 s, 637 m, 419 w, 384 m, 339 vs, 307 vs (m Zn–Cl ), 267 s (m Zn–O ), 234 s (m Zn–N ), 208 s. ES + MS (m/z): 327 [iprOlo + H] + , 393 [Zn(iprOlo) + H] + , 426 [Zn(iprOlo) Cl + H] + . k M (S cm 2 mol 1 ): 4.3. | [] | [] | ["C 17 H 22 N 6 O 1 ZnCl 2"] | [] | [] | [] | [] | [] | []
c7nj00136c | [MoO 2 L(3-pic)] (3). To a solution of complex 1 (0.42 g, 1.0 mmol) or 2 (0.98 g, 1.0 mmol) in dry CH 3 OH (20 mL), 3-picoline (0.18 mL, 2 mmol) was added and refluxed for 3 h. The solution was filtered and the filtrate was allowed to evaporate slowly at low temperature. After 1 day, dark red crystals suitable for X-ray diﬀraction studies were obtained from the solution, yield B 75%, anal. calcd for C 23 H 22 N 4 O 4 Mo (%): C, 53.65; H, 4.27; N, 10.88; Mo, 18.66, found: C, 53.45; H, 4.20; N, 10.75; Mo, 18.59, IR (KBr Pellet), cm 1 : n (N–H) 3442(s), 3286(s), n (CQN) 1532(vs), n (C–O enolic) 1288(m), n (MoQO) 932(vs), 903(s), n (Mo–N) 688(m); UV-Vis (CH 2 Cl 2 )[l max /nm (e/dm 3 mol 1 cm 1 )]: 462 (2020), 315 (4110), 278(5440); 1 H NMR (DMSO-d 6 ): (py–C  H 3 ) 2.33 s (3H), ( ) 2.41 s (3H), (–CQCH–) 6.34 s (1H), (aromatic protons) 6.46–7.73 m (13H). | [] | ["1 day"] | ["[MoO 2 L(3-pic)]", "C 23 H 22 N 4 O 4 Mo"] | ["complex 1--0.42 g, 1.0 mmol", "2--0.98 g, 1.0 mmol"] | [] | ["3-picoline--0.18 mL, 2 mmol"] | [] | ["3 h"] | ["dry CH 3 OH--20 mL"]
c3ta15278b | Preparation of 3-ethoxy-4-[(1-dodecyl-1,3-dihydro-3,3dimethyl-2H-benzo[e]indol-2-ylidene)methyl]-3-cyclobutene1,2-dione (6b) (Yield 3 g, 65%). | [] | [] | ["3-ethoxy-4-[(1-dodecyl-1,3-dihydro-3,3dimethyl-2H-benzo[e]indol-2-ylidene)methyl]-3-cyclobutene1,2-dione (6b)"] | [] | [] | [] | [] | [] | []
s0036023617040143 | In this work, complexes of cadmium iodide with 1,3-bis[2-(diphenylphosphoryl)phenoxy]propane [CdL 0 I 2 ] (I), 1,2-bis[2-(diphenylphosphorylethyl)phenoxy]ethane [CdL 1, 2 I 2 ] (II), and 1,8-bis[2-(diphenylphosphorylethyl)phenoxy]-3,6-dioxaoctane [CdL 3, 2 I 2 ] (III) were synthesized.O O (CH 2 ) m P (H 2 C) m P Ph Ph Ph O O Ph n L n, m n = 1, 2...5; m = 0, 1, 2 COORDINATION COMPOUNDS | [] | [] | ["[CdL 0 I 2]", "[CdL 1, 2 I 2]", "[CdL 3, 2 I 2]"] | [] | [] | [] | [] | [] | []
j.poly.2008.10.074 | 2.2. Synthesis of [Pb 2 (fum) 2 (H 2 O) 4 ]  2H 2 O n (1) Pyrazole (0.0136 g, 0.2 mmol) was dissolved in water (8 ml) and then a solution of Pb(NO 3 ) 2  4H 2 O (0.0333 g, 0.1 mmol) in water (6 ml) was added. To this solution a mixture of H 2 fum (0.0116 g, 0.1 mmol) and NaOH (0.5000 mol/l, 0.40 ml) in water (20 ml) was added and then ﬁltered. The ﬁltrate (pH 4.1) was kept at ambient temperature for several days and colorless block crystals were formed. They were ﬁltered and washed with methanol and dried in vacuum (yield: 42.1% based on H 2 fum). Anal. Calc. for: C 8 H 16 O 14 Pb 2 : C, 12.80; H, 2.15. Found: C, 12.68; H, 2.11%. | [] | ["several days"] | ["[Pb2(fum)2(H2O)4]·2H2O"] | ["Pb(NO3)2·4H2O--0.0333 g, 0.1 mmol"] | ["NaOH--0.5000 mol/l, 0.40 ml"] | ["H2fum--0.0116 g, 0.1 mmol", "Pyrazole--0.0136 g, 0.2 mmol"] | [] | [] | ["water--8 ml", "methanol--not specified"]
cl.170149 | The compositions of the complexes 1, 2, 3, and 4 are determined by the elemental analysisasfollows. Anal.Calcd for C 30 H 35 N 6 FeAu 2 Cl (1): C, 37.34; H, 3.66; N, 8.71%. Found: C, 36.80; H, 3.63; N, 8.69%. Anal.Calcd for C 30 H 34 N 6 FeAu 2 Cl 2 (2, 3, and 4): C, 36.06; H, 3.43; N, 8.41%. Found (2): C, 35.89; H, 3.45; N, 8.55%. Found (3): C, 35.83; H, 3.45; N, 8.52%. Found (4): C, 35.67; H, 3.61; N, 8.60%. These clathrates accommodate one guest molecule per one host f ramework: Fe[4-(3-pentyl)pyridine] 2 [Au(CN) 2 ] 2 . From the above analysis, these complexes are composed of Fe[4-(3-pentyl)pyridine] 2 [Au(CN) 2 ] 2 ¢n guest (n = 1; guest = chlorobenzene: 1, o-dichlorobenzene: 2, m-dichlorobenzene: 3, p-dichlorobenzene: 4). | [] | [] | ["C 30 H 35 N 6 FeAu 2 Cl (1)", "C 30 H 34 N 6 FeAu 2 Cl 2 (2)", "C 30 H 34 N 6 FeAu 2 Cl 2 (3)", "C 30 H 34 N 6 FeAu 2 Cl 2 (4)"] | ["Fe--Fe[4-(3-pentyl)pyridine] 2", "Au--[Au(CN) 2 ] 2"] | [] | ["chlorobenzene--n = 1", "o-dichlorobenzene--n = 2", "m-dichlorobenzene--n = 3", "p-dichlorobenzene--n = 4"] | [] | [] | []
ejic.201001104 | Assembly of Heptacoordinate Mn II Complexes were obtained by slow evaporation of the solution; yield 57 mg (82%). IR (KBr): ν ˜ = 3420 br, (OH), 2061 w (dca), 2215 w (dca), 2154 s (dca), 2133 s (dca), 1565 m, 1563 m, 1528 w, 1492 m, 1466 m, 1425 m, 1396 w, 1384 s (NO 3 – ), 1356 m, 1280 w, 1171 m, 1041 m, 906 w, 775 w cm –1 .C 26 H 26 MnN 16 O 4 ·1.5H 2 O (708.6): calcd. C 44.07, H 4.13, N 31.63; found C 43.90, H 4.12, N 34.05. | [] | [] | ["C 26 H 26 MnN 16 O 4 ·1.5H 2 O"] | [] | [] | [] | [] | [] | []
acs.organomet.5b00557 | Synthesis of 4 6 . An appropriate amount of methoxyacetic acid (91 mg, 1 mmol) was dissolved in toluene (4 mL) and cooled to −78 °C in a N 2 atmosphere. Then, Et 2 Zn (0.5 mL of a 2 M solution in hexane, 1 mmol) was added dropwise under vigorous stirring. The reaction after a few minutes was gradually warmed up to room temperature. | [] | [] | [] | ["Et 2 Zn --0.5 mL of a 2 M solution in hexane, 1 mmol"] | [] | ["methoxyacetic acid --91 mg, 1 mmol"] | ["room temperature"] | [] | ["toluene--4 mL"]
ejic.200401033 | [K(DPA)]·0.5 H 2 O (2). Method I, from Bittern: 10 mL of aqueous [Ca(DPA) 2 ] (1 mmol) was added into bittern (10 mL) and stirred for 5 min. The brown precipitate, which formed almost instantaneously, was isolated by filtration, washed with water and diethyl ether and recrystallised from a large volume of water. Yield: 0.41 g (85%). Method II, from KCl: Solid KCl (0.075 g, 1 mmol) was added into the above-mentioned dark brown solution (Ca 2+ salt of DPA – ) and stirring was continued for 5 min, during which a brown precipitate was separated. The precipitate was isolated and purified following the procedure mentioned in method I, yield 86% (0.4 g). | [] | ["5 min"] | ["[K(DPA)]·0.5 H 2 O", "Ca(DPA) 2", "KCl"] | ["Ca(DPA) 2--10 mL", "KCl--0.075 g, 1 mmol"] | [] | ["DPA--1 mmol"] | [] | [] | ["bittern--10 mL"]
c0dt00601g | Preparation of [M 2 (4-pi)(H 2 O) 4 ]·1.5H 2 O[M(II) = Mn(1), Co(2), Ni(3)] and [Co 1.14 Ni 0.86 (4-pi)(H 2 O) 4 ]·1.5H 2 O(4) Compounds 1–4 were prepared following a similar procedure. For a typical preparation of 1, a solution of MnSO 4 ·H 2 O (0.0340 g, 0.2 mmol) and 4-piH 4 (0.0246 g, 0.1 mmol) in 8 mL H 2 Owas adjusted by 1 M NaOH to pH = 6.25. Then the solution was transferred to a Teﬂon-lined autoclave and heated at 160 ◦ Cfor 3 days. After slow cooling to room temperature, colorless blocklike crystals of 1 were obtained as a monophasic product, judged by the powder XRD measurements. Yield: 0.030 g (65% based on Mn). Elemental analysis (%) calcd. for C 8 H 14 Mn 2 O 12.5 P: C 21.30, H 3.13. Found: C 21.29, H 3.09. IR (KBr, cm -1 ): 3390(vs), 1608(vs), 1578(s), 1535(s), 1477(m), 1427(s), 1397(vs), 1359(m), 1137(m), 1103(s), 1074(s), 1054(vs), 973(s), 821(w), 774(w), 743(m), 719(w), 677(w), 631(w), 594(w), 562(w), 528(w), 490(m). | [] | [] | ["[Mn 2 (4-pi)(H 2 O) 4 ]·1.5H 2 O", "C 8 H 14 Mn 2 O 12.5 P"] | ["MnSO 4 ·H 2 O--0.0340 g, 0.2 mmol"] | [] | ["4-piH 4--0.0246 g, 0.1 mmol"] | ["160 ◦ C"] | ["3 days"] | ["H 2 O--8 mL"]
acs.inorgchem.9b03472 | Elemental analysis (%) cacld for [C 17 H 8 O 4 F 6 Cu·1.15 H 2 O]: C 43.03, H 2.19; found C 43.03, H 2.19.Synthesis of [Cu(hﬁpbb)·MeOH] I‑xy (2). Synthesis of ﬂakeshaped single crystals of 2 was performed by the same procedure as for 1 with exception that H 2 O/MeOH mixture (1:1 by volume) was used instead of H 2 O. Yield: 365 mg (75%). Elemental analysis (%) cacld for [C 17 H 8 O 4 F 6 Cu·0.95 MeOH·0.17 H 2 O]: C 44.24, H 2.51; found C 44.24, H 2.51. Synthesis of the microcrystalline powder of 2 was performed in the following way: solutions of copper(II) nitrate trihydrate (241.6 mg, 1.0 mmol, in 2 mL of H 2 O/MeOH mixture (1:1 by volume)) and potassium 4,4′-(hexa- ﬂuoroisopropylidene)bisbenzoate (1 mmol, in 2 mL of H 2 O/MeOH mixture (1:1 by volume)) were mixed at RT, which resulted in an immediate formation of a turquoise precipitate. The reaction mixture was centrifuged, and the liquid phase was removed. The resulting solid was washed with THF and dried in vacuo. PXRD analysis conﬁrmed the phase purity of the product. Yield: 460 mg (95%). Elemental analysis (%) cacld for [C 17 H 8 O 4 F 6 Cu·0.87 MeOH·0.12 H 2 O]: C 44.36, H 2.44; found C 44.36, H 2.44. | [] | [] | ["[Cu(hfipbb)(MeOH)] I-xy"] | ["copper(II) nitrate trihydrate--241.6 mg, 1.0 mmol"] | [] | ["potassium 4,4'-(hexa-fluoroisopropylidene)bisbenzoate--1 mmol"] | [] | [] | ["H 2 O/MeOH mixture--1:1 by volume"]
j.crci.2013.10.003 | 2.4.Synthesis of [Cu(bpq)N 3 ] (2) This complex was prepared by the same method as for 1 except that NaN 3 (0.2 mmol, 0.013 g) was used instead of KSCN.Dark green crystals were obtained by slow evaporation of the solvent at room temperature.Yield 82%.Anal.calcd.for C 15 H 10 CuN 6 O: C, 50.92; H, 2.85; N, 23.75.Found: C, 50.58; H, 2.63; N, 23.49%. | [] | [] | ["[Cu(bpq)N 3 ]"] | [] | [] | ["bpq--NaN", "NaN 3--0.2 mmol, 0.013 g"] | [] | [] | []
om4005884 | Cu Complex 5. A solution of DPA 4 (63 mg, 0.14 mmol) in dichloromethane (2 mL) was added to a suspension of anhydrous CuCl (19 mg, 0.19 mmol) in the same solvent (0.5 mL) at −78 °C.When it was warmed to room temperature, the solution became limpid. The solution was concentrated, and the inorganic residue was eliminated by ﬁltration. Cooling the supernatant to −30 °C allowed colorless crystals of 5 (23 mg, 20%) suitable for X-ray crystallography to be obtained. | [] | [] | ["Cu Complex 5"] | ["CuCl--19 mg, 0.19 mmol"] | [] | ["DPA 4--63 mg, 0.14 mmol"] | [] | [] | ["dichloromethane--2 mL"]
j.inoche.2004.05.008 | The v M T decreases continuously with decreasing temperature and reaches a minimum of 0.14 cm 3 mol 1 K near 1.89 K. The magnetic susceptibility above 50 K obeys the Curie–Weiss law with a Weiss constant h of 1 In a typical experiment, H 2 hypa (0.152 g, 1 mmol) in an aqueous solution (6 mL) of NaOH (0.080 g, 2 mmol) was mixed with 4,4 0 -bipy in EtOH (2 mL). The resulting solution was then added to an aqueous solution (2 mL) of Co(NO 3 ) 2  6H 2 O (0.291 g, 1 mmol). The mixture was placed in a 23-mL Teﬂon-lined autoclave and heated at 160 °C for 160 h. The autoclave was cooled over a period of 12 h at a rate of 5 °Ch 1 , and 1 as dark-purple crystals was collected by ﬁltration, washed with water, and dried in air. Pure product was obtained by manual separation (Final yield: 106 mg, 37% based on Co). Elemental analysis (%) Calc. for 1 (C 13 H 10 CoNO 3 ): C, 54.37, H, 3.51, N, 4.88; Found: C, 54.34, H, 3.52, N, 4.86%. IR data (m,cm 1 ) for 1: 3431.5 m, 3048.4 w, 3021.2 w, 1609.9 m, 1553.0 vs, 1416.1 vs, 1104.5 s, 1065.9 m, 806.0 m, 753.3 m, 699.7 m, 538.8 m, 498.3 w, 432.0 w. | [] | [] | ["1"] | ["Co(NO 3 ) 2  6H 2 O--0.291 g, 1 mmol"] | [] | ["4,4 0 -bipy--not provided", "H 2 hypa--0.152 g, 1 mmol"] | ["160 \n°C"] | ["160 h"] | ["EtOH--2 mL", "aqueous solution--6 mL", "aqueous solution--2 mL"]
cg060512a | Anal. Calcd. for C 20 H 16 N 4 O 5 S 2 Zn: C, 46.03; H, 3.09; N, 10.74%.Found: C, 45.77; H, 2.81; N, 10.39%. IR (cm -1 ): 3219b, 1601s, 1518w, 1485w, 1429m, 1375s, 1334m, 1302w, 1192w, 1123w, 1057w, 1031w, 790m, 696m, 669w, 643w. | [] | [] | ["C 20 H 16 N 4 O 5 S 2 Zn"] | [] | [] | [] | [] | [] | []
j.jinorgbio.2013.02.002 | Afterwards, 2 mL of an 0.5% agar solution of Cu(NBzIDA) 0.01 M was added to the same vial, stirring the solution in a water bath (gentle heating) until the reaction took place. Then, the solution, properly capped, was left gel at room temperature. The vial stood at room temperature where larger crystals appeared within four weeks. However, neither these latter crystals provide good quality XRD data. | [] | ["four weeks"] | ["Cu(NBzIDA)"] | ["Cu(NBzIDA)--0.01 M"] | [] | [] | [] | [] | ["0.5% agar solution--2 mL"]
j.ica.2007.05.004 | 2.2. Preparation of [Co(NCS) 2 (3,3 0 -bpy) 2 ](1) Co(SCN) 2 (41 mg, 0.28 mmol) and 2.4 mL of an aqueous 3,3 0 -bpy solution (0.228 M, 0.55 mmol) were placed into 10 g (555 mmol) distilled H 2 O in a 23 mL Teﬂon-lined Parr acid digestion bomb (1:2:1500 mol ratio). The bomb was sealed and heated at 150 C for 72 h, whereupon it was cooled slowly in air to 25 C. Small pink crystals of 1 (57 mg, 43% yield based on Co) were isolated after washing with distilled water, isopropanol, and acetone and drying in air. Anal. Calc. for C 22 H 16 CoN 6 S 2 (1): C, 54.21; H, 3.31; N, 17.24. Found: C, 54.13; H, 3.20; N, 17.27%. IR (cm 1 ): 2068 vs, 1594 m, 1465 m, 1390 m, 1325 m, 1239 w, 1185 m, 1107 w, 1051 w, 1034 m, 1012 m, 989 vw, 945 vw, 922 vw, 815 w, 799 s, 710 s, 659 m. | [] | [] | ["[Co(NCS) 2 (3,3 0 -bpy) 2 ]", "C 22 H 16 CoN 6 S 2"] | ["Co(SCN) 2--41 mg, 0.28 mmol"] | [] | ["3,3 0 -bpy--2.4 mL of an aqueous solution (0.228 M, 0.55 mmol)"] | ["150 \nC"] | ["72 h"] | ["distilled H 2 O--10 g (555 mmol)"]
cg500050q | Compounds 1 and 3 were synthesized via direct assembly by combining [UO 2 (NO 3 ) 2 ]·6H 2 O with isonicotinic acid and AgNO 3 or CuCl 2 , respectively, in water (molar ratio 1:3:1:150). Reagents were sealed in a 23 mL Teﬂon-lined Parr bomb, heated statically at 120 °C for 2 days, and cooled to room temperature over 3 h before opening. | [] | ["3 h"] | [] | ["[UO 2 (NO 3 ) 2 ]·6H 2 O--NaN", "AgNO 3--NaN", "CuCl 2--NaN"] | [] | ["isonicotinic acid--NaN"] | ["120 °C"] | ["2 days"] | ["water--NaN"]
cg500307q | Synthesis and Characterization of [Na 3 (rtct-cbtc-H 2 )(rtctcbtc-H 3 )(H 2 O) 3 ], (5). Crystals of 1 were heated at 230 ° C for 4 days, and the precipitate was dissolved in 2 mL of water and ﬁltered.The solution was kept for slow evaporation, and colorless blockshaped crystals were obtained in 3 days.1 H NMR (D 2 O, 300 MHz): δ3.26 (s, 4H, cyclobutane proton). Elemental analysis (%) Calcd for [Na 3 (H 2 O) 3 (C 16 H 13 O 16 )] (5): C 32.80; H 3.25. Found: C 31.99; H 2.67. Thermogravimetric analysis shows the weight loss due to the loss of three water molecules: Calcd 9.3%, Found 10.5%. | [] | ["3 days"] | ["[Na 3 (rtct-cbtc-H 2 )(rtctcbtc-H 3 )(H 2 O) 3 ]", "[Na 3 (H 2 O) 3 (C 16 H 13 O 16 )]"] | [] | [] | [] | ["230 \b0 C"] | ["4 days"] | []
acs.organomet.8b00208 | [Li(ATI Ph/Ph )(thf) 2 ](1-(thf) 2 ). LiN(SiMe 3 ) 2 (61.4 mg, 367 μmol) was added to a solution of N-phenyl-2-(phenylamino)troponimine (100 mg, 367 μmol) in THF (3 mL). After 30 min, all volatiles were removed from the reaction mixture under reduced pressure. The resulting orange solid was washed with pentane (3 × 3 mL) and dried in vacuo. The crude product was recrystallized at room temperature from toluene/pentane (3:1) by solvent diﬀusion, isolated by ﬁltration and dried in vacuo. Yield: 100 mg, 247 μmol, 67%.Single crystals of 1 were obtained by layering a solution of 1-(thf) 2 (10 mg, 25 μmol) in benzene (3 mL) with pentane (1 mL). After 2 days, a crystalline material had formed, which was isolated by ﬁltration.1 H NMR (500 MHz, C 6 D 6 ): δ = 1.16−1.19 (m, n × 4H, β-THF), 3.30−3.32 (m, n × 4H, α-THF), 6.15 (t, 1H, 3 J HH = 9.0 Hz, 5-H), 6.74 (t, 2H, 3 J HH = 9.0 Hz, 4-H, 6-H), 6.97−7.01 (m, 4H, 3-H, 7-H, p-Ph), 7.12 (d, 4H, 3 J HH = 7.7 Hz, o-Ph), 7.32 (t, 4H, 3 J HH = 7.7 Hz, m-Ph) ppm. | [] | [] | ["[Li(ATI Ph/Ph)(thf) 2 ](1-(thf) 2 )", "LiN(SiMe 3 ) 2"] | ["LiN(SiMe 3 ) 2--61.4 mg, 367 μmol"] | [] | ["N-phenyl-2-(phenylamino)troponimine--100 mg, 367 μmol", "1-(thf) 2--10 mg, 25 μmol"] | [] | ["30 min", "2 days"] | ["THF--3 mL", "benzene--3 mL"]
j.ica.2007.07.041 | 2.2. Synthesis [Zn 2 (L) 2 (4,4 0 -bpy)(H 2 O) 2 ] (1): A solution H 2 O (10 mL) containing the acid form of mppdc (H 2 mppdc, H 2 L) (0.2 mmol), Zn(NO 3 ) 2 Æ 6H 2 O (0.2 mmol), 4,4 0 -bipyridyl (0.2 mmol) and Et 3 N (0.04 mL) is sealed in a reactor of 23 mL and heated at 140 C for 72 h, then cooled at to room temperature. The colorless crystals are washed with ethanol (3 · 4 mL) to give compound 1 (0.039 g, 45% yield based on metal). Elemental Anal. Calc. for C 40 H 34 N 4 O 10 Zn 2 = [Zn 2 (L) 2 (4,4 0 -bpy)(H 2 O) 2 ]: C, 55.72; H, 3.94; N, 6.50. Found: C, 55.70; H, 3.96; N, 6.47%.FT-IR (KBr): ~ v ¼ 3413 cm 1 ðmÞ, 3251(m), 2975(w), 1608(vs),1550(s), 1419(s), 1170(m), 813(s), 761(m), 701(m).[Co 2 (L) 2 (4,4 0 -bpy) 2 ](2): 2 was prepared by a procedure similar to that of compound 1 from Co(NO 3 ) 2 Æ 6H 2 O instead of Zn(NO 3 ) 2 Æ 6H 2 O. Yield 0.035 g, 36% based on metal. Elemental Anal. Calc. for C 50 H 38 N 6 O 8 Co 2 = [Co 2 (L) 2 (4,4 0 -bpy) 2 ]: C, 61.94; H, 3.92; N, 8.67. Found: C, 61.86; H, 3.88; N, 8.71%. FT-IR (KBr): ~ v ¼ 3056 cm 1 ðwÞ, 2991(w), 2940(w), 1612(s), 1576(vs), 1541(s), 1417(m), 1369(m), 813(m), 765(m), 712(m), 665(m). | [] | [] | ["[Zn 2 (L) 2 (4,4 0 -bpy)(H 2 O) 2 ]", "C 40 H 34 N 4 O 10 Zn 2"] | ["Zn(NO 3 ) 2 Æ 6H 2 O--0.2 mmol"] | ["Et 3 N--0.04 mL"] | ["mppdc (H 2 mppdc, H 2 L)--0.2 mmol", "4,4 0 -bipyridyl--0.2 mmol"] | ["140 C"] | ["72 h"] | ["H 2 O--10 mL"]
c8dt00642c | A mixture of 78.9 mg BiCl 3 (1 eq, 250 µmol) and 117.1 mg bipy (3 eq, 750 µmol) was transferred into a Duran® glass ampoule and the filled ampoule was sealed under vacuum. The mixture was heated in a tubular furnace to 100°C in 7.5 h, then heated to 140°C in 40 h, held at that temperature for 84 h, cooled to 100°C in 40 h and finally cooled to room temperature in 7.5 h. After the reaction, excess bipy was removed by sublimation at 90 °C for two days in a Büchi glass oven and the product was obtained as a crystalline, colourless powder. Colourless single crystals could be isolated from a co-sublimation of BiCl 3 and bipy using two different source vessels. Yield: 81 %. Elemental analysis calculated for C 10 H 8 BiCl 3 N 2 : C: 25.47 %, H: 1.71 %, N: 5.94 %. Found: C: 24.88 %, H: 1.50 %, N: 5.62 %. FTIR (ATR): 3087 (w), 3051 (w), 1601 (s), 1530 (w), 1487 (w), 1415 (m), 1218 (m), 1067 (m), 1002 (m), 810 (s), 626 (s) cm -1 . ^ÇvšZ•]• }( t1 L [Bi 2 Cl 6 (bipy) 2 ] (1b). | ["90°C"] | ["two days"] | ["[Bi 2 Cl 6 (bipy) 2 ]"] | ["BiCl 3--78.9 mg, 250 µmol"] | [] | ["bipy--117.1 mg, 750 µmol"] | ["140°C"] | ["84 h"] | []
acs.inorgchem.5b00275 | Rb 2 [(VO) 2 (C 4 H 4 O 6 )(C 4 H 2 O 6 )(H 2 O) 2 ]·(H 2 O) 2 , 2. Purple colored single crystals of Rb 2 [(VO) 2 (C 4 H 4 O 6 )(C 4 H 2 O 6 )(H 2 O) 2 ]·(H 2 O) 2 , 2, were grown via a two-step hydrothermal route. In the ﬁrst step, 1 mmol of V 2 O 5 , 4 mmol of L-(+)-C 4 H 6 O 6 , and 4 mL of H 2 O were placed in a PTFE autoclave. The autoclave was placed inside a programmable oven and heated to 160 °C at a rate of 10 °C/min, held for 4 h, and cooled to room temperature by turning oﬀ the oven. The resulting blue solution was reacted with 2 mmol of Rb 2 CO 3 , 3 mmol of RbCl, and 2.7 mL of ethanol and added to a thick-walled PTFE-capped Pyrex tube. The tube was placed inside a programmable oven and heated to 90 °C at a rate of 10 °C/min, held for 48 h, and cooled to room temperature at a rate of 0.1 °C/min. The mother liquor was decanted yielding a phase-pure product in ∼80% yield based on V 2 O 5 . Figure 1 shows an optical image of 2. A PXRD pattern of ground crystals demonstrates the phase purity of the product crystals. Figure S1. | [] | [] | ["Rb 2 [(VO) 2 (C 4 H 4 O 6 )(C 4 H 2 O 6 )(H 2 O) 2 ]·(H 2 O) 2", "Rb 2 [(VO) 2 (C 4 H 4 O 6 )(C 4 H 2 O 6 )(H 2 O) 2 ]·(H 2 O) 2"] | ["V 2 O 5--1 mmol", "Rb 2 CO 3--2 mmol", "RbCl--3 mmol"] | [] | ["L-(+)-C 4 H 6 O 6--4 mmol"] | ["160 \nC", "90 \nC"] | ["4 h", "48 h"] | ["H 2 O--4 mL", "ethanol--2.7 mL"]
ejic.200801098 | (S)-[Cu(peadaa)] n (2): A solution of (S)-Na 0.4 H 1.6 peadaa (1; 0.071 g, 0.25 mmol) and KOH (0.0072 g, 0.13 mmol) in water (3 mL) was mixed with Cu(NO 3 ) 2 ·2.5H 2 O (0.060 g, 0.26 mmol) in | [] | [] | ["(S)-[Cu(peadaa)] n"] | ["Cu(NO 3 ) 2 ·2.5H 2 O--0.060 g, 0.26 mmol"] | [] | ["(S)-Na 0.4 H 1.6 peadaa--0.071 g, 0.25 mmol", "KOH--0.0072 g, 0.13 mmol"] | [] | [] | ["water--3 mL"]
j.poly.2011.06.016 | 2.3.5. [Ag(L-I)(CF 3 SO 3 )] 1 ,(5) Prepared as described for 1, except that L-I (0.22 g, 1.0 mmol) was used. Yield: 0.35 g (71%, based on Ag). Anal Calc. for AgC 5 H 6 IN 3 F 3 O 4 S(3H 2 O, M W = 495.95): C, 12.13; H, 1.22; N, 8.49. Found: C, 12.50; H, 1.58; N, 8.65%. FT-IR (cm 1 ): 3340(m), 3185(m), 1643(m), 1565(m), 1540(m), 1483(m), 1376(w), 1360(w), 1258(s), 1179(m), 1035(s), 999(w), 931(w), 792(w), 768(w), 650(m), 510(m), 472(w), 419(w).2.3.6. [Ag(L-Cl)(NO 3 )] 4 ,(6) AgNO 3 (0.68 g, 4.0 mmol) and L-Cl (0.52 g, 4.0 mmol) were placed in a ﬂask containing 20 mL CH 3 CN. The mixture was then stirred at room temperature for 24 h to produce a white solution. | [] | [] | ["[Ag(L-I)(CF 3 SO 3 )] 1", "[Ag(L-Cl)(NO 3 )] 4"] | ["AgNO 3--0.68 g, 4.0 mmol"] | [] | ["L-I--0.22 g, 1.0 mmol", "L-Cl--0.52 g, 4.0 mmol"] | [] | ["24 h"] | ["CH 3 CN--20 mL"]
c4ce00236a | IR data (KBr, cm −1 ): 3419(w), 3104(w), 2982(w), 1633(w), 1572(m), 1557(s), 1430(s), 1355(m), 1305(s), 1232(m), 1157(m), 1063(m), 957(w), 844(m), 780(m), 686(m), 541(m).Synthesis of [Ag 6 (hpyb)(L4) 2 (NO 3 )]·NO 3 ·2H 2 O (4). The preparation of compound 4 was similar to that of compound 3 except that H 2 L3 was replaced by H 2 L4 (0.20 mM, 33 mg). | [] | [] | ["[Ag 6 (hpyb)(L4) 2 (NO 3 )]·NO 3 ·2H 2 O"] | [] | [] | [] | [] | [] | []
ic1012044 | (b) A flask was charged with 1 (200 mg, 0.28 mmol) and NaN* (51 mg, 0.28 mmol) and THF (5 mL) was condensed in. The reaction mixture was stirred for 4 h at 20 C, and the green solution was filtered and evaporated to dryness, leaving a green oily residue which was extracted in toluene (5 mL). Evapor ation to dryness afforded a green powder of 2 which was washed with pentane (5  5 mL) and dried under vacuum to give 2a. Yield: 154 mg (75%). | [] | [] | [] | ["1--200 mg, 0.28 mmol", "NaN*--51 mg, 0.28 mmol"] | [] | [] | ["20 \nC"] | ["4 h"] | ["THF--5 mL", "toluene--5 mL", "pentane--5 mL"]
c4ce02140a | 4H 2 O (0.2 g, 0.65 mmol) and 2,3,5,6-tetra-(2-pyridyl)pyrazine (0.25 g, 0.65 mmol) in a mixture MeOH/MeCN (20/20 ml) and stirred at room temperature for 12 h. White crystalline precipitate of [Cd(dca)(NO 3 )(tppz)(H 2 O)] was collected in 70% yield. Single crystals of 7 were grown by slow diffusion in an H-shaped tube. A solution of NaN(CN) 2 (0.615 mmol) in H 2 0 was placed to the bottom of one arm, and mixture of Cd(NO 3 ) 2 4H 2 O and tppz in stoichiometric Page 7 of 50 CrystEngComm CrystEngComm Accepted Manuscript Published on 21 November 2014. Downloaded by University of Texas Libraries on 26/11/2014 07:26:49. View Article Online DOI: 10.1039/C4CE02140A | [] | [] | ["[Cd(dca)(NO 3 )(tppz)(H 2 O)]", "7"] | ["Cd(NO 3 ) 2 4H 2 O--0.2 g, 0.65 mmol", "NaN(CN) 2--0.615 mmol"] | [] | ["2,3,5,6-tetra-(2-pyridyl)pyrazine--0.25 g, 0.65 mmol", "tppz--stoichiometric"] | ["room temperature"] | ["12 h"] | ["MeOH/MeCN--20/20 ml", "H 2 0--not specified"]
acs.inorgchem.7b00200 | Syntheses of 1−3. [Co(bib)(o-bdc)] ∞ (1). Suitable single crystals of 1 were prepared by the solvothermal reaction. The mixture of Co(NO 3 ) 2 ·6H 2 O (0.12 mmol), bib (0.1 mmol), and o-H 2 bdc (0.1 mmol) in the CH 3 OH/H 2 O solvent (4:3, 12 mL) was put into a Teﬂon-lined autoclave and heated to 145 °C for 2 days. After the autoclave was cooled to room temperature at 5 °Ch −1 , purple block single crystals for X-ray analysis were gained. The mother liquor was ﬁltered, and single crystals were washed with ethanol (8 mL × 3) and dried in air (yield: ca. 40% based on bib). Anal. Calcd for C 20 H 14 CoN 4 O 4 : C, 55.44; H, 3.26; N, 12.93. Found: C, 55.23; H, 3.32; N. 13.05%. IR (KBr, cm −1 ): 3431w, 3123m, 2439w, 1542s, 1553s, 1440s, 1310m, 1251m, 1135w, 1073m, 956m, 838m, 760m, 659m, 538w, 470w.Suitable single crystals of 2 and 3 were fabricated by a similar procedure as stated above, except o-H 2 bdc was replaced by m-H 2 bdc and p-H 2 bdc, respectively. | [] | [] | ["[Co(bib)(o-bdc)] ∞"] | ["Co(NO 3 ) 2 ·6H 2 O--0.12 mmol"] | [] | ["bib--0.1 mmol", "o-H 2 bdc--0.1 mmol"] | ["145 \nC"] | ["2 days"] | ["CH 3 OH/H 2 O--4:3, 12 mL"]
00958970600783993 | Found (%): C, 54.09; H, 4.54.For the synthesis of complex 2, 1.5 mmol 2,4-dimethylbenzoic acid was dissolved in appropriate amounts of ethanol and the pH was controlled in a range of 6–7 by addition of a solution of 2 mol dm 3 NaOH. Ethanolic solution of 2,2 0 -bipyridine (0.5 mmol) and EuCl 3  6H 2 O (0.5 mmol) were successively dropped into the reaction solution. The mixture was then heated under reflux with stirring for 2 h. After one week colorless single crystals deposited from the filtrate. Yield: 0.2422 g, 59.83%. Anal. | [] | ["one week"] | [] | ["EuCl 3  6H 2 O--0.5 mmol"] | ["NaOH--2 mol dm 3"] | ["2,4-dimethylbenzoic acid--1.5 mmol", "2,2 0 -bipyridine--0.5 mmol"] | ["reflux"] | ["2 h"] | ["ethanol--appropriate amounts"]
ejic.200800284 | [Ag(L 2 )NO 3 ] n (4): AgNO 3 (7.01 mg, 0.041 mmol) was dissolved in methanol (2 mL) and added to a solution of L 2 (15.0 mg, 0.035 mmol) in dichloromethane. Single crystals suitable for X-ray analysis were obtained by slow concentration. Yield ca. 50%; m.p. | [] | [] | ["[Ag(L 2 )NO 3 ] n", "4"] | ["AgNO 3--7.01 mg, 0.041 mmol"] | [] | ["L 2--15.0 mg, 0.035 mmol"] | [] | [] | ["methanol--2 mL", "dichloromethane--not specified"]
ja0621086 | Preliminary X-ray powder diffraction pattern showed that the fine powder is a novel phase. The MIL-96 (Al) phase could be obtained as a pure phase by using the trimethyl 1,3,5-benzenetricarboxylate as starting reactant (batch 2). The reaction mixture was 1 Al(NO 3 ) 3 ‚9H 2 O (3.5 mmol, 1.314 g)/0.5 Me 3 btc (1.75 mmol, 0.440 g)/80 H 2 O (278 mmol, 5 mL), and a pure phase of MIL-96 (Al) is prepared after heating for 24 h at 210 °C under hydrothermal conditions. Suitable singlecrystals for XRD analysis were obtained from a different mixture (batch 3). In this case, the reaction molar composition was 1 Al(NO 3 ) 3 ‚9H 2 O (3.5 mmol, 1.314 g)/0.5 Me 3 btc (1.75 mmol, 0.440 g)/0.4 HF (1.4 mmol, 0.6 mL)/0.2 TEOS (0.7 mmol, 0.16 mL)/320 H 2 O (1111 mmol, 20 mL). HF 38 and TEOS 39 are used for their mineralizing effect under hydrothermal conditions, inducing the increased crystallinity. These reactants were placed in a 125-mL Teflon-lined steel Parr autoclave at 210 °C for 24 h, and flat hexagonal-shape crystals of 10-40 µm size were obtained in the absence of recrystallized H 3 btc. | [] | [] | ["MIL-96 (Al)"] | ["Al(NO 3 ) 3 ‚9H 2 O--3.5 mmol, 1.314 g"] | [] | ["Me 3 btc--1.75 mmol, 0.440 g", "HF--1.4 mmol, 0.6 mL", "TEOS--0.7 mmol, 0.16 mL"] | ["210 \nC"] | ["24 h"] | ["H 2 O--1111 mmol, 20 mL"]
j.jssc.2016.02.038 | 4 966.16), %: C 64.56 (64.55), H 3.80 (3.75), N 5.76 (5.79). MS:m/z 965.15 [M-H] amu. UV–Vis (CH 2 Cl 2 ) λ max /nm: 419 (Soret band), 531 (Q-band). FT-IR (KBr): v, cm -1 , 3427, 3032, 2922, 2854, 1726, 1633, 1604, 1502, 1433, 1352, 1286, 1213, 1174, 1074, 1002, 796, 713. 2.2.2. Synthesis of {Zn[Cu(TCMOPP)]}·2HN(CH 3 ) 2 (1). A mixture of Cu(TCMOPP) (0.025 mmol) and Zn(CH 3 COO) 2 ·2H 2 O (0.05 mmol ) was stirred in DMF (12 mL), and then sealed in a 25 mL teflon-lined stainless reactor. The solution was heated at 150 °C for 72 h, followed by slow-cooling to room temperature for 24 h. Purple block-shaped crystals suitable for X-ray crystal analyses were isolated in 45% yield. Anal.Calcd for C 56 H 48 CuN 6 O 12 Zn: C, 59.74; H, 4.30; N, 7.46%. Found: C, 59.82; H, 4.25; N, 7.48%. IR spectrum (KBr, v/cm -1 ): 3427, 2925, 1608, 1502, 1409, 1386, 1344, 1286, 1222, 1176, 1107, 1068, 999, 883, 802, 719. 2.2.3. Synthesis of {K 2 [Ni(TCMOPP)]·DMF} (2) and {K 2 [Ni(TCMOPP)] 2 (DMF) 2 }·DMF·H 2 O (3). Ni(TCMOPP) (0.016 mmol) was dissolved in 4 mL DMF. And then two drops of aqueous solution of KOH (2 mol/L) was added, and expect to get 3D metalloporphyrinic frameworks since the potassium ions exhibited higher affinity for coordinating to the carboxylate porphyrin functions [39]. The solution was slow evaporation at 35 °C for 7 days to give X-Ray quality purple rod-like crystals of 2 in 80% yield. The solution with crystals 2 was continue evaporation at 35 °C for 5 days, 72% crystal 2 convert to purple block-shaped crystals suitable for X-ray crystal analyses of 3. Anal.Calcd for C 55 H 41 K 2 N 5 NiO 13 (2): C, 58.82; H, 4.68; N, 6.62%. Found: C, 59.15; H, 3.70; N, 6.27%. IR spectrum (KBr, v/cm -1 ): 3431, 2925, 1664, 1604, 1504, 1467, 1434, 1409, 1384, 1353, 1294, 1228, 1176, 1109, 1072, 999, 879, 850, 800, 713. Anal.Calcd for C 113 H 93 K 2 N 11 Ni 2 O 28 (3): C, 60.36; H, 4.17; N, 6.85%. Found: C, 60.41; H, 4.08; N, 6.86%. IR spectrum (KBr, v/cm -1 ): 3433, 2923, 1662, 1606, 1504, 1434, 1409, 1384, 1352, 1288, 1224, 1176, 1110, 1066, 1001, 881, 852, 800, 713. 2.3. Crystallographic data collection and refinement The crystallographic data of 1, 2 and 3 were collected on a Bruker SMART CCD diffractometer with graphite monochromated Mo Kα radiation (λ = 0.71073 Å). Absorption corrections were performed by using SADABS program [40]. The structures were solved by direct method and refined by full-matrix least-squares techniques using the program SHELXL-97[41, 42]. Anisotropic thermal parameters were assigned to all non-hydrogen atoms. Hydrogen atoms | [] | ["24 h"] | ["{Zn[Cu(TCMOPP)]}·2HN(CH 3 ) 2", "C 56 H 48 CuN 6 O 12 Zn"] | ["Cu(TCMOPP)--0.025 mmol", "Zn(CH 3 COO) 2 \n2H 2 O--0.05 mmol"] | [] | [] | ["150 \n°C"] | ["72 h"] | ["DMF--12 mL"]
1099-0682(200210)2002:10<2730::aid-ejic2730>3.0.co;2-g | The bomb was opened to give red block crystals in 75% yield.C 20 H 16 CoN 2 O 4 (407.3): calcd. C 58.98, H 3.96, N 6.88; found C 58.87, H 3.92, N 6.89. IR (KBr): ν ˜ ⫽ 3057w, 2933w, 1610s, 1568s, 1552s, 1510m, 1500m, 1427m, 1410s, 1394s, 1306w, 1221w, 1018m, 841s, 818m, 748s, 550s, 523m cm 1 .X-ray Crystallographic Study: Crystallographic data for compound 1 and compound 2 are listed in Table 1. For compound 1,ared block crystal with dimensions of 0.40 ⫻ 0.14 ⫻ 0.14 mm was used. | [] | [] | ["C 20 H 16 CoN 2 O 4"] | [] | [] | [] | [] | [] | []
s0277-5387(03)00433-9 | Cu(2,3-pydc) 2 ][Na 2 (H 2 O) 6 (l-H 2 O) 2 ](2). Exploring a synthetic procedure similar to that described earlier [3], 2,3-pydcH 2 (1.0 mmol, 0.167 g) was taken up in H 2 O and 2.5 mmol NaOH (25.00 ml 0.10 M solution) added, to a ﬁnal volume of 100 ml. Cu(NO 3 ) 2  6H 2 O (0.50 mmol in a few ml H 2 O) was added and the reaction mixture immediately turned deep royal blue. | [] | [] | ["Cu(2,3-pydc) 2 ][Na 2 (H 2 O) 6 (l-H 2 O) 2 ]"] | ["Cu(NO 3 ) 2  6H 2 O--0.50 mmol"] | [] | ["2,3-pydcH 2--1.0 mmol, 0.167 g"] | [] | [] | ["H 2 O--to a final volume of 100 ml", "H 2 O--a few ml"]
ic200821f | (CuSCN) 3 (NMe 2 Cy) 2 , 19. The procedure was identical to that used for 1a using NMe 2 Cy. A beige powder was isolated (97.5%). IR (KBr pellet, cm 1 ) 2114, 894, 858, 835, 777, 750. Anal. Calcd for C 19 H 34 N 5 Cu 3 S 3 : C, 36.85; H, 5.53; N, 11.31. Found: C, 37.60; H, 5.40; N, 10.82. TGA Calcd for CuSCN: 58.9. Found: 57.3 (6080 °C).X-ray Analysis. Single crystal determinations were carried out using a Bruker SMART Apex II diffractometer using graphite-monochromated Cu KR radiation.16 The data were corrected for Lorentz and polarization 17 effects and absorption using SADABS.18 The structures were solved by use of direct methods or Patterson map. Least squares refinement on F 2 was used for all reflections. Structure solution, refinement, and the calculation of derived results were performed using the SHELXTL 19 package of software. The non-hydrogen atoms were refined anisotropically. In all cases, hydrogen atoms were located, then placed in theoretical position s.Powder diﬀraction analysis was carried out on the instrument described above. Samples were ground and prepared as mulls using Paratone N oil. | [] | [] | ["(CuSCN) 3 (NMe 2 Cy) 2"] | ["CuSCN--NaN"] | [] | ["NMe 2 Cy--NaN"] | [] | [] | []
cg034011q | (ClO 4 ), 1280m, 1334s, 1412s, 1556m, 1632vs. (CdN), 3353vb.1 H NMR [200 MHz, (CD 3 ) 2 SO, TMS]: δ 7.40-7.08 (m, 10 H), 6.65 (br, 2 H). UV-Vis λ max /nm (CH 3 OH): 398; 273.[Ag(3)] 2 (BF 4 ) 2 ‚H 2 O(3a). 0.445 g(1 mmol) of 2a was dissolved in 25 mL of methanol. To this solution, 5 mL water solution of 0.165 g (1.5 mmol) of sodium tetrafluoroborate was added dropwise with constant stirring. The reaction mixture was stirred at room temperature for 1 h then left in air for 2 h. | [] | ["2 h"] | ["(ClO 4 )", "[Ag(3)] 2 (BF 4 ) 2 ‚H 2 O"] | ["2a--0.445 g, 1 mmol", "sodium tetrafluoroborate--0.165 g, 1.5 mmol"] | [] | [] | ["room temperature"] | ["1 h"] | ["methanol--25 mL", "water--5 mL"]
ic980151r | Melting point: 273-275 °C.Synthesis of [Mo 4 O 13 (Hbpa) 2 ]. A mixture of MoO 3 (0.20 g, 1.4 mmol) and 4,4′-dipyridylamine (0.31 g, 1.8 mmol) in 10 mL of H 2 O in the mole ratio 1:1.3:400 was heated at 120 °Cfor48hina23mL Parr acid digestion bomb. After cooling, light yellow crystals of [Mo 4 O 13 (Hbpa) 2 ] were collected in 60% yield. | [] | [] | ["[Mo 4 O 13 (Hbpa) 2 ]"] | ["MoO 3--0.20 g, 1.4 mmol"] | [] | ["4,4′-dipyridylamine--0.31 g, 1.8 mmol"] | ["120 \nC"] | ["48h"] | ["H 2 O--10 mL"]
b913234a | 24-26 Blue powder.Yield 143 mg (58%). IR: 3053(m), 2989(m), 1610(w), 1500(s), 1388(m), 1066(w), 731(w), 703(m). Calcd. for C 49 H 52 BFeN 4 O 2 : C, 73.97; H, 6.59; N, 7.04; found C, 74.09; H, 6.77; N, 6.72. 5f: [Fe(acen)(pin)](BPh 4 )·3(CH 3 OH). Blue powder. Yield 185.9 mg (65%). IR: 3341(sh), 3055(m), 3000(m), 1702(m), 1580(w), 1498(s), 1389(m), 1062(w), 736(m), 706(w). Calcd. for C 50 H 59 BFeN 5 O 6 :C, 67.27; H, 6.66; N, 7.85; found C, 66.84; H, 5.84; N 7.99. | [] | [] | ["C 49 H 52 BFeN 4 O 2", "[Fe(acen)(pin)](BPh 4 )·3(CH 3 OH)"] | [] | [] | [] | [] | [] | []
chem.200700133 | ACHTUNGTRENNUNG[Cu 3 I ACHTUNGTRENNUNG(SCN) 6 ]ACHTUNGTRENNUNG(H 3 TPBA-2) (5): The complex was synthesized by the same method used for preparation of 4 except that [CdACHTUNGTRENNUNG(ClO 4 ) 2 ]·6H 2 O was replaced by [CuACHTUNGTRENNUNG(ClO 4 ) 2 ]·6H 2 O. The yellow crystalline product was filtered and washed with ethanol in 40% yield (6.8 mg). Elemental analysis calcd (%) for C 33 H 27 Cu 3 N 12 O 3 S 6 : C 38.76, H 2.66, N 16.44; found: C 38.58, H 2.52, N 16.50.CAUTION : Perchlorate salts of metal complex with organic ligands are potentially explosive and should be handled with care. | [] | [] | ["Cu 3 I(SCN) 6 (H 3 TPBA-2)"] | ["[CuACHTUNGTRENNUNG(ClO 4 ) 2 ]\n6H 2 O--NaN"] | [] | ["H 3 TPBA-2--NaN"] | [] | [] | []
acs.inorgchem.8b00634 | [Cd(UO 2 )(bpdc) 2 (H 2 O) 2 ·2H 2 O] n (2). A mixture of UO 2 (NO 3 ) 2 · 6H 2 O (25.3 mg, 0.05 mmol), H 2 bpdc (12 mg, 0.05 mmol), Cd(NO 3 ) 2 ·4H 2 O (15.4 mg, 0.05 mmol), 1 M NaOH (60 μL), and ultrapure water (940 μL) was loaded into a 20 mL Te ﬂon-lined autoclave. The autoclave was sealed, heated to 150 °C for 3 days, and then cooled to room temperature naturally. Yellow block crystals of 2 were isolated from the white-yellow precipitate in low yield. The yield was not improved by varying the experimental conditions. | [] | [] | ["[Cd(UO 2 )(bpdc) 2 (H 2 O) 2 ·2H 2 O] n", "Not Available"] | ["UO 2 (NO 3 ) 2 ? 6H 2 O--25.3 mg, 0.05 mmol", "Cd(NO 3 ) 2 ?4H 2 O--15.4 mg, 0.05 mmol"] | ["1 M NaOH--60 μL"] | ["H 2 bpdc--12 mg, 0.05 mmol"] | ["150 \nC"] | ["3 days"] | ["ultrapure water--940 μL"]
ejic.201600309 | [{Cu(terpy)}(2,6-NDPA-H 3 )][{Cu(terpy)}(2,6-NDPA-H 3 )(2,6-NDPAH 2 )]·3H 2 O(2):A mixture of CuSO 4 ·5H 2 O (0.129 g, 0.52 mmol), 2,2′ :6′,2′′-terpyridine (0.072 g, 0.31 mmol), naphthalene-2,6-diylbis(phosphonic acid) (0.100 g, 0.35 mmol), and water (10.084 g, 560 mmol) were stirred gently and heated to 120 °C in a 23 mL polytetrafluoroethylene lined stainless steel container under autogenous pressure for 24 h. The pH of the mixture was adjusted to 1.5 by adding 10 % HNO 3 . After the reaction, the vessel was cooled to room temperature slowly and precipitate was filtered out by washing with distilled water and acetone. Blue block crystals were obtained with a small amount of white and green powdery phases. | [] | [] | ["{Cu(terpy)}(2,6-NDPA-H 3 )][{Cu(terpy)}(2,6-NDPA-H 3 )(2,6-NDPAH 2 )]·3H 2 O", "NaN"] | ["CuSO 4 ·5H 2 O--0.129 g, 0.52 mmol"] | [] | ["2,2′ :6′,2′′-terpyridine--0.072 g, 0.31 mmol", "naphthalene-2,6-diylbis(phosphonic acid)--0.100 g, 0.35 mmol"] | ["120 °C"] | ["24 h"] | ["water--10.084 g, 560 mmol"]
j.molstruc.2007.01.016 | 2.1.1. Preparation of [CuCl(pyz-H) 2 ]·2H 2 O ( 1 ) CuCl 2 ·2H 2 O (0.34 g, 2 mmol) dissolved in the 10 cm 3 of water followed by addition of L(+)-ascorbic acid until complete reduction of copper(II), and the volume increased to 20 cm 3 with acetone. This suspension of Cu(I)Cl is added drop wisely to a boiled acetone solution (50 cm 3 ) of pyrazinic acid (0.63g, 5 mmol) with vigorous stirring. The Wnal solution mixture was cooled and allowed to stand at room temperature for 2 h. The red precipitate which separated out, was Wltered, washed with acetone and dried. Good quality crystals suitable for X-ray diVraction were obtained by boiling the Wltrate until its volume reduced to one half, and allowed to stand at room temperature (yield: 0.54g, 70%). Analysis: Found: C, 31.1; H, 3.0; N, 14.4; Cu, 16.8; Cl. | [] | [] | ["[CuCl(pyz-H) 2 ]·2H 2 O"] | ["CuCl 2 ·2H 2 O--0.34 g, 2 mmol"] | ["L(+)-ascorbic acid--not specified"] | ["pyrazinic acid--0.63g, 5 mmol"] | ["room temperature"] | ["2 h"] | ["water--10 cm3", "acetone--20 cm3"]
s010827010902575x | Experimental To a solution of -alanine (0.080 g, 1.0 mmol) in methanol (10 ml) containing KOH (0.050 g, 1.0 mmol) was added a solution of pyridine-2-carbaldehyde (0.100 g, 1.0 mmol) in methanol (10 ml). The resulting solution was reﬂuxed with stirring for 2 h. To the cold ﬁltered solution was added a solution of copper(II) perchlorate (0.350 g, 1.0 mmol) in dimethylformamide (5 ml) and the mixture was stirred for 2 h. After ﬁltration, the ﬁltrate was left to stand at room temperature for one month and blue block-like crystals of the title salt appeared in a yield of 0.11 g (22%). | ["room temperature"] | ["one month"] | [] | ["copper(II) perchlorate--0.350 g, 1.0 mmol"] | ["KOH--0.050 g, 1.0 mmol"] | ["-alanine--0.080 g, 1.0 mmol", "pyridine-2-carbaldehyde--0.100 g, 1.0 mmol"] | ["reflux"] | ["2 h"] | ["methanol--10 ml", "dimethylformamide--5 ml"]
asia.201500641 | Synthesis of 1,4-bis(2-[4-carboxyphenyl]ethynyl)benze ne (H 2 CPEB) linker Synthesis of 1,4-bis(4-carbomethoxyphenylethynyl)benzene, precursor 1:Methyl 4-iodobenzoate (0.524 g, 2.00 mmol) and 1,4diethynylbenzene (0.126 g, 1.00 mmol) were dissolved in a50mL Schlenk flask containing a10mLmixture of triethylamine and toluene (v/v =1:1). Once dissolved, bis(triphenylphosphine)palladium dichloride (35.2 mg, 0.0500 mmol) and copper(I) iodide (2.0 mg, 10 mmol) were then added in the reaction mixture. The solution was subsequently stirred at room temperature for 24 h. Next, the solvent was evaporated under reduced pressure and the remaining solid was washed consecutively with copious amounts of hexanes, asaturated solution of NH 4 Cl, and asaturated solution of NaCl.The final pink product was dried under vacuum (0.335 g, 0.850 mmol, 85 %yield).1 HNMR (500 MHz, CDCl 3 ,258C, TMS): d = 3.94 (s, 6H), 7.54 (s, 4H), 7.59 (d, 4H, J = 8.5 Hz), 8.02 ppm (d, 4H, J=8.5 Hz).13 CNMR (125 MHz, [D 6 ]DMSO, 258C, TMS): d =165.92, 131.74, 131.55, 129.76, 129.57, 127.33, 122.97, 91.38, 52.26 ppm. | [] | [] | ["1,4-bis(2-[4-carboxyphenyl]ethynyl)benzene (H 2 CPEB)"] | ["bis(triphenylphosphine)palladium dichloride--35.2 mg, 0.0500 mmol", "copper(I) iodide--2.0 mg, 10 mmol"] | [] | ["Methyl 4-iodobenzoate--0.524 g, 2.00 mmol", "1,4diethynylbenzene--0.126 g, 1.00 mmol"] | ["room temperature"] | ["24 h"] | ["triethylamine and toluene--a 10 mL mixture"]
j.jorganchem.2011.06.036 | 2.7. Synthesis of [Ga t Bu 2 ( m -DMPk O: k O 0 )] 2 (6) 2.73 mL (4.15 mmol) of a 1.52 M solution of Ga t Bu 3 in hexane was added dropwise at 0  C during 15 min to a solution of 2,6dimethoxypyridine-3-carboxylic acid (0.76 g, 4.15 mmol) in THF (30 mL). The reaction mixture was stirred for 30 min at this temperature and then stirred at room temperature for an additional hour. The solvent was then removed in vacuo and the resulting solid dissolved in toluene (10 mL). The clear solution was concentrated (5 mL) and cooled to 30  C to give a white microcrystalline solid of the title complex which was isolated by ﬁ ltration and washed with hexane (2  5 mL). The solid was then dissolved again in toluene (15 mL) and the solution was ﬁltered, and stored at room temperature. After two days, colourless crystals suitable for analysis by single crystal X-ray diffraction studies were obtained. Yield: 1.24 g, 82%. Melting point: 103e104  C (colourless oil). UVevis (DMSO, 2.5  10 4 M) ¼ 204 nm ( 3 ¼ 11268 M 1 cm 1 ), 238 nm ( 3 ¼ 7800 M 1 cm 1 ), 284 nm ( 3 ¼ 10320 M 1 cm 1 ). IR n 2950 ( n CH aromatics), 1598 ( n as COO), 1400 ( n s COO), 1278 ( n CO of OMe) cm 1 . | [] | ["two days"] | ["[Ga t Bu 2 ( m -DMPk O: k O 0 )] 2"] | ["Ga t Bu 3--2.73 mL (4.15 mmol)"] | [] | ["2,6dimethoxypyridine-3-carboxylic acid--0.76 g, 4.15 mmol"] | ["0 \nC", "room temperature"] | ["30 min", "1 hour"] | ["hexane--1.52 M solution, 2.73 mL (4.15 mmol)", "THF--30 mL", "toluene--10 mL, 5 mL, 15 mL"]
j.poly.2007.06.033 | Anal. Cacl. for C 69 H 89 Cu 3 N 21 O 31 S 6 (2091.6): C, 39.62; H, 4.29; N, 14.06. Found: C, 39.78; H, 4.12; N, 14.11%. IR (KBr pellet, cm 1 ): 3411(m), 2925 (w), 2855 (w), 1636 (m), 1574 (m), 1536 (m), 1482 (m), 1381(s), 1211 (s), 1142 (w), 1104 (m), 1065 (m), 810 (m), 725 (m), 656 (m), 602 (m), 540 (m), 494 (m). | [] | [] | ["C 69 H 89 Cu 3 N 21 O 31 S 6 (2091.6)"] | [] | [] | [] | [] | [] | []
ejic.200801153 | [Na 2 Cu(2,4-pyrdc)(H 2 O)(µ-OH 2 ) 2 ] n (1): An aqueous solution (15 mL) of Cu(NO 3 ) 2 ·2.5H 2 O (0.232 g, 1 mmol) was added dropwise to an aqueous solution (5 mL) of the disodium salt of 2,4pyridinedicarboxylic acid (0.229 g, 1 mmol). A sky-blue compound separated, and the resulting reaction mixture was stirred overnight under ambient conditions. The solution was filtered, and the blue filtrate was kept for slow evaporation; the sky-blue precipitate was discarded. Blue, square-block-type single crystals were obtained after 1 week, which were separated and washed with H 2 O. Yield: 75%. IR (KBr): ν ˜ = 3424 (br.), 3151 (w), 3070 (w), 1658 (m), 1604 (m), 1556 (m), 1392 (s), 1091 (s), 890 (s) cm –1 .C 14 H 12 CuN 2 Na 2 O 11 (493.78): calcd. C 34.02, H 2.43, N 5.67; found C 34.67, H 2.87, N 5.15. | [] | ["1 week"] | ["[Na 2 Cu(2,4-pyrdc)(H 2 O)(µ-OH 2 ) 2 ] n", "C 14 H 12 CuN 2 Na 2 O 11"] | ["Cu(NO 3 ) 2 ·2.5H 2 O--0.232 g, 1 mmol"] | [] | ["disodium salt of 2,4pyridinedicarboxylic acid--0.229 g, 1 mmol"] | [] | ["overnight"] | ["water--15 mL"]
c9ce00292h | 2.2. Preparation of complexes.Synthesis of [Dy(5-BrNic) 3 (H 2 O) 4 ] (1). Compound 1 was obtained by hydrothermal routes through the following procedure: A mixture of DyCl 3 · 6H 2 O (0.24 mmol), 5-HBrNic (0.24 mmol) and 10 mL of distilled water was sealed in a Teflon reactor and heated at 95 °C under autogenous pressure for 48 h. The reaction vessel was then slowly cooled down to room temperature during a period of about 3 h, yielding yellow crystals of 1. Yield: 47%, based on Dy. Anal. calcd C 18 H 17 Br 3 DyN 3 O 10 : C 25.81, H 2.04, N 5.01. Found: C 25.63, H 2.19, N 4.83. Synthesis of [Tb(5-BrNic) 2 (H 2 O) 4 ][Tb(5-BrNic) 4 (H 2 O) 2 ]·(5-HBrNic) 2 (2). Yellow crystals of compound 2 were obtained following a procedure similar to that used in the synthesis of 1, with the following modifications: The reactor was left in the oven for 96 h and crystals only appeared 24 h after of cooling down the sample slowly. Yield: 51%, based on Tb. Anal. calcd for C 24 H 19 Br 4 N 4 O 11 Tb: C 28.32, H 1.88, N 5.50. Found: C 29.01, H 1.92, N 5.66. | [] | ["3 h"] | ["[Dy(5-BrNic) 3 (H 2 O) 4]", "C 18 H 17 Br 3 DyN 3 O 10"] | ["DyCl 3 \n6H 2 O--0.24 mmol"] | [] | ["5-HBrNic--0.24 mmol"] | ["95 \n°C"] | ["48 h"] | ["distilled water--10 mL"]
chem.201301881 | Synthesis of 4, InOTf· Dipp DAB H : InOTf (0.200 g) and Dipp DAB Me (0.285 g) produced 0.485 g (100%) of a yellow powder.1 H NMR (C 6 D 6 ): d= 1.17 (d, 24 H, CHACHTUNGTRENNUNG(CH 3 ) 2 , J HH = 9.5 Hz), 3.12 (dq, 4H, CHACHTUNGTRENNUNG(CH 3 ) 2 ) J HH = 7.0, 7.0 Hz), 7.14–7.23 (m, 6H, ArylCH), 8.18 ppm (s, 2 H, NCCH); 13 C (C 6 D 6 ): d = 23.47 (CHACHTUNGTRENNUNG(CH 3 ) 2 ), 28.53 (CHACHTUNGTRENNUNG(CH 3 ) 2 ), 123.56 (m-ArylC), 124.45 (p-ArylC), 136.93 (o-ArylC), 128.95 (i-ArylC), 163.49 ppm (C=N); elemental analysis calcd. (%) for C 27 H 36 F 3 InN 2 O 3 S: C 50.60, H 5.70, N 4.40; found: C 50.59, H 5.99, N 4.13. | [] | [] | ["InOTf· Dipp DAB H"] | ["InOTf--0.200 g"] | [] | ["Dipp DAB Me--0.285 g"] | [] | [] | []
acs.cgd.9b01593 | H 2 O (3 mL) were mixed in a 20 mL Teflon-lined stainless steel vessel and heated at 95 ℃ for two days. The resulting flavescent block crystals were washed with EtOH and DCM, and collected. Yield: 58% (based on L). Elemental analysis of 3, calculated (%): C, 55.41; H, 3.49; N, 4.04. Found: C, 55.64; H, 3.44; N, 4.12. The IR spectroscopy of 3 is shown in Figure S4. | [] | [] | [] | [] | [] | [] | ["95 \t„\tC"] | ["two days"] | ["H 2 O--3 mL"]
c2ce26498f | For the 3,5-dnba complexes with ammonium and 18-crown6 complexes: 18-crown-6 (0.37 g, 1.4 mmol) was dissolved in NH 4 OH (5 mol dm 23 , 0.28 cm 23 ) with gentle heating. To this solution 3,5-dnba (0.3 g, 1.4 mmol) and 4-(dimethylamino)benzoic acid (0.23 g, 1.4 mmol) were added along with hot ethanol (5 ml) to ensure complete dissolution. White needle crystals of VI were obtained by slow evaporation of the resulting solution. | [] | [] | [] | [] | [] | ["18-crown-6--0.37 g, 1.4 mmol", "3,5-dnba--0.3 g, 1.4 mmol", "4-(dimethylamino)benzoic acid--0.23 g, 1.4 mmol"] | [] | [] | ["NH 4 OH--5 mol dm 23, 0.28 cm 23", "hot ethanol--5 ml"]
s10904-010-9441-y | (Hdipa) 3 [Pr(L) 3 ](7): Light green block crystals. Yield: 87%. Anal., Calcd. (%) C 39 H 57 N 6 O 12 Pr (M r = 941.91): C, 49.69; H, 6.05; N, 8.92; Pr, 14.96. Found: C, 49.72; H, 6.09; N, 8.89; Pr, 14.89%. IR data (KBr pellet, m[cm -1 ]): 3,032, 2,985, 2,868, 2,739, 2,507, 1,596, 1,435, 1,395, 1,373, 1,276, 1,190, 1,145, 1,106, 1,076, 1,017, 913, 862, 826, 773, 729, 697, 661, 578, 517, 410, 381. | [] | [] | ["(Hdipa) 3 [Pr(L) 3 ](7)"] | [] | [] | ["Hdipa--NaN", "L--NaN"] | [] | [] | []
ic990385q | Attempts at optimizing yields of 2 and 3 and at obtaining monophasic materials were unsuccessful.[Cu 3 (CN) 2 (trz)(phen)] (4) and [Cu 4 (CN) 3 (trz)(phen)] (5). Compounds 4 and 5 were prepared by the successive addition of CuCN (0.357 g, 3.99 mmol), KCN (0.063 g, 0.97 mmol), Htrz (0.061 g, 0.88 mmol), 1,10-phenanthroline (phen, Chart 1) (0.178 g, 0.9886 mmol), and H 2 O (10.00 mL, 0.536 mol) to a reaction vessel. The reaction vessel was then sealed and subsequently placed in an oven for 140.3 h at 180 ( 5 °C. The reaction vessel was observed to contain a clear and colorless solution, granular canary yellow solids, an orange crystalline solid, and a yellow crystalline solid.The vessel was allowed to cool for ca. 4 h prior to opening. The solid contents were collected using standard vacuum filtration techniques, and the mother liquor was discarded. Again, the granular canary yellow solid was not characterized. A single orange crystal of 4 of dimensions 0.60 × 0.60 × 0.05 mm and a single yellow crystal of 5 of dimensions 0.41 × 0.30 × 0.09 mm were chosen for use in singlecrystal X-ray diffraction experiments. | [] | ["ca. 4 h"] | ["[Cu 3 (CN) 2 (trz)(phen)]", "[Cu 4 (CN) 3 (trz)(phen)]"] | ["CuCN--0.357 g, 3.99 mmol"] | [] | ["KCN--0.063 g, 0.97 mmol", "Htrz--0.061 g, 0.88 mmol", "1,10-phenanthroline--0.178 g, 0.9886 mmol"] | ["180 \n5 °C"] | ["140.3 h"] | ["H 2 O--10.00 mL, 0.536 mol"]
ejic.200400679 | Preparations of [Ln 2 Cu 5 (pic) 10 (H 2 O) 8 ](ClO 4 ) 6 ·2H 2 O [Ln = Gd (4), Nd (5), Sm (6), Dy (7), Eu (8), Pr (9) and Yb (10)]: The second series complexes were prepared as mentioned above but the mole ratio of Cu(pic) 2 to Ln(ClO 4 ) 3 was changed to 3:1. Deep-blue prismatic crystals were obtained after a few days. Yield: 43.5% (based on Gd) for 4; 48.3% (based on Nd) for 5; 41.7 % (based on Sm) for 6; 35.6% (based on Dy) for 7; 56.9% (based on Eu) for 8; 42.6% (based on Pr) for 9; 51.2% (based on Yb) for 10. IR (KBr): 1631 (vs), 1599 (vs), 1570 (vs), 1481 (m), 1452 (w), 1404 (vs), 1390 (vs), 1352 (m), 1298 (s), 1267 (w), 1242 (w), 1144 (s), 1117 (vs), 1088 (vs), 1053 (s), 1033 (m), 864 (w), 831 (w), 771 (w), 762 (m), 713 (m), 696 (m), 659 (w), 626 (m), 565 (w), 469 (w) cm –1 for 4; 1632 (vs), 1599 (vs), 1570 (vs), 1481 (m), 1452 (w), 1402 (s), 1389 (s), 1352 (m), 1298 (m), 1269 (w), 1242 (w), 1142 (s), 1115 (vs), 1090 (vs), 1051 (s), 1032 (m), 864 (w), 831 (w), 762 (m), 713 (m), 696 (m), 660 (w), 625 (m), 563 (w), 469 (w) cm –1 for 5; 1627 (vs), 1599 (vs), 1570 (vs), 1481 (m), 1452 (w), 1402 (vs), 1389 (s), 1352 (s), 1297 (s), 1269 (m), 1242 (w), 1112 (vs), 1089 (vs), 1051 (s), 1032 (m), 863 (w), 831 (w),773 (m), 762 (m), 711 (m), 696 (m), 657 (w), 624 (m), 561 (w), 470 (w) cm –1 for 6. 1627 (vs), 1602 (vs), 1569 (vs), 1482 (m), 1451 (w), 1402 (s), 1385 (s), 1354 (m), 1299 (m), 1265 (w), 1241 (w), 1143 (vs), 1115 (vs), 1088 (vs), 1052 (s), 1032 (m), 865 (w), 833 (w), 772 (m), 762 (m), 713 (m), 696 (m), 658 (w), 624 (m), 563 (w), 468 (w) cm –1 for 7. 1630 (vs), 1600 (vs), 1570 (vs), 1480 (m), 1455 (w), 1402 (s), 1388 (s), 1354 (m), 1295 (m), 1267 (w), 1240 (w), 1145 (vs), 1110 (vs), 1092 (vs), 1054 (s), 1032 (m), 867 (w), 829 (w), 772 (m), 762 (m), 715 (m), 696 (m), 658 (w), 627 (m), 561 (w), 467 (w) cm –1 for 8. 1633 (vs), 1598 (vs), 1571 (vs), 1481 (m), 1452 (w), 1401 (s), 1390 (s), 1352 (m), 1299 (m), 1269 (w), 1243 (w), 1154 (vs), 1111 (vs), 1091 (vs), 1052 (s), 1033 (m), 864 (w), 831 (w), 773 (m), 762 (m), 713 (m), 697 (m), 659 (w), 623 (m), 562 (w), 469 (w) cm –1 for 9. 1632 (vs), 1601 (vs), 1573 (vs), 1479 (m), 1450 (w), 1410 (s), 1386 (s), 1286 (m), 1267 (w), 1242 (w), 1144 (vs), 1113 (vs), 1086 (vs), 1051 (m), 1032 (w), 862 (w), 837 (w), 762 (m), 694 (m), 650 (w), 625 (m), 561 (w), 463 (w) cm –1 for 10. 4: calcd. C 27.40, H 2.30, N 5.33; found C 27.35, H 2.31, N 5.31. 5: calcd. C 27.67, H 2.32, N 5.38; found C 27.64, H 2.35, N 5.35. 6: calcd. C 27.55, H 2.31, N 5.35; found C 27.53, H 2.34, N 5.30. 7: calcd. C 27.29, H 2.29, N 5.30; found C 27.30, H 2.25, N 5.34. 8: calcd. C 27.51, H 2.31, N 5.35; found C 27.52, H 2.30, N 5.29. 9: calcd. C 27.75, H 2.33, N 5.39; found C 27.67, H 2.30, N 5.33. 10: calcd. C 27.08, H 2.27, N 5.26; found C 27.15, H 2.30, N 5.23. G.-C. Guo, Z.-C. Dong et al.FULL PAPER Preparation of {NdCu(pic) 2 [CO(NH 2 ) 2 ] 4 (H 2 O) 3 }(ClO 4 ) 3 ·[Cu(pic) 2 ] 2 (11): The procedure of synthesis for the third series complex is similar to that for the first series compounds, but the mole ratio of Cu(pic) 2 to Ln(ClO 4 ) 3 is 4:1. Deep-blue prismatic crystals were obtained after a few days. Yield: 46.1 % (based on Nd). IR (KBr): 1700 (m), 1660 (s), 1633 (vs), 1604 (vs), 1572 (m), 1480 (m), 1448 (w), 1406 (w), 1371 (s), 1358 (m), 1300 (m), 1290 (w), 1267 (w), 1242 (w), 1146 (s), 1117 (s), 1086 (s), 1049 (m), 1032 (w), 858 (w), 769 (w), 762 (w), 714 (w), 694 (m), 660 (w), 627 (m), 461 (w) cm –1 .Calcd. C 28.94, H 2.79, N 11.81; found C 28.89, H 2.77, N 11.78.X-ray Crystallographic Studies. The crystal structures of the complexes were studied by single-crystal X-ray diffraction analyses.Data collections were performed at 293(2) K with a Siemens SMART CCD diffractometer for 1–3,and5–10 with graphite monochromatic Mo-K α radiation (λ = 0.71073 Å), [16] with a Rigaku AFC7R diffractometer for 4 with graphite-monochromatic Mo-K α radiation (λ = 0.71073 Å), [17] and a Rigaku Mercury CCD for 11 with graphite monochromatic Mo-K α radiation (λ = 0.71073 Å).[18] The structures were solved by direct methods, the positions of the metal atoms were calculated by using the SIEMENS SHELXTL Version 5.0 package of crystallographic software.[19] The remaining non-hydrogen atoms were located by successive different Fourier syntheses. Hydrogen atoms were added according to theoretical models. The structures were refined using full-matrix least-squares refinement on F 2 . All non-hydrogen atoms were refined anisotropically. Pertinent crystal data and structure refinement results for the complexes are listed in Table 1 for 1–3,Table2for4–6,Table3for 7–9,andTable4for10 and 11.CCDC-237564 to -237574 (for 1–11), contain the supplementary crystallographic data for this paper. These data can be obtained free of charge from The Cambridge Crystallographic Data Centre via www.ccdc.cam.ac.uk/data_request/cif.Acknowledgments This work was financially supported by the National Natural Science Foundation of China (20001007, 20131020), Natural Sciences Foundation of Fujian Province (2003I031).[1] a) D. M. J. Doble, C. H. Benison, A. J. Blake, D. Fenske, M. S.Jackson, R. D. Kay, W. S. Li, M. Schröder, Angew. Chem. Int.Ed. 1999, 38, 1915–1918; b) J. Lisowski, P. Starynowicz, Inorg.Chem. 1999, 38, 1351–1355; c) J. P. Costes, F. Dahan, A. Dupuis, J. P. Laurent, Inorg. Chem. 1997, 36, 3429–3433; d) C.Benelli, D. Gatteschi, Chem. Rev. 2002, 102, 2369–2387; e) G.Li, T. Akitsu, O. Sato, Y. Einaga, J. Am. Chem. Soc. 2003, 125, 12396–12397; f) H. Z. Kou, B. C. Zhou, S. Gao, R. J. Wang, Angew. Chem. Int. Ed. 2003, 42, 3288–3291; g) M. Sakamoto, K. Manseki, H. Okawa, Coord. Chem. Rev. 2001, 219–221, 379–414.[2] a) H. Z. Kou, S. Gao, J. Zhang, Z. H. Wen, G. Su, R. K.Zheng, X. X. Zhang, J. Am. Chem. Soc. 2001, 123, 11809– 11810; b) B. Q. Ma, S. Gao, G. Su, G. X. Cu, Angew. Chem.Int. Ed. 2001, 40, 434–437.[3] T. Kido, Y. Ikuta, Y. Sunatsuki, Y. Ogawa, N. Matsumoto, Inorg. Chem. 2003, 42, 398–408.[4] a) A. Bencini, C. Benelli, A. Caneschi, A. Dei, D. Gatteschi, Inorg. Chem. 1986, 25, 572–575; b) A. Bencini, C. Benelli, A.© 2005 Wiley-VCH Verlag GmbH & Co. KGaA, Weinheim www.eurjic.org Eur. J. Inorg. Chem. 2005, 1947–19541954 Caneschi, R. L. Carlin, A. Dei, D. Gatteschi, J. Am. Chem.Soc. 1985, 107, 8128–8136; c) S. R. Bayly, Z. Xu, B. O. Patrick, S. J. Rettig, M. Pink, R. C. Thompson, C. Orvig, Inorg. Chem.2003, 42, 1576–1583.[5] a) C. Benelli, A. Caneschi, D. Gatteschi, O. Guillou, L. Pardi, Inorg. Chem. 1990, 29, 1750–1755; b) T. Kido, S. Nagasato, Y.Sunatsuki, N. Matsumoto, Chem. Commun. 2000, 2113-2114.[6] M. Andruk, L. Ramade, E. Codjovi, O. Guillou, O. Kahn, J. C.Trombe, J. Am. Chem. Soc. 1993, 115, 1822–1829.[7] a) R. Georges, O. Kahn, O. Guillou, Phys.Rev.B1994, 49, 3235–3242; b) S. Wang, Z. Pang, M. J. Wagner, Inorg. Chem.1992, 31, 5381–5388.[8] a) O. Guillou, O. Kahn, R. L. Oushoorn, Inorg. Chim. Acta 1992, 198–200, 119–131; b) O. Guillou, P. Bergerat, O. Kahn, E. Bakalbassis, K. Boubekeur, P. Batail, M. Guillot, Inorg.Chem. 1992, 31, 110–114; c) O. Guillou, R. L. Oushoorn, O.Kahn, K. Boubekeur, P. Batail, Angew. Chem. Int. Ed. Engl.1992, 31, 626–628; d) C. Daiguebonne, O. Guillou, M. L.Kahn, O. Kahn, R. L. Oushoorn, K. Boubekeur, Inorg. Chem.2001, 40, 176–178; e) Z. He, C. He, E. Q. Gao, Z. M. Wang, X. F. Yang, C. S. Liao, C. H. Yan, Inorg. Chem. 2003, 42, 2206– 2208; f) H. Z. Kou, B. C. Zhou, R. J. Wang, Inorg. Chem. 2003, 42, 7658–7665; g) B. Zhao, P. Cheng, Y. Dai, C. Cheng, D. Z.Liao, S. P. Yan, Z. H. Jiang, G. L. Wang, Angew. Chem. Int.Ed. 2003, 42, 934–936.[9] A. J. Blake, R. O. Gould, P. E. Y. Milne, R. E. P. Winpenny, J.Chem. Soc. Chem. Commun. 1992, 522–524.[10] a) J. G. Mao, L. Song, X. Y. Huang, J. S. Huang, Polyhedron 1997, 16, 963–966; b) J. G. Mao, L. Song, J. S. Huang, J. Chem.Cryst. 1998, 28, 475–479; c) J. G. Mao, J. S. Huang, J. F. Ma, J. Z. Ni, Transit. Metal Chem. 1997, 22, 277–280; d) Y. Cui, G.Chen, J. Ren, Y. T. Qian, J. S. Huang, Inorg. Chem. 2000, 39, 4165–4168; e) X. Zhang, Y. Cui, F. K. Zheng, J. S. Huang, Chem. Lett. 1999, 1111–1112.[11] G. H. Guo, G. C. Guo, G. W. Zhou, M. S. Wang, L. Z. Cai, A. Q. Wu, J. S. Huang, Chinese J. Inorg. Chem. 2003,19, 95– 98.[12] a) S. Kiani, A. Tapper, R. J. Staples, P. Stavropoulos, J. Am.Chem. Soc. 2000, 122, 7503–7517; b) H. J. Eppley, S. M. Aubin, W. E. Streb, J. C. Bollinger, D. N. Hendrickson, G. Christou, Inorg. Chem. 1997, 36, 109–115; c) D. M. Stearns, W. H. Armstrong, Inorg. Chem. 1992, 31, 5178–5184; d) J. Kay, J. W.Mcore, M. D. Glick, Inorg. Chem. 1972, 11, 2818–2827; e) J. F.Ma, N. H. Hu, J. Z. Ni, Polyhedron 1996, 15, 1797–1799.[13] Q. D. Liu, S. Gao, J. R. Li, Q. Z. Zhou, K. B. Yu, B. Q. Ma, S. W. Zhang, X. X. Zhang, T. Z.Jin, Inorg. Chem. 2000, 39, 2488–2492.[14] P. Starynowicz, Acta Crystallogr., Sect. C.: Cryst. Struct. Commun. 1991, 47, 294–297.[15] M. L. Kahn, C. Mathoniere, O. Kahn, Inorg. Chem. 1999, 38, 3692–3697.[16] Siemens SHELXTL TM Version 5 Reference Manual, Siemens Energy & Automation Inc., Madison, Wisconsin, USA, 1994.[17] a) Rigaku WinAFC, Rigaku Corporation, 2002;b)Rigaku Crystal Structure Version 3.10, Rigaku Corporation and Rigaku/MSC, 2002.[18] Rigaku CrystalClear 1.35 Software User’s Guide for the Rigaku R-Axis, and Mercury and Jupiter CCD Automated X-ray Imaging System, Rigaku Molecular Structure Corporation, Utah, USA, 2002.[19] Siemens SHELXTL Version 5.0, Reference Manual, Siemens Analytical X-ray Instruments Inc., Madison, Wisconsin, USA, 1995.Received: August 4, 2004 | [] | [] | ["[Ln 2 Cu 5 (pic) 10 (H 2 O) 8 ](ClO 4 ) 6 ·2H 2 O", "[Ln = Gd (4), Nd (5), Sm (6), Dy (7), Eu (8), Pr (9), Yb (10)]"] | ["Cu(pic) 2--3:1 molar ratio", "Ln(ClO 4 ) 3--mole ratio with Cu(pic) 2"] | [] | [] | [] | [] | ["water--15 mL", "triethylamine--1 mL"]
cg501629n | Mp 160−162 °C. IR (KBr): v  = 2957 (s), 2929 (s), 2860 (s), 1605 (s), 1562 (s), 1454 (m), 1377 (s), 1269 (m), 1214 (m), 1111 (w), 1080 (w), 1025 (m), 960 (w), 877 (w), 778 (w), 680 (m), 629 (m), 457 (w) cm −1 .1 H NMR (200 MHz, CDCl 3 , TMS, 20 °C): δ = 0.92 (t, 6H, δ-H), 1.27−1.67 (m, 20H, H3, H4, H5, H6, α-H, β-H, γ-H), 2.15 and 2.59 (s, 2H, H1, H2) ppm. | [] | [] | [] | [] | [] | [] | [] | [] | []
cpb.c18-00158 | Bis((Z)-1-(benzo[d]oxazol-2-yl)-3,3,3-triﬂuoroprop-1-en-2ate)palladium(II) (2g) Washed by CHCl 3 and hexane. Orange solid, 23% yield. mp 200–204°C. IR (KBr) 3466, 1604, 1557, 1427, 1344, 1235, 1207, 1136, 1123, 895, 775, 753 cm −1 . 1 H-NMR and | [] | [] | ["Bis((Z)-1-(benzo[d]oxazol-2-yl)-3,3,3-triﬂuoroprop-1-en-2ate)palladium(II)"] | [] | [] | [] | [] | [] | []
ic961158g | Co(NCS) 2 (H 2 O) 2 (4,4′-bipy)‚4,4′-bipy (2). A 0.315 g (2.0 mmol) sample of 4,4′-bipy dissolved in 15 mL of ethanol was layered on top of an aqueous solution (10 mL) of Co(NCS) 2 (0.163 g, 0.93 mmol). In about 1 week, light orange plate crystals of 2 were formed. After diffusion was completed, the product was filtered off and dried under vacuum, giving 0.374 g of product. The yield was 79% based on Co(NCS) 2 . 2 does not dissolve in common organic solvents or water. | [] | [] | ["Co(NCS) 2 (H 2 O) 2 (4,4′-bipy)‚4,4′-bipy"] | ["Co(NCS) 2 --0.163 g, 0.93 mmol"] | [] | ["4,4′-bipy--0.315 g, 2.0 mmol"] | [] | ["1 week"] | ["ethanol--15 mL", "water--10 mL"]
ejic.201000402 | Elemental analysis (%): calcd. C 45.34, H 4.70, N 15.55; found C 45.37, H 4.72, N 15.51. Selected IR data (KBr): ν ˜ = 3455 (s), 3056 (m), 2904 (m), 1604 (s), 1566 (m), 1447 (m), 1404 (m), 1091 (m), 817 (m), 655 (m) cm –1 .[Co(L 3 )(3,5-pdc)(H 2 O)]·H 2 O (3): The reaction conditions are similar to those described for 1 exceptthatL 3 was used instead of L 1 .Purple crystals were obtained in 52 % yield based on Co. Elemental analysis (%): calcd. C 47.70, H 5.27, N 14.64; found C 47.76, H 5.21, N 14.58. Selected IR (KBr): ν ˜ = 3465 (s), 3045 (m), 2952 (m), 1605 (s), 1572 (m), 1440 (m), 1408 (m), 1110 (m), 845 (m), 710 (m), 657 (m) cm –1 . | [] | [] | ["[Co(L 3 )(3,5-pdc)(H 2 O)]·H 2 O"] | [] | [] | ["L 3--NaN"] | [] | [] | []
j.ica.2019.119218 | Yield: 248 mg (51%) (with respect to compound 2). Elemental Analysis: Calc. for C 46 H 44 N 2 O 16 Zn 2 (1011.67 g·mol -1 ): C 54.61; H 4.38, N 2.77. Found: C 54.40; H 4.18; N 2.80%. FTIR-ATR (wavenumber, cm -1 ): 3094-3013(br) [ν(C-H) ar ], 2937(w) [ν(C-H) al ], 2835(w) [ν(C-H) al ], 1613(w) [ν(C=N) 4,4’-bpy ], 1580 (s) [ν as (COO)], 1453(w), 1423(w), 1368(s) [ν s (COO)], 1330(w), 1220(m), 1152(s), 1046(m) [δ(C-H) ip ], 831(w), 788(s) [δ(C-H) oop ], 758(s) [δ(C-H) oop ], 640(m). 1 H NMR (400 MHz; DMSO-d 6 ; 298 K): δ = 3.77 [24H, s, CH 3 -OR], 6.61 [4H, t, 4 J = 2.5 Hz, p-CH], 7.08 [8H, d, 4 J = 2.4 Hz, oCH], 7.85 [4H, dd, 3 J = 4.2 Hz, 4 J = 1.7 Hz, (m-CH) 4,4’-bpy ], 8.74 [4H, br, (o-CH) 4,4’-bpy ]. | [] | [] | ["C 46 H 44 N 2 O 16 Zn 2"] | [] | [] | [] | [] | [] | []
zaac.200500055 | Preparation of {[Mn(azpy) 2 (dca)(H 2 O) 2 ](ClO 4 )(azpy)(H 2 O) 2 } n (1) A methanol solution (10 ml) of azpy (0.3 mmol) was added to a mixed aqueous solution (10 ml) of Mn(ClO 4 ) 2 ·6H 2 O (0.1 mmol) and sodium dicyanamide (0.1 mmol) under continuous stirring.The small amount of precipitate was then filtered. Orange single crystals suitable for X-ray diffraction analysis were obtained by slow evaporation of the filtrate at room temperature. Yield: 38 %.Analysis calculated for C 32 H 32 ClN 15 O 8 Mn (M ⫽ 845.12): C 45.48, H 3.82, N 24.86; Found: C 45.70, H 3.54, N 24.93 %. | [] | [] | ["{[Mn(azpy) 2 (dca)(H 2 O) 2 ](ClO 4 )(azpy)(H 2 O) 2 }", "C 32 H 32 ClN 15 O 8 Mn"] | ["Mn(ClO 4 ) 2 ·6H 2 O--0.1 mmol"] | [] | ["azpy--0.3 mmol", "sodium dicyanamide--0.1 mmol"] | [] | [] | ["methanol--10 ml", "water--10 ml"]
chem.201701881 | Cryoscopy of sulfonimidoyl methyllithium 4: to a solution of sulfoximine 10 (2.037 g, 6.583 mmol) in THF (30 mL) was added at 788C nBuLi (4.20 mL of 1.57m in n-hexane, 6.594 mmol). After the mixture was stirred for 30 min at 788C, it was warmed to room temperature and concentrated in vacuo (30 min at room temperature and 3 10 2 mbar). The yellow residue was dissolved at 78 8C in THF (53.134 g) and the yellow solution of the sulfonimidoyl methyllithium 4 (c nom = 123.89 mmol kg 1 ) was transferred via cannula to the cryoscopy apparatus. | [] | [] | ["sulfonimidoyl methyllithium 4"] | [] | ["nBuLi--4.20 mL of 1.57m in n-hexane, 6.594 mmol"] | ["sulfoximine 10--2.037 g, 6.583 mmol"] | [] | [] | ["THF--30 mL"]
c4nj00580e | 4. Yield: (299 mg, 93%). m.p. 198–202 1C. Anal. calcd for C 31 H 27 AgN 3 PS 2 : C 57.77, H 4.22, N 6.52. Found: C 57.53, H 4.05, N 6.36. IR (KBr, cm 1 ): 1089 n(C–S), 1420 n(CQN).1 H NMR (300.40 MHz, CDCl 3 , d ppm): 8.50 (m, 4H, C 5 H 4 N), 7.83–7.81 (m, 5H, C 6 H 5 ), 7.49–7.18 (s, 30H, C 6 H 5 ), 5.24 (s, 4H, –CH 2 C 5 H 4 N). | [] | [] | ["C 31 H 27 AgN 3 PS 2"] | [] | [] | [] | [] | [] | []
ejic.201000344 | Synthesis of Ce 4 (C 7 H 3 NO 4 ) 4 [SiW 12 O 40 ]·16H 2 O (2): A mixture of H 4 SiW 12 O 40 ·nH 2 O(0.282 g, 0.1 mmol), Ce(NO 3 ) 3 ·6H 2 O (0.0906 g, 0.2 mmol), and pdc (0.0290 g, 0.17 mmol) was dissolved in distilled water (10 mL) at room temperature. After stirring for 30 min, the suspension was placed into a 25 mL Teflon-lined stainless-steel container and heated at 130 °C for 4 d. After slow cooling to room temperature, colorless block crystals were filtered, washed with distilled water, and dried in a desiccator at room temperature to give a yield of 39% based on W. C 28 H 44 Ce 4 N 4 O 72 SiW 12 (4382.20): calcd. C 10.00, H 1.34, N 1.63; found C 10.06, H 1.38, N 1.61. | [] | [] | ["Ce 4 (C 7 H 3 NO 4 ) 4 [SiW 12 O 40 ]·16H 2 O"] | ["H 4 SiW 12 O 40 ·nH 2 O--0.282 g, 0.1 mmol", "Ce(NO 3 ) 3 ·6H 2 O--0.0906 g, 0.2 mmol"] | [] | ["pdc--0.0290 g, 0.17 mmol"] | ["130 °C"] | ["4 d"] | ["distilled water--10 mL"]
s0277-5387(98)00425-2 | Cu ( NO ( pyz )(4) 2 was yellow. The crystals were collected by ﬁltration (0.396 g, 74% yield). Since they were unstable in air and in the Several light tan plates of 4 were obtained from the presence of a range of solvents, one was mounted inside an same reaction in which 3 was formed. A very similar argon glovebox for single crystal X-ray data collection (see reaction employing the same reagents at 1808C for 2 days below). Analysis from calculations for CHNOCuF:C, 6422 3 yielded several long (#3 mm) polyhedra of 4 (and no 3), 28.08; H, 1.56; N, 10.54. Found: C, 26.06; H,.53; N, which were isolated by manual separation (yield 3%). IR 21 10.48. IR (single crystal, cm ): C–O: 1550–1750 (s, br); 21 (single crystal, cm ): NO: 1300 (vs, br), 1150 (vs, br); C–F: 1120–1350 (s, br), 720 (m, br), pyz: 3106 (m), 3043 pyz: 3124 (s), 3109 (s), 3058 (s), 3034 (w), 1963 (w), 1895 (m), 1957 (m), 1892 (vw), 1792 (m, br), 1712 (m), 1674 (w), 1798 (w), 1729 (w), 1428 (vs), 1114 (vs), 1075 (vs), (m), 1488 (m), 1427 (m), 1361 (w), 1146 (sh), 1065 (sh), 851 (s), 819 (m). | [] | [] | ["Cu(NO(pyz)(4)) 2", "4"] | [] | [] | [] | ["1808C"] | ["2 days"] | []
cg401201w | Synthesis (E)-5-(Pyridin-4-ylmethyleneamino)isophthalic acid (LH 2 ) The synthesis of LH 2 is depicted in Scheme 2. To a solution of isonicotinaldehyde (0.107 g, 1 mmol) in 20 mL EtOH, 5-aminoisophthalic acid (0.181g, 1 mmol) was added. The mixture was stirred for 2 h at room temperature to afford a pale-yellow precipitate of LH 2 (Scheme 2). This was washed with methanol several times and dried. Yield: 0.26 g (96 %). Mp: >230 °C. Anal. Calcd for C 14 H 10 N 2 O 4 (270.06 g) (%): C, 62.22, H, 3.73, N, 10.37; Found: C 62.17, H 3.71, N, 10.42. IR(KBr, cm -1 ): 3387.33 (b), 3070.46 (m), 2448 (w), 1717.42 (s), 1614.93 (s), 1414.36 (m), 1228.50 (s), 1193.99 (s), 823.11 (s), 760.68 (s), 677.94 (s), 505.17 (m), 473.33 (w). 1 H NMR (500 MHz, ppm): δ = 8.75-8.76 (d, 1H); 8.71-8.72 (d, 1H); 8.55 (s, 1H); 8.06 (s, 2H); 7.82-7.83 (d, 1H); 7.74-7.75 (d, 1H). ESI-MS: m/z (%) 269.0537 [M-H] (100) . Scheme 2. Synthesis of ligand (LH 2 ). [(n-Bu 3 Sn) 2 (µ-L)] n (1) (n-Bu 3 Sn) 2 O (0.23 mL, 0.5 mmol) was added to a mixture of LH 2 (0.135g, 0.5 mmol) in 40 mL of toluene. The mixture of was heated under reflux for 9 h. The reaction mixture was cooled to room temperature and evaporated to yield 1 as a powder. This was dissolved in n-hexane and left NH 2 OH O HO O CHO N + EtOH RT N N OH O HO O LH 2 Page 12 of 20 ACS Paragon Plus Environment Crystal Growth & Design 1 2 3 4 5 6 7 8 9 10 11 12 13 14 15 16 17 18 19 20 21 22 23 24 25 26 27 28 29 30 31 32 33 34 35 36 37 38 39 40 41 42 43 44 45 46 47 48 49 50 51 52 53 54 55 56 57 58 59 60 | [] | [] | ["(E)-5-(Pyridin-4-ylmethyleneamino)isophthalic acid (LH 2)", "C 14 H 10 N 2 O 4"] | ["(n-Bu 3 Sn) 2 O--0.23 mL, 0.5 mmol"] | [] | ["isonicotinaldehyde--0.107 g, 1 mmol", "5-aminoisophthalic acid--0.181g, 1 mmol", "LH 2--0.135g, 0.5 mmol"] | ["room temperature", "reflux"] | ["2 h", "9 h"] | ["EtOH--20 mL", "toluene--40 mL", "n-hexane--not specified"]
c7dt04596d | L1H or L2H (1 mmol, 0.21 g) was suspended in a moderate volume of acetonitrile. To an aqueous solution of Nd(CH 3 COO) 3 .H 2 O (0.342 g, 1 mmol) or Gd(CH 3 COO) 3 .xH 2 O (0.334 g, 1 mmol), 0.1 N NaOH was added drop wise and the solution was stirred well. The solution of L1H or L2H was added to this solution drop wise and the resulting solution was allowed to slowly evaporate to give pink colour crystals for NdL1 (1) , NdL2(ac) (3) and colourless crystals for GdL2ac (10) . M.p.>300 ºC. General Procedure for synthesis of complexes EuL1(2), SmL2(4), CeL2(5), PrL2(6), LaL2(7), EuL2(8) and GdL2(9). L1H or L2H (1 mmol, 0.21 g) was suspended in a moderate volume of acetonitrile (20 mL). To an aqueous solution of metal nitrate (1 mmol), (i.e. Eu(NO 3 ) 3 .5H 2 O, Sm(NO 3 ) 3 .6H 2 O, La(NO 3 ) 3. | [] | [] | [] | ["Nd(CH 3 COO) 3 .H 2 O--0.342 g, 1 mmol", "Gd(CH 3 COO) 3 .xH 2 O--0.334 g, 1 mmol"] | [] | ["L1H or L2H--1 mmol, 0.21 g"] | [] | [] | ["acetonitrile--moderate volume", "water--aqueous solution"]
jccs.201000124 | White residue was collected by filtration and was wash ed by MeOH with a yield of 46 %. Colorless crystals s uitab le for X-Ray diffraction were obtained by slow diffusion of EtOH into H 2 O after 2d.1 H-NMR (300 MHz, DMSO, ppm): d 8.45 (s, 4H, CH), 7.98 (s, 4H, CH), 4.30 (t, 3 J=5.2 Hz, 8H, CH 2 -N), 3.73 (t, 3 J=5.2 H z, 8H, CH 2 -O). Anal.Calcd. for C 16 H 24 Cl 4 N 12 O 2 Zn 2 : C 27.89; H 3.51; N 24.39 %. Found: C 27.90; H 4.01; N 23.92 %.Synthesis of [Zn(BTEE)Cl 2 ] (1b) The preparation o f [Zn(BTEE)Cl 2 ] was similar to that of 1a except that BTEE was used. White precipitate of 1b was obtained in a 35 % yield. Colorless crystals suitable for X-Ray diffraction were obtained by slow diffusion of EtOH into H 2 O after 2d. | [] | ["2d"] | ["[Zn(BTEE)Cl 2]", "C 16 H 24 Cl 4 N 12 O 2 Zn 2"] | [] | [] | ["BTEE--NaN"] | [] | [] | []
b910219a | Colorless block crystals of 2 were collected with 41% yield. Anal.calcd for C 22 H 22 GdN 3 O 12 : C 38.99; H 3.27; N 6.20; found: C 38.87; H 3.03; N 6.07%. IR (KBr pellet, cm 1 ): 3374 vs, 1659 m, 1622 s, 1580 s, 1510 s, 1476 m, 1418 m, 1383 s, 1344 m, 1315 m, 1261 s, 1184 m, 1115 s, 1082 m, 1018 m, 824 m, 779 m, 764 m.Synthesis of [Pr 2 (QOA) 4 (ox)(H 2 O)]$3H 2 O (3). A mixture of Pr(NO 3 ) 3 $6H 2 O (130.5 mg, 0.30 mmol), HQOA (121.9 mg, 0.60 mmol), oxalic acid (27.0 mg, 0.30 mmol) and NaOH (40.0 mg, 1.0 mmol) in 8 ml deionized water was placed in a Teﬂon-lined stainless steel reactor and heated at 120  C for 24 h under autogenous pressure. Light-green block crystals of 3 were collected by ﬁltration and washed with water and ethanol several times with a yield of 52%. Anal. calcd for C 46 H 40 N 4 O 20 Pr 2 :C 44.18; H 3.22; N 4.48; found: C 44.30; H 3.45; N 4.63%. IR (KBr pellet, cm 1 ): 3418 vs, 1624 vs, 1508 s, 1474 m, 1423 s, 1381 m, 1315 s, 1261 m, 1182 m, 1115 s, 1082 m, 1018 m, 826 m, 789 w, 770 m. | [] | [] | ["[Pr 2 (QOA) 4 (ox)(H 2 O)]$3H 2 O", "C 46 H 40 N 4 O 20 Pr 2"] | ["Pr(NO 3 ) 3 $6H 2 O--130.5 mg, 0.30 mmol"] | ["NaOH--40.0 mg, 1.0 mmol"] | ["HQOA--121.9 mg, 0.60 mmol", "oxalic acid--27.0 mg, 0.30 mmol"] | ["120 \nC"] | ["24 h"] | ["deionized water--8 ml"]
cg060626m | Synthesis of {[ML(H 2 O) 3 ] 2 [M(H 2 O) 6 ](H 2 O) 3 } n .(M) Zn, 1; Mn, 2; Ni, 3; Co, 4). The same procedure was employed to prepare all complexes and hence only the zinc compound is described here in detail. A mixture of ligand L (380 mg, 0.1 mmol), Zn(NO 3 ) 2 ‚6H 2 O (290 mg, 0.1 mmol), and H 2 O/CH 3 OH (v/v 10:1; 10 mL) was sealed in a Parr Teflon-lined stainless steel vessel and heated to 100 °C for 2 days and cooled to room temperature in 12 h. Block crystals were isolated by filtration and washed with distilled water and dried in air to give the product. Yield: 75% (based on Zn(NO 3 ) 2 ‚6H 2 O). Anal. Calcd: C, 29.61; H, 3.94; N, 6.91. Found: C, 29.98; H, 4.16; N, 6.19. | [] | ["12 h"] | ["{[ML(H 2 O) 3 ] 2 [M(H 2 O) 6 ](H 2 O) 3 } n", "Zn, 1"] | ["Zn(NO 3 ) 2 ‚6H 2 O--290 mg, 0.1 mmol"] | [] | ["ligand L--380 mg, 0.1 mmol"] | ["100 °C"] | ["2 days"] | ["H 2 O/CH 3 OH--v/v 10:1; 10 mL"]
j.ica.2011.02.092 | 2.3.4. [Cu(2-PBIM)(OH-BDC)] n nH 2 O(4) Compound 4 was prepared in the same way as that for 3 but using Cu(NO 3 ) 2 3H 2 O (0.024 g, 0.1 mmol) to replace Mn(OAc) 2 4H 2 O, and green crystals of 4 were obtained and collected by ﬁltration, washed with distilled water, then dried in air. Yield: 40% based on 2-PBIM. Anal. Calc. for C 20 H 15 N 3 O 6 Cu: C, Table 1 Crystallographic data and structure reﬁnement details for compounds 1–4. | [] | [] | ["[Cu(2-PBIM)(OH-BDC)] n nH 2 O", "C 20 H 15 N 3 O 6 Cu"] | ["Cu(NO 3 ) 2 3H 2 O--0.024 g, 0.1 mmol"] | [] | ["2-PBIM--NaN", "OH-BDC--NaN"] | [] | [] | []
s00775-007-0285-z | [Zn(MIm 2 Pr)Cl] was obtained as a white powder in almost quantitative yield (305 mg, 98%).1 H NMR (300 MHz, D 2 O, 25 C): d = 2.80 (d, 3H, J = 3.3 Hz, CHCH 2 ), 3.85 (s, 6H, NCH 3 ), 4.99 (t, 1H, CH 2 CH), 6.99 (s, 2H, H im ), 7.14 (s, 2H, H im ) ppm.13 C{ 1 H} NMR (50 MHz, D 2 O, 25 C): d = 29.8, 33.4, 42.6, 122.5, 125.5, 146.1, 177.3 ppm. Anal. for C 11 H 13 ClN 4 O 2 Zn (334.11): calc. C 39.55, H 3.92, N 16.77; found: C 39.46, H 4.05, N 16.85.IR (solid): m = 3,138.0, 3,117.2, 1,614.8, 1,508.2, 1389.8, 1,299.8, 1,289.5, 1,151.7, 1,142.5, 1,089.7, 976.2, 949.7, 796.3, 765.3, 736.1 cm –1 . ESI–MS: m/z = 296.94 ([M– Cl] + , calc. 297.03), 332.92 ([M + H] + , calc. 333.01), 413.97 ([3M–Zn–3Cl + H] 2+ , calc. 414.09), 531.02 ([2M– Zn–2Cl + H] + , calc. 531.15), 628.97 ([2M–Cl] + , calc.629.03), 827.10 ([3M–Zn–3Cl] + , calc. 827.17).[Zn(MIm 2 Pr)Cl(H 2 O)] Colorless crystals of [Zn(MIm 2 Pr)Cl(H 2 O)] suitable for X-ray diffraction were obtained upon standing of a concentrated solution of [Zn(MIm 2 Pr)Cl] in H 2 O for several weeks. The coordination polymer obtained is insoluble in all common organic solvents and water of neutral pH. Anal. | [] | [] | ["[Zn(MIm 2 Pr)Cl]", "[Zn(MIm 2 Pr)Cl(H 2 O)]"] | ["Zn--NaN"] | [] | ["MIm 2 Pr--NaN"] | [] | [] | []
c9nj01469a | 3 Into a 10 mL round-bottom flask, 0.236 g (1.54 mmol) of pyridine derivative P3 and 1 mL of acrylic acid (14.59 mmol) were added and the suspension was heated under reflux for 24 h. The formed precipitate was collected, washed with cold acetone and then dried in an oven. Yield 70%; mp 4300 1C dec; 1 H NMR (D 2 O, NaOD): d 2.49 (s, 3H, CH 3 ), 2.82 (t, 2H, CH 2 CH 2 COOH), 4.36 (t, 2H, CH 2 CH 2 COOH), 6.70 (s, 1H, 5-H), 8.72 (s, 1H, 2-H)ppm; 13 C NMR (DMSO): d 19.22 (CH 3 ), 34.32 (CH 2 CH 2 COOH), 49.95 (CH 2 CH 2 COOH), 114.71 (C-5), 118.91 (C-3), 147.89 (C-2), 153.90 (C-6), 166.67 (C-4), 172.30 (COO  ), 178.22 (CH 2 CH 2 COOH) ppm; elemental analysis: calcd for C 10 H 11 NO 5 : C (53.33%), H (4.92%), N (6.22%); found C (53.30%), H (5.38%), N (6.14%); HR MS calcd: [MH + ]C 10 H 12 NO 5 226.0637; found 226.0683. | [] | [] | ["P3"] | [] | [] | ["pyridine derivative P3--0.236 g (1.54 mmol)", "acrylic acid--1 mL (14.59 mmol)"] | ["reflux"] | ["24 h"] | ["acetone--cold"]
j.ica.2017.08.032 | To a stirred solution of 1-(4-ethoxypyridin-2-yl)-2,3,7,8-tetrahydro-1H-imidazo[2,1b][1,3,5]triazepin-5(6H)-one (3d, 0.1 g, 0.363 mmol) in dimethylformamide containing 2% of H 2 O (8 mL) at a temperature of 20-22 °C was added copper(II) chloride (0.093 g, 0.545 mmol). Upon slow evaporation of the solvent at room temperature over 14 days copper(II) complex 5d was formed. The product was separated by suction, washed with a small amount of dimethylformamide and dried to give blue crystals; yield 0.04 g (29%); mp. 176-184 °C; IR (KBr) δ [cm -1 ]: 3356, 3173, 3088, 2964, 2926, 1676, 1614, 1475, 1299, 1229, 1082, 1057, 1030, 847, 830, 694; Calcd. for C 12 H 19 Cl 2 CuN 5 O (383.76): C, 37.56; H, 4.99; N, 18.25; Found: C, 37.44; H, 4.89; N, 17.92. Dichloro{N 1 -[1-(4-isobutoxypyridin-2-yl)imidazolidin-2-ylidene]ethane-1,2diamine}copper(II) (5f) To a stirred solution of 1-(4-isobutoxypyridin-2-yl)-2,3,7,8-tetrahydro-1H-imidazo[2,1b][1,3,5]triazepin-5(6H)-one (3f, 0.1 g, 0.33 mmol) in dimethylformamide containing 2% of H 2 O (8 mL) at a temperature of 20-22 °C was added copper(II) chloride (0.084 g, 0.494 mmol). Upon slow evaporation of the solvent at room temperature over 10 days copper(II) complex 5f was formed. The product was filtered off, washed with a small amount of dimethylformamide and dried to give blue crystals; yield 0.05 g (37%); mp. 237-240 °C; IR (KBr) δ [cm -1 ]: 3313, 3220, 3150, 2963, 2928, 1662, 1610, 1588, 1464, 1454, 1440, 1291, 1230, 1081, 1025, 843; Calcd. for C 14 H 23 Cl 2 CuN 5 O (411.82): C, 40.83; H, 5.63; N, 17.01; Found: C, 40.74; H, 5.56; N, 16.68. 3. Results and discussion 3.1. Synthesis | [] | [] | ["1-(4-ethoxypyridin-2-yl)-2,3,7,8-tetrahydro-1H-imidazo[2,1b][1,3,5]triazepin-5(6H)-one", "Dichloro{N 1 -[1-(4-isobutoxypyridin-2-yl)imidazolidin-2-ylidene]ethane-1,2diamine}copper(II)"] | ["copper(II) chloride--0.093 g, 0.545 mmol", "copper(II) chloride--0.084 g, 0.494 mmol"] | [] | ["1-(4-ethoxypyridin-2-yl)-2,3,7,8-tetrahydro-1H-imidazo[2,1b][1,3,5]triazepin-5(6H)-one--0.1 g, 0.363 mmol", "1-(4-isobutoxypyridin-2-yl)-2,3,7,8-tetrahydro-1H-imidazo[2,1b][1,3,5]triazepin-5(6H)-one--0.1 g, 0.33 mmol"] | ["20-22 \nC"] | ["14 days", "10 days"] | ["dimethylformamide containing 2% of H 2 O--8 mL"]
bcsj.78.1624 | der nitrogen gas was added dropwise n-butyllithium (7.2 mmol, 2.5 M solution in hexane) at 78  C. The resulting mixture was stirred at this temperature for 1 h. 1,3-Dichlorodimethylsilane (3.2 mmol) was slowly added to the yellow suspension for 2 h at room temperature. Distilled water (20 mL) was added into the reaction solution, and the organic solution layer was separated.The organic solution was washed with water (2  10 mL), and was then dried over MgSO 4 . The crude product was puriﬁed by column chromatography on silica gel with ethyl acetate. The solvent was evaporated to obtain a viscous liquid in 62% yield. Anal. | [] | [] | [] | [] | ["n-butyllithium--7.2 mmol, 2.5 M solution in hexane", "1,3-Dichlorodimethylsilane--3.2 mmol"] | [] | [] | [] | []
b906015d | Synthesis of {[Cu(bipy) 2 ][Cu(bipy)(L-glu)H 2 O] 2 (BF 4 ) 4 ·(H 2 O) 3 } n (1). A 30 ml methanol solution of Cu(BF 4 ) 2 ·6H 2 O (1.726 g, 5 mmol) was mixed with L-glutamic acid (0.736 g, 5 mmol) and the mixture was warmed on a water bath for 5 min. The resulting blue solution was added to the methanol solution (10 ml) of 2,2¢-bipyridine (0.781 g, 5 mmol) with constant stirring at room temperature for 2 h. The pH of the ﬁnal solution was found to be nearly 2.5. Single blue crystals for X-ray diffraction were obtained by slow evaporation of the solution in refrigeration. Yield was 57% based on Cu(II)-salt. Anal. Calcd for C 50 H 58 B 4 Cu 3 F 16 N 10 O 13 (1544.91): C, 38.87, H, 3.78, N, 9.07. Found: C, 38.55, H, 3.97, N, 8.92. IR (KBr pellet, cm -1 ): 1735 n as (COOH), 1632 n as (COO ), 1443 n sys (COO ) and 1067 n(BF 4 ). l max : 625, 299 and 310 nm. | [] | [] | ["{[Cu(bipy) 2 ][Cu(bipy)(L-glu)H 2 O] 2 (BF 4 ) 4 ·(H 2 O) 3 } n", "C 50 H 58 B 4 Cu 3 F 16 N 10 O 13"] | ["Cu(BF 4 ) 2 ·6H 2 O--1.726 g, 5 mmol"] | [] | ["L-glutamic acid--0.736 g, 5 mmol", "2,2¢-bipyridine--0.781 g, 5 mmol"] | ["room temperature"] | ["2 h"] | ["methanol--30 ml"]
acs.inorgchem.7b01818 | [Fe(BPZ)] (CFA-10). CFA-10-as was converted to CFA-10 by heating at 300 °C under a constant inert gas stream (100 mL min −1 ) for 15 min with a heating rate of 10 K min −1 in a thermal balance equipped with a mass spectrometer. Evolution of 2 equiv of formic acid and its decomposition products was monitored by MS and the mass loss of the compound. After the reaction, the oven was cooled to room temperature, and CFA-10 was obtained as black crystals. Storage in air quickly led to a drastic loss in crystallinity, as determined by PXRD, indicating the air sensitivity of CFA-10.In addition, several experiments were carried out to retransform CFA-10 to CFA-10-as by addition of a solution of diﬀerent solvents (e.g., DMAc, DMF, MeCN) and formic acid (1−5 vol %). All attempts to retransform CFA-10 to CFA-10-as, including reactions at room temperature and elevated temperatures, were not successful, due to the loss of crystallinity of all investigated samples. Higher concentrations of formic acid led to the decomposition of the material. | [] | [] | ["Fe(BPZ) (CFA-10)"] | [] | [] | [] | ["300 \nC"] | ["15 min"] | []
b806297h | Preparation of [Cu 2 (SA)(4,4 0 -bipy) 1.5 ]$2.7H 2 O (5). Reaction of Cu(NO 3 ) 2 $3H 2 O (24.1 mg, 0.1 mmol), H 4 SA (39.4 mg, 0.1 mmol), 4,4 0 -bipy (31.2 mg, 0.2 mmol), triethylamine (0.05 ml), 6 ml deionized water and 2 ml methanol in a 16 ml Teﬂon lined stainless steel container at 140  C for 3 d produced blue pillar crystals of 5 in 62% yield. Anal. calcd for C 31 H 23.4 N 3 O 12.7 SCu 2 : C 46.52; H 2.95; N 5.25; found: C 46.33; H 2.99; N 5.24%. IR (KBr pellet, cm 1 ): 3404 (m), 3065 (w), 2923 (m), 1611 (s), 1478 (w), 1417 (m), 1383 (s), 1363 (m), 1323 (m), 1219 (w), 1174 (m), 1097 (w), 1072 (m), 971 (w), 823 (m), 785 (w), 760 (w), 668 (w), 639 (w), 554 (w), 523 (w). | [] | [] | ["[Cu 2 (SA)(4,4 0 -bipy) 1.5 ]$2.7H 2 O", "C 31 H 23.4 N 3 O 12.7 SCu 2"] | ["Cu(NO 3 ) 2 $3H 2 O--24.1 mg, 0.1 mmol"] | ["triethylamine--0.05 ml"] | ["H 4 SA--39.4 mg, 0.1 mmol", "4,4 0 -bipy--31.2 mg, 0.2 mmol"] | ["140 \nC"] | ["3 d"] | ["deionized water--6 ml", "methanol--2 ml"]
c9qi00339h | Synthesis of [{Tb 4 (µ 3 -OH) 4 (µina)(ina) 3 (H 2 O) 5 }{Re 6 S 8 (CN) 6 }]·7H 2 O (6). Compound 6 was synthesized using the same procedure as for 1 except using Tb(NO 3 ) 3 ·6H 2 O (30 mg, 0.066 mmol) instead of Pr(NO 3 ) 3 ·6H 2 O. Yield: 20 mg (57%). FT-IR (ν max , cm –1 ): ν(CN) 2131 (vs); ν(OH) 3589 (vs), 3398 (vs); ina: 1598 (vs), 1548 (vs), 1496 (m), 1411 (vs), 1228 (w), 1157 (w), 1060 (m), 1006 (w), 864 (w), 771 (s), 711 (m), 682 (s), 567 (w). Anal. Calcd for C 30 H 44 N 10 O 24 Re 6 S 8 Tb 4 : C, 12.26; H, 1.50; N, 4.77. Found: C, 12.68; H, 1,20; N, 4.80. EDS: Gd:Re:S = 3.9:6.0:8.4. | [] | [] | ["[{Tb 4 (\b5-OH) 4 (\bina)(ina) 3 (H 2 O) 5 }{Re 6 S 8 (CN) 6 }]·7H 2 O", "C 30 H 44 N 10 O 24 Re 6 S 8 Tb 4"] | ["Tb(NO 3 ) 3 \b6H 2 O--30 mg, 0.066 mmol"] | [] | [] | [] | [] | []
chem.200601786 | 1·Pr: Yield 12 mg (48% based on Pr). Elemental analysis (%) calcd for C 30 H 24 N 6 O 18 P 6 Cu 3 Pr 2 ·4H 2 O: C 24.23, H 2.17, N 5.65; found: C 24.75, H 2.01, N 5.83; IR (KBr): n˜ = 3529(br), 1653(w), 1640(w), 1593(w), 1582(w), 1461(w), 1422(w), 1279(w), 1177(m), 1130(s), 1063(s), 1027(s), 973(s), 780(m), 736(m), 593(s), 565(m), 537(m) cm 1 . | [] | [] | ["C 30 H 24 N 6 O 18 P 6 Cu 3 Pr 2 \n4H 2 O"] | ["Pr--12 mg"] | [] | [] | [] | [] | []
s0277-5387(02)01058-6 | The solvent was removed in vacuo to leave a white solid, (0.080 g, 57%); m.p. /222/225 8C. Suitable crystals were obtained from a layered solution of CH 2 Cl 2 and hexane. | [] | [] | [] | [] | [] | [] | [] | [] | []
chem.201303086 | Synthesis of [Zn 4 OACHTUNGTRENNUNG(NTN) 2 ]·10DMA·7 H 2 O (SNU-150): The DMA solution (1.5 mL) of ZnACHTUNGTRENNUNG(OAc) 2 ·2H 2 O (67.3 mg, 0.3 mmol) and the DMA solution (1 mL) of H 3 NTN (26.3 mg, 0.05 mmol) were added in a serum glass bottle. The bottle was sealed and heated in an oven at 90 8 C for 24 h, and truncated octahedral green crystals of [Zn 4 OACHTUNGTRENNUNG(NTN) 2 ]·10DMA·7 H 2 O were obtained. When DEF was used as the solvent instead of DMA with the same reaction mixture, the product was formed as a polycrystalline powder, the PXRD data of which indicated that it had the same framework structure as SNU-150. Yield: 42.5 mg (73.2% based on H 3 NTN); FTIR for SNU-150 (KBr): n˜ = 3401 (O  H), 3053 (C  H (NTN) ), 2931 (C  H (DMA) ), 1626, 1587 cm 1 (O=C  O); elemental analysis calcd (%) for Zn 4 C 106 H 140 N 12 O 30 : C 54.78, H 6.07, N 7.23; found: C 54.46, H 5.90, N 7.33. | [] | [] | ["[Zn 4 OACHTUNGTRENNUNG(NTN) 2 ]·10DMA·7 H 2 O", "SNU-150", "Zn 4 C 106 H 140 N 12 O 30"] | ["ZnACHTUNGTRENNUNG(OAc) 2 \n2H 2 O--67.3 mg, 0.3 mmol"] | ["DEF--not mentioned"] | ["H 3 NTN--26.3 mg, 0.05 mmol"] | ["90 \n8 C"] | ["24 h"] | ["DMA--1.5 mL"]
s0108270108031065 | Experimental A mixture of [Pb 3 (OH) 2 (CO 3 ) 2 ] (0.25 mmol, 0.1939 g), NaN 3 (0.5 mmol, 0.0325 g), isonicotinic acid (0.3 mmol, 0.0330 g) and distilled water (8 ml) was sealed in a 25 ml Teﬂon-lined stainless steel autoclave and heated to 393 K for 3 d. After cooling to room temperature at a rate of 10 K h 1 , colorless crystals of the title compound suitable for X-ray analysis were isolated from the solution by ﬁltration. Caution: Azide complexes are potentially explosive. Only a small amount of the material should be prepared and this should be handled with care. | [] | [] | ["[Pb 3 (OH) 2 (CO 3 ) 2 ]NaN 3 (isonicotinic acid) n "] | ["[Pb 3 (OH) 2 (CO 3 ) 2 ]--0.25 mmol, 0.1939 g", "NaN 3--0.5 mmol, 0.0325 g"] | [] | ["isonicotinic acid--0.3 mmol, 0.0330 g"] | ["393 K"] | ["3 d"] | ["distilled water--8 ml"]
j.ica.2010.12.053 | 2.4. Preparation of {[Cd(diphenate)(4-bpfp)]H 2 O} n (3) Cd(NO 3 ) 2 4H 2 O (30 mg, 0.097 mmol), 4-bpfp (28 mg, 0.097 mmol), diphenic acid (24 mg, 0.097 mmol), 0.5 mL 1.0 M NaOH solution, and 7 mL deionized water were placed into a 23 mL Teﬂon-lined acid digestion bomb. The bomb was sealed and heated in an oven at 120 °C for 72 h, and then cooled slowly to 25 °C. Colorless blocks of 3 (36 mg, 56% yield based on Cd) were isolated after washing with distilled water and acetone, and drying in air. Anal. Calc. for C 30 H 26 CdN 4 O 7 3: C, 54.02; H, 3.93; N, 8.40. | [] | [] | ["{[Cd(diphenate)(4-bpfp)]?H 2 O} n", "C 30 H 26 CdN 4 O 7 3"] | ["Cd(NO 3 ) 2 ?4H 2 O--30 mg, 0.097 mmol"] | [] | ["4-bpfp--28 mg, 0.097 mmol", "diphenic acid--24 mg, 0.097 mmol"] | ["120 \nC"] | ["72 h"] | ["deionized water--7 mL"]
j.poly.2008.08.021 | C 60 H 56 Mn 6 N 6 O 22 requires: C, 46.71; H, 3.66; N, 5.45. Found: C, 46.47; H, 3.63; N, 5.42%. FT-IR (KBr pellets, cm 1 ): 3420(br), 3052(w), 3011(w), 2926(w), 1597(vs), 1527(vs), 1471(m), 1440(vs), 1393(vs), 1358(w), 1322(m), 1282(vs), 1200(m), 1154(m), 1126(m), 1067(w), 1042(s), 1027(vs), 1009(m), 960(w), 918(s), 851(w), 826(m), 755(s), 722(s), 679(vs), 652(m), 625(w), 531(w), 474(m).2.2.4. [Mn III 3 Na( l 3 -O)(O 2 CPh) 2 (salox) 3 (MeCN)] n  nMeCN (4  nMeCN) 2.2.4.1. Method A. Solid H 2 salox (0.034 g, 0.25 mmol) and solid NaOMe (0.027 g, 0.50 mmol) were added to a reﬂuxed red-brown solution of [Mn 3 ( l 3 -O)(O 2 CPh) 6 (py) 2 (H 2 O)] (0.092 g, 0.085 mmol) in MeCN (30 mL), and the resulting brown solution was further reﬂuxed for half hour. Small portions of a white precipitate (probably insoluble NaOMe) were ﬁltered off, and the brown ﬁltrate was left undisturbed in closed vials. After one week X-ray quality brown needle-like crystals were formed, which were ﬁltered off and dried in vacuo (yield: 0.053 g, 70% based on the metal). The resulting 3576 C.P. Raptopoulou et al. / Polyhedron 27 (2008) 3575–3586 | [] | ["half hour"] | ["C 60 H 56 Mn 6 N 6 O 22"] | ["H 2 salox--0.034 g, 0.25 mmol", "NaOMe--0.027 g, 0.50 mmol", "[Mn 3 ( l 3 -O)(O 2 CPh) 6 (py) 2 (H 2 O)]--0.092 g, 0.085 mmol"] | [] | [] | [] | ["one week"] | ["MeCN--30 mL"]
cg7009836 | The reagents were allowed to mix slowly by diffusion to form blue and green crystals of 1 and 1w 1 , respectively.Data for (1): Yield: 8%. m.p. 171 °C. Anal. calc. for C 28 H 30 N 4 O 6 S 4 Cu: C 47.34, H 4.26, N 7.89, S 18.05%; Found: C 46.74, H 4.08, N 7.58, S 17.35%. IR (KBr, cm -1 ): 3445s,b; 1591vs, 1564s, 1402m, 1383s, 1178m, 824m, 799m, 714m, 507w. UV-vis (λ max ,cm -1 ): 14660. µ (R.T.): 1.77 MB. | [] | [] | ["C 28 H 30 N 4 O 6 S 4 Cu"] | [] | [] | [] | [] | [] | []
s0277-5387(03)00157-8 | 2.2.2. 2-(1-Methyl-1H -tetrazol-5-yl)-4,4,5,5tetramethyl-4,5-dihydro-1H-imidazol-3-oxide-1-oxyl (3) and 2-(2-methyl-2H-tetrazol-5-yl)-4,4,5,5-tetramethyl4,5-dihydro-1H-imidazol-3-oxide-1-oxyl (4) To a solution of Na(2) (250 mg, 0.88 mmol) and KOH (1.0 g) in water (1.5 ml) was added (CH 3 ) 2 SO 4 (150 mg, 1.2 mmol). The reaction mixture was stirred at room temperature for 20 min and extracted with CHCl 3 (6/ 10 ml). The extracts were dried with Na 2 SO 4 , filtered, and concentrated to  /3 ml. The resulting solution was chromatographed on a silica gel column (1.5 cm /14 cm) using ethyl acetate as eluent. After evaporation of the eluate, the greenish blue powder was dissolved in CH 2 Cl 2 (2 ml), then heptane (2 ml) was carefully added, and the mixture was kept in an open flask at 25 8C.Crystals of two different types were obtained; they were separated manually and used for an X-ray investigation.3: large greenish blue crystals. Yield: 140 mg (66%). IR (KBr): ˜n (cm 1 ) 694, 730, 758, 822, 867, 1108, 1135, 1150, 1168, 1188, 1212, 1265, 1372, 1398, 1469, 2944, 2991. Anal. Found: C, 45.0; H, 6.3; N, 35.2. Calc. for C 9 H 15 N 6 O 2 : C, 45.2; H, 6.3; N, 35.1%. m.p.: 196 / 197 8C. 4: greenish blue needles. Yield: 31 mg (15%). | [] | [] | ["2-(1-Methyl-1H -tetrazol-5-yl)-4,4,5,5tetramethyl-4,5-dihydro-1H-imidazol-3-oxide-1-oxyl (3)", "2-(2-methyl-2H-tetrazol-5-yl)-4,4,5,5-tetramethyl4,5-dihydro-1H-imidazol-3-oxide-1-oxyl (4)"] | [] | ["Na(2)--250 mg, 0.88 mmol", "KOH--1.0 g", "(CH 3 ) 2 SO 4--150 mg, 1.2 mmol"] | [] | ["room temperature"] | ["20 min"] | ["water--1.5 ml", "CHCl 3--6 ml", "CH 2 Cl 2--2 ml", "heptane--2 ml"]
ic501224q | Removal of the solvents under vacuum aﬀorded a yellow solid which was washed with water (15 mL), ﬁltered, then washed with diethyl ether (15 mL), and ﬁnally dried under vacuum to yield complex 4 as a yellow/orange solid (46 mg, 75%). MS (FAB) m / z = 964 [Ni 3 (L 3 ) 2 ] + (10%), 511 [Ni 2 L 3 ] + (6.1%), 452 [NiL 3 ] + (51%). FT-IR (KBr, cm −1 ): ν max = 3403, 3070, 2946, 2356, 1614, 1563, 1515, 1436, 1384, 1294, 1226, 1118, 1087, 1018, 904, 804, 740, 694, 638. UV−vis (DCM, nm): λ max = 229 (ε = 34 640 M −1 ·cm −1 ), 262 (ε = 24 120 M −1 ·cm −1 ), 331 (ε =12960M −1 ·cm −1 ). Elemental analysis: Calculated for C 66 H 42 N 18 Ni 3 O 6 ·6H 2 O: C 54.02%, H 3.71%, N 17.18%; found: C 53.79%, H 3.67%, N 17.15%. | [] | [] | ["[Ni 3 (L) 2 ]·6H 2 O"] | ["Ni--46 mg"] | [] | ["L--not specified"] | [] | [] | ["water--15 mL", "diethyl ether--15 mL"]
s1600536805002904 | Experimental Cobalt(II) acetate tetrahydrate (0.125 g, 0.5 mmol) and 5-sulfosalicylic acid dihydrate (0.126 g, 0.5 mmol) were dissolved in water Received 14 January 2005 Accepted 26 January 2005 Online 5 February 2005 (15 ml) and the solution was mixed with 2,2 0 -bipyridine (0.078 g, 0.5 mmol) dissolved in methanol (5 ml). Purple block-shaped crystals deposited from the solution after about a week. | [] | [] | ["NaN"] | ["Cobalt(II) acetate tetrahydrate--0.125 g, 0.5 mmol"] | [] | ["5-sulfosalicylic acid dihydrate--0.126 g, 0.5 mmol", "2,2 0 -bipyridine--0.078 g, 0.5 mmol"] | [] | ["about a week"] | ["water--15 ml", "methanol--5 ml"]
00958972.2017.1381881 | Complex 6 was prepared as for 3 with 1,2,3-propanetricarboxylic acid (0.100 mmol, 0.0178 g) as MR at 170 °C. White crystals of 6 were obtained (0.0263 g, yield 49.53% by phen). Anal. Calc. for C 52 H 32 N 4 O 10 EuK (1063.88), C, 58.65; N, 5.26; H, 3.008%. Found: C, 58.58; N, 5.42; H, 2.978%. FT-IR (KBr pellet, ν/cm -1 ) selected bands: 3403(m), 3193(m), 1674(w), 1601(s), 1563(s), 1470(s), 1354(s), 1235(m), 1147(w), 1097(w), 848(w), 757(w), 732(w), 659(w), 514(w).3. Results and discussion O O O O O M M O O O O O M M M O O O O O M M M O O O O O M M O O O O O M a b c d e Scheme 1. Coordination modes of the 2,2′-oba 2− ligand. | [] | [] | [] | [] | [] | ["1,2,3-propanetricarboxylic acid--0.100 mmol, 0.0178 g"] | ["170 \nC"] | [] | []
j.ica.2012.09.033 | Found: C, 46.59; H, 2.85; N, 15.47%. IR (KBr), m /cm 1 : 3373 w, 3089 m, 1624 s, 1577 m, 1539 s, 1461 m, 1444 w, 1344 s, 1292 w, 1091 m, 792 w, 727 s, 655w.2.2.3. [Co(dmpbbbm)(BBA) 2 ](3) Similar procedure was used to synthesize the purple block crystals of complex 3, except that dmpbbbm (0.039 g, 0.1 mmol) was used instead of bix for preparation of 1. Yield: 42% (based on Co).Elemental Anal. Calc. for C 40 H 34 Br 2 CoN 4 O 4 : C, 56.29; H, 4.02; N, 6.56. Found: C, 56.42; H, 3.87; N, 6.71%. IR (KBr), m /cm 1 : 3423 w, 3168 s, 3012 m, 1589 s, 1546 m, 1400 s, 1275 m, 1194 w, 857 w, 736 m.2.2.4. [Co(dmpbbbm)(DNBA)(Cl)] (4) The same synthetic method as that for 1 was used except that bix was replaced by dmpbbbm (0.039 g, 0.1 mmol) and HBBA was replaced by HDNBA (0.042 g, 0.2 mmol). Blue block-shaped crystals of 4 were gained. Yield: 40% (based on Co). Elemental Anal.Calc. For C 33 H 29 ClCoN 6 O 6 : C, 56.62; H, 4.18; N, 12.01. Found: C, 56.38; H, 4.24; N, 12.27%. IR (KBr), m /cm 1 : 3427 w, 3109 m, 1624 s, 1541 m, 1382 m, 1344 s, 1278 m, 1218 m, 1068 w, 858 w, 727 s. | [] | [] | ["[Co(dmpbbbm)(BBA) 2 ]", "[Co(dmpbbbm)(DNBA)(Cl)]"] | ["Co--NaN"] | [] | ["dmpbbbm--0.039 g, 0.1 mmol", "BBA--NaN", "HDNBA--0.042 g, 0.2 mmol"] | [] | [] | []
ja0113192 | Anal. Calcd for {[Cu 2 (4,4′-bpy) 5 (H 2 O) 4 ]‚2PF 6 ‚2ClO 4 ‚2EtOH} n (4‚ 2EtOH): C, 41.55; H, 3.87; N, 8.97. Found: C, 41.02; H, 3.68; N, 9.09. IR (KBr pellet): 3422 w, 3113 w, 1616 m, 1558 w, 1539 w, 1491 w, 1423 w, 1224 w, 1115 m, 1076 m, 843 s, 814 s, 738 w, 669 m, 648 m, 625 m, 557 m (cm -1 ).Synthesis of {[Cu 2 (PF 6 )(NO 3 )(4,4′-bpy) 4 ]‚2PF 6 ‚2H 2 O} n (5‚2PF 6 ‚ 2H 2 O). An EtOH solution (20 mL) of 4,4′-bpy (312 mg, 2.00 mmol) was diffused to an aqueous solution (20 mL) of Cu(NO 3 ) 2 ‚3H 2 O (242 mg, 1.00 mmol) and NH 4 PF 6 (326 mg, 2 mmol) at the 1:2 ratio in a straight glass tube. Purple single crystals were obtained after a few days and collected. They were washed with EtOH and dried in air (yield; 150 mg, 23%). They are available for the single-crystal X-ray structure determination. According to the single-crystal structure, it contains only Table 1. | [] | [] | ["{[Cu 2 (4,4′-bpy) 5 (H 2 O) 4 ]‚2PF 6 ‚2ClO 4 ‚2EtOH} n", "{[Cu 2 (PF 6 )(NO 3 )(4,4′-bpy) 4 ]‚2PF 6 ‚2H 2 O} n"] | ["Cu(NO 3 ) 2 ‚3H 2 O--242 mg, 1.00 mmol"] | ["NH 4 PF 6--326 mg, 2 mmol"] | ["4,4′-bpy--312 mg, 2.00 mmol"] | [] | [] | ["EtOH--20 mL", "H 2 O--20 mL"]
zaac.200700068 | Experimentelles Einkristalle von [Mn(H 2 O) 4 (C 4 N 2 H 4 )][C 6 H 4 (COO) 2 ] konnten durch Kristallisation in wässeriger Lösung bei Zimmertemperatur erhalten werden. Dazu wurden 5 ml einer 0.1 M Mn(NO 3 ) 2 -Lösung mit 5 ml einer 0.1 M Pyrazinlösung versetzt. Anschließend wurden 5 ml einer 0.1 M Natriumphthalatlösung, sowie 10 ml Wasser zugefügt. Nach 2 Tagen bildeten sich gelbe Kristalle von [Mn(H 2 O) 4 (C 4 N 2 H 4 )][C 6 H 4 (COO) 2 ]. | [] | [] | ["[Mn(H 2 O) 4 (C 4 N 2 H 4 )][C 6 H 4 (COO) 2 ]"] | ["Mn(NO 3 ) 2--0.1 M, 5 ml"] | [] | ["Pyrazin--0.1 M, 5 ml", "Natriumphthalat--0.1 M, 5 ml"] | ["Zimmertemperatur"] | ["2 Tage"] | ["Wasser--10 ml"]
b924977j | [Mn(dapdoH 2 )(N 3 ) 2 ] n (4) A three layer crystallization system was prepared with one solution of Mn(NO 3 ) 2 ·6H 2 O (0.287 g, 1.0 mmol) and dapdoH 2 (0.193 g, 1.0 mmol) in 5 mL of methanol, a second layer of 10 mL of methanol and a top solution of sodium azide (0.130 g, 2.0 mmol) dissolved in 5 mL of methanol. Slow diffusion of the reactants in the intermediate methanol layer gave yellow needles of compound 4 in 70% yield in two days. Anal. Calc. for C 9 H 11 MnN 9 O 2 (4): C, 32.54; H, 3.34; N, 37.95. Found: C, 32.8; H, 3.2; N, 37.2%.Characteristic IR bands for 4,cm -1 : 3084(s), 2074(s), 2053(s), 1596(m), 1033(m), 815(m), 688(m).X-Ray structure determination Data collection and cell reﬁnement for 1 were collected on an APEX2 (Bruker AXS, 2005) instrument at the Unidade de Raios X (University of Santiago de Compostela). Unit cell parameters were determined from 1893 reﬂections (2.3 ◦ < q < 26.2 ◦ ) and reﬁned by least-squares method. The structure was solved with SIR97 28 and reﬁned with SHELXS97 29 computing programs. Hydrogen atom locations were inferred from neighbouring sites. | [] | [] | ["[Mn(dapdoH 2 )(N 3 ) 2 ]", "C 9 H 11 MnN 9 O 2"] | ["Mn(NO 3 ) 2 ·6H 2 O--0.287 g, 1.0 mmol"] | ["sodium azide--0.130 g, 2.0 mmol"] | ["dapdoH 2--0.193 g, 1.0 mmol"] | [] | ["two days"] | ["methanol--5 mL"]
c2dt32578k | Synthesis of [Cu(L S )Cl 2 ] n ·2H 2 O(S-1) Compound S-1 was obtained as green block crystals by a method similar to that of R-1, except that (+)-4,5-pinenepyridyl-2-pyrazine (L S ) was used instead of (−)-4,5-pinenepyridyl-2pyrazine (L R ). Yield: 75% (based on Cu). Elemental analyses calcd (%) for S-1 (C 16 H 21 N 3 O 2 Cl 2 Cu, 421.80): C 45.56, H 5.02, N 9.96; found: C 46.31, H 5.12, N 9.78. IR (cm −1 , KBr disc): ν CvN = 1503, ν O–H = 3447. | [] | [] | ["[Cu(L S )Cl 2 ] n ·2H 2 O", "S-1"] | [] | [] | ["(+)-4,5-pinenepyridyl-2-pyrazine (L S )--NaN"] | [] | [] | []
j.inoche.2007.02.003 | Elemental Anal. Found: C, 42.35; H, 3.06; N, 24.89%. Calcd. for C 28 H 24 CuF 4 N 14 O 2 S 2 : C, 42.42; H, 3.03; N, 24.75%. IR (cm 1 ): 3442(s), 2083(s), 1618(s), 1525(s), 1497(s), 1424(m), 1290(s), 1132(s), 990(s), 966(s), 896(s), 852(s), 660(s).Crystal data for complex 2:C 28 H 24 CuF 4 N 14 O 2 S 2 , M = 792.27, monoclinic, a = 9.354(9), b = 17.850(16), c = 11.044(10) A ˚ , a =90°, b = 103.629(12)°, c =90°, V = 1792(3) A ˚ 3 , T = 298(2) K, space group P2 1 /n, Z =2, l = 1.468 mm 1 , 9100 reﬂections measured, 3145 unique (R int = 0.0593) which were used in all calculations. R 1 = 0.0559 and wR 2 = 0.1432 for I >2r (I). CCDC 613028. | [] | [] | ["C 28 H 24 CuF 4 N 14 O 2 S 2"] | [] | [] | [] | [] | [] | []
ejoc.200500373 | General Procedure for the Synthesis of 7 (and 8): Precipitates of the lithium thiolates 3 were stirred into 30 mL of water. The resulting yellow to red solution was stirred in a beaker for 30 min and extracted with 3 × 30 mL of ethyl acetate (the solution can take on a blue note during this step). The organic layer was dried with Na 2 SO 4 and concentrated to almost dryness. The following purification is described individually for each thiazole-5(2H)-thione 7.The thiones 7 are always accompanied by varying amounts of hydrolysis side products, the thiazole-5(2H)-ones 8, which are formed during the workup. Moreover, the thiazole-5(2H)-thiones 7 are slowly hydrolyzed upon prolonged exposure to air (storage) to 8. | [] | [] | ["thiazole-5(2H)-thione 7", "thiazole-5(2H)-ones 8"] | [] | [] | ["lithium thiolates 3--NaN"] | [] | ["30 min"] | ["water--30 mL", "ethyl acetate--3 × 30 mL"]
b709587b | IR (KBr, cm 21 ): 3347m, 1591s, 1540s, 1496m, 1388s, 1306m, 1249m, 1218m, 1098m, 1006s, 871s, 795m, 705m, 628w, 543w. | [] | [] | [] | [] | [] | [] | [] | [] | []
aoc.5092 | The complexes were obtained by controlled solvent evaporation.2.2.1 ¦ {[C 4 H 3 O(O)C=N‐N=C (Me)COO](o‐ Cl‐C 6 H 4 CH 2 ) 2 Sn(CH 3 OH)} n (1a) Light‐yellow crystals, yield: 83%. m.p.: 96–98 °C (dec.).FT‐IR (KBr, cm −1 ): 3298 (m), 3061 (w), 2999 (w), 2945 (w), 2914 (w), 1600 (s), 1581 (s), 1504 (s), 1475 (s), 1438 (s), 1411 (s), 1363 (s), 1327 (s), 1220 (s), 1199 (s), 1145 (s), 1020 (m), 947 (m), 896 (m), 752 (s), 732 (s), 678 (w), 2of14 JIANG ET AL. 596 (w), 528 (w), 433 (w).1 H NMR (500 MHz, CDCl 3 , δ/ppm): 7.56 (s, 1H), 7.23 (d, 3 J = 7.6 Hz, 2H), 7.13 (d, 3 J = 7.6 Hz, 2H), 7.0–7.06 (m, 5H), 6.50 (s, 1H), 3.48 (s, 3H), 3.25 (d, 2 J = 12.0 Hz, 2H), 3.19 (d, 2 J = 12.0 Hz, 2H), 2.41 (s, 3H).13 C NMR (126 MHz, CDCl 3 , δ/ppm): 166.88, 163.57, 155.58, 147.12, 146.10, 134.08, 132.90, 130.41, 129.14, 127.38, 127.05, 117.03, 112.00, 50.82, 28.88, 13.76.119 Sn NMR (187 MHz, CDCl 3 , δ/ppm): ‐ 252.87. HRMS (ESI) m/z calcd for C 22 H 19 Cl 2 N 2 O 4 Sn + [M‐CH 3 OH + H] + 564.97384, found 564.97394.2.2.2 ¦ {[C 4 H 3 S(O)C=N‐N=C (Me)COO](o‐ Cl‐C 6 H 4 CH 2 ) 2 Sn(CH 3 OH)} 2 (1b) Yellow crystals, yield: 82%. m.p.: 142–144 °C (dec.). FT‐IR (KBr, cm −1 ): 3201 (w), 3061 (w), 2978 (w), 2906 (w), 1676 (w), 1610 (s), 1591 (s), 1533 (s), 1475 (s), 1433 (s), 1384 (s), 1317 (s), 1209 (s), 1143 (s), 1018 (s), 904 (s), 858 (s), 752 (s), 738 (s), 721 (s), 677 (m), 572 (w), 534 (w), 441 (m). | [] | [] | ["{[C 4 H 3 O(O)C=N‐N=C (Me)COO](o‐ Cl‐C 6 H 4 CH 2 ) 2 Sn(CH 3 OH)} n (1a)", "{[C 4 H 3 S(O)C=N‐N=C (Me)COO](o‐ Cl‐C 6 H 4 CH 2 ) 2 Sn(CH 3 OH)} 2 (1b)"] | ["Co(NO 3 ) 2 .6H 2 O--0.0145g, 0.05 mmol"] | [] | ["C 4 H 3 O(O)C=N‐N=C (Me)COO--n", "C 4 H 3 S(O)C=N‐N=C (Me)COO--2"] | [] | [] | []
s0020-1693(99)00260-1 | 2 .2 .1 . Mn (5 -NO 2 salpn )( HO 2 CC 6 H 4 CO 2 )( H 2 O ) To an ethanol solution (50 ml) of Mn(5-NO 2 salpn)(acac) (0.21 g, 0.4 mmol) was added phthalic acid (0.08 g, 0.48 mmol). The mixture was stirred for 2 days at room temperature (r.t.). The solution was reduced in volume (20 ml) and a green precipitate collected by ﬁltration, washed with diethyl ether (2×10 ml) and dried in air. The same product was also obtained when the starting acetylacetonate complex and the acid were mixed in a 2:1 molar ratio and reﬂuxed in ethanol for 3 h. | [] | [] | ["Mn (5 -NO 2 salpn )( HO 2 CC 6 H 4 CO 2 )( H 2 O )"] | ["Mn(5-NO 2 salpn)(acac)--0.21 g, 0.4 mmol"] | [] | ["phthalic acid--0.08 g, 0.48 mmol"] | ["room temperature", "reflux"] | ["2 days", "3 h"] | ["ethanol--50 ml"]
j.jssc.2013.12.001 | [Co(D-cam)(pyz)(H 2 O) 2 ] n (1): The yield was 66% based on D-H 2 cam. Anal. Calcd for C 14 H 20 CoN 2 O 6 (M r ¼370.24): C, 45.29; H, 5.43; N, 7.50. Found: C, 45.79; H, 5.40; N, 7.35. IR data (KBr disk, cm 1 ): 3334 (br, vs), 2974 (vs), 2932 (s), 1532 (vs, C¼ O), 1455 (s), 1428 (vs), 1 417 (vs), 1 3 78 (vs), 1 36 1 (vs), 1 323 (m), 1 288 (s), 1170 (s), 113 5 (w), 1084 (s), 1059 (s), 1 006 (w), 989 (w), 857 (w), 830 (w), 804 (s), 7 75 (s), 7 11 (s), 599 (m), 47 1 (s). | [] | [] | ["[Co(D-cam)(pyz)(H 2 O) 2 ] n"] | [] | [] | [] | [] | [] | []
b915025k | Syntheses of 5a–5b: An aqueous mixture (10 mL) of isonicotinic acid (0.123 g), AgNO 3 (0.085 g), Ln 2 O 3 (La 2 O 3 0.081 g, Nd 2 O 3 0.084 g), malonic acid (0.052 g) and HClO 4 (1.90 mmol) in the ratio of 2:1:0.5:1 was placed in a 23 ml Teﬂonlined stainless-steel autoclave and heated to 130  C, for 50 h.Plate-like single crystals of 5a–5b were obtained from cooling the solution to room temperature at 10  Ch 1 . Compound 5a: Yield (based on La): 25%; elemental analysis calcd (%) C 15 H 12 LaAgN 2 O 9 : C, 29.48; H, 1.98; N, 4.58. found C, 29.60; H, 1.85; N, 4.64. IR(KBr, cm 1 ): 3465, 2950, 1633, 1602, 1544, 1396, 1342, 1265, 1222, 1116, 1087, 1049, 854, 771. Compound 5b: Yield (based on Nd): 21%; elemental analysis calcd (%) for C 15 H 12 AgN 2 NdO 9 : C, 29.23; H, 1.96; N, 4.54; found C, 29.34; H, 2.07; N, 4.41. IR(KBr, cm 1 ): 3481, 2965, 1604, 1544, 1390, 1261, 1089, 804, 765. | ["room temperature"] | [] | ["5a", "5b"] | ["AgNO 3--0.085 g", "La 2 O 3--0.081 g", "Nd 2 O 3--0.084 g"] | [] | ["isonicotinic acid--0.123 g", "malonic acid--0.052 g"] | ["130 \n C"] | ["50 h"] | ["HClO 4--1.90 mmol"]
c2ce25859e | Synthesis of complex [Co 3 Pr 2 (L) 4 (C 2 O 4 ) 2 (H 2 O) 2 ?6H 2 O] n (1) A mixture of Co(NO 3 ) 2 ?6H 2 O (0.17 g, 0.6 mmol), PrCl 3 ?7H 2 O (0.15 g, 0.4 mmol), H 2 L (0.20 g, 1.0 mmol) and oxalic acid (0.05 g, 0.4 mmol) in water (10 mL) was sealed in a 25 mL Teflon reactor, kept under autogenous pressure at 180 uC for 3 days, and then cooled to room temperature. Yield: 37% based on Co. | [] | [] | ["[Co 3 Pr 2 (L) 4 (C 2 O 4 ) 2 (H 2 O) 2 ?6H 2 O] n", "NaN"] | ["Co(NO 3 ) 2 ?6H 2 O--0.17 g, 0.6 mmol", "PrCl 3 ?7H 2 O--0.15 g, 0.4 mmol"] | [] | ["H 2 L--0.20 g, 1.0 mmol", "oxalic acid--0.05 g, 0.4 mmol"] | ["180 uC"] | ["3 days"] | ["water--10 mL"]
ic0506153 | Et 4 N[PhB(CN) 3 ]. A suspension of 1.69 g (10.8 mmol) of Et 4 NCN in 60 mL of THF was treated with a solution of 0.48 mL (3.6 mmol) of PhBCl 2 in 30 mL of cold (0 °C) THF. The reaction mixture was heated at reflux for 70 h and then allowed to cool.The resulting reaction mixture was filtered through Celite in air.The filtrate was evaporated to dryness, and the resulting crude solid was washed with Et 2 O and then extracted with 10 mL of acetone.The acetone extract was concentrated to ∼5 mL and then diluted with 20 mL of H 2 O to precipitate a yellow solid. The crude product was dried under a vacuum and crystallized from MeCN-Et 2 O. | [] | [] | ["Et 4 N[PhB(CN) 3 ]"] | [] | [] | ["Et 4 NCN--1.69 g (10.8 mmol)", "PhBCl 2--0.48 mL (3.6 mmol)"] | ["reflux"] | ["70 h"] | ["THF--60 mL", "acetone--10 mL", "H 2 O--20 mL", "MeCN-Et 2 O--N/A"]
s00706-013-1037-0 | Aquabis(1,10-phenanthroline)(1,5naphthalenedisulfonate)zinc(II) (1,C 34 H 24 N 4 O 7 S 2 Zn) A mixture containing 0.044 g Zn(OAc) 2 2H 2 O (0.2 mmol), 0.066 g 1,5-NDS (0.2 mmol), 0.072 g phen (0.4 mmol), and 14 cm 3 water was sealed in a 23-cm 3 Teﬂon-lined stainless-steel vessel, heated to 120 C for 72 h, and then cooled to room temperature at a rate of 5 Ch -1 for 20 h. | [] | ["20 h"] | ["C 34 H 24 N 4 O 7 S 2 Zn"] | ["Zn(OAc) 2 \n2H 2 O--0.044 g, 0.2 mmol"] | [] | ["1,5-NDS--0.066 g, 0.2 mmol", "phen--0.072 g, 0.4 mmol"] | ["120 \nC"] | ["72 h"] | ["water--14 cm3"]
c3ce27049a | Yield: 63%. Anal. calcd. for C 80 H 73 N 16 O 9 Zn 3 : C, 60.10; H, 4.60; N, 14.02. Found: C, 60.43; H, 4.24; N, 14.55%. FT-IR (cm 21 ): 1605, 1580(m, n CLN–NLC ), 1355(m, n C–O 2 ), 826(m, n C–H(4,49-bi py) ), 508(m, n M–O ), 458(m, n M–N ).Synthesis of {[Zn(L 4 )(4,49-bipy)]?2CH 3 OH} n (4). Compound 4 was also prepared by following a similar procedure to that of 1.The mixture of yellow filtrate and CHCl 3 was slowly evaporated at room temperature and yellow block single crystals of 4 were obtained. Yield: 68%. Anal. calcd. for C 37 H 37 N 7 O 4 Zn: C, 62.66; H, 5.25; N, 13.83. Found: C, 61.01; H, 5.22; N, 14.14%. FT-IR (cm 21 ): 1607, 1584(m, n CLN–NLC ), 1360(m, n C–O 2 ), 823(m, n C–H(4,49-bipy) ), 509(m, n M–O ), 441(m, n M–N ). | [] | [] | ["{[Zn(L 4 )(4,49-bipy)]?2CH 3 OH} n", "C 37 H 37 N 7 O 4 Zn"] | [] | [] | ["L 4--NaN", "4,49-bipy--NaN"] | [] | [] | ["CHCl 3--NaN", "CH 3 OH--NaN"]
j.ica.2006.05.039 | 2.2.2. Na n [ZnCl 2 (C 5 H 4 NCOO)] n Æ 2nH 2 O(2) A solution of C 5 H 4 NCOOH (1 mmol, 123 mg) and MeONa (1 mmol, 54 mg) in 20 mL MeOH was stirred, then ZnCl 2 (3 mmol, 408 mg) was added, a white suspension was gotten at once. After being stirred over night, the suspension was ﬁltered and the ﬁltrate was stored at room temperature for about 30 days to yield colorless crystals of 2. Anal. Calc.: C, 22.56; H, 2.54; N, 4.34. Found: C, 22.68; H, 2.52; N, 4.41%. | [] | ["about 30 days"] | ["Na n [ZnCl 2 (C 5 H 4 NCOO)] n Æ 2nH 2 O", "C 5 H 4 NCOOH"] | ["ZnCl 2--3 mmol, 408 mg"] | [] | ["C 5 H 4 NCOOH--1 mmol, 123 mg", "MeONa--1 mmol, 54 mg"] | ["room temperature"] | ["overnight"] | ["MeOH--20 mL"]
ejic.200300835 | Slow concentration of the solution gave green crystals of complex 11. Yield: 53.0 mg (82%). C 21 H 21 N 3 NiS 3 (ClO 4 ) 2 ·2H 2 O·(CH 2 Cl 2 ) 2 (960.04): calcd. C 30.03, H 3.25, N 4.38, S 10.02; found C 25.92, H 3.64, N 4.40, S 9.85. FAB-MS: m/z ⫽ 469 [Ni·10].Complex 12: A solution of Hg(ClO 4 ) 2 ·6H 2 O (39.0 mg, 0.10 mmol) in methanol (5 mL) was added to a solution of 10 (20.0 mg, 0.05 mmol) in CH 2 Cl 2 (5 mL). A colourless solid precipitated immediately. Diffusion of diethyl ether into a solution of the complex 12 in acetonitrile resulted in isolation of colourless crystals of 12. | [] | [] | ["C 21 H 21 N 3 NiS 3 (ClO 4 ) 2 ·2H 2 O·(CH 2 Cl 2 ) 2", "Complex 12"] | ["Hg(ClO 4 ) 2 ·6H 2 O--39.0 mg, 0.10 mmol"] | [] | [] | [] | [] | ["methanol--5 mL", "CH 2 Cl 2--5 mL", "acetonitrile--diethyl ether"]
b307384j | Syntheses [Ag(bpodz)(l-NO 3 )] n (1). An acetonitrile solution (5 mL) of bpodz (11.2 mg, 0.05 mmol) was added into an acetonitrile solution (5 mL) of AgNO 3 (8.5 mg, 0.05 mmol). The solution was placed in the dark and kept at room temperature to allow for slow evaporation. Colorless crystals were gradually formed 3 days later in 40% yield. IR (KBr): n /cm 1 3048w, 1612m, 1565w, 1536m, 1483m, 1365s, 1302s, 1216m, 1059w, 1009w, 841m, 719m.NJC www.rsc.org/njc PAPER This journal is Q The Royal Society of Chemistry and the Centre National de la Recherche Scientifique 2004 New. J. Chem., 2004, 28, 191–199 191 DOI: 10.1039/b307384j Published on 01 December 2003. Downloaded by University of Prince Edward Island on 31/10/2014 07:12:54. View Article Online / Journal Homepage / Table of Contents for this issue | [] | [] | ["[Ag(bpodz)(l-NO 3 )] n", "1"] | ["AgNO 3--8.5 mg, 0.05 mmol"] | [] | ["bpodz--11.2 mg, 0.05 mmol"] | ["room temperature"] | ["3 days"] | ["acetonitrile--5 mL"]
j.ica.2008.06.024 | Found: C, 48.43; H, 4.58; N, 8.32%. IR (KBr, cm 1 ) for 5: 3765(vs), 2937(m), 1648(vs), 1501(m), 1403(vs), 1358(vs), 1231(m), 1179(m), 925(m), 855(vs), 708(m), 619(s).2.6. Synthesis of [Ag 2 (pydco)] n (6) The synthetic procedure is similar to 1, see Ref. [27] for detail preparation and characterization of the compound. | [] | [] | ["[Ag 2 (pydco)] n"] | [] | [] | [] | [] | [] | []
aoc.5122 | 2.2 ¦ General procedure for synthesis of complexes 2.2.1 ¦ Complex 1 Complex 1 was prepared using a general synthetic method in which a mixture of phen (0.5 mmol) and copper(II) perchlorate hexahydrate (0.5 mmol) in 20 ml of methanol was added dropwise to an aqueous solution (5 ml) of trp (0.5 mmol) and KOH (0.5 mmol) with stirring for about 20 min. The resulting solution was left to evaporate slowly at room temperature. After three days, dark green crystals were obtained. | [] | ["three days"] | [] | ["copper(II) perchlorate hexahydrate--0.5 mmol"] | ["KOH--0.5 mmol"] | ["phen--0.5 mmol", "trp--0.5 mmol"] | ["room temperature"] | ["20 min"] | ["methanol--20 ml", "water--5 ml"]
ejic.201000375 | C 16 H 13 CoF 3 N 2 O 4 (413.21): calcd. C 46.51, H 3.17, N 6.78; found C 47.22, H 3.10, N 6.97. Selected IR (KBr): ν ˜ = 3077 (w), 3016 (w), 1703 (s), 1611 (s), 1584 (s), 1561 (s), 1504 (m), 1448 (s), 1428 (s), 1350 (w), 1301 (w), 1207 (w), 1193 (s), 1134 (s), 1072 (w), 1049 (w), 1018 (m), 969 (w), 952 (w), 827 (m), 794 (w), 718 (m), 678 (w), 647 (w), 614 (w), 554 (s) cm –1 . The lattice water molecule appeared to have been lost while drying. | [] | [] | ["C 16 H 13 CoF 3 N 2 O 4"] | [] | [] | [] | [] | [] | []
b922044e | Synthesis Synthesis of compounds 2–8. Organotin precursors and 1,1¢ferrocenedicarboxylic acid Fc(COOH) 2 ,(Fc= C 5 H 4 –Fe–C 5 H 4 ), were dissolved in 60 mL of toluene and the solution was heated under reﬂux using a Dean–Stark apparatus for 3 h. After allowing the reaction mixture to cool, it was ﬁltered and the solution evaporated to afford a solid (2, 8) which was washed with Et 2 O and hexane several times and dried under vacuum. | [] | [] | [] | ["Organotin precursors--NaN"] | [] | ["1,1¢ferrocenedicarboxylic acid Fc(COOH) 2--NaN"] | [] | ["3 h"] | ["toluene--60 mL"]
ic402228g | Found: C, 39.88; H, 6.12; N, 13.35. IR (KBr pallet, cm −1 ): 3425(s), 2933(s), 2846(s), 1675(s), 1540(s), 1425(m), 1226(s), 1091(s), 1020(s), 933(s), 782(s), 504(s). Anal. Calcd for [Tb(BTPCA)H 2 O]· 2DMF·3H 2 O(Tb-BTPCA): C, 38.76; H, 5.90; N, 13.39;. Found: C, 38.98; H, 6.01; N, 13.04. Anal. Calcd for [Sm(BTPCA)H 2 O]·2DMF· 3H 2 O(Sm-BTPCA): C, 39.16; H, 5.96; N, 13.53. Found: C, 39.43; H, 5.85; N, 13.27. | [] | [] | ["[Tb(BTPCA)H 2 O]· 2DMF·3H 2 O", "[Sm(BTPCA)H 2 O]·2DMF· 3H 2 O", "Tb-BTPCA", "Sm-BTPCA"] | [] | [] | [] | [] | [] | []
j.poly.2006.09.064 | 2. Experimental 2.1. Synthesis All reagents were commercially a vailable and used without further puriﬁcation The precursor Ag 3 Cr(ox) 3 Æ 3H 2 O was prepared by meta thesis in water from K 3 Cr(ox) 3 Æ 3H 2 O Æ Ag 3 Cr(ox) 3 Æ 3H 2 O (0.098 g, 0.142 mmol) was suspended in 7.5 mL methanol, and then a solution of MnCl 2 Æ 4H 2 O (0.042 g, 0.213 mmol) in 7.5 mL methanol was added dropwise. The white AgCl precipitate formed was ﬁltered, and the green solution was added to a red solution of Fe(ClO 4 ) 2 Æ H 2 O (0.090 g, 0.355 mmol) a nd bpp (0.149 g, 0.71 mmol) in 15 mL of hot M eOH. This solution was reﬂuxed for 2 h. The yellowish precipitate formed was hot ﬁltered, and washed with methanol and acetone. This powder was dissolved in DMF and crystals of [Fe(bpp) 2 ][MnCr(ox) 3 ] 2 Æ bpp Æ CH 3 OH (1) were grown from layering this solution with acetone. Yield: 30%. IR (cm 1 ): 3427, w; 3124, w; 2929, w; 1654, s; 1652, s; 1628, m; 1629, m; 1462, m; 1384, m; 1277, m; 906, w; 811, w; 669, s; 541, m; 478, m; 414, m. Mn 2 N 15 O 25 Cr 2 FeC 46 H 31 , M w = 1463.59. Elemental Anal. Calc.: C, 37.75; H, 2.13; N 14.36. Found: C, 37.12; H, 2.45; N, 15.20%. Desolvation of the sample was carried out by heating the crystals in air at 125 C for 6 h. | ["125 \nC"] | ["6 h"] | ["[Fe(bpp) 2 ][MnCr(ox) 3 ] 2 Æ bpp Æ CH 3 OH", "Mn 2 N 15 O 25 Cr 2 FeC 46 H 31"] | ["K 3 Cr(ox) 3 Æ 3H 2 O--NaN", "MnCl 2 Æ 4H 2 O--0.042 g, 0.213 mmol", "Fe(ClO 4 ) 2 Æ H 2 O--0.090 g, 0.355 mmol"] | [] | ["bpp--0.149 g, 0.71 mmol"] | ["reflux"] | ["2 h"] | ["water--NaN", "methanol--7.5 mL", "MeOH--15 mL", "DMF--NaN", "acetone--NaN"]
j.ica.2012.10.023 | 2.2. Synthesis of [{Cu 2 (bisterpy)(H 2 O)}Mo 5 O 15 {O 3 P(CH 2 ) 4 PO 3 }]4.5H 2 O (14.5H 2 O) and [{Cu 2 (bisterpy)(H 2 O) 2 }Mo 2 F 6 O 4 {HO 3 P(CH 2 ) 4 PO 3 H}] (6) A solution of cupric acetate (0.045 g, 0.2263 mmol), molybdenum(VI) oxide (0.087 g, 0.6034 mmol), bisterpy (0.050 g, 0.1078 mmol), 1,4-butylenediphosphonic acid (0.059 g, 0.2694 mmol), H 2 O (10.00 g, 556 mmol), and HF (0.300 mL, 17.24 mmol) with the mole ratio 2.10:5.60:1.00:2.50:5157.70:159.93 was stirred brieﬂy before heating to 150 °C for 48 h with initial and ﬁnal pH values of 1.5 and 1.0, respectively. Blue and green crystals were isolated in 30% and 50% yield, respectively, that were suitable for X-ray diffraction. IR (KBr pellet, cm 1 ): 14.5H 2 O: 3423(m), 1606(m), 1561(m), 1476(m), 1409(m), 1248(w), 1159(w), 952(m), 912(s), 793(m), 671(w), 580(m); 62H 2 O: 3447(m), 1607(m), 1552(w), 1476(m), 1409(m), 1248(w), 1158(w), 949(m), 912(s), 793(m), 671(w), 580(m). Anal. Calc. for 1,Mo 5 Cu 2 P 2 C 34 H 39 N 6 O 26.5 : C, 25.1; H, 2.40; N, 5.17. Found: C, 24.7; H, 2.55; N, 5.05%. Anal. Calc. for 6,Mo 2 Cu 2 P 2 C 34 H 34 N 6 O 12 F 6 : C, 33.6; H, 2.54; N, 6.92; F, 9.39. Found: C, 33.5; H, 2.61; N, 7.04; F, 9.13%. | [] | [] | ["{Cu 2 (bisterpy)(H 2 O)}Mo 5 O 15 {O 3 P(CH 2 ) 4 PO 3 }?4.5H 2 O", "{Cu 2 (bisterpy)(H 2 O) 2 }Mo 2 F 6 O 4 {HO 3 P(CH 2 ) 4 PO 3 H}"] | ["cupric acetate--0.045 g, 0.2263 mmol", "molybdenum(VI) oxide--0.087 g, 0.6034 mmol"] | ["HF--0.300 mL, 17.24 mmol"] | ["bisterpy--0.050 g, 0.1078 mmol", "1,4-butylenediphosphonic acid--0.059 g, 0.2694 mmol"] | ["150 \nC"] | ["48 h"] | ["H 2 O--10.00 g, 556 mmol"]
ch19417 | [AlMe 2 (Ph 2 pz)] 2 .1/2THF (Al1) Using a Schlenk line, a solution of AlMe 3 (0.15 mL of a 2.0 M solution in toluene, 0.30 mmol) was added dropwise to a suspension of Ph 2 pzH ligand (0.20 g, 0.90 mmol) in 20 mL THF under vigorous stirring. Instant gas formation was observed. The clear solution was stirred overnight at ambient temperature, and then evaporated (under vacuum) to less than 5 mL and cooled slowly. Colourless crystalline product was obtained after 4 days and all characterisation was performed on the crystalline compound. Yield 0.10 g (42 %). n max (Nujol)/cm 1 2725(m), 1575(w), 1543 (m), 1302(s), 1197(s), 1157 (m), 1109 (m), 1073 (m), 1008 (m), 967 (m), 917 (m), 869 (vw), 845 (vw), 808 (m), 759(vs),721(vs),697cm 1 (vs). d H (C 6 D 6 , 303.2 K) –0.66 (s,12H,AlMe 2 ), 1.40 (m, 2 H, b-CH 2 (thf)), 3.55 (m, 2 H, a-CH 2 (thf)), 6.26 (s, 2 H, 4-H (Ph 2 pz)),7.03(br,m,12H,m-, p-H (Ph 2 pz)), 7.42 (br m, 8 H, o-H (Ph 2 pz)). Found: C 73.51, H 6.06, N 12.85. C 34 H 34 Al 2 N 4 (loss of 1/2 THF molecule of crystallisation) (M 552. 20 g mol 1 ) req uires: C 73.94, H 6.20, N 10.14 %. Other stoichiometries, 1 : 1, 1 : 2, did not affect the outcome. Low yields of crystals were obtained in each case ( 1 H NMR identification). | [] | ["4 days"] | ["[AlMe 2 (Ph 2 pz)] 2 .1/2THF", "C 34 H 34 Al 2 N 4"] | ["AlMe 3--0.15 mL of a 2.0 M solution in toluene, 0.30 mmol"] | [] | ["Ph 2 pzH ligand--0.20 g, 0.90 mmol"] | ["ambient temperature"] | ["overnight"] | ["THF--20 mL"]
cg100688z | L 3 were prepared in the same way as for L 1 by using corresponding 1,10-dibromodecane instead of 1,4-dibromobutane. Yield: 82% based on 2-(2-pyridyl)benzimidazole. Anal. Calcd for C 34 H 36 N 6 (M r = 528.69) C, 77.24; H, 6.86; N, 15.90. Found: C, 77.17; H, 6.92; N, 15.85. IR (cm -1 ): 3425(s), 3038(m), 2996(m), 2922(s), 2851(s), 1590(s), 1563(m), 1511(m), 1469(s), 1437(s), 1395(s), 1368(s), 1331(s) 1294(m), 1277(s), 1255(s), 1166(m), 1146(m), 1092(m), 1038(m), 1006(m), 994(m), 895(w), 826(w), 789(s), 762(s), 740(s), 696(m), 629(w), 609(w), 580(w), 432(w). | [] | [] | ["L 3"] | [] | [] | [] | [] | [] | []
c5nj01927c | Yield: 78%, colourless foam. [a] 20 D 1.0 (c 1.03, CHCl 3 ); 1 H NMR (400 MHz, CDCl 3 ): d = 1.41 (s, 9H, C(CH 3 ) 3 ), 1.43 (s, 9H, C(CH 3 ) 3 ), 2.52 (br s, 2H, H6), 3.18–3.56 (m, 4H, H4, H5), 3.65 (s, 3H, H8), 4.14 (br s, 1H, H3), 4.37 (d, 2H, J = 3.7 Hz, H5 0 ), 4.48 (m, 2H, H2 0 ), 5.07 (m, 2H, OCH 2 Ph), 5.13 (br s, 1H, NHBoc), 5.98 (br s, 1H, H2), 7.28–7.37 (m, 5H, H-Ar), 7.59 (br s, 1H, H3 0 ); 13 C NMR (100 MHz, CDCl 3 ): d = 28.4 (C(CH 3 ) 3 ,C8 0 ), 33.6 (C6), 36.1 (C5 0 ), 44.3 (C5), 48.7 (C4), 51.2 (C2 0 ), 51.9 (C3, C8), 66.8 (OCH 2 Ph), 79.7, 81.1 (2  C(CH 3 ) 3 ), 123.2 (C3 0 ), 128.0 (CH-Ar), 128.2 (CH-Ar), 128.5 (CH-Ar), 136.3 (C-Ar), 145.4 (C4 0 ), 155.8 (CO), 156.3 (C1), 156.7 (CO), 172.0 (C7); IR: 3335, 2974, 2934, 1687, 1510, 1366, 1244; MS (HR-ESI) m/z calcd for C 28 H 42 N 6 NaO 8 [M + Na] + 613.2956, found: 613.2964. | [] | [] | ["NaN"] | [] | [] | [] | [] | [] | []
acs.organomet.9b00507 | To this was slowly added a solution of 1.66 g (14.76 mmol) of KOtBu and 3.90 g (14.76 mmol) of 18-crown-6 dissolved 100 mL of Et 2 O. During the addition, the reaction mixture went from colorless to a dark orange color, and an orange precipitate began to form. The reaction mixture was stirred overnight for 15 h. The orange precipitate was isolated and washed with diethyl ether (100 mL). The orange powder was dried under vacuum to yield 13. All attempts to dissolve 13 in standard solvents for NMR spectroscopy failed, but the product was characterized by X-ray diﬀraction. | [] | [] | ["13"] | [] | ["KOtBu--1.66 g, 14.76 mmol", "18-crown-6--3.90 g, 14.76 mmol"] | [] | [] | ["overnight"] | ["Et 2 O--100 mL"]
zaac.201300636 | Synthesis of {Zn(1,3-adc)(bpy) 0.5 } n (3): Transparent block shaped single crystals of compound 3 were obtained using a similar procedure as described for 1, except the metal salt used was Zn(NO 3 ) 2 ·6H 2 O (1 mmol, 0.291 g). C 19 H 22 NZnO 4 : calcd. C 57.90; H 5.59; N 3.55%; found: C 57.73; H 5.54; N 3.29%. FT-IR: ν as (OCO), 1615; ν s (OCO), 1355; ν(C–H), 2911 cm –1 .Synthesis of {Cd(1,3-Hadc) 2 (bpy)} n (4): Transparent block shaped single crystals of compound 4 were obtained using a similar procedure R. Haldar, T. K. Maji ARTICLE as described for 1, except the metal salt used was Cd(NO 3 ) 2 ·6H 2 O (1 mmol, 0.291 g). C 38 H 46 N 2 CdO 8 : calcd. C 59.130; H 5.964; N 3.630%; found: C 59.191; H 6.035; N 3.516%. FT-IR: ν as (OCO), 1617; ν s (OCO), 1368; ν(C–H), 2938 cm –1 . | [] | [] | ["{Zn(1,3-adc)(bpy) 0.5 } n", "C 19 H 22 NZnO 4", "{Cd(1,3-Hadc) 2 (bpy)} n", "C 38 H 46 N 2 CdO 8"] | ["Zn(NO 3 ) 2 ·6H 2 O--1 mmol, 0.291 g", "Cd(NO 3 ) 2 ·6H 2 O--1 mmol, 0.291 g"] | [] | ["1,3-adc--NaN", "bpy--NaN", "1,3-Hadc--NaN", "bpy--NaN"] | [] | [] | []
acs.cgd.9b00546 | 4 water were placed in 10 mL tightly closed glass vessels and heated at 140 °C under autogenous pressure. [R,S-M e 6 cyclamH 2 ][UO 2 (CBTC)] (1). H 4 CBTC (23 mg, 0.10 mmol), UO 2 (NO 3 ) 2 ·6H 2 O (35 mg, 0.07 mmol), and R,S-Me 6 cyclam⋅4HNO 3 (54 mg, 0.10 mmol) were dissolved in water (1.0 mL) and DMF (0.2 mL). Yellow crystals of complex 1 were obtained in low yield within three days, mixed with a powder which was not further characterized. A quantity of crystals sufficient for luminescence measurements was separated by hand. [ cyclamH 4 ][UO 2 (CBTC)] 2 (2). H 4 CBTC (23 mg, 0.10 mmol), UO 2 (NO 3 ) 2 ·6H 2 O (35 mg, 0.07 mmol), and [Ni(cyclam)(NO 3 ) 2 ] (20 mg, 0.05 mmol) were dissolved in water (0.7 mL). Yellow crystals of complex 2 were obtained overnight (18 mg, 43% yield based on U). Anal. Calcd for C 26 H 36 N 4 O 20 U 2 : C, 26.01; H, 3.02; N, 4.67. Found: C, 25.63; H, 2.94; N, 4.49%. [(UO 2 ) 2 (HCBTC) 2 Cu(R,S-Me 6 cyclam)(H 2 O) 2 ] (3). H 4 CBTC (23 mg, 0.10 mmol), UO 2 (NO 3 ) 2 ·6H 2 O (35 mg, 0.07 mmol), and N(R,S,R,S)-[Cu(R,S-Me 6 cyclam)(NO 3 ) 2 ] (24 mg, 0.05 mmol) were dissolved in water (0.6 mL) and acetonitrile (0.2 mL). Purple crystals of complex 3 were obtained in low yield within two days. [UO 2 (CBTC)Cu(bipy)(H 2 O)] (4). H 4 CBTC (23 mg, 0.10 mmol), UO 2 (NO 3 ) 2 ·6H 2 O (50 mg, 0.10 mmol), Cu(NO 3 ) 2 ·2.5H 2 O (23 mg, 0.10 mmol), and 2,2ʹ-bipyridine (16 mg, 0.10 mmol) were dissolved in water (1.2 mL). Green crystals of complex 4 were obtained in low yield within two weeks. [UO 2 Pb(CBTC)(H 2 O)] ⋅ 0.5H 2 O (5). H 4 CBTC (23 mg, 0.10 mmol), UO 2 (NO 3 ) 2 ·6H 2 O (50 mg, 0.10 mmol), and Pb(NO 3 ) 2 (33 mg, 0.10 mmol) were dissolved in water (0.7 mL) and acetonitrile (0.2 mL). Yellow crystals of complex 5 were obtained in low yield within two months. [UO 2 Pb(BTC)(H 2 O)] ⋅ 0.5H 2 O (6). H 4 BTC (23 mg, 0.10 mmol), UO 2 (NO 3 ) 2 ·6H 2 O (50 mg, 0.10 mmol), Pb(NO 3 ) 2 (33 mg, 0.10 mmol), and 2,2ʹ-bipyridine (16 mg, 0.10 mmol) were Page 4 of 33 ACS Paragon Plus Environment Crystal Growth & Design 1 2 3 4 5 6 7 8 9 10 11 12 13 14 15 16 17 18 19 20 21 22 23 24 25 26 27 28 29 30 31 32 33 34 35 36 37 38 39 40 41 42 43 44 45 46 47 48 49 50 51 52 53 54 55 56 57 58 59 60 | [] | [] | ["[R,S-M e 6 cyclamH 2 ][UO 2 (CBTC)]", "[ cyclamH 4 ][UO 2 (CBTC)]", "[(UO 2 ) 2 (HCBTC) 2 Cu(R,S-Me 6 cyclam)(H 2 O) 2]", "[UO 2 (CBTC)Cu(bipy)(H 2 O)]", "[UO 2 Pb(CBTC)(H 2 O)] ⋅ 0.5H 2 O", "[UO 2 Pb(BTC)(H 2 O)] ⋅ 0.5H 2 O"] | ["UO 2 (NO 3 ) 2 ·6H 2 O--35 mg, 0.07 mmol", "UO 2 (NO 3 ) 2 ·6H 2 O--35 mg, 0.07 mmol", "UO 2 (NO 3 ) 2 ·6H 2 O--35 mg, 0.07 mmol", "UO 2 (NO 3 ) 2 ·6H 2 O--50 mg, 0.10 mmol", "UO 2 (NO 3 ) 2 ·6H 2 O--50 mg, 0.10 mmol", "UO 2 (NO 3 ) 2 ·6H 2 O--50 mg, 0.10 mmol"] | ["N,N-dimethylethylenediamine--107 mg, 1.21 mmol", "[Ni(cyclam)(NO 3 ) 2 ]--20 mg, 0.05 mmol", "N(R,S,R,S)-[Cu(R,S-Me 6 cyclam)(NO 3 ) 2 ]--24 mg, 0.05 mmol", "Cu(NO 3 ) 2 ·2.5H 2 O--23 mg, 0.10 mmol", "Pb(NO 3 ) 2--33 mg, 0.10 mmol", "Pb(NO 3 ) 2--33 mg, 0.10 mmol"] | ["H 4 CBTC--23 mg, 0.10 mmol", "H 4 CBTC--23 mg, 0.10 mmol", "H 4 CBTC--23 mg, 0.10 mmol", "H 4 CBTC--23 mg, 0.10 mmol", "H 4 CBTC--23 mg, 0.10 mmol", "H 4 BTC--23 mg, 0.10 mmol"] | ["room temperature", "140 °C", "room temperature", "room temperature", "room temperature"] | ["overnight", "three days", "two days", "two weeks", "two months"] | ["water--1.0 mL", "DMF--0.2 mL", "water--0.7 mL", "water--1.2 mL", "water--0.7 mL", "water--0.7 mL"]
s11243-016-0044-5 | Colorless single crystals were obtained (yield: 61 %, based on H 2 DBA) upon cooling the solution to room temperature at 5 °Ch -1 . Anal. calcd for C 21 H 15 CdNO 4 : C, 55.1; H, 3.3; N, 3.1. Found: C, 55.2; H, 3.1; N, 2.9. IR (KBr, cm -1 ): 3448(s), 3069(w), 2935(m), 1672(m), 1614(vs), 1564(s), 1539(m), 1387(vs), 1300(s), 1171(s), 1103(m), 1012(m), 965(w), 881(m), 859(m), 819(m), 766(vs), 745(m)m, 717(s), 695(m), 649(w), 633(w), 562(m), 518(m), 474(w), 424(s) (see Fig. S1).X-ray crystallography Single-crystal X-ray diffraction analyses were performed on a Bruker Apex II CCD diffractometer operating at 50 kV and 30 mA using MoKa radiation (k = 0.71073 A ˚ ). | [] | [] | ["H 2 DBA"] | [] | [] | [] | [] | [] | []
j.ica.2018.07.014 | 237–238 °C. Anal. Calcd for C 70 H 52 N 2 O 8 Zn 2 (1179.87): C, 71.25; H, 4.44; N, 2.37. Found: C, 71.51; H, 4.53; N, 2.35%. IR (KBr, cm −1 ): 3102 w(ν CH) ar , 3066 w (ν CH) β-diketone , 1606 m (ν C]C+ν C]O) β-diketone , 1555 m (ν C]O+ν C]C) β-diketone , 1544 m (ν C]N), 1474 s (ν C]C) ar , 1458 s (δ CH + ν C]C) β-diketone . | [] | [] | ["C 70 H 52 N 2 O 8 Zn 2"] | [] | [] | [] | [] | [] | []
cg070246g | Synthesis of dpap (1). 2,6-Diaminopyridine (5.0 g, 45.8 mmol), BuOK (14.3 g, 127.7 mmol), and tris(dibenzylideneacetone)dipalladium (Pd 2 (dba) 3 ) (2.0 g, 2.2 mmol) were added to a 200 mL flask under nitrogen. Then 100 mL of dry benzene and 4-chloropyridine (14 g, 11.7 mL, and 123.3 mmol) were injected into the former solid, respectively, also under nitrogen. The resulting solution was stirred for 148 h under reflux. The product was filtered and washed three times * To whom correspondence should be addressed. Fax: +86-2988303798. E-mail: wyaoyu@nwu.edu.cn.† Northwest University.‡ National Taiwan University.CRYSTAL GROWTH & DESIGN 2007 VOL. 7, NO. 9 1811-1817 10.1021/cg070246g CCC: $37.00 © 2007 American Chemical Society Published on Web 07/28/2007 | [] | [] | ["dpap (1)"] | ["tris(dibenzylideneacetone)dipalladium (Pd 2 (dba) 3 )--2.0 g, 2.2 mmol"] | ["BuOK--14.3 g, 127.7 mmol"] | ["2,6-Diaminopyridine--5.0 g, 45.8 mmol", "4-chloropyridine--14 g, 11.7 mL, 123.3 mmol"] | ["reflux"] | ["148 h"] | ["dry benzene--100 mL"]
ic500638z | iPr2 LCuCl (8b). Anhydrous CuCl 2 (0.0353 g, 0.263 mmol) and 2b (0.1156 g, 0.239 mmol) were placed in a 100 mL round-bottom ﬂask and dissolved in 20 mL of THF, forming a golden brown solution.Sodium methoxide (0.5 M in MeOH, 0.57 mL, 0.287 mmol) was added, causing the solution to turn dark green with a light-colored precipitate. After stirring for 16 h, the reaction was ﬁltered and the solvent was removed via rotary evaporation. The resulting green residue was dissolved in CH 2 Cl 2 (10 mL) and ﬁltered to remove any insoluble material. Pentane (50 mL) was then added, and the mixture was placed in a − 20 °C freezer for several hours. The resulting green solid was isolated by vacuum ﬁltration (0.101 g, 73%). Single crystals suitable for X-ray diﬀraction were obtained from diﬀusion of pentane into a concentrated CH 2 Cl 2 solution at −20 °C. MS (ESI+, CH 3 OH): m/z = 581.16 [8b +Na + ] + .UV−vis (CH 2 Cl 2 ) λ max (ε,M −1 cm −1 ): 440 (1785); 675 (260) nm. EPR [9.64 GHz, CH 2 Cl 2 /toluene (1:1), 2 K]: g x = 2.065, g y = 2.090, g z = 2.200; A ∥ (Cu): 196 × 10 −4 cm −1 ; A(N): 15 × 10 −4 cm −1 ; A(Cl): 15 × 10 −4 cm −1 . Anal. Calcd for C 32 H 40 ClCuN 3 O: C 66.07, H 6.93, N 7.22. Found: C 65.98, H 6.89, N 7.13. | [] | [] | ["iPr2 LCuCl (8b)"] | ["CuCl 2--0.0353 g, 0.263 mmol"] | ["Sodium methoxide--0.57 mL, 0.287 mmol"] | ["2b--0.1156 g, 0.239 mmol"] | [] | ["16 h"] | ["THF--20 mL", "CH 2 Cl 2--10 mL", "pentane--50 mL"]
s10904-011-9596-1 | 2.2 Synthesis of [Ag 5 Mn 2 (dppb) 4 Cl 5 (H 2 O) 3  16H 2 O] ? 1 Method A: A solution of dppbH (24.5 mg, 0.05 mmol) in CHCl 3 (3 mL) was mixed with a solution of CF 3 COOAg (8.9 mg, 0.04 mmol) in MeCN (2 mL), and a solution of MnCl 2 4H 2 O (5.1 mg, 0.04 mmol) in MeOH (2 mL) was added dropwise. After the mixture was stirred for 15 min, Et 2 O vapor was slowly diffused at RT. Colorless block crystals were obtained after about 7 days. Yield, 64% (based on Ag). Method B: A buffer layer of a solution of CHCl 3 – CH 3 CN (v:v = 1:1, 2 mL) was carefully layered over a solution of MnCl 2 4H 2 O (2.1 mg, 0.017 mmol) in MeOH (2 mL). A solution of dppbH (24.5 mg, 0.05 mmol) in CHCl 3 (2 mL) and a solution of AgNO 3 (8.4 mg, 0.05 mmol) in CH 3 CN (2 mL) were mixed and layered over the buffer layer. After *3 days, colorless block crystals formed. Yield, 10% (based on Ag). Found (calc.) % for C 124 H 130 Ag 5 Cl 5 Mn 2 O 27 P 8 (Ag 5 Mn 2 (dppb) 4 Cl 5 (H 2 O) 3  16H 2 O) (3126.646): C 47.76 (47.63), H 4.35 (4.19). IR (KBr, cm -1 ): 3437br, 3052sh, 3074m, 2924w, 1712s, 1660s, 1582sh, 1554sh, 1481m, 1435s, 1386s, 1306sh, 1275m, 1250m, 1183w, 1149m, 1130m, 1095m, 1069w, 1028w, 997w, 899w, 870w, 798w, 744s, 694s, 617w, 557w, 507m. | [] | [] | ["[Ag 5 Mn 2 (dppb) 4 Cl 5 (H 2 O) 3  16H 2 O]", "C 124 H 130 Ag 5 Cl 5 Mn 2 O 27 P 8"] | ["CF 3 COOAg--8.9 mg, 0.04 mmol", "MnCl 2 4H 2 O--5.1 mg, 0.04 mmol", "AgNO 3--8.4 mg, 0.05 mmol"] | [] | ["dppbH--24.5 mg, 0.05 mmol"] | [] | ["15 min", "about 7 days", "*3 days"] | ["CHCl 3--3 mL", "MeCN--2 mL", "MeOH--2 mL", "CH 3 CN--2 mL"]
j.molstruc.2010.06.042 | 2.3.4. Complex [Cu(pic) 2 (H 2 O)] (4) A solution of copper(II) chloride dihydrate (170 mg, 1.0 mmol) added to 1,4-bis-(2-pyridyl-methylthio)butane (L 3 , 1.0 mmol) in ethanol or methanol or DMF (10–15 mL) was stirred for 5 h at ambient temperature. The reaction mixture was kept overnight to get the solid copper(II) complex 4 and single crystals were obtained from the ﬁltrate by slow evaporation at room temperature after several days.Complex 4:C 12 H 10 CuN 2 O 5 : Anal. Calc.: C, 44.20; H, 3.09; N, 8.60; Cu, 19.51; Found: C, 44.11; H, 3.16; N, 8.54; Cu, 19.44. IR (cm 1 ): m C@O, 1642; m C@N , 1602; Magnetic moment ( l , B.M.): 1.75. Conductivity ( K o, ohm 1 cm 2 mol 1 ) in DMF: 25. Yield: 90– 91%. | [] | ["overnight"] | ["[Cu(pic) 2 (H 2 O)]"] | ["copper(II) chloride dihydrate--170 mg, 1.0 mmol"] | [] | ["1,4-bis-(2-pyridyl-methylthio)butane--1.0 mmol"] | ["ambient temperature"] | ["5 h"] | ["ethanol--10–15 mL", "methanol--10–15 mL", "DMF--10–15 mL"]
cg101433t | {[Zn(cpds)(bpa) 0.5 ]} n (2). A mixture of H 2 cpds (0.05 mmol, 0.015 g) and bpa (0.05 mmol, 0.009 g) in 5 mL of CH 3 OH was layered onto a solution of ZnSO 4 3 7H 2 O (0.05 mmol, 0.014 g) in 5 mL of H 2 O and then was kept at room temperature, resulting in colorless block crystals formation after one week. Yield: 60%. Anal. Calcd for C 18 H 12 ZnN 3 O 4 S 2 :C, 46.61; H, 2.61; N, 9.06. Found: C, 46.28; H, 2.50; N, 9.11. IR (KBr, cm 1 ): 3439(m), 3053(w), 2928(w), 2860(w), 2361(m), 1868(w), 1725(s), 1608(s), 1578(s), 1507(m), 1449(s), 1415(s), 1363(s), 1292(w), 1241(w), 1195(m), 1131(m), 1090(m), 1058(m), 1017(m), 826(s), 765(s), 719(w), 626(w), 545(s), 506(m), 464(m).{[Zn(cpds)(bpp)]} n (3). The same synthetic method as that for 2 was used except that bpa was replaced by bpp (0.05 mmol, 0.010 g). Yield: 53%. Anal. Calcd for C 25 H 20 ZnN 4 O 4 S 2 : C, 52.68; H, 3.54; N, 9.83. | [] | [] | ["{[Zn(cpds)(bpa) 0.5 ]} n", "C 18 H 12 ZnN 3 O 4 S 2"] | ["ZnSO 4 3 7H 2 O--0.05 mmol, 0.014 g"] | [] | ["H 2 cpds--0.05 mmol, 0.015 g", "bpa--0.05 mmol, 0.009 g"] | ["room temperature"] | ["one week"] | ["CH 3 OH--5 mL", "H 2 O--5 mL"]
ic401758w | The blue suspension obtained was ﬁltered oﬀ and the blue solution allowed to crystallize at 25 °C. After several days, blue crystals were formed, ﬁltered, washed with water, and dried in the air (0.11 g, 34% yield bas ed on the metal). Anal. (%) Calcd ( found) for C 28 H 42 Cu 3 N 8 O 24 : C, 31.56 (31.18); H, 3.94 (3.92); N, 10.52 (10.82). IR selected data (KBr, cm −1 ): 3166(m), 3040(w), 1696(s), 1562(s), 1432(s), 1402(m), 1231(w), 901(w), 832(w), 763(w). The analysis of powder X-ray diﬀraction of the ﬁrst solid isolated in this reaction is consistent with a mixture of compounds 1 and 3. | [] | ["several days"] | ["C 28 H 42 Cu 3 N 8 O 24"] | ["Cu--NaN"] | [] | [] | [] | [] | []
ic048634k | [Zn(3-pmpmd) 1.5 (NO 3 ) 2 ]‚CH 3 OH (3). The complex was prepared in the same way as that for 2 except that Zn(NO 3 ) 2 ‚6H 2 Oin CH 3 OH (5 mL) was used instead of Cd(NO 3 ) 2 ‚4H 2 O in EtOH.Yield: 69%. Anal. Calcd for C 34 H 26 ZnN 8 O 13 : C, 49.80, H, 3.20, N, 13.66. Found: C, 49.13, H, 3.07, N, 13.61. IR (KBr, cm -1 ): 3543 (w), 3506 (b), 3015 (w), 1774 (s), 1723 (vs), 1609 (w), 1468 (s), 1432 (s), 1390 (vs), 1361 (s), 1308 (s), 1118 (m), 1100 (m), 1024 (w), 926 (w), 735 (s), 708 (m), 647 (w), 558 (w).X-ray Crystallography. Single crystals of 1-3 of suitable dimensions were mounted onto thin glass fibers. All the intensity data were collected on a Bruker SMART CCD diffractometer (Mo KR radiation, λ ) 0.710 73 Å) in Φ and ω scan modes. Structures were solved by Patterson methods followed by difference Fourier syntheses and then refined by full-matrix least-squares techniques against F 2 using SHELXTL. | [] | [] | ["[Zn(3-pmpmd) 1.5 (NO 3 ) 2 ]‚CH 3 OH", "C 34 H 26 ZnN 8 O 13"] | ["Zn(NO 3 ) 2 ‚6H 2 O--in CH 3 OH (5 mL)"] | [] | [] | [] | [] | []
ic0616028 | Synthesis of [Cu 4 I 4 (tdp) 2 ] (1). A mixture of CuI (0.095 g, 0.5 mmol) and dtdp (0.052 g, 0.25 mmol) in a MeCN solution was stirred for 15 min in air and then transferred to and sealed in a 25-mL Teflon reactor, which was heated in an oven to 120 °C for 75 h. After 15 h of gradual cooling to room temperature, orange block crystals were obtained and then filtered, washed, and dried in air (yield ca. 85%). Elem anal. Calcd for C 20 H 16 Cu 4 I 4 N 4 S 2 :C, 21.10; H, 1.42; N, 4.92; S, 5.63. Found: C, 21.14; H, 1.48; N, 4.97; S, 5.91. IR (KBr, cm -1 ): 3426(w), 3040(w), 1583(vs), 1535(w), 1476(s), 1413(s), 1217(m), 1102(m), 1062(m), 1013(m), 807(s), 721(s), 532(m), 487(m). | [] | ["15 h"] | ["[Cu 4 I 4 (tdp) 2 ]", "C 20 H 16 Cu 4 I 4 N 4 S 2"] | ["CuI--0.095 g, 0.5 mmol"] | [] | ["dtdp--0.052 g, 0.25 mmol"] | ["120 \n°C"] | ["75 h"] | ["MeCN--solution"]
j.jssc.2009.05.007 | [Cd(HCPIDA)(bpy)(H 2 O)] n 3. A mixture of Cd(NO 3 ) 2  4H 2 O (0.062 g, 0.2 mmol), H 3 CPIDA (0.05 g, 0.2 mmol) and bpy (0.0 4 g, 0.25 mmol) was dissolved in DMF and H 2 O solution (1:1, 8 mL). | [] | [] | ["[Cd(HCPIDA)(bpy)(H 2 O)] n"] | ["Cd(NO 3 ) 2 \n4H 2 O--0.062 g, 0.2 mmol"] | [] | ["H 3 CPIDA--0.05 g, 0.2 mmol", "bpy--0.04 g, 0.25 mmol"] | [] | [] | ["DMF and H 2 O--1:1, 8 mL"]
acs.cgd.9b00894 | 5 minutes to an acetonitrile solution (5 mL) of 1a (50.8 mg, 0.0369 mmol). The mixture was left under stirring at room temperature for 15 h. A yellow solid formed which was collected on a Büchner funnel, washed with ethanol, and dried in air to give compound 2a. Yield 60.3%. Elemental Analysis (%): Calcd for C 68 H 36 AgEuN 8 O 8 : C 60.37, H 2.68, N 8.28; Found: C 59.83, H 2.64, N 8.42. IR (KBr, cm –1 ) : 3088 (w) 3070 (w), 2981 (w), 2228 (s), 1595 (vs), 1547 (vs), 1519 (vs), 1488 (vs), 1447 (vs), 1394 (s), 1306 (s), 1295 (s), 1276 (sh), 1218 (s), 1178 (w), 1105 (m), 1056 (m), 1018 (m), 938 (w), 857 (s), 781 (s), 697 (m), 670 (w), 643 (w), 584 (m), 547 (m), 471 (m). Thermogravimetric analysis of 2a is reported in Figure S3. 2b Yield 73%. Elemental Analysis (%): Calcd for C 68 H 36 AgLaN 8 O 8 : C 60.96, H 2.71, N 8.36; Found: C 58.97, H 2.61, N 8.20. IR (KBr, cm –1 ) : 3068 (w), 3048 (sh), 2228 (s), 1594 (vs), 1545 (vs), 1518 (vs), 1487 (vs), 1442 (vs), 1392 (vs), 1306 (s), 1293 (s), 1272 (sh), 1218 (s), 1178 (w), 1106 (m), 1054 (m), 1017 (s), 936 (w), 857 (s), 780 (s), 696 (m), 673 (w), 643 (w), 582 (m), 547 (s), 469 (m). 2c Yield 40.6%. Elemental Analysis (%): Calcd for C 68 H 36 AgN 8 NdO 8 : C 60.72, H 2.70, N 8.33; Found: C 62.11, H 2.78, N 8.04. IR (KBr, cm –1 ) : 3075 (w), 3050 (sh), 2227 (s), 1594 (vs), 1545 (vs), 1518 (vs), 1488 (vs), 1442 (vs), 1391 (vs), 1306 (s), 1293 (s), 1218 (s), 1174 (w), 1088 (m), 1054 (m), 1015 (s), 936 (w), 853 (s), 780 (s), 696 (m), 666 (w), 643 (w), 583 (m), 547 (s), 473 (m). 2d Yield 41.5%. Elemental Analysis (%): Calcd for C 68 H 36 AgN 8 O 8 Tb: C 60.06, H 2.67, N 8.24; Found: C 57.46, H 2.58, N 8.05. IR (KBr, cm –1 ) : 3073 (w), 3044 (sh), 2228 (s), 1595 (vs), 1545 (vs), 1517 (vs), 1490 (vs), 1444 (vs), 1393 (vs), 1306 (s), 1295 (s), 1272 (sh), 1218 (s), 1173 (w), 1116 (m), 1054 (m), 1017 (s), 936 (w), 856 (s), 782 (s), 695 (m), 670 (w), 643 (w), 585 (m), 547 (s), 470 (m). Single crystals of 2a–2d suitable for X-ray analysis were obtained by slow diffusion of an acetonitrile/water (5:1 v/v) solution of silver tosylate in an acetonitrile solution of the proper MLs (1a–1d) in 3 days. PXRD patterns of the bulk solids are comparable to the patterns calculated on the bases of the corresponding single-crystal structures, taking into account the limited crystallinity of the samples (Figure S4). 2.6 Synthesis of 2D [Ln(L 1 ) 4 Ag] [Ln = Eu (3a), La (3b), Nd (3c), Tb (3d)] Microcrystalline samples of polymers 3a–3d were obtained by the same procedure using compounds 1a–1d as starting reagents. Only the synthesis of 3b is here reported in detail. A solution of silver tosylate (20.5 mg, 0.074 mmol) in water (10 mL) was added drop by drop in a period of 1 h to a solution of 1b (100.2 mg, 0.074 mmol) dissolved in acetonitrile (10 mL). The mixture was left under stirring for 3 h. A yellow solid formed which was collected by filtration on a Büchner funnel, washed with ethanol, and dried in air to give compound 3b. Yield 79.3%. Elemental Analysis (%): Calcd for C 68 H 36 LaN 8 O 8 : C 60.96, H 2.71, N 8.36; Found: C 60.97, H 2.58, N 8.44. IR (KBr, cm –1 ) : 3097 (w), 3073 (w), 2933 (vw), 2227 (s), 1596 (vs), 1547 (vs), 1519 (vs), 1488 (vs), 1451 (vs), 1434 (sh, vs), 1393 (s), 1305 (m), 1295 (s), 1277 (sh, m), 1216 (m), 1178 (w), 1107 (m), 1055 (m), 1017 (M), 943 (w), 857 (m), 782 (s), 700 (m), 671 (w), 645 (w), 583 (w), 547 (m), 469 (m). 3a Yield 78.2%. Elemental Analysis (%): Calcd for C 68 H 36 AgEuN 8 O 8 : C 60.37, H 2.68, N 8.28; Found: C 59.35, H 2.64, N 8.56. IR (KBr, cm –1 ) : 3090 (w), 3071 (w), 2929 (vw), 2228 (s), 1596 (vs), 1547 (vs), 1519 (vs), 1488 (vs), 1451 (vs), 1432 (sh, vs), 1393 (s), 1307 (m), 1295 (s), 1277 (sh, m), 1217 (m), 1178 (w), 1109 (m), 1056 (m), 1017 (m), 938 (w), 857 (m), 783 (s), 697 (m), 671 (w), 643 (w), 583 (w), 547 (m), 471 (m). 3c Yield 84%. Elemental Analysis (%): Calcd for C 68 H 36 AgN 8 NdO 8 : C 60.72, H 2.70, N 8.33; Found: C 63.61, H 2.60, N 8.29. IR (KBr, cm –1 ) : 3082 (w), 3073 (w), 2922 (vw), 2226 (s), 1596 (vs), 1547 (vs), 1519 (vs), 1488 (vs), 1451 (vs), 1432 (sh, vs), 1393 (s), 1306 (m), 1295 (s), 1276 (sh, m), 1215 (m), 1178 (w), 1107 (m), 1056 (m), 1017 (m), 939 (w), 857 (m), 785 (s), 697 (m), 671 (w), 646 (w), 584 (w), 546 (m), 470 (m). 3d Yield 90.1%. Elemental Analysis (%): Calcd for C 68 H 36 AgN 8 O 8 Tb: C 60.06, H 2.67, N 8.24; Found: C 60.00, H 2.55, N 8.07. IR (KBr, cm –1 ) : 3088 (w), 3077 (w), 2943 (vw), 2228 (s), 1595 Page 5 of 25 ACS Paragon Plus Environment Crystal Growth & Design 1 2 3 4 5 6 7 8 9 10 11 12 13 14 15 16 17 18 19 20 21 22 23 24 25 26 27 28 29 30 31 32 33 34 35 36 37 38 39 40 41 42 43 44 45 46 47 48 49 50 51 52 53 54 55 56 57 58 59 60 | ["100 \nC"] | ["N/A"] | ["[AgEu(C 68 H 36 N 8 O 8 )]"] | ["H 3 PMo 12 O 40--0.056 g, 0.24 mmol", "Zn(Ac) 2 $2H 2 O--0.044 g, 0.20 mmol", "BIMB--0.042 g, 0.20 mmol", "H 2 O--10 mL", "silver tosylate--20.5 mg, 0.074 mmol"] | ["1 M HCl solution--N/A", "silver tosylate in water--N/A"] | ["1a--50.8 mg, 0.0369 mmol", "1b--100.2 mg, 0.074 mmol"] | ["ambient temperature", "150 \nC"] | ["15 h", "3 h"] | ["acetonitrile--5 mL", "methanol--N/A", "water--10 mL"]
s1600536805041826 | The mixture was placed in a 25 ml Teﬂon-lined Parr bomb and heated at 413 K for 40 h. The bomb was then cooled to room temperature at about 5 K h 1 . Green block crystals of (I) were obtained from the cooled solution. CHN elemental analysis: calculated for C 14 H 6 N 2 Na 2 NiO 8 : C 38.67, H 1.39, N 6.44%; found: C 38.88, H 1.35, N 6.40%. Spectroscopic analysis: IR (KBr, ,cm 1 ): 3060 (w), 1689 (w), 1603 (vs), 1470 (s), 1420 (s), 1344 (s), 1247 (w), 1023 (m), 771 (m). | [] | [] | ["(I)", "C 14 H 6 N 2 Na 2 NiO 8"] | [] | [] | [] | ["413 K"] | ["40 h"] | []
ic034517y | Preparation of [Na 2 Cu(CH 3 COO) 4 (H 2 O)]‚H 2 O (1). The following procedure was devised following the discovery of crystals of 1 in a solution containing 1-benzyl-4-acetato-1,4,7-triazacyclononane trihydrochloride, 2 equiv of copper(II) chloride, sodium hydroxide, and excess sodium acetate. A solution of sodium acetate (3.0 g, 36 mmol) in distilled water (10 mL) was stirred and heated to between 80 and 90 °C in a beaker on a hotplate. Copper(II) acetate monohydrate (1.80 g, 9.0 mmol) was then added in small portions over a 10 min period with continued stirring and heating, the solid being allowed to completely dissolve before further additions, to give a deep blue clear solution from which a light blue powder started to precipitate. After 30 min the solution was cooled to room temperature and left open to the atmosphere in an evaporating dish. The light blue powder continued to precipitate for several hours. After a few days, small, isolated clusters of deep blue crystals of 1 formed. The crystals were separated from the light blue powder by several washings with ethanol (95%) in a test tube with stirring. This suspended most of the powder in the liquid, which could be decanted leaving the crystals of 1 at the bottom of the tube. When exposed to air for several minutes the crystals appear to lose solvent and develop a fine white film on the surface. Yield: 1.13 g (32%). Anal. Calcd for 1: C, 25.2; H, 4.2. Found: C, 25.4; H, 4.1. IR (KBr) ν/cm -1 : 3474 (s, OH), 3004, 2931 (w, CH), 1617, 1583, 1561, 1406 (s, -COO), 1344 (m), 1050 (w), 1016 (w), 938 (w), 677 (w), 622 (w). UV/visible spectrum (diffuse reflectance, nm): 280, 350-400 (br), 580-670 (br). | [] | [] | ["[Na 2 Cu(CH 3 COO) 4 (H 2 O)]‚H 2 O"] | ["copper(II) acetate monohydrate--1.80 g, 9.0 mmol"] | [] | ["1-benzyl-4-acetato-1,4,7-triazacyclononane trihydrochloride--NaN"] | [] | [] | ["distilled water--10 mL", "ethanol--95%"]
zaac.200700551 | [ { Mn(cyclam) } 2 (μ-Sn 2 Se 6.15 )] (2) 90.4 mg [MnCl 2 (cyclam)]Cl (0.250 mmol), 50.6 mg SnSe (0.256 mmol), 22.3 mg Se (0.282 mmol) and 83.5 mg Cs 2 CO 3 (0.256 mmol) were tempered at 150 °C for 25 h in 1 ml of CH 3 OH/ H 2 O (1:1) in a sealed glass tube. Subsequent slow cooling of the contents to 20 °Cat1°C/h led to the formation of orange crystals of 2 in 37 % yield (58.4 mg). EDX measurements were in accordance with a 1:1:3.1 ratio for Mn:Sn:Se. | [] | [] | ["{ Mn(cyclam) } 2 (μ-Sn 2 Se 6.15 )", "NaN"] | ["MnCl 2 (cyclam)--0.250 mmol, 50.6 mg", "SnSe--0.256 mmol, 50.6 mg", "Se--0.282 mmol, 22.3 mg", "Cs 2 CO 3--0.256 mmol, 83.5 mg"] | [] | [] | ["150 \nC"] | ["25 h"] | ["CH 3 OH/ H 2 O--1 ml"]
j.jssc.2012.01.038 | 2.1. Synthesis of Bi 2 O 2 (pydc) A mixture of Bi(NO 3 ) 3  5H 2 O (0.242 g, 0.5 mmol) or Bi 2 O 3 (0.232 g, 0.5 mmol) and pyridine-2, 5-dicarboxylic acid (H 2 pydc) (0.250 g, 1.5 mmol) in H 2 O (25 ml) was sealed in a Teﬂon-lined autoclave and heated to a temperature of 180 1C for 3 day, and then cooled slowly at 0.1 1C/min to room temperature. Colorless, needle-like crystals were obtained in 90% yield (based on bismuth) admixed with an unidentiﬁed white powder phase, which was almost completely separated from the needle shaped crystals by sieving. The products were washed with DMF to dissolve and remove any unreacted ligand. The ﬁnal product was isolated by vacuum ﬁltration. The isolated needle crystals were used for structure and physical characterizations. | [] | [] | ["Bi 2 O 2 (pydc)"] | ["Bi(NO 3 ) 3 ?5H 2 O--0.242 g, 0.5 mmol"] | [] | ["pyridine-2, 5-dicarboxylic acid (H 2 pydc)--0.250 g, 1.5 mmol"] | ["180 \nC"] | ["3 day"] | ["H 2 O--25 ml"]
acs.cgd.6b00488 | 4 (1.10 g, 5.00 mmol, 2.00 equiv) in that order. The resulting solution was sonicated for 6-7 minutes until complete dissolution was observed. The solution sat in a hood for 30 minutes covered with Parafilm, which was determined to produce larger crystals than no wait period. The clear solution was then filtered through a GE-brand 25 mm PVDF syringe filter in 5 mL portions into 20 mL scintillation vials. The scintillation vials were sealed with Teflon-lined caps and placed in an 80 °C oven for 72 h. The vials were removed from the oven and allowed to cool to room temperature. The cubic, colorless crystals were combined into one 4 mL vial by drawing up both crystals and mother liquor using a pipette. The mother liquor was decanted away from the crystals which were then washed with DMF (3 × 2 mL). Crystals of YCM-101 washed with DMF (3 × 2 mL) were dried under high vacuum at room temperature for a minimum of 18 h yielding ‘activated YCM-101’. Doping of YCM-101 with Tetracycline HCl To a 4 mL vial containing 2.00 mL water was added tetracycline HCl (0.020 g, 0.042 mmol, 1.00 equiv). The solution was manually shaken until dissolution was observed. Activated YCM-101 (0.0500 g) was then added to the golden yellow solution. The vial was placed on a Thermo Scientific MaxQ 2000 shaker (~100 RPM) for five days. The yellow crystals were rinsed with water (3 x 2 mL); the second rinse portion was used to transfer the crystals to a new 4 mL vial, and the crystals soaked in the third portion overnight. The entire batch of yellow crystals were digested using a 1:1 mixture by volume of DCl:CD 3 OD (3.00 mL). The resulting solution was then analyzed using 1 H NMR spectroscopy using dichloromethane (2.7 µL, 0.042 mmol, 1.0 equiv) as a standard. The amount of tetracycline uptake was determined by comparison of the Page 4 of 16 ACS Paragon Plus Environment Crystal Growth & Design 1 2 3 4 5 6 7 8 9 10 11 12 13 14 15 16 17 18 19 20 21 22 23 24 25 26 27 28 29 30 31 32 33 34 35 36 37 38 39 40 41 42 43 44 45 46 47 48 49 50 51 52 53 54 55 56 57 58 59 60 | ["room temperature"] | ["30 minutes", "minimum of 18 h"] | ["YCM-101"] | ["NaN--NaN"] | ["Tetracycline HCl--0.020 g, 0.042 mmol, 1.00 equiv"] | ["NaN--NaN"] | ["80 °C"] | ["72 h", "five days", "overnight"] | ["water--2.00 mL", "DMF--3 × 2 mL", "DCl:CD 3 OD--1:1 mixture by volume, 3.00 mL", "dichloromethane--2.7 µL"]
d0ce01090a | After the solution became clear yellow orange, 165 mg of KAuBr 4 (0.297 mmol; 1 eq.) in 10 mL of anhydrous methanol were added. After stirring for 30 minutes, the reaction mixture became dark green. Then, 112 mg of (PPh 4 )Cl in 30 mL of distilled water (0.297 mmol; 1 eq.) was added and a green-brown precipitate formed. The solid was centrifuged and washed with MeOH and diethyl ether. The resulting dark green powder was then dissolved into the minimum amount of DMF and purified by diethyl ether vapor diffusion and, after 48 h, dark green crystals of (Ph 4 P)2 were isolated (74 mg; 22%). | [] | ["48 h"] | ["(Ph 4 P)2"] | ["KAuBr 4--165 mg, 0.297 mmol", "(PPh 4 )Cl--112 mg, 0.297 mmol"] | [] | [] | [] | ["30 minutes"] | ["anhydrous methanol--10 mL", "distilled water--30 mL", "DMF--minimum amount"]
ejic.200700424 | This solid was washed on a glass filter with hexane (2 ⫻ 200 mL) and diethyl ether (2⫻ 200 mL). After drying at 100 °C for 4 h, the pure ligand 6a is obtained. Yield 0.74 g (30%). C 8 H 7 N 3 (145.16): calcd. C 66.19, H 4.86, N 28.95; found C 65.89, H 4.82, N 29.12.ES(+)-MS: m/z = 146.07 [M + H + ], 167.99 [M + Na + ]. FT-IR (neat solid): ν ˜ = 3122, 2896, 1590, 1503, 1454, 1417, 1356, 1191, 1000, 876, 758, 615, 403 cm –1 . | ["100 °C"] | ["4 h"] | ["6a"] | [] | [] | [] | [] | [] | ["hexane--2 ⫻ 200 mL", "diethyl ether--2⫻ 200 mL"]
b9nj00428a | {[Mn(3-sb)(bpe) 1.5 (H 2 O) 2 ](bpe) 0.5 H 2 O} n (2). Mn(CH 3 COO) 2  4H 2 O (0.5 mM, 0.124 g), 3-sulfobenzoate monosodium acid (0.3 mM, 0.068 g), 1,2-bis(4-pyridine)ethylene (0.2 mM, 0.036 g), and H 2 O (10 ml) were mixed in a 20 ml Teﬂon-lined stainless steel autoclave. The mixture then was heated at 423 K for 72 h. After cooling, a light yellow solution was obtained and evaporated at room temperature. After one week, light yellow crystals were precipitated. Yield: 47.0%. Elem. Anal. Calcd for 2: C, 55.28%; H, 4.49%; N, 8.32%. Found: C, 55.26%; H, 4.63%; N, 8.28%. IR (KBr pellet, cm 1 ): 3398(s), 1608(vs), 1573(m), 1560(m), 1426(s), 1397(s), 1220(s), 1189(s), 1104(w), 1035(s), 1014(w), 998(w), 828(m), 765(m), 688(w), 667(m), 618(m), 553(s). | [] | [] | ["{[Mn(3-sb)(bpe) 1.5 (H 2 O) 2 ](bpe) 0.5 ?H 2 O} n "] | ["Mn(CH 3 COO) 2 ?4H 2 O--0.124 g, 0.5 mM"] | [] | ["3-sulfobenzoate monosodium acid--0.068 g, 0.3 mM", "1,2-bis(4-pyridine)ethylene --0.036 g, 0.2 mM"] | ["423 K"] | ["72 h"] | ["H 2 O--10 ml"]
j.poly.2010.09.034 | Anal. [Cu(4-O 2 Nbz) 2 (denia) 2 (H 2 O) 2 ](4), Calc. for C 34 H 40 O 12 N 6Cu: Cu, 8.06; C, 51.81; H, 5.11; N, 10.66. Found: Cu, 7.98; C, 51.85; H, 5.13; N, 10.19%. | [] | [] | ["[Cu(4-O 2 Nbz) 2 (denia) 2 (H 2 O) 2 ]", "C 34 H 40 O 12 N 6Cu"] | [] | [] | [] | [] | [] | []
00958972.2015.1084418 | 2.4. Synthesis of [Co(ADP)(3PBI) 2 (H 2 O) 2 ]·2H 2 O (2) A reaction mixture of CoSO 4 ·6H 2 O (0.0280 g, 0.1 mmol), 3PBI (0.0195 g, 0.1 mmol), NaOH (0.0072 g, 0.18 mmol), ADP (0.0146 g, 0.1 mmol), water (6 mL), and DMF (3 mL) was added to a 15-mL Teﬂon reactor and heated under autogenous pressure at 160 °C for 3 days. The reaction mixture was cooled to room temperature at a rate of 5 °C h −1 . Red pellet crystals of 2 suitable for single X-ray diffraction analysis were obtained (0.008 g, yield: 12.02% based on CoSO 4 ). Elemental analysis Calcd (%) for C 30 H 34 CoN 6 O 8 (665.56): C, 54.14; H, 5.15; N, 12.63; found: C, 55.54; H, 5.10; N, 12.68; IR (KBr, cm −1 ): 3020(w), 2862(w), 2790(w), 2502(w), 1593(s), 1460(w), 1439(w), 1344(m), 1028(m), 892(w), 802 (s), 739(w), 407(w). | [] | [] | ["[Co(ADP)(3PBI) 2 (H 2 O) 2 ]·2H 2 O", "C 30 H 34 CoN 6 O 8"] | ["CoSO 4 ·6H 2 O--0.0280 g, 0.1 mmol"] | [] | ["3PBI--0.0195 g, 0.1 mmol", "ADP--0.0146 g, 0.1 mmol"] | ["160 °C"] | ["3 days"] | ["water--6 mL", "DMF--3 mL"]
cg100192z | Zn(PNO) 2 (2,2 0 -Bipy) (4) was synthesized under hydrothermal conditions: 15 mL of Zn(PNO) 2 water solution (5.71 g/L) was placed into a 20 mL Teflon autoclave, and 0.3 mmol of 2,2-Bipy was then transferred into the autoclave as well. The Teflon autoclave was then sealed and placed in an oven with holding the temperature at 130 °C overnight. And the oven was turned off to allow the Teflon bomb to cool down gradually. The colorless crystal was formed. Yield: 0.065 g, 49%. The composition of complex (4) was also confirmed by 1 H NMR, δ (D 2 O, 400 MHz): 8.59 (2H, s), 8.37 (2H, d, J = 8.0 Hz), 8.12 (2H, d, J = 7.8 Hz), 7.82 (2H, d, J = 6.2 Hz), 7.58 (2H, t, J = 5.9 Hz), 7.36 (2H, t, J = 7.7 Hz), 6.68 (2H, d, J = 7.9 Hz), 6.53 (2H, t, J = 6.7 Hz).Measurement of Partition Coefficient (Lipophilicity). Partition coefficients of complexes were determined in 1-octanol/water system. | [] | [] | ["Zn(PNO) 2 (2,2 0 -Bipy)", "NaN"] | ["Zn(PNO) 2 water solution--5.71 g/L"] | [] | ["2,2-Bipy--0.3 mmol"] | ["130 \nC"] | ["overnight"] | ["water--15 mL"]
acs.inorgchem.6b00757 | Yield: 65% (based on H 4 L). Elem anal. Calcd for 1: C, 39.25; H, 2.99.Found: C, 39.41; H, 2.83. FT-IR (KBr, cm −1 ): 3582 (s), 2965 (m), 1578 (s), 1401 (s), 902 (w), 840 (m), 766 (m), 665 (m), 572 (m).Similar to that of 1, except using Co(NO 3 ) 2 ·6H 2 O (0.2 mmol, 58.2 mg) instead of MnSO 4 ·H 2 O in the synthesis process, red needlelike crystals of 2 were obtained. Yield: 53% (based on H 4 L). Elem anal.Calcd for 2: C, 38.56; H, 2.94. Found: C, 38.72; H, 2.83. FT-IR (KBr, cm −1 ): 3565 (s), 2990 (m), 1570 (s), 1392 (s), 775 (m), 589 (m). | [] | [] | ["1", "2"] | ["MnSO 4 ·H 2 O--NaN", "Co(NO 3 ) 2 ·6H 2 O--0.2 mmol, 58.2 mg"] | [] | ["H 4 L--NaN"] | [] | [] | []
zaac.200700073 | Synthesis of [Cd (bqdc)(phen) 2 ] n (1) A mixture of Cd(NO 3 ) 2 · 4H 2 O (0.2 mmol), K 2 bqdc (0.1 mmol), and phen (0.4 mmol) in molar ratio 2:1:4 and water (10 mL) was stirred for 30 min in air, then sealed in a 25 mL Telfon-lined stainless steel container, which was heated to 170 °C for 72 h. After cooling to room temperature at a rate of 5 °Ch ⫺1 , the colorless block crystals were obtained in ca. 68 % yield (based on K 2 bqdc). Anal. | ["room temperature"] | ["72 h"] | ["[Cd(bqdc)(phen) 2 ] n"] | ["Cd(NO 3 ) 2 · 4H 2 O--0.2 mmol"] | [] | ["K 2 bqdc--0.1 mmol", "phen--0.4 mmol"] | ["170 °C"] | ["30 min"] | ["water--10 mL"]
s0040-4020(03)00150-9 | 4.2.18. Compound 20. A mixture of 11 (0.508 g, 1.49 mmol), ClCH 2 CH 2 Cl (50 mL), and PTSA·H 2 O (1.40 g, 7.35 mmol) was heated at reﬂux for 20 h. The solvent was removed by rotary evaporation and the resulting residue was dried under high vacuum. The residue was suspended in H 2 O, ﬁltered, and dried under high vacuum to give 20 (0.336 g, 1.26 mmol, 85%) as a white solid.Mp.3458C (dec.). IR (KBr, cm 21 ): 3297m, 3229m, 2934w, 2858w, 1723s, 1468m, 1446m, 1386m, 1158m.1 H NMR (400 MHz, DMSO-d 6 ): 8.69 (s, 4H), 3.45 (t, J¼ 7.0 Hz, 2H), 1.47 (m, 2H), 1.19 (m, 2H), 0.85 (t, J¼7.3 Hz, 3H). | [] | [] | ["20"] | [] | ["PTSA·H 2 O--1.40 g, 7.35 mmol"] | ["11--0.508 g, 1.49 mmol"] | ["reflux"] | ["20 h"] | ["ClCH 2 CH 2 Cl--50 mL"]
cm8012599 | Synthesis of [KCo(pa)(OH)] n (1 · K). Reaction of a mixture of H 2 pa (0.08 g, 0.5 mmol), Co(OAc) 2 · 4H 2 O (0.150 g, 0.6 mmol), an aqueous solution of KOH (2 M, 8 drops), and methanol (12 mL) in a 15 mL Teﬂon lined bomb at 160 °C for 3 days afforded green sheet-like crystals (yield ca. 62%). Anal. Calcd (%) for C 8 H 5 CoKO 5 : C, 34.42; H, 1.81. Found: C, 34.40; H, 1.85. IR (KBr, cm -1 ): 3651w, 3058w, 1608m, 1557vs, 1492w, 1419s, 1387s, 1148w, 1074w, 855w, 824m, 818s, 731m, 677m, 584w, 494w, 443w. | [] | [] | ["[KCo(pa)(OH)] n", "C 8 H 5 CoKO 5"] | ["Co(OAc) 2 · 4H 2 O--0.150 g, 0.6 mmol"] | ["aqueous solution of KOH--2 M, 8 drops"] | ["H 2 pa--0.08 g, 0.5 mmol"] | ["160 \nC"] | ["3 days"] | ["methanol--12 mL"]
j.poly.2006.02.020 | 2.2.4. [Cu 2 (phen) 4 (VO 3 ) 4 ] Æ 10H 2 O(6) Solution A: CuSO 4 Æ 5H 2 O (0.5 g, 2 mmol) was dissolved in water (200 ml). The solution was warmed and 1,10-phenanthroline (0.72 g, 4 mmol) was added and dissolved. The pH was adjusted to 8 using KOH (10%). Solution B: KVO 3 (1.6 g, 11.6 mmol) was dissolved in water (300 ml). Hot solutions A and B were mixed, the pH was adjusted to 11 with KOH (10%) and, after cooling to room temperature, ethanol (200 ml) was added. Large blue crystals were isolated after 3 months. Anal. Calc. for C 48 H 52 N 8 O 22 Cu 2 V 4 (1423.837): C, 40.5; H, 3.7; N, 7.9; V, 14.3. Found: C, 40.4; H, 3.2; N, 7.6; V, 13.8%. | [] | [] | ["[Cu 2 (phen) 4 (VO 3 ) 4 ] Æ 10H 2 O", "C 48 H 52 N 8 O 22 Cu 2 V 4"] | ["CuSO 4 Æ 5H 2 O--0.5 g, 2 mmol", "KVO 3--1.6 g, 11.6 mmol"] | ["KOH--10%"] | ["1,10-phenanthroline--0.72 g, 4 mmol"] | [] | ["3 months"] | ["water--200 ml", "ethanol--200 ml"]
j.ica.2004.11.023 | 2.2.11. [ { HB(tz) 3 } Ag(PBn 3 )] (11) Compound 11 was prepared similarly to compound 3, by using AgNO 3 (0.170 g, 1.0 mmol), PBn 3 (0.304 g, 1.0 mmol) and K[HB(tz) 3 ] (0.255 g , 1.0 mmol) in methanol solution (50 ml). Re-crystallization from diethyl ether gave complex 11 as a micro-crystalline solid in 58% yield. M.p. 78–80 C.1 H NMR (CDCl 3 , 293 K): d 3.15 (m, 6H, CH 2 ), 7.19–7.25 (mc, 18H, CH and 3or 5-CH), 8.22 (s, 3H, 3- or 5-CH). | [] | [] | ["{ HB(tz) 3 } Ag(PBn 3 )", "11"] | ["AgNO 3--0.170 g, 1.0 mmol"] | [] | ["PBn 3--0.304 g, 1.0 mmol", "K[HB(tz) 3 ]--0.255 g , 1.0 mmol"] | [] | [] | ["methanol solution--50 ml"]
j.micromeso.2011.09.017 | 2.2.2. [Fe 3 (O)(pmc) 5.3 (O 2 CH) 0.7 ]DMF (2) A DMF (2.6 mL) solution containing Fe(ClO 4 ) 3 6DMF (0.086 g, 0.11 mmol) [42], Hpmc (0.041 g, 0.33 mmol) and pyrazine (0.026 g, 0.33 mmol) was stirred at room temperature for 1 h and heated to 125 °C for 2 days in a glass vial. Rhombic thin platelets of dark brown color formed and were collected (0.022 g, 64% based on Fe 3+ ). Analysis for [Fe 3 (O)(C 5 H 3 N 2 O 2 ) 5.3 (O 2 CH) 0.7 ]C 3 H 7 NO: Calcd.C, 38.57; H, 2.53; N, 17.28%. Found: C, 39.48; H, 2.79; N, 17.51%. The as-synthesized product was guest-exchanged with CH 3 CN and heated to 100 °C for 12 h under vacuum to remove the included solvents. Analysis for [Fe 3 (O)(C 5 H 3 N 2 O 2 ) 5.3 (O 2 CH) 0.7 ]: Calcd. C, 37.66; H, 1.93; N, 17.12%. Found: C, 37.95; H, 2.15; N, 17.21%. | [] | [] | ["[Fe 3 (O)(pmc) 5.3 (O 2 CH) 0.7 ]\nDMF", "[Fe 3 (O)(C 5 H 3 N 2 O 2 ) 5.3 (O 2 CH) 0.7 ]"] | ["Fe(ClO 4 ) 3 \n6DMF--0.086 g, 0.11 mmol"] | [] | ["Hpmc--0.041 g, 0.33 mmol", "pyrazine--0.026 g, 0.33 mmol"] | ["room temperature", "125 °C", "100 °C"] | ["1 h", "2 days", "12 h"] | ["DMF--2.6 mL", "C 3 H 7 NO--guest-exchanged with CH 3 CN"]
cg2016275 | Preparation of [Mn(H 3 L)(ox)]·H 2 O (1). A reaction mixture of H 3 L (27.6 mg, 0.1 mmol), MnCl 2 ·4H 2 O (20.0 mg, 0.1 mmol), H 2 ox·2H 2 O (12.6 mg, 0.1 mmol), and NaOH (8.0 mg, 0.2 mmol) in 10 mL of H 2 O was sealed in a 16 mL Teﬂon lined stainless steel container and heated at 180 °C for 3 days. After being cooled to room temperature, purple block crystals of 1 were collected by ﬁltration and washed by water and ethanol several times with a yield of 65%. Anal.Calcd for C 17 H 14 N 6 O 5 Mn (%): C, 46.69; H, 3.23; N, 19.22%; Found: C, 46.42; H, 3.45; N, 19.35%. IR (KBr pellet, cm −1 ): 3245−3136(m), 2848−2636(m), 1677(s), 1615(s), 1487(m), 1 315(s), 1126(s), 1095(m), 865(m), 817(m), 791(m), 756(s), 643(m), 515(w).Preparation of [Zn 2 (H 2 L)(pbdc)(μ 2 -OH)]·2H 2 O (2). A mixture of H 3 L (27.6 mg, 0.1 mmol), ZnSO 4 ·7H 2 O (57.6 mg, 0.2 mmol), H 2 pbdc (33.2 mg, 0.2 mmol), and NaOH (16.0 mg, 0.4 mmol) in 10 mL of H 2 O was sealed in a 16 mL Teﬂon lined stainless steel container and heated at 170 °C for 3 days. After the reaction mixture was cooled to room temperature, colorless block crystals of 2 were collected by ﬁltration and washed with water and ethanol several times with a yield of 42%. Anal. Calcd for C 23 H 20 N 6 O 7 Zn 2 : C, 44.33; H, 3.23; N, 13.48%.Found: C, 44.32; H, 3.49; N, 13.57%. IR (KBr pellet, cm −1 ): 3412 (m, br), 3142 (m, br), 1618 (w), 1571 (s), 1502 (w), 1480 (w), 1381 (s), 1314 (w), 1136 (m), 1102 (w), 966 (w), 873 (w), 843 (m), 744 (m), 642(m), 563 (w), 523 (w). | [] | [] | ["[Mn(H 3 L)(ox)]·H 2 O", "C 17 H 14 N 6 O 5 Mn", "[Zn 2 (H 2 L)(pbdc)(μ 2 -OH)]·2H 2 O", "C 23 H 20 N 6 O 7 Zn 2"] | ["MnCl 2 \n4H 2 O--20.0 mg, 0.1 mmol", "ZnSO 4 \n7H 2 O--57.6 mg, 0.2 mmol"] | ["NaOH--8.0 mg, 0.2 mmol", "NaOH--16.0 mg, 0.4 mmol"] | ["H 3 L--27.6 mg, 0.1 mmol", "H 2 ox\n2H 2 O--12.6 mg, 0.1 mmol", "H 2 pbdc--33.2 mg, 0.2 mmol"] | ["180 \n°C", "170 \n°C"] | ["3 days", "3 days"] | ["H 2 O--10 mL"]
j.ica.2018.09.025 | 2.2.1 Synthesis of compound 1 as single crystals A mixture of 0.308 g of Cd(NO 3 )·4H 2 O (1 mmol), and 0.3 g of ligand L1 (1 mmol) was dissolved in 20 mL of DMF. The mixture was then placed in a Teflon reactor and heated at 100 °C for 72 h producing 1 as white crystals with yields of 40%. FT-IR data (KBr pellet, cm -1 ), selected bands: 3408 (w), 2907 (w), 1667 (vs), 1599 (s), 1521 (s), 1371 (m), 1310 (w), 1173 (m), 1018 (w), 843 (w), 782 (w), 536 (w). 2.2.2. Synthesis of compound 1 as nanoparticles A mixture of 0.266 g of Cd(CH 3 COO) 2 · 2H 2 O (1 mmol), 0.3 g of ligand L1 (1 mmol) in 20 mL of DMF was reacted in an ultrasonic bath at ambient temperature and atmospheric pressure for different time and concentrations of metal and ligand. The resulting white powder was isolated by centrifugation, washed with DMF three times and dried at 80˚C. Yield: 68%. FT-IR data (KBr pellet, cm -1 ), selected bands: 3407 (w), 2903 (w), 1666 (vs), 1598 (s), 1523 (s), 1374 (m), 1311 (w), 1172 (m), 1016 (w), 845 (w), 782 (w), 536 (w). 2.2.3. Synthesis of CdO nanoparticles To prepare cadmium(II) oxide nanoparticles compound 1, prepared under ultrasound condition, was calcined at 550 ° C for 5 h. After gradual cooling of samples, white precipitates of CdO particles were obtained. For all calcined samples, CdO nanoparticles were characterized as a final product. SEM images of these CdO nanoparticles show a size distribution in the range of 60–160 nm. Results and Discussion Hydrogen-bonding donating compound has emerged as a promising biomimetic alternative to Lewis acid materials. Urea, thiourea and squaramide moieties are the best common hydrogen-bond donors compound. However, their significant tendency to undergo self-aggregation often decreases their solubility and reactivity. Recently, scientists have found a promising way around this problem by | [] | [] | ["compound 1"] | ["Cd(NO 3 )·4H 2 O--0.308 g (1 mmol)", "Cd(CH 3 COO) 2 · 2H 2 O--0.266 g (1 mmol)"] | [] | ["ligand L1--0.3 g (1 mmol)"] | ["100 °C"] | ["72 h"] | ["DMF--20 mL"]
ic0485918 | Anal. Calcd for KTlC 4 N 4 : K, 11.3; Tl, 58.8. Found: K, 10.7; Tl, 58.0.205 Tl NMR (H 2 O): δ ) 2992 ppm ([Tl(CN) 4 ] ).Na[Tl(CN) 4 ]‚3H 2 O (4). Solution D was allowed to evaporate in a wide-necked weighing bottle until about 10% (by volume) of the solution was left. The bottle was closed and cooled at ∼ +5 °C. Large (up to 2 mm × 2mm× 0.2 mm) plate-shaped transparent crystals of the compound were obtained after 2 days. The crystals decompose slowly (∼4-7 days) both in air and when sealed in a glass capillary. | [] | ["4-7 days"] | ["KTlC 4 N 4"] | ["Na[Tl(CN) 4 ]‚3H 2 O--NaN"] | [] | [] | [] | ["2 days"] | []
b709972j | {[Mn(H 2 MDIP)(H 2 O)] 2 ?H 2 O} n (5). 5 was synthesized hydrothermally in a 25 mL Teflon-lined autoclave by heating a mixture of H 4 MDIP (0.1 mmol, 0.034 g), Mn(CH 3 COO) 2 ? 4H 2 O (0.2 mmol, 0.050 g), NaN 3 (0.2 mmol, 0.013 g) and 8 mL H 2 O at 120 uC for 3 d. Brown single crystals were collected with 48% yield (0.083 g) on the basis of manganese. Anal.calcd for C 34 H 26 Mn 2 O 19 : C, 48.09; H, 3.06. Found: C, 48.07; H, 3.09. IR (KBr, cm 21 ): 3451(s), 1696(vs), 1672(m), 1602(m), 1553(vs), 1457(s), 1407(m), 1366(s), 1315(m), 1264(m), 1217(w), 1145(w), 1113(w), 954(w), 924(w), 876(w), 810(w), 781(m), 761(w), 731(m), 702(w), 684(m), 592(w), 531(w), 512(w), 465(w), 437(w). | [] | [] | ["[Mn(H 2 MDIP)(H 2 O)] 2 ?H 2 O", "C 34 H 26 Mn 2 O 19"] | ["Mn(CH 3 COO) 2 ? 4H 2 O--0.2 mmol, 0.050 g"] | [] | ["H 4 MDIP--0.1 mmol, 0.034 g", "NaN 3--0.2 mmol, 0.013 g"] | ["120 uC"] | ["3 d"] | ["H 2 O--8 mL"]
chem.200601296 | Dinuclear complex (12): Isoselenocyanate 11 was dissolved in dichloromethane, layered with n-hexane and kept in a closed vessel at 48C for 2 months whereupon violet crystals of 12·CH 2 Cl 2 formed. These crystals were filtered off, washed with cold pentane and dried in air.1 H NMR (CD 2 Cl 2 ,258C): d = 17.9 (br s, 4H; CH 2 ), 11.3 (brs, 4 H; CH 2 ), 8.0 (brs, 4H; CH 2 ), 5.8 (brs, 2H; H meso ), 5.5 (brs, 6H; CH 3 ), 2.4 (brs, 4H; CH 2 ), 2.3 (br s, 4 H; CH 2 ), 2.2 (br s, 4H; CH 2 ), 1.0 (br s, 6H; CH 3 ), 0.9 (brs, 6H; CH 3 ), 0.8 (brs, 6H; CH 3 ), 0.1 (brs, 6 H; CH 3 ), 0.0 (brs, 6H; CH 3 ), 6.0 ppm (brs, 6H; CH 3 ); as a result of severe line broadening the signals for one CH 3 group and for one H meso could not be detected unambiguously; IR (Nujol): n˜ = 2174, 2153 (CN), 2086 (NCSe), 1597 cm 1 (C=C); UV/Vis (CH 2 Cl 2 ): l max (e rel )= 283 (0.20), 343 sh (0.45), 356 (0.55), 560sh (0.26), 603 (0.43), 679 nm (0.26); MS (70 eV, EI): m/z: 474 [Ni + ACHTUNGTRENNUNG(trpy)]; elemental analysis calcd (%) for C 58 H 76 N 8 Ni 2 Se CH 2 Cl 2 (1166.6): C 60.74, H 6.73, N 9.60; found: C 60.52, H 6.71, N 9.69.Dicyanoamido(2,7,8,13-tetraethyl-1,3,12,14-tetramethyltripyrrinato)ACHTUNGTRENNUNGnickel(II) (13): Prepared from 6 and excess sodium dicyanoamide as a violet solid (39 mg, 75%).1 H NMR ([D 6 ]DMSO, 258C): d= 19.2 (brs, 4H; CH 2 ), 7.9 (br s, 4 H; CH 2 ), 5.0 (br s, 6H; CH 3 ), 2.1 (br s, 6 H; CH 3 ), 0.4 (brs, 6H; CH 3 ), 8.9 (br s, 2 H; H meso ), 12.2 ppm (br s, 6 H; CH 3 ); IR (Nujol): n˜ = 2314, 2251, 2185 (CN), 1587 cm 1 (C=C); MS (70 eV, EI): m/ z:446[M + NCNCN]; elemental analysis calcd (%) for C 28 H 34 N 6 Ni (513.3): C 65.52, H 6.68, N 16.37; found: C 65.34, H 6.84, N 16.38.Tricyanomethanido(2,7,8,13-tetraethyl-1,3,12,14-tetramethyltripyrrinato)nickel(II) (14): Prepared from 6 and excess potassium tricyanomethanide as a violet solid (49 mg, 92%).1 H NMR ([D 6 ]DMSO, 258C): d = 19.2 (brs, 4 H; CH 2 ), 7.9 (br s, 4H; CH 2 ), 5.0 (brs, 6 H; CH 3 ), 2.1 (brs, 6H; CH 3 ), 0.4 (brs, 6H; CH 3 ), 8.9 (brs, 2H; H meso ), 12.2 ppm (brs, 6H; CH 3 ); IR (Nujol): n˜ = 2233, 2176 (CN), 1586 cm 1 (C=C); MS (70 eV, EI): m/z:446[M + C(CN) 3 ]; elemental analysis calcd (%) for C 30 H 34 N 6 Ni (537.3): C 67.06, H 6.37, N 15.64; found: C 66.92, H 6.37, N 15.59.Dicyanidoargentato(2,7,8,13-tetraethyl-1,3,12,14-tetramethyltripyrrinato)nickel(II) (15): Prepared from 6 and excess sodium dicyanidoargentate as a violet solid (60 mg, 99 %).1 H NMR ([D 6 ]DMSO, 25 8C): d = 19.2 (brs, 4H; CH 2 ), 7.9 (br s, 4 H; CH 2 ), 5.0 (br s, 6H; CH 3 ), 2.1 (br s, 6 H; CH 3 ), 0.4 (brs, 6H; CH 3 ), 8.9 (br s, 2 H; H meso ), 12.2 ppm (br s, 6 H; CH 3 ); IR (Nujol): n˜ = 2172 (CN), 1598 cm 1 (C=C); MS (70 eV, EI): m/z:446[M + Ag(CN) 2 ]; elemental analysis calcd (%) for C 28 H 34 AgN 5 Ni (607.2): C 55.39, H 5.64, N 11.53; found: C 55.58, H 5.48, N 11.35.Tetracyanidoniccolatobis[(2,7,8,13-tetraethyl-1,3,12,14-tetramethyltripyrrinato)nickel(II)] (16): Prepared from 6 and excess dipotassium tetracyanidoniccolate as a violet solid (60 mg, 83 %).1 H NMR ([D 6 ]DMSO, Chem. Eur. J. 2007, 13, 396 – 406  2007 Wiley-VCH Verlag GmbH & Co. KGaA, Weinheim www.chemeurj.org 405 FULL PAPER Self-Assembly of Nickeltripyrrins 258 C): d = 19.2 (brs, 4H; CH 2 ), 7.9 (brs, 4 H; CH 2 ), 5.0 (br s, 6H; CH 3 ), 2.1 (brs, 6H; CH 3 ), 0.4 (brs, 6H; CH 3 ), 8.9 (brs, 2H; H meso ), 12.2 ppm (brs, 6H; CH 3 ); IR (Nujol): n˜ = 2155 (CN), 1600 cm 1 (C=C); MS (70 eV, EI): m/z: 446 [Ni + ACHTUNGTRENNUNG(trpy)]; elemental analysis calcd (%) for C 56 H 68 N 10 Ni 3 (1057.3): C 63.62, H 6.48, N 13.25; found: C 63.40, H 6.68, N 12.99.X-ray crystallographic study of 7–10, 12–14 and 16’: Suitable crystals of the complexes 7–10, 12–14 and 16’ were obtained by layering concentrated solutions of the compounds in dichloromethane or methanol with nhexane or toluene and allowing slow diffusion below room temperature.Crystal data and experimental details are given in Table 1.CCDC-619880 to CCDC-619887 contain the supplementary crystallographic data for this paper. These data can be obtained free of charge from the Cambridge Crystallographic Data Centre via www.ccdc.cam.ac.uk/data_request/cif.Acknowledgements We gratefully acknowledge financial support from the Deutsche Forschungsgemeinschaft (DFG).[1] S. R. Batten, R. Robson, Angew. Chem. 1998, 110, 1558–1595; Angew. Chem. Int. Ed. 1998, 37, 1460–1494.[2] C. Janiak, J. Chem. Soc., Dalton Trans. 2003, 2781– 2804.[3] S. R. Batten, K. S. Murray, Coord. Chem. Rev. 2003, 246, 103–130.[4] A. Erxleben, Coord. Chem. Rev. 2003, 246, 203– 228.[5] G. K. H. Shimizu, J. Solid State Chem. 2005, 178, 2519–2526.[6] a) G. Frey, M. Latroche, C. Serre, F. Millange, T. Loiseau, A. Percheron-Gugan, Chem. Commun. 2003, 2976 – 2977; b) J. L. C. Rowsell, A. R. Millward, K. S. Park, O. M. Yaghi, J. Am. Chem. Soc.2004, 126, 5666– 5667; c) J. L. C. Rowsell, O. M. Yaghi, Angew.Chem. 2005, 117, 4748 – 4758; Angew. Chem. Int. Ed. 2005, 44, 4670 – 4679; d) P. Horcajada, C. Serre, M. Vallet-Reg, M. Sebban, F. Taulelle, G. Frey, Angew. Chem. 2006, 118, 6120 –6124; Angew. Chem.Int. Ed. 2006, 45, 5974–5978.[7] D. Braga, J. Chem. Soc., Dalton Trans. 2000, 3705 –3714.[8] M. J. Zaworotko, Chem. Commun. 2001, 1–10.[9] B. Moulton, M. J. Zaworotko, Chem. Rev. 2001, 101, 1629–1658.[10] M. W. Hosseini, Coord. Chem. Rev. 2003, 240, 157– 166.[11] A. M. Beatty, Coord. Chem. Rev. 2003, 246, 131–143.[12] S. P. Rath, M. M. Olmstead, L. Latos-Graz ˙ yn ´ ski, A. L. Balch, J. Am.Chem. Soc. 2003, 125, 12678 – 12 679.[13] A. Krivokapic, A. R. Cowley, H. L. Anderson, J. Org. Chem. 2003, 68, 1089–1096.[14] H. Furuta, H. Maeda, A. Osuka, Inorg. Chem. Commun. 2003, 6, 162– 164.[15] J. L. Sessler, A. Gebauer, V. Krl, V. Lynch, Inorg. Chem. 1996, 35, 6636–6637.[16] A. Jaum, J.-A. Farrera, J. M. Rib, Monatsh. Chem. 1996, 127, 935 – 946.[17] R. G. Khoury, M. O. Senge, J. E. Colchester, K. M. Smith, J. Chem.Soc., Dalton Trans. 1996, 3937 –3950.[18] D. Eichinger, H. Falk, Monatsh. Chem. 1987, 118, 261– 271.[19] F.-P. Montforts, U. M. Schwartz, Liebigs Ann. Chem. 1985, 1228– 1253.[20] F.-P. Montforts, Angew. Chem. 1981, 93, 795– 796; Angew. Chem.Int. Ed. Engl. 1981, 20, 778–779.[21] H. von Dobeneck, U. Sommer, E. Brunner, E. Lippacher, F.Schnierle, Justus Liebigs Ann. Chem. 1973, 11, 1934–1942.[22] M. Brçring, C. D. Brandt, Chem. Commun. 2001, 499–500.[23] M. Brçring, C. D. Brandt, J. Chem. Soc., Dalton Trans. 2002, 1391 – 1395.[24] M. Brçring, C. D. Brandt, S. Prikhodovski, J. Porphyrins Phthalocyanines 2003, 7, 17–24.[25] A. Srinivasan, H. Furuta, Acc. Chem. Res. 2005, 38, 10 –20.[26] M. Ste¸pien ´ , L. Latos-Graz ˙ yn ´ ski, Acc. Chem. Res. 2005, 38, 88– 98.[27] L. Latos-Graz ˙ yn ´ ski in The Porphyrin Handbook, Vol. 1 (Eds.: K. M.Kadish, K. M. Smith, R. Guilard), Academic Press, New York, 2000, pp. 361–416.[28] M. Brçring, S. Prikhodovski, C. D. Brandt, J. Chem. Soc., Dalton Trans. 2002, 4213–4218.[29] M. Brçring, S. Prikhodovski, C. D. Brandt, Inorg. Chim. Acta 2004, 357, 1733–1738.[30] H. Falk, The Chemistry of Linear Oligopyrroles and Bile Pigments, Springer, Vienna, 1989.[31] D. F. Evans, J. Chem. Soc. 1959, 2003–2005.[32] C. Piguet, J. Chem. Educ. 1997, 74, 815– 816.[33] L. Sacconi, F. Mani, A. Bencini in Comprehensive Coordination Chemistry, Vol. 5 (Ed.: G. Wilkinson), Pergamon, Oxford, 1987, pp. 1–347.[34] a) T. Rojo, R. Corts, L. Lezama, M. I. Arriortua, K. Urtiaga, G.Villeneuve, J. Chem. Soc., Dalton Trans. 1991, 1779 – 1783; b) R.Vicente, A. Escuer, J. Ribas, X. Solans, J. Chem. Soc., Dalton Trans.1994, 259 – 262; c) A. Escuer, R. Vicente, M. S. El Fallah, X. Solans, M. Font-Barda, J. Chem. Soc., Dalton Trans. 1996, 1013 – 1019; d) M. Monfort, C. Bastos, C. Dias, J. Ribas, Inorg. Chim. Acta 1994, 218, 185 –188; e) H. Grove, M. Julve, F. Lloret, P. E. Kruger, K. W.Tçrnroos, J. Sletten, Inorg. Chim. Acta 2001, 325, 115–124; f) T. K.Maji, I. R. Laskar, G. Mostafa, A. J. Welch, P. S. Mukherjee, N. R.Chaudhuri, Polyhedron 2001, 20, 651–655; L. Shen, Y.-Z. Xu, J.Chem. Soc., Dalton Trans. 2001, 3413 – 3414; g) R. Sekiya, S. Nishikiori, Chem. Eur. J. 2002, 8, 4803–4810; h) A. Skorupa, B. KorybutDaszkiewicz, J. MroziÇski, Inorg. Chim. Acta 2002, 336, 65 – 70; i) B.Z ˙ urowska, J. MroziÇski, M. Julve, F. Lloret, A. Maslejova, W.Sawka-Dobrowolska, Inorg. Chem. 2002, 41, 1771 – 1777; j) J. Tercero, C. Diaz, J. Ribas, E. Ruiz, J. Maha, M. Maestro, Inorg. Chem.2002, 41, 6780 – 6789; k) J. A. Real, A. B. Gaspar, V. Niel, M. C.MuÇoz, Coord. Chem. Rev. 2003, 236, 121 –141; l) S. Deoghoria, S.Sain, B. Moulton, M. J. Zaworotko, S. K. Bera, S. K. Chandra, Polyhedron 2002, 21, 2457–2461.[35] a) J. Ribas, C. Diaz, X. Solans, M. Font-Barda, J. Chem. Soc., Dalton Trans. 1996, 35–38; b) P. M. Secondo, J. M. Land, R. G.Baughman, H. L. Collier, Inorg. Chim. Acta 2000, 309,13–22;c)J.Tercero, C. Diaz, J. Ribas, J. Maha, M. Maestro, X. Solans, J. Chem.Soc., Dalton Trans. 2002, 2040 – 2046; d) A. B. Gaspar, M. C. MuÇos, N. Moliner, V. Ksenofontov, G. Levchenko, P. Gtlich, J. A. Real, Monatsh. Chem. 2003, 134, 285–294.[36] a) U. Turpeinen, Finn. Chem. Lett. 1977, 6, 75 –78; b) S. Sain, T. K.Maji, G. Mostafa, T.-H. Lu, M. Y. Chiang, N. R. Chaudhuri, Polyhedron 2002, 2293–2299.[37] K. Nakamoto, Infrared and Raman Spectra of Inorganic and Coordination Compounds, Part B, Vol. 5, Wiley, New York, 1997, pp. 105– 126.[38] R. D. Willet, Z. Wang, S. Molnar, K. Brewer, C. P. Landee, M. M.Turnbull, W. Zhang, Mol. Cryst. Liq. Cryst. Technol., Sect. A 1993, 233, 277–282.[39] S. Trofimenko, E. L. Little, Jr., H. F. Mower, J. Org. Chem. 1962, 27, 433– 438.[40] For a recent report on hybrid three-dimensional coordination polymers using hydrogen bonds, see: J. Lefebvre, F. Callaghan, M. J.Katz, J. E. Sonier, D. B. Leznoff, Chem. Eur. J. 2006, 12, 6748 –6761.[41] SHELXS-97, Program for Crystal Structure Determination, G. M.Sheldrick, University of Gçttingen, Gçttingen, 1997.[42] SHELXL-97, Program for Crystal Structure Refinement, G. M.Sheldrick, University of Gçttingen, Gçttingen, 1997.Received: September 8, 2006 Published online: November 30, 2006 www.chemeurj.org  2007 Wiley-VCH Verlag GmbH & Co. KGaA, Weinheim Chem. Eur. J. 2007, 13, 396– 406 406 M. Brçring et al. | [] | [] | ["Isoselenocyanate 11", "Dicyanoamido(2,7,8,13-tetraethyl-1,3,12,14-tetramethyltripyrrinato)nickel(II)", "Tricyanomethanido(2,7,8,13-tetraethyl-1,3,12,14-tetramethyltripyrrinato)nickel(II)", "Dicyanidoargentato(2,7,8,13-tetraethyl-1,3,12,14-tetramethyltripyrrinato)nickel(II)", "Tetracyanidoniccolatobis[(2,7,8,13-tetraethyl-1,3,12,14-tetramethyltripyrrinato)nickel(II)]"] | ["Ni--NA", "Ni--NA", "Ni--NA", "Ni--NA"] | [] | ["Isoselenocyanate 11--NA", "6--NA", "6--NA", "6--NA"] | ["48C"] | ["2 months"] | ["dichloromethane--NA", "NA--NA", "NA--NA", "NA--NA"]
j.molstruc.2009.10.003 | 2829 (w), 1611(s), 1504(w), 1428(m), 1366(w), 1324(w), 1226(w), 1132(w), 1068(w), 1011(m), 837(m), 806(w), 724(w), 612(w). | [] | [] | [] | [] | [] | [] | [] | [] | []
c6dt04270h | Synthesis of {[Ni 4 L 2 (μ 2 -H 2 O) 4 (H 2 O) 2 ]·(H 2 O) 2 (NMP)} n (9) A mixture of Ni(NO 3 ) 2 ·6H 2 O (0.075 mmol, 21.8 mg), H 4 L (0.025 mmol, 10.2 mg), NMP (3 mL) and H 2 O (3 mL) was sealed in a 15 mL Teflon-lined bomb and heated at 130 °C for 2 days, and then cooled to room temperature at a rate of 5 °C h −1 . The viridescent diamond-like crystals of 9 were isolated in 63% yield. Elemental analysis calcd for C 49 H 45 NNi 4 O 25 : C, 45.84; N, 1.09; H, 3.51%. Found: C, 45.97; N, 1.18; H, 3.36%. IR (KBr, cm −1 ): 3562 m, 3294 w, 1605 vs, 1433 vs, 1144 w, 1018 w, 840 m, 778 m, 714 w, 661 w, 589 w, 498 w. | [] | [] | ["{[Ni 4 L 2 (μ 2 -H 2 O) 4 (H 2 O) 2 ]·(H 2 O) 2 (NMP)} n", "C 49 H 45 NNi 4 O 25"] | ["Ni(NO 3 ) 2 ·6H 2 O--0.075 mmol, 21.8 mg"] | [] | ["H 4 L--0.025 mmol, 10.2 mg"] | ["130 °C"] | ["2 days"] | ["NMP--3 mL", "H 2 O--3 mL"]
cg201552g | Syntheses of 1−5. {[Zn 4 O(TCOPM) 2 (H 2 O) 2 ]·8H 2 O·3DMF} n (1).A mixture of Zn(NO 3 ) 2 ·6H 2 O (33.4 mg, 0.1 mmol) and TCOPM (37.6 mg, 0.1 mmol) was added to 8 mL of DMF/H 2 O (3:1, v/v). The final mixture was placed in a Parr Teflon-lined stainless steel vessel (15 mL) under autogenous pressure and heated at 80 °C for 3 days; colorless crystals were obtained (yield: 40% based on Zn). Anal. Calcd for C 53 H 67 O 26 N 3 Zn 4 : C, 41.71, H, 4.74, N, 2.95; found C, 41.64, H, 4.85, N, 2.86. IR (KBr, cm −1 ): 3410(w), 1661(w), 1605(m), 1551(s), 1408(m), 1097(m), 1022(m), 776(m).{[Mn 3 (TCOPM) 2 (H 2 O) 2 ]} n (2). A mixture of Mn(Ac) 2 ·2H 2 O (26.8 mg, 0.1 mmol) and TCOPM (37.6 mg, 0.1 mmol) was added to in 8 mL of acetonitrile/H 2 O (3:1, v/v). The final mixture was placed in a Parr Teflon-lined stainless steel vessel (15 mL) under autogenous pressure and heated at 80 °C for 3 days; colorless crystals were obtained (yield: 66% based on Mn). Anal. Calcd for C 44 H 30 Mn 3 O 14 : C, 55.77, H, 3.19; found C, 55.54, H, 3.31. IR (KBr, cm −1 ): 3414(w), 1604(w), 1537(m), 1396(s), 1174(m), 1108(m), 772(m). | [] | [] | ["{[Zn 4 O(TCOPM) 2 (H 2 O) 2 ]·8H 2 O·3DMF} n", "C 53 H 67 O 26 N 3 Zn 4"] | ["Zn(NO 3 ) 2 \n6H 2 O--33.4 mg, 0.1 mmol"] | [] | ["TCOPM--37.6 mg, 0.1 mmol"] | ["80 °C"] | ["3 days"] | ["DMF/H 2 O--8 mL"]
cg3008443 | [Cd(Ll Br )(Br)] ∞ (1b). A similar synthetic protocol was adopted like MOF 1a, only 0.06 g L1 Br was used instead of L1 Cl . Yield: 0.024 g, 60%. Elemental analysis: calcd C (34.84%), H (4.14%), N (6.77%); found C (34.81%), H (4.11%), N (6.75%).[{Cd(L2 Cl )(Cl)}(H 2 O)] ∞ (2a). To an aqueous solution (2 mL) of L2 Cl (0.046 g, 0.2 mmol), Cd(CH 3 COO) 2 ·2H 2 O (0.027 g, 0.1 mmol) was added and sonicated for 10 min. The clear solution was kept in a tightly capped 5 mL vial for 24 h at 90 °C to produce rod-shaped transparent crystals. Yield: 0.023 g, 62%. Elemental analysis: calcd C (32.19%), H (3.51%), N (7.50%); found C (32.2%), H (3.48%), N (7.47%).[{Cd 2 (L2 Br ) 2 (Br) 2 }(H 2 O) 3 ] ∞ (2b). MOF 2b was prepared by the same procedure as described for MOF 2a, only 0.055 g L2 Br was taken instead of L1 Cl . Yield: 0.024 g, 58%. Elemental analysis: calcd C (26.07%), H (3.40%), N (6.75%); found C (26.0%), H (3.41%), N (6.69%). | [] | [] | ["[Cd(Ll Br )(Br)] ∞ (1b)", "[{Cd(L2 Cl )(Cl)}(H 2 O)] ∞ (2a)", "[{Cd 2 (L2 Br ) 2 (Br) 2 }(H 2 O) 3 ] ∞ (2b)"] | ["Cd(CH 3 COO) 2 ·2H 2 O--0.027 g, 0.1 mmol"] | [] | ["L1 Br--0.06 g", "L2 Cl--0.046 g, 0.2 mmol", "L2 Br--0.055 g"] | ["90 °C"] | ["24 h"] | ["H 2 O--2 mL", "H 2 O--5 mL"]
ic200591u | (found) for C 56 H 76 FeN 14 O 2 : C, 65.04 (65.36); H, 7.36 (7.13); N, 18.97 (18.99).(n-TBA) 2 [Co(HCTMCP) 2 (H 2 O) 2 ](1Co). A methanolic solution (5 mL) of Co(NO 3 ) 2 3 6H 2 O (32 mg, 0.11 mmol) was mixed with an acetonitrile solution (5 mL) of [(n-TBA) 2 (HCTMCP)] (85 mg, 0.12 mmol). A yellow precipitate formed immediately. This was filtered, and the remaining pink solution was left to stand. After a few hours the pink solution changed to a pale blue solution. After standing at room temperature for 4 days, well-formed cubic yellow crystals appeared. These were filtered and washed several times with small amounts of methanol and dried in air (Yield 35 mg, 31%). IR (ν/cm 1 ): 3386mbr, 3304mbr, 2968 m, 2877w, 2202s, 2179s, 1674w, 1487 msh, 1409s, 1256w, 1135w, 1110w, 1030w, Figure 1. Dianion hexacyanotrimethylenecyclopropanediide (HCTMCP 2 ) shown in a delocalized form. The species also exists as a monoanionic radical, HCTMCP • . The binding modes of the ligands are shown schematically as observed in complexes 1 (A), 2 and 3 (B), 4 (C), and 5 (D). | [] | ["4 days"] | ["(n-TBA) 2 [Co(HCTMCP) 2 (H 2 O) 2 ](1Co)"] | ["Co(NO 3 ) 2 3 6H 2 O--32 mg, 0.11 mmol"] | [] | ["(n-TBA) 2 (HCTMCP)--85 mg, 0.12 mmol"] | [] | ["a few hours"] | ["methanolic solution--5 mL", "acetonitrile solution--5 mL"]
cg800848n | 6.36. Found: C, 13.52; H, 1.28; N, 6.26%. IR (KBr)/cm -1 for 1: 3172 s, 1578 vs, 1505 s, 1451 w, 1398 m, 1136 s, 1067 w, 1010 w, 695 w, 623 w. For 2: 3171 s, 1580 s, 1506 m, 1450 w, 1392 m, 1137 m, 1066 w, 1012 w, 694 w, 625 w. For 3: 3140 s, 1657 s, 1623 s, 1527 m, 1508 m, 1398 m, 1134 s, 1066 m, 1014 w, 643 w, 620 w. For 4: 3139 m, 1656 s, 1624 s, 1526 m, 1506 s, 1397 m, 1135 s, 1065 m, 1015 w, 644 w, 621 m. For 5: 3140 m, 1654 s, 1624 vs, 1529 m, 1507 s, 1399 m, 1133 s, 1066 m, 1016 m, 644 w, 622 w. For 6: 3140 m, 1658 s, 1624 s, 1531 s, 1508 s, 1400 m, 1133 s, 1066 s, 1016 m, 644 w, 622 m. | [] | [] | [] | [] | [] | [] | [] | [] | []
j.jssc.2018.11.006 | 2.5. Synthesis of complex [Cd 4 (H 2 bmt) 2 (H 2 O)] n (3) H 6 bmt (0.05 mmol, 0.018 g), 4-Cyanopyridine (0.151 mmol, 0.0157 g), Cd(NO 3 ) 2 ·4H 2 O (0.105 mmol, 0.0324 g) and 3 mL water were mixed in 10 mL vial. Then, 50 μL 1 mol/L NaOH was added. The hydrothermal reaction was conducted under the same conditions of 1. Colourless crystals were collected and washed with deionized water. Yield: 18.51 mg (28 %, based on Cd). Anal. Calcd. For C 18 H 24 O 19 P 6 Cd 4 : C, 18.324; H, 2.05 %. Found: C, 18.67; H, 2.43 %. Main IR data (KBr, cm -1 ): 3450 (s), 2910 (w), 1602 (s), 1456 (m), 1410 (s), 1384 (w), 1191 (w), 1084 (s), 985(s). 2.6. Synthesis of complex {[Cd 2 (H 4 bmt) 2 (2, 2′-bipy) 2 ]·4H 2 O} (4) The preparation of 4 was similar to that of 3 except the displacement of 4-Cyanopyridine by 2, 2′-bipy under the same mole ratio. Colourless crystals were collected and washed with deionized water. Yield: 47.42 mg (64 %, based on Cd). Anal. Calcd. For C 38 H 50 N 4 O 22 P 6 Cd 2 : C, 34.43; H, 3.8; N, 4.23 %. Found: C, 34.72; H, 3.55; N, 3.92 %. Main IR data (KBr, cm -1 ): 3410 (s), 1656 (m), 1599 (s), 1473 (w), 1440 (s), 1315 (s), 1248 (m), 1152 (w), 1096 (m), 953 (m). 2.7. Synthesis of complex [Zn(H 4 bmt)(2, 2′-bipy)] n (5) H 6 bmt (0.05 mmol, 0.0179 g), 2, 2′-bipy (0.152 mmol, 0.0238 g), Zn(NO 3 ) 2 ·6H 2 O (0.103 mmol, 0.03 g) and 3 mL water were mixed in 10 mL vial. Then, 50 μL 1mol/L NaOH was added. The hydrothermal reaction was performed on the same conditions with 1. Colourless crystals were collected and washed with deionized water. Yield: 41.59 mg (58 %, based on Zn). Anal. Calcd. For C 19 H 21 N 2 O 9 P 3 Zn: C, 39.37; H, 3.65; N, 4.83 %. Found: C, 39.74; H, 3.26; N, 5.12 %. Main IR data (KBr, cm -1 ): 3424 (s), 3078 (w), 2918 (w), 1647 (m), 1603 (s), 1475 (w), 1459 (w), 1440 (s), 1316 (m), 1249 (m), 1151(w), 1093 (m), 949 (w). 2.8. Synthesis of complex [Zn 3 (bmt)(4, 4′-bipy) 2 ] n (6) | [] | [] | ["[Cd 4 (H 2 bmt) 2 (H 2 O)] n", "C 18 H 24 O 19 P 6 Cd 4"] | ["Cd(NO 3 ) 2 \n4H 2 O--0.105 mmol, 0.0324 g"] | [] | ["H 6 bmt--0.05 mmol, 0.018 g", "4-Cyanopyridine--0.151 mmol, 0.0157 g"] | ["140 °C"] | ["3 days"] | ["water--3 mL"]
c8dt04977g | Preparation of [In 2 (btb) 2 (Cl) 2 ] 2− ·[NH 2 (CH 3 ) 2 ] 2 2+ ·L (InPF-51).In a Teflon vessel, 60 mg of InCl 3 ·4H 2 O (0.20 mmol) and 66 mg of 1,3,5-tris(4-carboxyphenyl)benzene (H 3 btb; 0.15 mmol) were added. Later, we dissolved them in 2.5 mL of DMF and 0.8 mL of nitric acid were added. Next, the vessel was sealed and placed in a preheated oven at 150 °C for a time of 24 hours and then cooled down to room temperature. Pure colourless crystals were obtained after being centrifuged and washed with DMF, water and ethanol. Yield: 58%. Elemental analysis, found (calculated): C, 54.01 (54.81); H, 4.31 (4.00); N, 3.32 (3.14). IR (KBr, cm −1 ): 3445 ν(O–H), 3062 ν(aromatic C–H), 1649, 1598 and 1587 ν(CvO), 1521, 1380 and 1245 ν(C–O), 1410 ν(C–C), 1175, 1104, 1024, 883, 852, 832 and 711 ν(C–C) aromatic, 782 and 671 ν(C–C), 489 ν(In–O).Preparation of [In 3 O(btb) 2 (HCO 2 )(L)] (InPF-110). This material was synthesized following the procedure reported in a previous work. | [] | [] | ["[In 2 (btb) 2 (Cl) 2 ] 2− ·[NH 2 (CH 3 ) 2 ] 2 2+ ·L (InPF-51)", "[In 3 O(btb) 2 (HCO 2 )(L)] (InPF-110)"] | ["InCl 3 ·4H 2 O--60 mg, 0.20 mmol"] | [] | ["1,3,5-tris(4-carboxyphenyl)benzene (H 3 btb)--66 mg, 0.15 mmol"] | ["150 °C"] | ["24 hours"] | ["DMF--2.5 mL", "nitric acid--0.8 mL"]
c0dt00894j | Preparation of complexes 1–6 Synthesis of {[Zn(btec) 0.5 (btmb)]·2H 2 O} n (1). The mixture of Zn(NO 3 ) 2 ·6H 2 O (0.0297 g, 0.1 mmol), H 4 btec (0.0254 g, 0.1 mmol) and btmb (0.0316 g, 0.1 mmol) was dissolved in 12 mL of distilled water. The pH value was then adjusted to 6.0 with 1 M NaOH solution and the resulting mixture was transferred and sealed in a 25 mL Teﬂon-lined stainless steel vessel. This was then heated at 150 ◦ C for 3 days and cooled to room temperature at 10 ◦ Ch -1 .Colourless crystals of 1 were collected in 51% yield (based on Zn).Elemental analysis (%) calcd for C 23 H 21 ZnN 6 O 6 : C 50.89, H 3.90, N 15.48. Found: C 50.73, H 3.83, N 15.86. IR (cm -1 ): 357 m, 3126 m, 3100 m, 1669 s, 1594 s, 1544 w, 1496 w, 1382 s, 1272 m, 1129 s, 1074 w, 997 s, 832 m, 810 m, 754 s, 671 w, 640 m, 553 m.Synthesis of {[Co(btec) 0.5 (btmb)(H 2 O)]·3H 2 O} n (2). The preparation of 2 was similar to that of 1,except Co(CH 3 COO) 2 ·4H 2 O (0.0249 g, 0.1 mmol) was used instead of Zn(NO 3 ) 2 ·6H 2 O. The pH value was then adjusted to 6.0 with 1 M NaOH solution. Pink crystals of 2 were collected in 68% yield (based on Co). Elemental analysis (%) calcd for C 23 H 25 CoN 6 O 8 : C 48.26, H 4.40, N 14.68. Found: C 48.29, H 4.53, N 14.59. IR (cm -1 ): 3423 m, 3116 w, 2930 w, 1634 m, 1566 s, 1521 w, 1489 w, 1433 m, 1374 s, 1278 m, 1132 m, 1011 m, 986 w, 866 w, 811 m, 756 m, 676 m, 645 w, 581 w, 521 w. | [] | [] | ["{[Zn(btec) 0.5 (btmb)]\b2H 2 O} n", "C 23 H 21 ZnN 6 O 6"] | ["Zn(NO 3 ) 2 \b6H 2 O--0.0297 g, 0.1 mmol"] | [] | ["H 4 btec--0.0254 g, 0.1 mmol", "btmb--0.0316 g, 0.1 mmol"] | ["150 \bC"] | ["3 days"] | ["distilled water--12 mL"]
c5dt00684h | n -BuLi (12.0 mL of a 2.5 M solution in hexane, 30 mmol) was added drop wise to a solution of anisole (3.29 mL, 30 mmol) in THF (40 mL) at –78 °C. The mixture was stirred at –78 °C for 30 mins before being allowed to warm to room temperature. The solution was re-cooled to – 78 °C and 1,3-dichloro-1,1,3,3-tetramethyldisilazane (1.90 mL, 10 mmol) added. After warming to room temperature the volatile components were removed in vacuo . The solid residue was extracted with toluene and cooled to –45 °C to afford 1 as colourless crystals. Yield 1.60 g, 45 %. Anal. Calcd. for C 18 H 26 LiNO 2 Si 2 ( 351.52 ): C 61.50, H 7.46, N 3.98 %. Found: C 61.43, H 7.33, N 7.82 %. 1 H NMR (C 6 D 6 ): δ 7.43 (d, 2H, C 6 H 4 -C H d ), 7.00 (t, 2H, C 6 H 4 -C H c ), 6.85 (t, 2H, C 6 H 4 -CH b ), 6.39 (d, 2H, C 6 H 4 -CH a ), 3.48 (s, 6H, O Me ), 0.51 (s, 12H, Si Me 2 ). 13 C NMR (C 6 D 6 ): δ 162.5, 135.6, 135.2, 129.5, 123.0, 112.3 ( C 6 H 4 ), 57.2 (O Me ), 4.1 (Si Me 2 ). 7 Li NMR (C 6 D 6 ): δ 1.76 (s). Synthesis of K(L) (2). THF (30 mL) was added to a mixture of Li( L ) (0.60 g, 1.7 mmol) and NH 4 Cl (100 mg, 5% molar excess), and the resulting solution stirred at room temperature for 2 h. Removal of the volatiles and extraction with pentane (30 mL) afforded the amine, L H as a viscous oil in presumed 100 % yield. The amine was subsequently dissolved in THF (20 mL), added to a suspension of KNH 2 (95 mg, 1.7 mmol) in THF (20 mL) and stirred at room temperature for 18 h. The volatile components were removed in vacuo and the solid residue was extracted with toluene (30 mL). Cooling to –45 °C afforded 2 as colourless crystals. Yield 0.30 g, 46 %. Anal. Calcd. for C 18 H 26 KNO 2 Si 2 ( 383.67 ): C 56.35, H 6.83, N 3.65 %. Found: C 56.30, H 6.70, N 3.64 %. 1 H NMR (C 6 D 6 ): δ 7.65 (d, 2H, C 6 H 4 -C H d ), 7.15 (t, 2H, C 6 H 4 -C H c ), 6.97 (t, 2H, C 6 H 4 -C H b ), 6.55 (d, 2H, C 6 H 4 -C H a ), 3.25 (s, 6H, O Me ), 0.40 (s, 12H, Si Me 2 ). 13 C NMR (C 6 D 6 ): δ 163.7, 137.1, 136.1, 129.3, 121.8, 111.8 ( C 6 H 4 ), 55.7 (O Me ), 6.3 (Si Me 2 ). Synthesis of Ti(L)Cl 3 (3). A solution of Li( L ) (0.50 g, 1.34 mmol) in toluene (30 mL) was added drop wise to a solution of TiCl 4 (1.34 mmol) in toluene (prepared from 6.72 mL of a 0.20 M solution in toluene diluted with 40 mL toluene) at –78 °C. The resulting orange suspension was allowed to warm to ambient temperature and stirred for 18 h. The suspension was filtered and concentrated to approximately 10 mL, before the addition of approximately 10 mL of pentane. Cooling to –45 °C afforded orange crystals of 3 . Yield 0.37 g, 51 %. Anal. Calcd. for C 18 H 26 Cl 3 NO 2 Si 2 Ti ( 498.80 ): C 43.34, H 5.25, N 2.81 %. Found: C 43.45, H 5.30, N 2.81 %. 1 H NMR (C 6 D 6 ): δ 7.30 (d, 2H, C 6 H 4 -C H d ), 7.12 (t, 2H, C 6 H 4 -C H c ), 6.80 (t, 2H, C 6 H 4 C H b ), 6.41 (d, 2H, C 6 H 4 -C H a ), 3.33 (s, 6H, O Me ), 0.69 (s, 12H, Si Me 2 ). 13 C NMR (C 6 D 6 ): δ 164.1, 136.0, 132.4, 124.1, 121.3, 110.0 ( C 6 H 4 ), 54.7 (O Me ), 3.0 (Si Me 2 ). Synthesis of Zr(L) 2 Cl 2 (4). A solution of Li( L ) (0.96 g, 2.57 mmol) in diethyl ether (30 mL) was added dropwise to a rapidly stirred suspension of anhydrous ZrCl 4 (0.30 g, 1.29 mmol) in diethyl ether (30 mL). After stirring for 18 h at room temperature a white precipitate was observed. Removal of the volatiles and extraction with toluene gave a colourless solution that was cooled to –45 °C to give 4 as colourless crystals. Yield 0.85 g, 78 %. Anal. Calcd. for C 36 H 52 Cl 2 N 2 O 4 Si 4 Zr ( 851.28 ): C 50.79, H 6.16, N 3.29 %. Found C 50.74, H 6.00, N 3.23. 1 H NMR (C 6 D 6 ): δ 7.59 (d, 4H, phenyl-C H d ), 7.13 (t, 4H, phenylC H c ), 6.91 (t, 4H, phenyl-C H b ), 6.59 (d, 4H, phenyl-C H a ), 3.66 (s, 12H, O Me ), 0.85 (s, 24H, Si Me 2 ). 13 C NMR (C 6 D 6 ): δ 164.1, 136.9, 130.2, 129.3, 121.9, 112.8 ( C 6 H 4 ), 59.6 (O Me ), 5.5 (Si Me 2 ). Page 2 of 10Dalton Transactions Dalton Transactions Accepted Manuscript Published on 07 April 2015. Downloaded by University of Memphis on 09/04/2015 07:12:57. View Article Online DOI: 10.1039/C5DT00684H | [] | [] | ["[Co 2 ( i BuOip) 2 (bpa) 2 (H 2 O)] "] | ["Co(OAc) 2 ?4H 2 O --(24.9 mg, 0.1 mmol) "] | ["KOH--(5.6 mg, 0.1 mmol)"] | ["5-i-butoxyisophthalate --(22.0 mg, 0.1 mmol)", "1,2-bi(4pyridyl)ethane --(18.2 mg, 0.1 mmol)"] | ["383 K "] | ["4 days"] | ["DMF/H 2 O--12 mL"]
j.jinorgbio.2019.110801 | 2.3.1.6. [Cu(NBzIDA)(3Meade)(H 2 O)]·2H 2 O (6). After six weeks, parallelepiped blue crystals appeared, suitable for XRD. Yield of this synthesis is approx. 85%. Elemental analysis (%): Calc. for C 17 H 24 CuN 6 O 7 (4) C 41.84, H 4.96, N 17.22; Found: C 41.80, H 5.00, N 17.29. FT-IR [KBr, cm −1 ]: υ as (H 2 O) 3425, υ as (NH 2 ) overshadowed, υ s (H 2 O) 3291, υ s (NH 2 ) 3166, υ as (CH 3 ) 2980, υ d (CH 3 ) 2889, υ as (CH 2 ) 2928, υ s (CH 2 ) 2871, δ(NH 2 ) and δ(H 2 O) overlapped 1612, υ as (COO) 1595, υ s (COO) 1384, π(CeH) ar (3Meade) 805, π(C– H) ar (NBzIDA) 712.The UV–Vis spectrum shows an asymmetric d-d band with λ max at 737 nm (ν max 13,569 cm −1 ). The thermal behaviour is divided in six steps. Under air-dry ﬂow, the sample loses the non-coordinated water. | [] | [] | ["[Cu(NBzIDA)(3Meade)(H 2 O)]\b2H 2 O"] | ["Cu--NaN"] | [] | ["NBzIDA--NaN", "3Meade--NaN"] | [] | ["six weeks"] | ["H 2 O--NaN"]
c4dt01535e | Synthetic procedure: Compounds 1–5 can be synthesized by a general step: a mixture of metal nitrate, L and dicarboxylic acid was dissolved in a DMF–H 2 O–CH 3 CN mixed solvent. The final mixture was placed in a Parr Teflon-lined stainless steel vessel (25 mL) under autogenous pressure and heated at 95 °C for 3 days. The detailed information of synthesis and the main features are displayed in Table 1. | [] | [] | [] | [] | [] | [] | ["95 \nC"] | ["3 days"] | []
ejic.201601330 | [Fe(edda)(H 2 O)(NO)]·0.5H 2 O = 1·0.5H 2 O: Sodium hydroxide (0.100 g, 2.50 mmol) was added to a suspension of H 2 edda (0.220 g, 1.25 mmol) in distilled water (4 mL). The mixture was stirred for 30 min at room temperature. FeSO 4 ·7H 2 O (0.278 g, 1.00 mmol) was added in portions, and a slightly green solution resulted. The solution was treated with gaseous nitric oxide for ten minutes, whereby a colour change to green-black was observed after two minutes. | [] | [] | ["[Fe(edda)(H 2 O)(NO)]·0.5H 2 O = 1·0.5H 2 O"] | ["FeSO 4 ·7H 2 O--0.278 g, 1.00 mmol"] | [] | ["H 2 edda--0.220 g, 1.25 mmol"] | [] | [] | ["distilled water--4 mL"]
j.poly.2012.10.040 | Activity of cellulosolytic enzymes in culture ﬁltrates was assayed by measuring the amount of reducing sugars released from the corresponding substrates: 4-nitrophenyl-bD -glucopyranoside – for b-glucosidases; Na-carboxymethyl cellulose – for endoglucanases; xylan from oat spelt – for xylanases. The determination of glucose liberated from the substrate was measured calorimetrically using the Somogy–Nelson copper method [15].2.4. Synthesis of [CuCl 2 L 2 ](1) A solution of CuCl 2 2H 2 O (0.02 g, 0.12 mmol) in water (1 mL) was added to a solution of isoconazole nitrate 15 (0.12 g, 0.25 mmol) in ethanol (4 mL). The dark blue crystals suitable for X-ray analysis were ﬁltered off next day, washed with ethanol and dried in air. Yield 0.062 g, 52%. Anal. Calc. for C 36 H 28 Cl 10 CuN 4O 2 (966.71): C, 44.73; H, 2.92; N, 5.79; Found: C, 45.02; H, 3.02; N, 5.78%. IR (KBr, cm 1 ): 3158 (w), 3136 (m), 3082 (w), 3060 (w), 2890 (w), 1585 (m), 1564 (m), 1527 (m), 1513 (w), 1470 (m), 1436 (s), 1376 (m), 1337 (m), 1277 (w), 1259 (w), 1223 (m), 1196 (m), 1142 (w), 1112 (sh), 1097 (s), 1088 (s), 1074 (sh), 1044 (m), 1034 (sh), 1017 (s), 985 (m), 944 (m), 886 (m), 856 (m), 823 (m), 788 (sh), 778 (s), 759 (m), 746 (s), 725 (m), 696 (w), 656 (s), 639 (m), 623 (s), 562 (m), 520 (w), 497 (w), 454 (w), 432 (w). | [] | [] | ["[CuCl 2 L 2 ](1)"] | ["CuCl 2 \n2H 2 O--0.02 g, 0.12 mmol"] | [] | ["isoconazole nitrate 15--0.12 g, 0.25 mmol"] | [] | ["next day"] | ["water--1 mL", "ethanol--4 mL"]
j.molstruc.2011.12.008 | 2.2.3. [Ni 2 (L) 2 (4-mpy) 4 (H 2 O)] n , 3 Yield: 31.0%. Anal. Calcd% (found%) for C 52 H 46 N 4 O 9 Ni 2 : C, 63.19 (63.52); H, 4.69 (4.55); N, 5.67 (5.58). IR m KBr (cm 1 ): 3424 br, 1621 s, 1542 m, 1505 w, 1483 w, 1443 w, 1396 vs, 1300 w, 1230 w, 1213 w, 1180 w, 1153 w, 1099 w, 1072 w, 1026 w, 1006 w, 955 w, 866 w, 813 w, 792 w, 759 m, 724 w, 709 w, 675 w, 493 w. | [] | [] | ["[Ni 2 (L) 2 (4-mpy) 4 (H 2 O)] n", "C 52 H 46 N 4 O 9 Ni 2"] | [] | [] | [] | [] | [] | []
acs.cgd.5b01721 | Synthesis of [{Cu(μ-I)(2,4′-pypzpy)} 2 {Cu(μ 3 -I)} 2 ] n (9). Yellow crystals of 9 were prepared by a similar manner to that used for the preparation of 1 via method A, using 2,4′-pypzpy (11 mg, 0.05 mmol) and CuI (10 mg, 0.05 mmol) as starting materials. Yield: 13 mg (88% based on Cu). Anal. Calcd for C 13 H 10 Cu 2 I 2 N 4 : C, 25.89; H, 1.67; N, 9.29%. Found: C, 26.12; H, 1.70; N, 9.33%. IR (KBr disk): 1603 (s), 1574 (w), 1526 (w), 1510 (m), 1437 (m), 1383 (m), 1371 (m), 1341 (w), 1284 (w), 1219 (w), 1108 (w), 1057 (w), 1013 (w), 966 (w), 820 (m), 760 (m), 720 (m) cm −1 . | [] | [] | ["{Cu(μ-I)(2,4′-pypzpy)} 2 {Cu(μ 3 -I)} 2 ] n"] | ["CuI--10 mg, 0.05 mmol"] | [] | ["2,4′-pypzpy--11 mg, 0.05 mmol"] | [] | [] | []
s10876-013-0662-4 | 3317w, 3263w, 2949w, 2891w, 1662 s, 1629 s, 1583 s, 1459w, 1384 s, 1316w, 1280w, 1099w, 1040 s, 944 s, 875 s, 807 s, 687 m, 522 m, 474 m.Synthesis of K 2 [Cu(en) 2 (H 2 O)] 2 {[Cu(en) 2 (H 2 O)] 2 [Tb(PW 11 O 39 ) (CH 3 COO)(H 2 O)] 2 }15H 2 O(2) A sample of Na 9 [A-a-PW 9 O 34 ]7H 2 O (0.296 g) was stirred in a 0.5 M sodium acetate buffer (pH 4.8, 5 mL), then a aqueous solution (2 mL) of Tb(OAc) 3 6H 2 O (0.217 g), malonic acid (0.116 g), a aqueous solution (1 mL) of CuCl 2 2H 2 O (0.107 g), en (0.1 mL) and 1 M KCl (1 mL) were successively added with continuous stirring (pH i = 4.8). The resulting solution was sealed in a 35-mL stainless steel reactor with a Teﬂon liner and heated at 100 °C for 8 days and then cooled to room temperature (pH f = 5.3). Purple block crystals of 2 were obtained by ﬁltration (Yield: 14 % based on Na 9 [A-a-PW 9 O 34 ]7H 2 O), washed with distilled water and dried in air. Anal. calcd for 2,C 20 H 112 Cu 4 K 2 N 16 O 103 P 2 Tb 2 W 22 : C 3.44, H 1.62, N 3.21; Found: C 3.66, H 1.81, N 3.09. IR bands (cm -1 ) for 2: 3462 m, 3321w, 3282w, 3256w, 2955w, 2895w, 1636 s, 1582 s, 1537w, 1399w, 1384 s, 1321 m, 1280w, 1083 m, 1041 s, 948 s, 889 s, 830 s, 704 m, 512 m. | [] | [] | ["K 2 [Cu(en) 2 (H 2 O)] 2 {[Cu(en) 2 (H 2 O)] 2 [Tb(PW 11 O 39 ) (CH 3 COO)(H 2 O)] 2 }?15H 2 O", "Na 9 [A-a-PW 9 O 34 ]?7H 2 O"] | ["Tb(OAc) 3 ?6H 2 O--0.217 g", "CuCl 2 ?2H 2 O--0.107 g"] | [] | ["en--0.1 mL", "malonic acid--0.116 g"] | ["100 \nC"] | ["8 days"] | ["0.5 M sodium acetate buffer--5 mL", "aqueous solution--2 mL", "aqueous solution--1 mL", "1 M KCl--1 mL"]
cg200978y | [Cu(H 2 O)] 2 Cu(H 2 O) 2 [(UO 2 )(PO 3 C 6 H 4 CO 2 H)(PO 3 C 6 H 4 CO 2 )] 2 (UCuCPPE-1). UO 2 (NO 3 ) 2 3 6H 2 O (100.2 mg, 0.2 mmol), Cu(OOCCH 3 ) 2 3 H 2 O (40.2 mg, 0.2 mmol), diethyl (2-ethoxycarbonylphenyl)phosphonate (57.5 mg, 0.2 mmol), 0.5 mL of water, and HF (∼10 μL) were loaded into a 23 mL autoclave. The autoclave was sealed andheatedto120°C in a box furnace for 35daysandwasthen cooled at an average rate of 1 °C/hto25°C. The resulting blue-green product was washed with distilled water and methanol and allowed to air-dry at room te mperature. Tablets of UCuCPPE-1 were isolated. | [] | [] | ["[Cu(H 2 O)] 2 Cu(H 2 O) 2 [(UO 2 )(PO 3 C 6 H 4 CO 2 H)(PO 3 C 6 H 4 CO 2 )] 2 (UCuCPPE-1)"] | ["UO 2 (NO 3 ) 2 3 6H 2 O--100.2 mg, 0.2 mmol", "Cu(OOCCH 3 ) 2 3 H 2 O--40.2 mg, 0.2 mmol"] | [] | ["diethyl (2-ethoxycarbonylphenyl)phosphonate--57.5 mg, 0.2 mmol"] | ["120°C"] | ["3-5 days"] | ["water--0.5 mL", "HF--∼10 μL"]
j.molstruc.2015.09.031 | 2.2. Synthesis of the Schiff-base ligand N,N-bis(5Bromosalicylidene)ethane-1,2-diamine (5-Brsalen) The tetradentate Schiff base ligand was prepared by the condensation of 5-Bromosalicylaldehyde (2.01 g, 10 mmol) and 1,2ethanediamine (0.30 g, 5 mmol) in methanol (10 mL) as reported earlier [30].2.3. Synthesis of [Mn III (5-Brsalen)(H 2 O)]ClO 4 (5-BrsalenMn) The manganese(III) complex was obtained by mixing manganese(III) acetate dihydrate (5.0 mmol, 1.34 g) and 5-Brsalen (5.0 mmol, 2.13 g) in methanol (200 mL) and anhydrous sodium perchlorate (7.5 mmol, 0.92 g) in water (80 mL). After evaporation to 40 mL and cooling, the resulting black crystals were collected by suction ﬁltration [31]. Anal. Calcd for C 16 H 14 N 2 O 7 Br 2 ClMn: C, 32.22; H, 2.73; N, 4.70%. Found: C, 32.17; H, 2.70; N, 4.75%. | [] | [] | ["N,N-bis(5Bromosalicylidene)ethane-1,2-diamine (5-Brsalen)", "[Mn III (5-Brsalen)(H 2 O)]ClO 4", "C 16 H 14 N 2 O 7 Br 2 ClMn"] | ["manganese(III) acetate dihydrate--5.0 mmol, 1.34 g"] | ["anhydrous sodium perchlorate--7.5 mmol, 0.92 g"] | ["5-Bromosalicylaldehyde--2.01 g, 10 mmol", "1,2ethanediamine--0.30 g, 5 mmol", "5-Brsalen--5.0 mmol, 2.13 g"] | [] | [] | ["methanol--10 mL", "methanol--200 mL", "water--80 mL"]
c9dt02733e | Synthesis of [Gd(L) 3 (H 2 O) 2 ] n (1-Gd). By replacing Eu(NO 3 ) 3 ·6H 2 O with Gd(NO 3 ) 3 ·6H 2 O (0.045 g, 0.1 mmol), purple crystals of 1-Gd (58%) were isolated in a similar procedure to that used for 1-Eu. IR (KBr, cm −1 ): 3456 (s), 2224 (m), 1586 (vs), 1540 (vs), 1430 (vs), 1286 (m), 1220 (w), 782 (s), 709 (w), 545 (w) (Fig. S1†); elemental analysis calcd (%) for C 27 H 22 N 3 O 8 Gd: C 48.12, H 3.27, N 6.24; found: C 48.05, H 3.20, N 6.33. | [] | [] | ["[Gd(L) 3 (H 2 O) 2 ] n", "C 27 H 22 N 3 O 8 Gd"] | ["Gd(NO 3 ) 3 ·6H 2 O--0.045 g, 0.1 mmol"] | [] | [] | [] | [] | []
s0108270105036127 | Experimental 3,5-Dichlorosalicylaldehyde (0.1 mmol, 19.1 mg) and 2-aminomethylpyridine (0.1 mmol, 10.8 mg) were dissolved in MeOH (10 ml). The mixture was stirred at room temperature for 10 min to give a clear yellow solution. To this solution was added an aqueous solution (2 ml) of NH 4 NCS (0.1 mmol, 7.6 mg) and an MeOH solution (3 ml) of Cd(CH 3 COO) 2 4H 2 O (0.1 mmol, 30.3 mg), with stirring. The mixture was stirred for another 10 min at room temperature. After the ®ltrate had been kept in air for 13 d, colourless block-shaped crystals had formed at the bottom of the vessel. | [] | ["13 d"] | [] | ["Cd(CH3COO) 2 4H 2 O--0.1 mmol, 30.3 mg"] | [] | ["3,5-Dichlorosalicylaldehyde--0.1 mmol, 19.1 mg", "2-aminomethylpyridine--0.1 mmol, 10.8 mg"] | [] | [] | ["MeOH--10 ml", "NH 4 NCS--2 ml, 0.1 mmol, 7.6 mg"]
c4ce01929f | Synthesis of ĳCdĲtib) 2 Ĵ2ClO 4 Ĵ4DMF] n (2). Compound 2 was prepared as described for 1 except that CdĲClO 4 ) 2 Ĵ6H 2 O was used instead of CdĲNO 3 ) 2 Ĵ4H 2 O. Pale yellow block crystals were obtained with the yield of 77% based on tib. Elemental analysis calcd (%) for C 42 H 52 N 16 O 12 Cl 2 Cd: C 43.63, H 4.53, N 19.38; found: C 43.30, H 4.65, N 19.47. IR (KBr, cm −1 ): 3548(w), 1620(s), 1499(m), 1394(m), 1255(w), 1078(s), 979(w), 741(w). | [] | [] | ["ĳCdĲtib) 2 Ĵ2ClO 4 Ĵ4DMF] n", "C 42 H 52 N 16 O 12 Cl 2 Cd"] | ["CdĲClO 4 ) 2 Ĵ6H 2 O--NaN"] | [] | [] | [] | [] | []
v05-229 | Yield: 95%. IR (KBr disc, cm –1 ) : 2013 ν (C ⬅ C). Anal.calcd. for C 24 H 17 Au 2 NO 2 : C 38.68, H 2.30, N 1.88; found: C 39.14, H 2.05, N 2.34.(2-C 5 H 4 N)CH(4-C 6 H 4 OCH 2 C ⬅ CAuC ⬅ N-t-Bu) 2 A mixture of 3a (0.075 g, 0.10 mmol) and t-BuNC (22 mL, 0.195 mmol) in CH 2 Cl 2 (10 mL) was stirred for 3 h. | [] | [] | ["(2-C 5 H 4 N)CH(4-C 6 H 4 OCH 2 C ⬅ CAuC ⬅ N-t-Bu) 2", "C 24 H 17 Au 2 NO 2"] | [] | [] | ["3a--0.075 g, 0.10 mmol", "t-BuNC--22 mL, 0.195 mmol"] | [] | ["3 h"] | ["CH 2 Cl 2--10 mL"]
j.ica.2013.10.033 | 2.2. Synthesis of the complex 0.5 mmol squaric acid (0.05703 g) was dissolved in 10 ml distilled water and neutralized by aqueous solution of sodium carbonate to adjust the pH at 8.0. The nickel(II) nitrate, hexahydrate (0.2908 g, 1.0 mmol) was dissolved in 5 ml distilled water and added to the previous solution. The resultant mixture was stirred at room temperature for 15 min. Then, 10 ml methanolic solution of 2,2 0 -bipyridine (0.156 g, 1.0 mmol) was added to the previous solution and stirred for another 1 h. The whole mixture was then reﬂuxed for 2 h at 90 °C. It was then allowed to cool to room temperature, the blue precipitate was ﬁltered off and light blue colored ﬁltrate was kept in undisturbed condition. After few days, the block shaped greenish blue colored crystals suitable for single crystal X-ray structural study were obtained and these were separated and dried. Yield 72%. Anal. Calc. for C 14 H 11 N 2 NiO 6 : C, 46.2; H, 2.5; N, 7.7. Found: C, 46.5; H, 2.4; and N, 7.5%. Selected IR bands (KBr pellet, cm 1 ): m (O–H) stretching 3445 (m); m (CO) 1506 (m), 1524 (s), 1483 (s) and 1445 (w). | [] | ["few days"] | ["Ni(C 14 H 11 N 2 O 6 )"] | ["nickel(II) nitrate, hexahydrate--0.2908 g, 1.0 mmol"] | [] | ["squaric acid--0.05703 g, 0.5 mmol", "2,2 0 -bipyridine--0.156 g, 1.0 mmol"] | ["90 \nC"] | ["2 h"] | ["distilled water--10 ml", "methanol--10 ml"]
ja0710712 | Anal. Found r Fe : (interval refers to a series of different preparations) C%, 46.00-47.09; H%, 3.77-3.98; N%, 5.36-6.73; O%, 26.75 (O% could be underestimated due to the formation of metal oxides during combustion), Mn%, 7.25; Fe%, 4.98.Anal. Found r Cr : (interval refers to a series of different preparations) C%, 46.29-47.86; H%, 3.88-4.75; N%, 5.42-6.03; O%, 23.39 (O% could be underestimated due to the formation of metal oxides during combustion); Mn%, 7.68-8.21; Cr%, 4.60-5.35.Attempts to grow suitable single crystals for X-ray diffraction from dissolution in hot H 2 O followed by slow cooling at room temperature and then 0 °C failed. In the case of r Rh and r Cr the formation of centric [DAMS] 5 [Rh(C 2 O 4 ) 3 ]I 2 ‚6H 2 O and [DAMS] 5 [Cr(C 2 O 4 ) 3 ]I 2 ‚6H 2 O, as revealed by single-crystal X-ray diffraction, 15 was observed. | [] | [] | [] | [] | [] | [] | [] | [] | []
ejic.200900500 | [{Na 2 Ni 3 (Cl 2 C(PO 2 O(C(O)C 6 H 5 )) 2 )(H 2 O) 20 }{Cl 2 C(PO 2 O(C(O)C 6 H 5 )) 2 }] n (1): Water solutions of L1 (0.030 mmol, 1 mL, pH = 3.76) and Ni(NO 3 ) 2 ·6H 2 O (0.030 mmol, 1 mL, pH = 4.87) were mixed, and acetone (1 mL) was added. The solution (pH = 4.08) was allowed to stand in the cold, and green plate-like crystals were formed in 2 d (solution pH = 3.84). C 60 H 80 Cl 8 Na 2 Ni 3 O 52 P 8 (2386.70): calcd. C 30.19, H 3.38, Na 1.93, Ni 7.38; found C 30.16, H 3.30, Na 1.93, Ni 7.42. IR (KBr): ν ˜ = 1737 (m, ν C=O ), 1602 (m, ν C=C ), 1587 (w, ν C=C ), 1494 (w, ν C=C ), 1454 (m, ν C=C ), 1270 (vs, ν P=O ), 1179 (m, ν C–O–P ), 1137 (m, ν C–O ), 1108 (m, ν C–C ), 1083 (s, Table 4. Crystal data for the structures 1–4. | [] | [] | ["{Na 2 Ni 3 (Cl 2 C(PO 2 O(C(O)C 6 H 5 )) 2 )(H 2 O) 20 }{Cl 2 C(PO 2 O(C(O)C 6 H 5 )) 2 }] n"] | ["Ni(NO 3 ) 2 ·6H 2 O--0.030 mmol, 1 mL, pH = 4.87"] | [] | ["L1--0.030 mmol, 1 mL, pH = 3.76"] | [] | ["2 d"] | ["acetone--1 mL"]
cg9005696 | Preparation of 2. A mixture of Co(NO 3 ) 6 6H 2 O(0.447g,1.5 mmol), 5-aminoisophthalic acid (0.182 g, 1.0 mmol), 4,4 0 -bipyridine (0.078 g, 0.5 mmol), NaOH (0.060 g, 1.5 mmol), triethylamine (0.3 mL) and distilled water (10 mL) was placed in a 23 mL Teflon-lined autoclave and heated at 150 °C for 144 h. Then, the autoclave was cooled over a period of 12 h at a rate of 10 °Ch -1 , and black-red block crystals of 2 were collected by filtration, washed with water, and dried at ambient condition. Yield: 148.7 mg, 50% (based on 5-NH 2 -bdc). Element analyses for 2:C 37 H 28 Co 5 N 5 O 22 (1189.29): Calcd (%): C, 37.37; H, 2.37; N, 5.89. Found (%):C,37.26;H,2.68;N,5.78.IRdata(cm -1 ): 3418s, 1683vs, 1393vs, 130 6s, 1219w, 1196w, 1152w, 1072w, 1028w, 963w, 905w, 842m, 712w, 695w, 669w, 525w, 495 w. | [] | ["12 h"] | ["Co(NO 3 ) 6 6H 2 O"] | ["Co(NO 3 ) 6 6H 2 O--0.447g, 1.5 mmol"] | ["NaOH--0.060 g, 1.5 mmol", "triethylamine--0.3 mL"] | ["5-aminoisophthalic acid--0.182 g, 1.0 mmol", "4,4 0 -bipyridine--0.078 g, 0.5 mmol"] | ["150 °C"] | ["144 h"] | ["distilled water--10 mL"]
acs.cgd.8b01527 | Synthesis of 5,5'-(4',5'-bis(4-(1H-tetrazol-5-yl)phenyl)-[1,1':2',1''-terphenyl]-4,4''-diyl)bis (1H-tetrazole) (H 4 TTPB) 24,25 . A mixture of sodium azide (1.56 g, 23 mmol), 1,2,4,5-tetrakis(4-cyanophenyl)benzene (0.39 g, 0.8 mmol) and triethylamine hydrochloride (4.80 g, 19.6 mmol) in 10 mL of toluene/methanol (ratio 2/1) was stirred under reflux at 110 °C for three days. After cooling to room temperature, 1 M NaOH aqueous solution (15 mL) was added into the mixture. The mixture (colorless clear solution) was stirred for 0.5 h at room temperature. 15 mL 1 M HCl aqueous solution was added into the mixture till the pH value was about 1. Then white precipitate was collected by filtration and washed with water and ethanol, dried at room temperature. Yield: 0.5 g (95%). 1 H NMR (400 MHz, DMSO), δ [ppm]: 8.06 (d, J = 8 Hz, 8H), 7.69 (s, 2H), 7.56 (d, J = 8 Hz, 8H). 13 C NMR (400 MHz, DMSO), δ [ppm]: 155.38, 143.09, 139.18, 132.62, 131.14, 127.41, 123.32. Synthesis of {(NEt 4 ) 0.5 [Cu 3 (TTPB) 0.75 (CN) 0.5 (H 2 O)]•H 2 O} n (1). A mixture of CuCN (0.018 g, 0.2 mmol) and H 4 TTPB (0.027 g, 0.05 mmol) was dissolved in 8 mL of DMF/EtOH/NH 3 •H 2 O/TEA (ratio 1/1/1/1) and then placed in a 25 mL Teflon-lined stainless steel container. The container was sealed and heated at 165°C for 3 days and then cooled to ambient temperature at a rate of 5 °C / h. The colorless crystals of 1 were isolated with a yield of 53% (based on CuCN). Elemental analysis calcd (%) for C 60 H 55 Cu 6 N 26 O 4 : C, 46.07; H, 3.39; N, 23.29. Found: C, 46.02; H, 3.45; N, 23.17. IR (KBr, cm −1 ): 3364.03 (m), 2099.47 (s), 1443.75 (m), 1007.54 (s), 842.91 (s), 708.49 (s). | [] | ["0.5 h"] | ["5,5'-(4',5'-bis(4-(1H-tetrazol-5-yl)phenyl)-[1,1':2',1''-terphenyl]-4,4''-diyl)bis (1H-tetrazole) (H4TTPB)", "{(NEt4)0.5[Cu3(TTPB)0.75(CN)0.5(H2O)]•H2O}n"] | ["CuCN--0.018 g, 0.2 mmol"] | ["sodium azide--1.56 g, 23 mmol"] | ["1,2,4,5-tetrakis(4-cyanophenyl)benzene--0.39 g, 0.8 mmol", "triethylamine hydrochloride--4.80 g, 19.6 mmol", "Cu3(TTPB)0.75(CN)0.5(H2O)--0.027 g, 0.05 mmol"] | ["110 °C", "165°C"] | ["three days", "3 days"] | ["toluene/methanol--10 mL", "DMF/EtOH/NH3•H2O/TEA--8 mL"]
00958970801961455 | ESI-MS spectra were performed on Thermo-Finnigan LCQ/AD Quadrupole Ion Trap ESI-MS spectrometer.2.3. Synthesis of compounds 2.3.1. [La(PA) 2 (phen) 2 ] 2 (ClO 4 ) 2 (1). Phenoxyacetic acid (PA) (0.228 g, 1.5 mmol) was dissolved in aqueous ethanol (H 2 O:CH 3 CH 2 OH 1 : 2, 15 mL), and the pH was adjusted to 7–8 with dilute NaOH solution; phen (0.099 g, 0.5 mmol) in ethanol (10 mL) was then added. To the resulting solution, La(ClO 4 ) 3  6H 2 O (0.558 g, 1 mmol) in ethanol (10 mL) was added dropwise. The reaction mixture was stirred at 70–80  C for 10 h. The precipitate was filtered off, and the filtrate was left for slow evaporation. After three weeks, red block crystals of 1 suitable for structural analysis were isolated in 38% yield.Calcd for C 80 H 60 Cl 2 La 2 N 8 O 20 : C, 53.32; H, 3.36; N, 6.22%. Found: C, 53.46; H, 3.39; N, 6.31%. Main IR (KBr, cm 1 ): 3426(w), 1630(m), 1588(w), 1518(m), 1479(w), 1455(w), 1425(m), 1342(w), 1289(w), 1094(s), 847(m), 769(w), 726(m), 623(m), 422(w). | [] | ["three weeks"] | ["[La(PA) 2 (phen) 2 ] 2 (ClO 4 ) 2", "C 80 H 60 Cl 2 La 2 N 8 O 20"] | ["La(ClO 4 ) 3  6H 2 O--0.558 g, 1 mmol"] | [] | ["Phenoxyacetic acid (PA)--0.228 g, 1.5 mmol", "phen--0.099 g, 0.5 mmol"] | ["70–80  C"] | ["10 h"] | ["aqueous ethanol (H 2 O:CH 3 CH 2 OH 1 : 2--15 mL", "ethanol--10 mL"]
ic101789u | Ga 6 (1,3,5-BTC) 8 3 6DMA 3 3DMF 3 26H 2 O (1). A typical synthesis involves the use of a mixture of 0.001 mol of Ga(NO 3 ) 3 (0.304 g), 0.002 mol of BTC (0.490 g), and 0.001 mol of NH 4 F (0.048 g). The mixture was dissolved in 14.9 g of DMF and stirred for 4 h to achieve homogeneity [molar ratio of metal salt: ligand:solvent = 1:2:204]. The resultant solution was heated for 5 days at 180 C. The product was obtained as a block-shaped microcrystal (yield: 50% based on gallium), recovered by filtration, and subsequently washed with ethanol. Elem anal. Calcd for 1: C, 36.74; N, 4.14; H, 4.75. Found: C, 36.79; N, 4.08; H, 4.22 (Galbraith Laboratories Inc., Knoxville, TN). IR (ATR): 2954, 1675, 1450, 1396, 1295 cm -1 .2.2. X-ray Crystallography. A suitable crystal of 1 was selected from the bulk and mounted on a glass fiber using epoxy. | [] | [] | ["Ga 6 (1,3,5-BTC) 8 3 6DMA 3 3DMF 3 26H 2 O"] | ["Ga(NO 3 ) 3 --0.001 mol, 0.304 g"] | [] | ["BTC--0.002 mol, 0.490 g", "NH 4 F--0.001 mol, 0.048 g"] | ["180 \nC"] | ["5 days"] | ["DMF--14.9 g"]
s0036023615110212 | The formed lightyellow crystals were separated from the mother solution by decantation, washed with hex ane, and dried in an argon stream. The yield was 75% (0.1 g).For Mn 2 C 16 H 15 O 7 N 2 anal. calcd. (%): C, 42.01; H, 3.28; N, 6.13.Found (%): C, 41.25; H, 2.66; N, 6.95.IR ( ν , cm –1 ): 2923 w, 2018 s, 1919 s, 1554 s, 1479 s, 1388 w, 1360 s, 1260 w, 1197 m, 1023 m, 925 w, 840 m, 782 s, 732 m, 664 s, 629 s, 536 s, 465 m, 419 w, 407 m. | [] | [] | ["Mn 2 C 16 H 15 O 7 N 2"] | [] | [] | [] | [] | [] | []
j.poly.2006.12.024 | Found: C, 44.08; H, 5.70; N, 7.88%.2.6.9. [KL III ] Yield: 0.329 g (74%). M.p. 119 C.1 H NMR (D 2 O): d = 1.30 (d, 3 J H,H = 6.1 Hz, 12H, CH 3 ), 4.77 (m, 2H, OCH), 7.13–7.17 (m, 1H, p-H, C 6 H 5 ), 7.34–7.38 (m, 2H, m-H, C 6 H 5 ), 7.40–7.44 (m, 2H, o-H, C 6 H 5 ) ppm. | [] | [] | ["[KL III ]"] | [] | [] | [] | [] | [] | []
ja0006651 | 1,3,5-Tris{[4-cyano-bis-(2,5,8-trioxanonyl)phenyl]ethynyl}benzene (5b). 5b was synthesized in 92% yield with the same procedure as 5a. Flash column chromatography using ethyl acetate followed by a 10:1 ethyl acetate/ethanol mixture furnished 5b as a yellowish solid: 1 H NMR (300 MHz, CDCl 3 ) δ 7.69 (s, 3H), 7.65 (s, 6H), 4.75 (s, 12H), 3.78-3.72 (m, 24H), 3.68-3.65 (m, 12 H), 3.57-3.54 (m,12H), 3.33 (s, 18H); 13 C NMR (75 MHz, CDCl 3 ) δ 143.0, 135.1, 130.5, 127.5, 123.8, 115.4, 109.8, 91.3, 89.9, 72.2, 70.9, 70.8, 70.8, 59.4; HRMS (ESMS, Methanol) m/z 1263.63281 [(M + NH 4 ) + ; calcd for C 69 H 91 N 4 O 18 , 1263.63284]. | [] | [] | ["C 69 H 91 N 4 O 18"] | [] | [] | [] | [] | [] | []
s1070328417050037 | IR data (ν, cm –1 ): 3425 b, 3146 w, 2925 w, 1609 s, 1529 s, 1401 s, 1307 m, 1266 w, 1133 m, 1066 s, 960 m, 937 w, 829 m, 778 s, 701 w, 654 m, 509 w. | [] | [] | [] | [] | [] | [] | [] | [] | []
s0108270106026783 | Experimental 2,2 0 -Bipyridine (0.157 g, 1 mmol) and cadmium nitrate (0.308 g, 1 mmol) were dissolved in a hot aqueous solution of 4-carboxyphenoxyacetic acid (0.196 g, 1 mmol) and the pH of the solution was adjusted to 6 with triethylamine. The solution was sealed in a 15 ml Te¯on-lined stainless steel bomb and held at 413 K for 96 h. The bomb was then allowed to cool naturally to room temperature.Colorless prismatic crystals were ®ltered off, washed with water and dried at room temperature (yield 58%). | [] | [] | ["NaN"] | ["cadmium nitrate--0.308 g, 1 mmol"] | [] | ["2,2 0 -Bipyridine--0.157 g, 1 mmol", "4-carboxyphenoxyacetic acid--0.196 g, 1 mmol"] | ["413 K"] | ["96 h"] | ["hot aqueous solution--NaN"]
s1293-2558(00)00110-2 | 1 .1 . Synthesis of [ Ag ( dpe )( NO 3 )](1) A solution of AgNO 3 (0.311 g, 6.66 mmol), 1,2-bis (4-pyridyl) ethane (0.123 g, 6.66 mmol) and H 2 O (60 g, 3.33 m) in the ratio 1:1:500 was heated at 120°C for 24 h immediately after removal from the oven, only a clear solution is observed. Upon cooling for several hours, white needles of 1 deposit from solution. Anal. Calcd. for C 12 H 12 N 3 O 3 Ag: C, 40.7; H, 3.39; N, 119. Found: C, 40.5; H, 3.49; N, 119. | [] | [] | ["[Ag(dpe)(NO 3)]", "C 12 H 12 N 3 O 3 Ag"] | ["AgNO 3--0.311 g, 6.66 mmol"] | [] | ["1,2-bis (4-pyridyl) ethane--0.123 g, 6.66 mmol"] | ["120°C"] | ["24 h"] | ["H 2 O--60 g, 3.33 m"]
00958979608022701 | COPPER(1) COMPLEXES I53 46.46; H, 2.23; N, 11.60; S, 17.71. Found: Cu, 17.32; C, 46.45; H, 2.20; N, 11.37; S, 17.68. Yield 20°/o. [Cu(CN)( 2-benzoylpyridine)] (2) A stoichiometric amount of an aqueous solution of CuSO4.5H,O (2.07 g, 6 mmol) was added to an aqueous solution of KCN. The precipitated CuCN was washed several times with water. Then it was dissolved by slow addition of the calculated quantity of KCN under constant stirring, and filtered. To this filtrate, an ethanolic solution of 2-benzoylpyridine (1.83 g, 10 mmol) was added and the final mixture allowed to stand in a cool place for ca. one week. The complex was deposited as dark red plates. Alternatively, an ethanolic solution of Cu(N03),.2H,0 (0.725 g, 3 mmol) was mixed with an aqueous solution of KCN (0.198 g, 3 mmol) followed by addition of L( + )-ascorbic acid. To this mixture, an ethanolic solution of 2- benzoylpyridine (0.33 g, 1.80 mmol) was added. After boiling about 20 min., the mixture was allowed to sand over c'a. 5 weeks. Anal. Calcd. (%): Cu 23.29; C, 57.24; H, 3.33; N. 10.26. Found: Cu, 23.43: C, 57.16; H, 3.22; N, 10.05. [ Cu( SCN)(2-benzoylpyridine)] (3) This complex was prepared as described previously,' by mixing the components in 1:l Cu/2-Bzpy molar ratio in ethanolic aqueous medium. The final mixture was boiled for several minutes and allowed to stand overnight. The complex was isolated as red brown crystals. Anal. Calcd. (Yo): Cu, 20.85; C, 51.22; H,.2.98: N, 9.19. Found: Cu, 20.64; C, 52.06; H, 3.12; N, 9.02. [C~(SCN),(2-benzoylpyridine)~] (4) An ethanolic solution of CU(NO,)~.~H,O (0.97 g, 4 mmol) was mixed with 2-benzoylpyridine (I .283 g, 7 mmol) dissolved in ethanol. To this mixture, an aqueous solution of KSCN (0.975 g, 10 mmol) was added dropwise. The color of the final mixture changed gradually to brown. This mixture was allowed to stand for ca. 4 days to yield dark brown sheets or plates of complex (1) and grass green crystals of complex (4). This later complex (4) was also prepared by direct interaction between the components dissolved in water. Anal. Calcd. (%): Cu, 1 1.64; C, 57.18; H, 3.32; N, 10.26; S, 11.74. Found: Cu, 11.24; C, 57.28; H, 3.43; N, 10.14: S. 11.34. Analytical and Physical Measurements The contents of C, H, N and S were determined by means of a LECO CHNS-932 Elemental Analyser, and the content of copper was determined by atomic absorp- tion using a Perkin-Elmer 5100 PC. UV-vis spectra of solutions and DRS of solid samples were performed with a Varian Cary-5 Double Beam Spectrophotometer. Raman spectra were obtained using a Perkin-Elmer System 2000 NIR FT-Raman spectrometer. Other procedures and instruments are as described previously.21 Downloaded by ["Queen's University Libraries, Kingston"] at 16:19 29 December 2014 | [] | [] | ["[Cu(CN)(2-benzoylpyridine)]", "[Cu(SCN)(2-benzoylpyridine)]", "[Cu(SCN)(2-benzoylpyridine)2]", "[Cu(NO3)2.2H2O(2-benzoylpyridine)]"] | ["CuSO4.5H2O--2.07 g, 6 mmol", "Cu(Ac)2.2H2O--0.16 g, 0.7 mmol", "Cu(NO3)2.2H2O--0.725 g, 3 mmol"] | ["KCN--0.198 g, 3 mmol", "L( + )-ascorbic acid--not specified", "KSCN--0.975 g, 10 mmol"] | ["2-benzoylpyridine--1.83 g, 10 mmol", "2-benzoylpyridine--0.33 g, 1.80 mmol"] | ["cool place", "boiling about 20 min", "not specified", "not specified"] | ["ca. one week", "ca. 5 weeks", "several minutes", "ca. 4 days"] | ["water--10 mL", "ethanol--ethanolic medium"]
j.poly.2004.04.005 | [Mg(OPc) 2 (HOPc)] 6 (2). Used Mg(OEt) 2 (0.214 g, 1.87 mmol) and HOPc (5.070 g, 57.5 mmol). Yield: 0.373 g (69%). FTIR (KBr pellet, cm 1 ) 2972 (m), 2931 (w), 2874 (w), 1697 (w), 1591 (m), 1473 (m), 1427 (m), 1374 (w), 1361 (w), 1308 (w), 1256 (w), 1163 (w), 1098 (m), 782 (w), 657 (w), 558 (w).1 H NMR (399.9 MHz, toluene-d 8 ) d 8.82 (5.7H br s, HO 2 CCH(CH 3 ) 2 ), 2.00 (6.6H, br s, O 2 CCH(CH 3 ) 2 ), 1.92, 1.88 (9.7H, br s, O 2 CCH(CH 3 ) 2 ). | [] | [] | ["[Mg(OPc) 2 (HOPc)] 6", "NaN"] | ["Mg(OEt) 2--0.214 g, 1.87 mmol"] | [] | ["HOPc--5.070 g, 57.5 mmol"] | [] | [] | []
c3ce40150b | 6 (m), 1378 (m), 1331 (w), 1136 (m), 1035 (w), 968 (w), 841 (m), 763 (m), 687 (m), 621 (m), 585 (w), 534 (w). Preparation of [Zn 2 (H 2 L) 2 (btca)] (5). The title complex was also obtained by the hydrothermal method following the procedures used for preparation of 4 using a mixture of H 2 L (21.2 mg, 0.1 mmol), Zn(SO 4 ) 2 ·7H 2 O (28.8 mg, 0.1 mmol), H 4 btca (25.4 mg, 0.1mmol), and H 2 O (8 mL). After the reaction mixture was cooled down to room temperature, colorless block crystals of 5 were collected with a yield of 79%. Anal. Calcd for C 15 H 9 N 6 O 4 Zn: C, 44.74; H, 2.25; N, 20.87%. Found: C, 44.56; H, 2.48; N, 20.66%. IR (KBr pellet, cm -1 ): 3461 (m, br), 1587 (vs), 1490 (s), 1433 (s), 1392 (vs), 1285 (m), 1132 (s), 1075 (w), 1009 (m), 974 (m), 872 (w), 820 (m), 749 (m), 681 (w), 646 (m), 615 (m). Preparation of [Zn 6 (H 2 L) 6 (btca) 3 ] (6). Complex 6 was obtained by the same hydrothermal procedure as that for preparation of 5, except that the reaction mixture was heated at 220 ºC. Colorless block crystals of 6 were collected in 45 % yield after washed by water and ethanol several times. Anal. Calcd for C 45 H 27 N 18 O 12 Zn 3 (%): C, 44.74; H, 2.25; N, 20.87; found: C, 44.62; H, 2.41; N, 20.72. IR (KBr pellet, cm -1 ): 3416 (m, br), 1578 (s), 1414 (s), 1380 (s), 1126 (s), 1093 (m), 956 (m), 835 (s), 813 (m), 755 (m), 658 (s), 636 (w). X-ray crystallography The data collections for 1 - 6 were carried out on a Bruker Smart Apex CCD area-detector diffractometer using graphite-monochromated Mo Kα radiation (λ = 0.71073 Å) at 23(2) °C. The diffraction data was integrated by using the SAINT program. | [] | [] | ["[Zn 2 (H 2 L) 2 (btca)] (5)", "[Zn 6 (H 2 L) 6 (btca) 3 ] (6)", "C 15 H 9 N 6 O 4 Zn", "C 45 H 27 N 18 O 12 Zn 3"] | ["Zn(SO 4 ) 2 \b7H 2 O--28.8 mg, 0.1 mmol"] | [] | ["H 2 L--21.2 mg, 0.1 mmol", "H 4 btca--25.4 mg, 0.1mmol"] | [] | [] | ["H 2 O--8 mL"]
b611044d | [Ag(L)(ClO 4 )] ‘ ,3.3was prepared in the same manner as described for 1 except that AgClO 4 (0.21 g, 1.0 mmol) was used. Slow diffusion of diethyl ether into the EtOH solution of 3 afforded colorless crystals. Yield 40%: Anal Calcd for C 4 H 4 AgClIN 3 O 4 (MW = 428.32): C, 11.22; H, 0.94; N, 9.81.Found: C, 11.09; H, 1.09; N, 9.80%. FT-IR (KBr disk, cm 21 ): 3349(m), 1640(s), 1538(m), 1489(m), 1082(s), 624(m).X-Ray crystallography The diffraction data of 1–3 was collected on a Bruker P4 diffractometers at 25 uC, which was equipped with graphitemonochromated Mo Ka (l a = 0.71073 A ˚ ) radiation. Data collection and reduction were carried out by standard methods with the use of well-established computational procedures.4 The positions of some of the heavier atoms, including the silver and iodine atoms, were located by the direct method. | [] | [] | ["[Ag(L)(ClO 4 )] ' ,3.3", "C 4 H 4 AgClIN 3 O 4"] | ["AgClO 4--0.21 g, 1.0 mmol"] | [] | [] | [] | [] | []
c9ra05722f | Synthesis of Ni 3 (hpdpH) 2 (H 2 O) 6 $4H 2 O (Ni-10H 2 O). This compound was prepared following a similar procedure to that for Co-10H 2 O except that NiSO 4 $7H 2 O (0.1 mmol, 0.026 g) was used instead of CoSO 4 $7H 2 O as the starting material and at 160  C. Green needle crystals of Ni-10H 2 O were obtained as a monophasic material, judged by powder X-ray diﬀraction pattern (Fig. S2†). Yield: 8.9 mg (30% based on Ni). Elemental analyses calcd for C 12 H 44 Ni 3 N 2 O 24 P 4 (%): C, 16.01; H, 4.93; N, 3.11. Found: C, 16.01; H, 5.09; N, 3.04. IR (KBr, cm 1 ): 3415br, 3070m, 1619s, 1488w, 1461w, 1386m, 1326w, 1126s, 1105s, 1081s, 1051s, 1010s, 956m, 925w, 908w, 860m, 815w, 647m, 574s, 518m, 476m. | [] | [] | ["Ni 3 (hpdpH) 2 (H 2 O) 6 $4H 2 O", "Ni-10H 2 O"] | ["NiSO 4 $7H 2 O--0.1 mmol, 0.026 g"] | [] | ["hpdpH--not provided"] | ["160  C"] | [] | []
j.poly.2007.04.029 | 119 Sn NMR: d = 194.13, 195.13 ppm. IR (cm 1 ): m as (COO) 1591, 1575, m s (COO) 1406, 1346. Anal. Calc. for C 42 H 56 N 2 O 5 S 2 Sn 2 : C, 51.98; H, 5.82; N, 2.89. Found: C, 51.67; H, 5.89; N, 2.70%. | [] | [] | [] | [] | [] | [] | [] | [] | []
cg700839p | {[Cu(L 3 ) 2 (H 2 O) 2 ](L 1 )(H 2 O) 2 (PF 6 ) 2 } n ,6.To a solution of L 1 (0.024 g, 0.1 mmol) and L 3 (0.016 g, 0.1 mmol) in the mixed solvent (5 mL of chloroform, 10 mL of methanol) was added a solution of Cu(OAc) 2 · H 2 O (0.02 g, 0.1 mmol) in methanol (10 mL). A solution of NH 4 PF 6 (0.033 g, 0.2 mmol) in water (5 mL) was added to the mixture after it was stirred for 20 min. After being stirred for another 5 min, the mixture was ﬁltered. The ﬁltrate was allowed to slowly evaporate the solvents at room temperature, and about 20 days later single crystals (blue block) suitable for X-ray analysis were obtained.Yield: 15% (based on L 1 ). Anal. Calcd (found) for C 32 H 32 CuF 12 N 8 O 4 P 2 S: C, 39.29 (39.04); H, 3.30 (3.13); N, 11.46 (11.65). IR ν KBr (cm -1 ): 3422 m, 3119 w, 1614 s, 1551 s, 1492 w, 1418 s, 1325 w, 1224 w, 1074 w, 1020 w, 844 vs, 816 s, 734 w, 682 w, 645 w, 620 w, 559 m, 512 w.Safety Note. Perchlorate salts and perchlorate metal complexes of organic ligands are potentially explosive. Only small amounts of materials should be prepared, and these should be handled with great caution. | [] | ["about 20 days"] | ["{[Cu(L 3 ) 2 (H 2 O) 2 ](L 1 )(H 2 O) 2 (PF 6 ) 2 } n"] | ["Cu(OAc) 2 · H 2 O--0.02 g, 0.1 mmol"] | ["NH 4 PF 6--0.033 g, 0.2 mmol"] | ["L 1--0.024 g, 0.1 mmol", "L 3--0.016 g, 0.1 mmol"] | [] | ["20 min", "5 min"] | ["chloroform--5 mL", "methanol--10 mL", "water--5 mL"]
j.poly.2011.03.015 | 2 h. The resulting solution was ﬁltered and the ﬁltrate was kept for slow evaporation. After a few days, dark green crystals suitable for X-ray diffraction were obtained. Yield: 0.475 g (60%). Anal. Calc.for C 20 H 24 Cu 2 N 8 O 14 : C, 32.98; H, 3.29; N, 15.39. Found: C, 32.94; H, 3.20; N, 15.34%.l eff (at 298 K) = 1.64 B.M. | [] | [] | ["C 20 H 24 Cu 2 N 8 O 14"] | ["NaN--NaN"] | [] | ["NaN--NaN"] | [] | [] | ["NaN--NaN"]
c4dt00051j | Complex of (phen)KNPh 2 was obtain in 187.0 mg (30%).1 H NMR (300 MHz, CD 2 Cl 2 ): δ = 6.80 (d, J = 1.2 Hz, 2H), 7.08 (m, 2H), 7.16–7.28 (m, 4H), 7.65 (q, J = 2.34 Hz, 2H), 7.83 (d, J = 2.34 Hz, 2H), 8.29 (q, J = 1.74 Hz, 2H), 9.13 ppm (q, J = 1.74 Hz, 2H). Elemental analysis calcd (%) for C 24 H 18 KN 3 : C 74.39, H 4.68, N 10.84; found: C 74.39, H 4.83, N 10.87.Stoichiometric reaction between (phen)KNPh 2 and 4-iodotoluene Without TEMPO: In a glove box, (phen)KNPh 2 (38.7 mg, 0.10 mmol), 4-iodotoluene (21.8 mg, 0.10 mmol), 1,4-di-tertbutylbenzene (19.0 mg, 0.10 mmol) and 2 mL of toluene were transferred into a 15 mL Pyrex tube with a Teflon screw cap.The above mixture was stirred and heated at 120 °C in an oil bath for 6 h, and 3a was obtained with a 2.0% GC yield (correction factor for 3a: 0.818). Byproducts (biphenyl isomers) were obtained with a 17.8% GC yield (correction factor for byproduct: 1.17).With TEMPO: 100 mol% of TEMPO (15.6 mg, 0.1 mmol) was added to the above reaction mixture. 3a was obtained with a 0% GC yield. Byproducts (biphenyl isomers) were obtained with a 5.6% GC yield (correction factor for byproduct: 1.17).Copper catalyzed C–N cross coupling reaction based on CuI/tBuOK Without TEMPO: In a glove box, CuI (19.0 mg, 0.1 mmol), 4-iodotoluene (218.0 mg, 1.0 mmol), N-phenylaniline (203.0 mg, 1.2 mmol), tBuOK (224 mg, 2.0 mmol), 1,4-di-tertbutylbenzene (19.0 mg, 0.1 mmol) and 4 mL of toluene were transferred into a 15 mL Pyrex tube with a Teflon screw cap.The above mixture was stirred and heated at 120 °C in an oil bath for 30 minutes. The GC yield of 3a was 18.9% (correction factor for 3a: 0.818).With 200 mol% TEMPO: The same procedure, amount of reagents and reaction conditions as above was applied to the reaction except that 2.0 equiv. of TEMPO (312 mg, 2.0 mmol) was used. The GC yield of 3a was 17.6% (correction factor for 3a: 0.818).Copper catalyzed C–N cross coupling reaction based on 1 In a glove box, 1 (47.0 mg, 0.017 mmol), 4-iodotoluene (109.0 mg, 0.5 mmol), N-phenylaniline (102.0 mg, 0.6 mmol), tBuOK (112.0 mg, 1.0 mmol), 1,4-di-tert-butylbenzene (19.0 mg, 0.1 mmol) and toluene (2 mL) were transferred into Paper Dalton Transactions 7026 ¦ Dalton Tr ans.,2014,43,7020–7027 This journal is © The Roy al Society of Chemistry 2014 Published on 24 February 2014. Downloaded by Monash University on 27/10/2014 07:43:27. View Article Online a 15 mL Pyrex tube with a Teflon screw cap. The above mixture was heated at 120 °C in an oil bath for 6 h, and 3a was obtained with a 46.5% GC yield (1,4-di-tert-butylbenzene as an internal standard; correction factor for 3a: 0.688).Acknowledgements We acknowledge the National Science Council of the Republic of China and Academia Sinica for financial support of this work.Notes and references 1(a) J. F. Hartwig, M. Kawatsura, S. I. Hauck, K. H. Shaughnessy and L. M. Alcazar-Roman, J. Org. Chem., 1999, 64, 5575; (b) I. C. F. R. Ferreira, M. J. R. P. Queiroz and G. Kirsch, Tetrahedron, 2003, 59, 975; (c) Ch. Venkat Reddy, S. Urgaonkar and J. G. Verkade, Org. Lett., 2005, 7, 4427; (d) M. R. Biscoe, B. P. Fors and S. L. Buchwald, J. Am.Chem. Soc., 2008, 130, 6686; (e) J. P. Sadighi, M. C. Harris and S. L. Buchwald, Tetrahedron Lett., 1998, 39, 5327; (f) J. F. Hartwig, Angew. Chem., Int. Ed., 1998, 37, 2046.2(a) F. Monnier and M. Taillefer, Angew. Chem., Int. Ed., 2009, 48, 6954; (b) S. V. Ley and A. W. Thomas, Angew.Chem., Int. Ed., 2003, 42, 5400; (c) F. Monnier and M. Taillefer, Angew. Chem., Int. Ed., 2008, 47, 3096; (d) D. Ma and Q. Cai, Acc. Chem. Res., 2008, 41, 1450.3(a) G. Evano, N. Blanchard and M. Toumi, Chem. Rev., 2008, 108, 3054; (b) I. P. Beletskaya and A. V. Cheprakov, Coord. Chem. Rev., 2004, 248, 2337.4(a) C.-K. Tseng, C.-R. Lee, C.-C. Han and S.-G. Shyu, Chem.–Eur. J., 2011, 17, 2716; (b) A. C. Bissember, R. J. Lundgren, S. E. Creutz, J. C. Peters and G. C. Fu, Angew. Chem., Int. Ed., 2013, 125, 5233.5(a) G. O. Jones, P. Liu, K. N. Houk and S. L. Buchwald, J. Am. Chem. Soc., 2010, 132, 6205; (b) H.-Z. Yu, Y.-Y. Jiang, Y. Fu and L. Liu, J. Am. Chem. Soc., 2010, 132, 18078; (c) S. A. Delp, L. A. Goj, M. J. Pouy, C. Munro-Leighton, J. P. Lee, T. B. Gunnoe, T. R. Cundari and J. L. Petersen, Organometallics, 2011, 30, 55; (d) S. H. Bertz, G. Dabbagh and A. M. Mujsce, J. Am. Chem. Soc., 1991, 113, 631.6 C.-K. Tseng, M.-C. Tseng, C.-C. Han and S.-G. Shyu, Chem.Commun., 2011, 47, 6686.7 K.-T. Wong, S.-Y. Kua and F.-W. Yen, Tetrahedron Lett., 2007, 48, 5051.8 R. Giri and J. F. Hartwig, J. Am. Chem. Soc., 2010, 132, 15860.9(a) E. Shirakawa, K. Itoh, T. Higashino and T. Hayashi, J. Am. Chem. Soc., 2010, 132, 15537; (b) W. Liu, H. Cao, H. Zhang, H. Zhang, K. H. Chung, C. He, H. Wang, F. Y. Kwong and A. Lei, J. Am. Chem. Soc., 2010, 132, 16737; (c) S. Zhou, G. M. Anderson, B. Mondal, E. Doni, V. Ironmonger, M. Kranz, T. Tuttle and J. A. Murphy, Chem.Sci., 2014, 5, 476.10 G. M. Sheldrick, SHELXL-97 a program for crystal structure refinement, Release 97-2, University of Göttingen, Göttingen, 1997.11 L. J. J. Farrugia, Appl. Crystallogr., 1997, 30, 565.12 L. J. J. Farrugia, Appl. Crystallogr., 1999, 32, 837.13 CrysAlisPro, Version 1.171.35.15, Agilent Technologies, 2011.Dalton Transactions Paper This journal is © The Royal Society of Chemistry 2014 Dalton Tr ans.,2014,43,7020–7027 ¦ 7027 Published on 24 February 2014. Downloaded by Monash University on 27/10/2014 07:43:27. View Article Online | [] | [] | ["(phen)KNPh 2", "C 24 H 18 KN 3"] | [] | [] | ["H 3 imdc--0.13 mM, 0.02 g", "H 2 biim--0.10 mM, 0.013 g"] | [] | [] | ["DMF--2 mL", "water--0.5 mL"]
c1dt11155h | Synthesis of {[Ca(H 2 O) 3 ][Pt(CN) 2 (4,4¢-dcbpy)]·3H 2 O} n (CaPt4·6H 2 O). Na 2 [Pt(CN) 2 (4,4¢-dcbpy)]·2H 2 O(10mg,17mmol) was dissolved in water (0.5 ml). To this clear pale-yellow solution, an aqueous solution (0.5 ml) of CaCl 2 (2.4 mg, 21 mmol) was added, resulting in the gradual emergence of an orange precipitate.After standing at room temperature for 2 weeks, the orange precipitate changed slowly to pale-yellow needle-like crystals. The crystals were collected by ﬁltration and washed with a small amount of water and then dried in air for 1 day to afford CaPt4·6H 2 O (4.2 mg) in a 39% yield. One of the single crystals was used for X-ray structural determination. Elemental analysis for C 14 H 6 N 4 O 4 PtCa·6H 2 O; calcd.: C 26.38, H 2.85, N 8.79; found: C 26.10, H 2.88, N 8.47. IR (KBr, cm -1 ): 3404 s, 3074 w, 2160 s, 2143 s, 1603 s, 1550 s, 1445 m, 1418 s, 1392 s, 1291 w, 1244 m, 1164 w, 1115 w, 1070 w, 1040 w, 924 w, 872 w, 798 w, 787 m, 716 m, 475 w. | [] | ["1 day"] | ["{[Ca(H 2 O) 3 ][Pt(CN) 2 (4,4¢-dcbpy)]·3H 2 O} n", "CaPt4·6H 2 O", "C 14 H 6 N 4 O 4 PtCa·6H 2 O"] | ["Na 2 [Pt(CN) 2 (4,4¢-dcbpy)]·2H 2 O--10mg,17mmol", "CaCl 2--2.4 mg, 21 mmol"] | [] | [] | [] | ["2 weeks"] | ["water--0.5 ml"]
j.poly.2013.04.030 | 2.3. Synthesis of [Ca(H 4 tcbi)(H 2 O) 2 ](3) A mixture of CaCl 2 (0.2 mmol, 0.022 g), H 6 tcbi (0.2 mmol, 0.062 g) and water (8 mL), adjusted to pH ca. 7 with 3 M sodium hydroxide, was transferred into a 20 mL Teﬂon-lined stainless autoclave, which heated at 140 °C for 3 days, followed by slow cooling (5 °C/h) to room temperature. Colorless block crystals of 3 were collected in a yield of 10%. Anal. Calc. for C 10 H 8 CaN 4 O 10 (384.28): C, 31.23; H, 2.08; N, 14.57. Found: C, 31.09; H, 2.03; N, 14.63%. FT-IR data (KBr, cm 1 ): 3531(s), 3450(s), 1718(s), 1526(s), 1442(s), 1382(m), 1123(s), 846(s), 779(m), 684(m), 586(m). | [] | [] | ["[Ca(H 4 tcbi)(H 2 O) 2 ]", "C 10 H 8 CaN 4 O 10"] | ["CaCl 2 --0.2 mmol, 0.022 g"] | ["3 M sodium hydroxide--ca. 7"] | ["H 6 tcbi --0.2 mmol, 0.062 g"] | ["140 \n C"] | ["3 days"] | ["water--8 mL"]
zaac.200900436 | [Mn 2 (Hptim) 2 (HBTC) 2 ] (4): The procedure is similar to the synthesis of 1 except that Co(NO 3 ) 2 ·6H 2 O was replaced by MnCl 2 ·4H 2 O. Colorless block crystals of 4 were obtained. Yield: 57 % (based on Mn).C 27 H 17 MnN 5 O 6 : calcd.: C 57.66; H 3.05; N 12.45 %; found: C 57.89; H 2.82; N 12.30 %. IR (KBr): ν ˜ = 3424 br, 1611 vs, 1538 m, 1448 m, 1375 m, 1260 w, 1185 w, 1008 w, 844 m, 754 m, 726 m, 682 m, 527 mcm –1 . | [] | [] | ["[Mn 2 (Hptim) 2 (HBTC) 2 ]", "C 27 H 17 MnN 5 O 6"] | ["MnCl 2 \b4H 2 O--NaN"] | [] | ["Hptim--NaN", "HBTC--NaN"] | [] | [] | []
00958972.2013.796370 | 2.2.5. [Cu 2 (μ-I) 2 (μ-(thio) 2 daptx)] n (5). A 5 ml CH 3 CN solution of CuI (19 mg, 0.1 mM) was added carefully to a cold solution of thio 2 daptx (54 mg, 0.1 mM) in toluene (25 mL) and the mixture was placed in a refrigerator. Dark-red single crystals (55 mg, 60% yield) suitable for X-ray diffraction were obtained after 3 d. Anal. Calcd for C 15 H 12 CuINS 2 :C, 39.09; H, 2.62; N, 3.04. Found: C, 39.51; H, 2.41; N, 3.15%. IR (KBr pellet, cm 1 ): 1590 s(υ C=N). UV–vis: k max (nm) (ɛ, mol 1 Lcm 1 ) (DMSO): 356 (8600), 293 (25,300) . | [] | [] | ["Cu 2 (μ-I) 2 (μ-(thio) 2 daptx)] n "] | ["CuI--19 mg, 0.1 mM"] | [] | ["thio 2 daptx--54 mg, 0.1 mM"] | [] | ["3 d"] | ["CH 3 CN--5 mL", "toluene--25 mL"]
b927522c | Single crystals of 1 were formed by heating the same reactants to 165 ◦ C in a Teﬂon-lined autoclave for 72 h.C 16 H 12 MnN 4 O 4 (379.23 g mol -1 ): expected: C 50.67; H 3.19; N 14.77. Found C 50.20; H 3.13; N 14.20. | [] | [] | ["C 16 H 12 MnN 4 O 4"] | [] | [] | [] | ["165 \t C"] | ["72 h"] | []
om050588o | Found: C, 45.30; H, 2.85.The following were prepared similarly.[{MePhC(4-C 6 H 4 OCH 2 CtCAu) 2 } n ]: yellow solid. Yield: 83%. IR (Nujol): ν(CtC) 2008 cm -1 . Anal. Calcd for C 26 H 20 Au 2 O 2 : C, 41.18; H, 2.66. Found: C, 40.79; H, 2.32.[{C 9 H 8 (4-C 6 H 4 OCH 2 CtCAu) 2 } n ]:C 9 H 8 ) 1,1-indanylidene, yellow solid. Yield: 82%. IR (Nujol): ν(CtC) 2014 cm -1 . Anal. | [] | [] | ["{MePhC(4-C 6 H 4 OCH 2 CtCAu) 2 } n", "C 26 H 20 Au 2 O 2"] | [] | [] | [] | [] | [] | []
b711447h | {[Cd 2 (3-bpt) 2 (nip) 2 (H 2 O) 4 ]?(H 2 O) 2 } n (3b). The same synthetic procedure as that for 1b was used except that Co(OAc) 2 ?4H 2 O was replaced with Cd(OAc) 2 ?2H 2 O (26.6 mg, 0.10 mmol), generating colorless block crystals in a yield of 11% (3.4 mg, based on 3-bpt). Anal. Calcd for C 40 H 38 Cd 2 N 14 O 18 : C, 39.14; H, 3.12; N, 15.97%. Found: C, 39.40; H, 3.32; N, 16.13%. IR (cm 21 ): 3430b, 3346m, 1605s, 1562w, 1444w, 1411w, 1369m, 1345s, 1196w, 1130w, 1083w, 1031w, 732m, 668w, 637w, 519w, 456w, 419m. | [] | [] | ["{[Cd 2 (3-bpt) 2 (nip) 2 (H 2 O) 4 ]?(H 2 O) 2 } n", "C 40 H 38 Cd 2 N 14 O 18"] | ["Cd(OAc) 2 ?2H 2 O--26.6 mg, 0.10 mmol"] | [] | ["3-bpt--not specified", "nip--not specified"] | [] | [] | []
acs.joc.9b03320 | General procedure for protonated diacids: The corresponding diacid salts were dissolved into water and 1M HCl was added until all the products had precipitated from the solution. The powder was filtered, washed with water and dried in vacuum. The reaction occurs instantaneously with near quantitative yields (>95%). General procedure for δ-lactone acid synthesis: A solution of diacid (2 mmol), p-tolusulfonic acid mono hydrate (TsOH*H 2 O, 2 mmol) in toluene (30 ml) in a 50 ml flask was refluxed 24 hours using a Dean-Stark apparatus. Afterwards, the reaction solution was left to cool to room temperature for 2 hours, followed by removal of TsOH by filtration. The δlactone acid product crystallized from the remaining toluene solution within one to three days. The solid products were collected by filtration, washed with toluene and dried in vacuum. 2-hydroxy-3,4-diphenylhexanedioic acid salt (diastereomeric pair of RRR and SSS) (1). A microwave vial (10 ml) containing L-phenylalanine (2 mmol, 330.4 mg), benzaldehyde (10 mmol, 1015 µL), NaOH (10 mmol, 1ml, 10M) and tert-butanol/ethanol mixture (4 ml, 75/25 v/v%) was heated to 135 °C over 5 minutes at microwave reactor. Then the reaction temperature was maintained for 90 minutes. The vial was cooled to 50 °C using compressed air. Isopropanol (2 ml) was added to the vial to initiate crystallization. Next day the formed powder was collected by filtration, washed with ethanol and dried in air. The product was isolated as 554 mg of a white powder (77% yield calculated from amino acid). 1 H NMR (500 MHz, D 2 O): δ 7.21-7.00 (m, 10H), 4.57 (d, J = 2.8 Hz, 1H), 3.71 (ddd, J = 11.4, 4.5, 11.4 Hz, 1H) 3.41 (dd, J= 11.6, 2.8 Hz, 1H), 3.05 (dd, J = 13.5, 4.4 Hz, 1H), 2.54 (dd, J = 13.4, 11.3 Hz, 1H). 13 C{ 1 H}NMR (125 MHz, D 2 O): δ 181.5, 179.9, 143.6, 139.2, 130.0, 128.8, 128.1, 127.8, 126.5, 126.1, 72.4, 53.8, 44.2, 43.4. IR (atr): 3000 – 3500 (-OH, broad), 1573 (R-COONa, s), 1395 (R-OH, s), 1074 (R-C(OH)-R, m), 698 (Ph, s). UV-vis (MilliQ water): 224 nm (shoulder), 258 nm (max) and 265 nm (shoulder). HRMS (ESI-TOF) m/z: [1+H 2 +Na] + Calcd for C 18 H 18 O 5 Na 337.1046; Found 337.1046. See X-ray diffraction section for solved crystal structure of 1 (See SI S4.1 and S10.1). Cambridge Crystallographic Data Center number (CCDC): 1948055 2-hydroxy-3-(1H-indol-3-yl)-4-phenylhexanedioic acid salt (diastereomeric pair of RRR and SSS) (2). The product was synthesized according to the general procedure with Ltryptophan (2 mmol, 408.5 mg) instead of L-phenylalanine. Product was isolated as 542 mg of a white powder (68% yield). 1 H NMR (500 MHz, D 2 O): δ 7.66 (m, 1H), 7.30-6.90 (m, 9H), 4.59 (d, J = 2.4 Hz, 1H), 3.81 (dd, J = 11.4, 2.4 Hz, 1H) 3.73 (ddd, J = 11.2, 4.3, 11.3 Hz, 1H), 3.08 (dd, J = 13.5, 4.3 Hz, 1H), 2.59 (dd, J = 13.4, 11.1 Hz, 1H). 13 C{ 1 H} NMR (125 MHz, D 2 O): δ 181.7, 180.3, 144.2, 135.5, 128.5, 127.9, 127.7, 125.9, 124.8, 121.1, 120.0, 118.6, 112.7, 111.3, 72.4, 45.6, 45.3, 43.5. IR (atr): 3000 – 3800 (-OH, -N-H, broad), 1670 (N-H, m), 1574 (R-COONa, s), 1384 (R-OH, s), 1274 (C-N, m), 1083 (R-C(OH)-R, s), 704 (Ph, s). UV-vis (MilliQ water): 229 nm (shoulder), 282 nm (max) and 291 nm (shoulder). HRMS (ESI-TOF) m/z: [2+H 2 +Na] + Calcd for C 20 H 19 NO 5 Na 376.1155; Found 376.1147. See X-ray diffraction section for solved crystal structure of 2 (See SI S4.1 and S10.2). CCDC: 1948056 2-hydroxy-3-(4-hydroxyphenyl)-4-phenylhexanedioic acid salt (diastereomeric pair of RRR and SSS) (3). The product was synthesized according to the general procedure with Ltyrosine (2 mmol, 362.4 mg) instead of L-phenylalanine. Purification: The reaction solution was evaporated, and the crude solid was dissolved in MeOH and filtered. Acetone was added to the MeOH solution, precipitating the crude product. Recrystallization from water/acetone mixtures yielded pure 3 (15 mg). According 1 H NMR measurements 20% yield was obtained from the original reaction solution. 1 H NMR (500 MHz, D 2 O): δ 7.21 – 7.12 (m, 4H), 7.09 – 6.99 (m, 3H), 6.60 (m, 2H), 4.53 ( d, J = 2.7 Hz, 1H), 3.63 (ddd, J = 11.5, 11.4, Page 5 of 9 ACS Paragon Plus Environment The Journal of Organic Chemistry 1 2 3 4 5 6 7 8 9 10 11 12 13 14 15 16 17 18 19 20 21 22 23 24 25 26 27 28 29 30 31 32 33 34 35 36 37 38 39 40 41 42 43 44 45 46 47 48 49 50 51 52 53 54 55 56 57 58 59 60 | [] | ["1 to 3 days"] | ["[Ba(H 2 O)(µ-H 2 O)(µ-Cl)(µ-2,3-pyHdc)] n", "C 7 H 8 BaClNO 6", "2-hydroxy-3,4-diphenylhexanedioic acid salt", "2-hydroxy-3-(1H-indol-3-yl)-4-phenylhexanedioic acid salt", "2-hydroxy-3-(4-hydroxyphenyl)-4-phenylhexanedioic acid salt"] | ["BaCl 2 ·2H 2 O--1.954 g, 8 mmol"] | ["p-toluenesulfonic acid monohydrate--2 mmol", "benzaldehyde--10 mmol, 1015 µL", "NaOH--10 mmol, 1 mL, 10M"] | ["pyridine-2,3-dicarboxylic acid--1.336 g, 8 mmol", "L-phenylalanine--330.4 mg, 2 mmol", "L-tryptophan--408.5 mg, 2 mmol", "L-tyrosine--362.4 mg, 2 mmol"] | ["reflux", "135 °C", "room temperature"] | ["2 h", "24 hours", "90 minutes"] | ["distilled water--15 mL", "toluene--30 mL", "tert-butanol/ethanol mixture--4 mL, 75/25 v/v%", "MeOH--N/A", "acetone--N/A", "water/acetone mixtures--N/A"]
s00706-013-1092-6 | Octaaquadisodium bis(pyridine-2,3-dicarboxylatoN,O,O)copper(II) (C 14 H 22 CuN 2 Na 2 O 16 ) A mixture of 83 mg pyridine-2,3-dicarboxylic acid (H 2 pydc, 0.5 mmol) and 40 mg NaOH (1 mmol) was dissolved in 10 cm 3 distilled water in a 23-cm 3 Teﬂonlined stainless-steel Parr bomb. Cu(NO 3 ) 2 3H 2 O (60 mg, 0.25 mmol) was added to the solution, and the volume was raised to 12 cm 3 with distilled water. The bomb was sealed and heated at 373 K for 48 h, and then cooled slowly to room temperature. On slow evaporation, blue crystals of [Na 2 (H 2 O) 8 Cu(pydc) 2 ] n were obtained. Yield *0.10 mg, 69 % based upon Cu. | [] | [] | ["C 14 H 22 CuN 2 Na 2 O 16"] | ["Cu(NO 3 ) 2 \n3H 2 O--60 mg, 0.25 mmol"] | [] | ["pyridine-2,3-dicarboxylic acid (H 2 pydc)--83 mg, 0.5 mmol", "NaOH--40 mg, 1 mmol"] | ["373 K"] | ["48 h"] | ["distilled water--10 cm 3"]
j.molstruc.2015.04.046 | {[Cu(NH 3 ) 4 ( l -na)][M 0 (CN) 4 ]} n and [Cu(NH 3 ) 2 (ina) 2 M 0 ( l -CN) 2 (CN) 2 ] n (M 0 (II)= Pd (1 and 3)orPt(2 and 4), na:nicotinamide and ina:isonicotinamide) A mixture of Cu[Pd(CN) 4 ]H 2 O (0.292 g, 1 mmol) in water (10 mL), na (0.244 g, 2 mmol) in ethanol (10 mL) and the ammonium hydroxide solutions (4 mmol) was stirred at 55 °C for 4 h in a temperature-controlled bath. The obtained solution was ﬁltered and kept for crystallization at room temperature. The blue {[Cu(NH 3 ) 4 ( l -na)][Pd(CN) 4 ]} n (1) block shaped single crystals were obtained by slow evaporation after one week. The complex 1 was analyzed for C, H and N with the following results: Yield: 0.208 g, 44.82% based on CuCl 2 H 2 O, {[Cu(NH 3 ) 4 ( l -na)][PdCN) 4 ]} n , Anal. Calcd. for C 10 H 18 N 10 OCuPd (1)(M w = 464.28 g mol 1 ): C 25.87%, H 3.91%, N 30.17%; found C 26.16%, H 3.82%, N 29.92%. | ["room temperature"] | ["one week"] | ["{[Cu(NH 3 ) 4 ( l -na)][M 0 (CN) 4 ]} n", "[Cu(NH 3 ) 2 (ina) 2 M 0 ( l -CN) 2 (CN) 2 ] n"] | ["Cu[Pd(CN) 4 ]?H 2 O--0.292 g, 1 mmol"] | [] | ["na--0.244 g, 2 mmol"] | ["55 \nC"] | ["4 h"] | ["water--10 mL", "ethanol--10 mL"]
c4ra09186h | Synthesis of {[Zn 2 (oba) 2 (4-bpdb)]$2DMF} n (TMU-4) Conventional heating. Single crystals of TMU-4 suitable for X-ray diﬀraction were prepared by mixing Zn(NO 3 ) 2 $6H 2 O (0.297 g, 1 mmol), H 2 oba (0.254 g, 1 mmol) and 4-bpdb (0.105 g, 0.5 mmol) in 30 mL of DMF. This mixture was sonicated until all solids were uniformly dispersed (3 min), and it was then heated at 80  C. Aer 72 hours, yellow crystals of TMU-4 were collected (0.420 g, yield 71% based on oba), d.p. >300  C. IR data (KBr pellet, n/cm 1 ): selected bands: 776(s), 875(m), 1089(s), 1159(s), 1241(vs), 1412(vs-br), 1500(s), 1608(vs), 1679(vs) and 3417(w-br). Elemental analysis (%) calculated for [Zn 2 (C 14 O 5 H 8 ) 2 (C 12 H 10 N 4 )](C 3 NOH 7 ) 2 : C: 55.3, H: 4.0, N: 8.4; found: C: 55.8, H: 3.8, N: 8.2.Synthesis of TMU-4 nanostructure. Ultrasonic syntheses of TMU-4 were carried out in an ultrasonic bath at ambient temperature and atmospheric pressure for 30, 60 and 90 min with diﬀerent concentrations of metal and ligands, respectively.The resulting powder was isolated by centrifugation, washed with DMF three times and dried in air for characterization (Table 1). The eﬀect of triethylamine (TEA) was investigated by adding 2 and 3 mL of TEA to adjust pH to 6 and 7, respectively.Results and discussion Yellow crystals of TMU-4 were synthesized by mixing H 2 oba, Zn(NO 3 ) 2 $6H 2 O and 4-bpdb in DMF solvent at 80  C for 3 days. | [] | [] | ["{[Zn 2 (oba) 2 (4-bpdb)]$2DMF} n", "[Zn 2 (C 14 O 5 H 8 ) 2 (C 12 H 10 N 4 )](C 3 NOH 7 ) 2"] | ["Zn(NO 3 ) 2 $6H 2 O--0.297 g, 1 mmol"] | [] | ["H 2 oba--0.254 g, 1 mmol", "4-bpdb--0.105 g, 0.5 mmol"] | ["80 \nC"] | ["72 hours"] | ["DMF--30 mL"]
c3ce27111k | IR (KBr pellet, cm 21 ): 3457 b, 2923 w, 2848 w, 1691 vs, 1606 s, 1533 w, 1490 w, 1468 w, 1429 m, 1415 m, 1384 w, 1288 w, 1198 s, 1068 w, 872 w, 805 m, 755 m, 724 m, 686 m, 646 w, 626 m.[Zn 2 (3-tzbd) 3 (N 3 )(4,49-bipy) 2 ] n ?nH 2 O (3). The synthetic procedure for 3 was the same as that for 2 except that the thermostatic heating temperature was replaced by 100 uC. | [] | [] | ["[Zn 2 (3-tzbd) 3 (N 3 )(4,49-bipy) 2 ] n ?nH 2 O", "NaN"] | [] | [] | [] | [] | [] | []
c4cc03308f | Single crystals of [Zn 2 (FeL 1 ) 2 O(BPDC) 1.5 ]4DMA6H 2 O(1) and [Cd 2 (FeL 2 ) 2 O(BPDC) 2 ]6DMA8H 2 O(2) were readily obtained in good yields by heating a mixture of H 2 BPDC (biphenyl-4,4 0 dicarboxylic acid), FeL 1 (OAc) and Zn(OAc) 2 2H 2 OorFeL 2 (OAc) and Cd(OAc) 2 3H 2 OinDMAandMeOHat1001Cor801Cfor two days (Scheme 1). The products are stable in air and insoluble in water and common organic solvents, and were formulated on the basis of microanalysis and thermogravimetric analysis (TGA). | [] | [] | ["[Zn 2 (FeL 1 ) 2 O(BPDC) 1.5 ]\n4DMA\n6H 2 O", "[Cd 2 (FeL 2 ) 2 O(BPDC) 2 ]\n6DMA\n8H 2 O"] | ["Zn(OAc) 2 \n2H 2 O--NaN", "Cd(OAc) 2 \n3H 2 O--NaN"] | [] | ["H 2 BPDC (biphenyl-4,4 0 dicarboxylic acid)--NaN", "FeL 1 (OAc)--NaN", "FeL 2 (OAc)--NaN"] | ["1001C", "801C"] | ["two days"] | ["DMAandMeOH--NaN"]
s10904-014-0113-1 | 2.3 Synthesis of [Zn(L)(BIB) 0.5 ] n (2) A mixture of Zn(CH 3 COO) 2 2H 2 O (21.9 mg, 0.1 mmol), H 2 L (19.6 mg, 0.1 mmol), NaOH (4 mg, 0.1 mmol), BIB (19 mg, 0.1 mmol), and 10 mL H 2 O was sealed in a 25 mL Teﬂon-lined stainless steel vessel and kept at 140 °C for 72 h. After being naturally cooled to room temperature, colourless crystals of 2 were collected. Yield: 52%. Anal. | [] | [] | ["[Zn(L)(BIB) 0.5 ] n", "NaN"] | ["Zn(CH 3 COO) 2 \n2H 2 O--21.9 mg, 0.1 mmol"] | ["NaOH--4 mg, 0.1 mmol"] | ["H 2 L--19.6 mg, 0.1 mmol", "BIB--19 mg, 0.1 mmol"] | ["140 °C"] | ["72 h"] | ["H 2 O--10 mL"]
cg060042k | Synthesis of [Cd(2,3-Pydc)(H 2 O) 2 ] n (1). La 2 O 3 (0.2 mmol), CdO (0.4 mmol), and pyridine-2,3-dicarboxylic acid (1.0 mmol) were added into 10 mL of water and stirred for 5 min in air, then transferred to a closed container. After reacting at 120 °C for 3 days, the mixture was cooled to room temperature at a rate of 5 °C/h. Colorless crystals suitable for X-ray analysis were obtained. Elemental analysis. Calcd for CdC 7 H 7 NO 6 : C 26.81, H 2.25, N 4.47. Found: C 26.68, H 2.34, N 4.53. | [] | [] | ["[Cd(2,3-Pydc)(H 2 O) 2 ] n", "CdC 7 H 7 NO 6"] | ["La 2 O 3--0.2 mmol", "CdO--0.4 mmol"] | [] | ["pyridine-2,3-dicarboxylic acid--1.0 mmol"] | ["120 \nC"] | ["3 days"] | ["water--10 mL"]
b103384k | Na[Cu 2 (HL)(L)]ⴢ3H 2 O (2). H 3 L (181 mg, 1.0 mmol) was dissolved in an aqueous solution (100 cm 3 ) of NaOH (120 mg, 3.0 mmol). To this was added an aqueous solution of copper() acetate monohydrate (200 mg, 1 mmol), and the mixture was heated at reﬂux for one hour. The resulting green crystals were separated and recrystallized from an aqueous NaOH solution (0.4%, 100 cm 3 ). The yield was 160 mg (57%). Anal. Found: C, 34.11; H, 2.62; N, 4.97; Cu, 22.62. Calcd for C 16 Cu 2 H 15 N 2 NaO 11 : C, 34.23; H, 2.69; H, 4.99; Cu, 22.64%. IR [ν/cm ⫺1 ] as KBr disk: 3488, 3076, 2998, 2923, 2853, 1607, 1586, 1430, 1348, 1269, 992, 754. UV-vis [λ/nm (ε/M ⫺1 cm ⫺1 )]: 566 and 664 [powder]; 627 (320) [in 0.1 M NaOH solution]. | [] | [] | ["Na[Cu 2 (HL)(L)]ⴢ3H 2 O", "C 16 Cu 2 H 15 N 2 NaO 11"] | ["copper() acetate monohydrate--200 mg, 1 mmol"] | [] | ["H 3 L--181 mg, 1.0 mmol"] | ["reflux"] | ["1 hour"] | ["NaOH solution--100 cm 3"]
b107369a | Co/Co II polymer: Co 2 C 18 H 36 N 8 Cl 3 O 4 ⴢ9H 2 O. [Co((NH 2 CH 2 CO 2 H) 2 sar)]Cl 5 (0.30 g, 0.45 mmol) was dissolved in water (30 mL). The pH of the solution was raised to approximately pH 8 by the dropwise addition of aqueous sodium hydroxide.CoCl 2 ⴢ6H 2 O (0.18 g, 0.75 mmol) was added and the mixture was left to stand at room temperature. Slow evaporation of the solvent at room temperature over a period of 8 weeks resulted in the precipitation of small orange crystals which, after a number of attempts, were obtained in a form adequate for X-ray studies. The orange crystals were collected by ﬁltration and washed with water, ethanol and diethyl ether. Yield: 0.090 g. Found: C, 26.5; H, 6.2; N, 13.6; Co 2 C 18 H 36 N 8 Cl 3 O 4 ⴢ 9H 2 O (cf. X-ray model, structure 2, ≈6.5H 2 O) requires C, 26.53; H, 6.68; N, 13.75%. | [] | [] | ["Co 2 C 18 H 36 N 8 Cl 3 O 4 ⴢ9H 2 O", "[Co((NH 2 CH 2 CO 2 H) 2 sar)]Cl 5"] | ["CoCl 2 ⴢ6H 2 O--0.18 g, 0.75 mmol"] | ["aqueous sodium hydroxide--dropwise addition"] | ["(NH 2 CH 2 CO 2 H) 2 sar--0.30 g, 0.45 mmol"] | [] | ["8 weeks"] | ["water--30 mL"]
j.ica.2018.09.072 | 2.3. Preparation of [Cd(tcaH)(dpp)(H 2 O)] n (2) Cd(ClO 4 ) 2 ·6H 2 O (56 mg, 0.18 mmol), dpp (73 mg, 0.37 mmol) and tricarballylic acid (33 mg, 0.19 mmol) were placed into 5 mL distilled H 2 O in a 15 mL screw-cap glass vial. The vial was sealed and heated in an oil bath at 80 °C for 72 hrs, whereupon it was cooled slowly to 25 °C.Colorless blocks of 2 (82 mg, 91% yield based on Cd) were isolated after washing with distilled water and acetone, and drying in air. Anal. Calc. | [] | [] | ["[Cd(tcaH)(dpp)(H 2 O)] n"] | ["Cd(ClO 4 ) 2 \n6H 2 O--56 mg, 0.18 mmol"] | [] | ["dpp--73 mg, 0.37 mmol", "tricarballylic acid--33 mg, 0.19 mmol"] | ["80 \nC"] | ["72 hrs"] | ["distilled H 2 O--5 mL"]
c9ce01567a | Synthesis of Zn 6 ĲL2) 3 ĲH 2 O) 4 ·(solv) x (Zn-SBF-4). H 4 L2 (2.5 × 10 −2 mmol, 20.0 mg) was dissolved in a solution of ZnCl 2 in DMF (2.5 mL, 0.01 M). Ethanol (2.5 mL) and a hydrochloric acid aqueous solution (1 mL, 0.05 M) were added to the resulting solution, which was placed in a tightly capped PFA flask in an oven at 80 °C for five days. Large colorless crystals (largest size greater than 1 mm) were collected by filtration, washed with DMF and ethanol, and dried in air. | [] | [] | ["Zn 6 ĲL2) 3 ĲH 2 O) 4 ·(solv) x (Zn-SBF-4)", "H 4 L2"] | ["ZnCl 2 --2.5 mL, 0.01 M"] | [] | ["H 4 L2--2.5 × 10 −2 mmol, 20.0 mg"] | ["80 °C"] | ["five days"] | ["DMF--2.5 mL", "ethanol--2.5 mL", "hydrochloric acid aqueous solution--1 mL, 0.05 M"]
b212236g | Crystal yield: 610 mg, 55%. IR (KBr) ν/cm ⫺1 : 1630 (s), 1599 (s), 1553 (s), 1468 (vs), 1429 (vs), 1360 (vs); UV/vis (CH 2 Cl 2 ) λ max / nm (ε/dm 3 mol ⫺1 cm ⫺1 ): 250 (4.75 × 10 4 ), 315 (6.02 × 10 4 ), 339 (5.84 × 10 4 ), 518 (3.7 × 10 3 shoulder); FAB/MS m/z: 1100.3 ([Ni 3 (dpa) 4 (4-PyCOO) 2 ] ⫹ ), 978.3 ([Ni 3 (dpa) 4 (4-PyCOO)] ⫹ ), 856.3 ([Ni 3 (dpa) 4 ] ⫹ ). Anal. Calc. for C 52 H 40 N 14 Ni 3 O 4 : C 56.73, H 3.66, N 17.81; found: C 56.33, H 3.82, N 17.66.[Ni 3 (dpa) 4 (3-PyCOO) 2 ], 2. Complex 2 was synthesized using a procedure similar to that for 1 except that isonicotinic acid instead of nicotinic acid was used. Dark purple crystals were obtained from crystallization by slow diﬀusion of diethyl ether vapor into the solution of product in CH 2 Cl 2. Crystal yield: 615 mg, 56%. IR (KBr) ν/cm ⫺1 : 1630 (s), 1599 (s), 1553 (s), 1468 (vs), 1429 (vs), 1360 (vs); UV/vis (CH 2 Cl 2 ) λ max /nm (ε/dm 3 mol ⫺1 cm ⫺1 ): 250 (4.75 × 10 4 ), 315 (6.02 × 10 4 ), 339 (5.84 × 10 4 ), 518 (3.7 × 10 3 shoulder); FAB/MS m/z: 1100.3 ([Ni 3 (dpa) 4 (3-PyCOO) 2 ] ⫹ ), 978.3 ([Ni 3 (dpa) 4 (3-PyCOO)] ⫹ ), 856.3 ([Ni 3 (dpa) 4 ] ⫹ ). Anal. Calc. for C 52 H 40 N 14 Ni 3 O 4 : C 56.73, H 3.66, N 17.81; found: C 56.46, H 3.86, N 17.63. | [] | [] | ["[Ni 3 (dpa) 4 (4-PyCOO) 2 ]", "[Ni 3 (dpa) 4 (3-PyCOO) 2 ]"] | [] | [] | [] | [] | [] | []
c3dt51258d | The resulting deep purple block crystals of 1 were isolated by washing with DMF/H 2 O, and dried in air (yield: 83%, based on H 3 btc). Anal. Calcd for C 24 H 33 N 15 O 9 Co 2.5 : C, 35.03; H, 4.04; N, 25.53. Found: 20 C, 34.85; H, 4.21; N, 25.62. Synthesis of [Co 2.5 (btc)(Hbtc) 0.5 (atz)(CH 3 CN)(H 2 O)]·H 2 O (2) A mixture of Co(NO 3 ) 2 ·6H 2 O (1.0 mmol, 0.293 g), H 3 btc (1.5 mmol, 0.315 g) and Hatz (1 mmol, 0.084 g) in CH 3 OH (2 mL), CH 2 CN (4 mL) and H 2 O (4 mL) was placed in a Teflon-lined 25 stainless steel vessel (15 mL) and heated at 150 °C for 60 h, and then cooled to 100 °C at a rate of 5 °C min −1 . Constant at 100 °C for 8 hours, then cooled to room temperature at a rate of 5 °C min −1 . The resulting reddish block crystals of 2 were isolated by washing with ethanol, and dried in air (yield: 79%, based on 30 H 3 btc). Anal. Calcd for C 17.5 H 13 N 5 O 11 Co 2.5 : C, 34.09; H, 2.13; N, 11.36. Found: C, 33.98; H, 2.19; N, 11.26. Crystallography Diffraction data were collected with a Mo Kα radiation (λ = 0.71073 Å) on a Bruker-AXS SMART CCD area detector 35 diffractometer. Absorption corrections were carried out utilizing SADABS routine. | ["room temperature"] | ["8 hours"] | ["[Co 2.5 (btc)(Hbtc) 0.5 (atz)(CH 3 CN)(H 2 O)]·H 2 O", "C 17.5 H 13 N 5 O 11 Co 2.5"] | ["Co(NO 3 ) 2 \n6H 2 O--1.0 mmol, 0.293 g"] | [] | ["H 3 btc--1.5 mmol, 0.315 g", "Hatz--1 mmol, 0.084 g"] | ["150 °C"] | ["60 h"] | ["CH 3 OH--2 mL", "CH 2 CN--4 mL", "H 2 O--4 mL"]
00958970601003599 | 2.2. Synthesis of [Cu 2 (2-pac) 2 (4,4 0 -bpy) 2 ] .7H 2 O (1) The red complex 1 was obtained by hydrothermal synthesis of a mixture of Cu(2-pac) 2 (0.155 g, 0.5 mmol) and 4,4 0 -bpy(0.078 g, 0.5 mmol) in 15 mL H 2 O, sealed in a Teflonlined stainless container, heated at 130  C for 72 h and slowly cooled to room temperature at 5  C per hour. Yield: 24%. Anal. Calcd for 1,C 30 H 36 Cu 2 N 8 O 11 : C, 44.39; H, 4.47; N, 13.80%. Found: C, 44.42; H, 4.41; N, 12.76%. IR (KBr, cm 1 ) 3339(s), 3105(m), 1685(s), 1596(s), 1518(w), 1469(w), 1411(s), 1340(s), 1163(s), 1060(m), 993(w), 866(m), 792(w).2.3. X-ray crystallography All single crystal X-ray experiments were performed on a Bruker Smart Apex CCD diffractometer equipped with graphite monochromatized Mo-Ka radiation ( ¼ 0.71073 A ˚ ) using ! and  scan mode at room temperature. The single-crystal structure of complex 1 was solved by direct methods (SHELXS-97 [43]) and refined with full-matrix least-squares refinements based on F 2 using SHELXL-97 [44]. | [] | [] | ["[Cu 2 (2-pac) 2 (4,4 0 -bpy) 2 ] .7H 2 O", "C 30 H 36 Cu 2 N 8 O 11"] | ["Cu(2-pac) 2--0.155 g, 0.5 mmol"] | [] | ["4,4 0 -bpy--0.078 g, 0.5 mmol"] | ["130 \nC"] | ["72 h"] | ["H 2 O--15 mL"]
acs.inorgchem.8b02992 | [PPh 3 Me] 3 [NH 4 ] 3 [(UO 2 ) 6 (cam) 9 ](5). (1R,3S)-(+)-Camphoric acid (20 mg, 0.10 mmol), UO 2 (NO 3 ) 2 ·6H 2 O (35 mg, 0.07 mmol), and PPh 3 MeBr (36 mg, 0.10 mmol) were dissolved in water (0.9 mL), acetonitrile (0.2 mL), and DMF (0.2 mL). Yellow crystals of complex 5 were obtained within 3 weeks (22 mg, 46% yield based on the acid). | [] | [] | ["[PPh 3 Me] 3 [NH 4 ] 3 [(UO 2 ) 6 (cam) 9 ]", "(1R,3S)-(+)-Camphoric acid"] | ["UO 2 (NO 3 ) 2 ·6H 2 O--35 mg, 0.07 mmol"] | [] | ["(1R,3S)-(+)-Camphoric acid--20 mg, 0.10 mmol", "PPh 3 MeBr--36 mg, 0.10 mmol"] | [] | ["3 weeks"] | ["water--0.9 mL", "acetonitrile--0.2 mL", "DMF--0.2 mL"]
j.ica.2005.08.023 | Calc. for Rh 2 S 2 F 12 O 8 N 2 C 32 H 24 : C, 36.18; H, 2.64; N, 2.28. Found: C, 36.21; H, 2.40; N, 2.55%. IR(KBr pellet, range 4000–400 cm 1 ): 3035 (w), 2957 (w ), 2926 (w), 2864 (w), 2243 (w), 1666 (s), 1551 (w), 1488 (w), 1479 (w), 1459 (w), 1441 (m), 1388 (w), 1364 (w), 1233 (s), 1220 (s), 1191 (s), 1166 (s). | [] | [] | ["Rh 2 S 2 F 12 O 8 N 2 C 32 H 24"] | [] | [] | [] | [] | [] | []
s10904-014-0027-y | 1,439(m), 1,397(s), 839(m), 757(m), 493(w). Anal. Calcd.For C 27 H 18 N 4 PrO 6 S 3 2a: C, 44.33; H, 2.48; N, 7.66 %. | [] | [] | ["C 27 H 18 N 4 PrO 6 S 3 2a"] | [] | [] | [] | [] | [] | []
j.ica.2011.07.008 | The resulting yellow clear solution was kept standing at room temperature and after 1 week, yellow prismatic crystals of 1 suitable for X-ray analysis were isolated. From the former aqueous mother liquor (slightly colored and clear solution) brown needleshaped crystals of 2 were formed after standing at room temperature for 5–10 days.Yield (1) 60%. Anal. Calc. for C 7 H 7 Cu 2 N 5 I 2 (1): C, 15.51; H, 1.30; N, 12.92. Found: C, 15.54; H, 1.11; N, 13.04%. Main IR bands (cm 1 ): 1616s ( m tp ), 1535s ( m pym1 ), 1517s ( m pym2 ), 3085w, 3063w ( m C–H ). | [] | ["5-10 days"] | ["C 7 H 7 Cu 2 N 5 I 2"] | ["NaN--NaN"] | [] | ["NaN--NaN"] | ["room temperature"] | ["1 week"] | ["NaN--NaN"]
j.ica.2009.09.037 | 2.2.2. [Zn(TPB)(N 3 ) 2 ](2) A solution of TPB (0.1 mmol) in ethanol (4 mL) was layered over an aqueous solution of Zn(NO 3 ) 2 3H 2 O (0.1 mmol) mixed with NaN 3 (0.2 mmol). Colorless single crystals of 2 suitable for X-ray diffraction analysis were obtained by slow interlayer diffusion in 43% yield (based on Zn 2+ ). Anal. Calc. for C 24 H 22 N 10 Zn: C, 55.88; H, 4.30; N, 27.15. Found: C, 55.62; H, 4.47; N, 26.96%. IR (cm 1 , KBr): 3431 (s), 3366 (s), 2090 (s), 2053 (s), 1611 (s), 1594 (m), 1560 (m), 1425 (s), 1343 (w), 1219 (m), 1070 (w), 1019 (m), 830 (s), 816 (s). | [] | [] | ["[Zn(TPB)(N 3 ) 2]", "C 24 H 22 N 10 Zn"] | ["Zn(NO 3 ) 2 \n3H 2 O--0.1 mmol"] | ["NaN 3--0.2 mmol"] | ["TPB--0.1 mmol"] | [] | [] | ["ethanol--4 mL", "aqueous solution--not specified"]
j.poly.2015.07.004 | placed in a Parr Teﬂon-lined stainless steel vessel and heated to 373 K for 3 d. The reaction was cooled to room temperature slowly and then crystals of 3 were obtained. The purple crystals were washed with DMA and water and air-dried. Calc. for C 30 H 20 CuN 4 O 4 (Mr = 564.04): C, 63.83; H, 3.55; N, 9.93. Found: C, 63.91; H, 3.61; N, 10.23%. IR(cm 1 , KBr pellet): 3427(w), 3128(w), 2361(w), 1611(s), 1565(w), 1517(m), 1363(s), 1296(w), 1251 (w), 1188(w), 1014(w), 851(w), 755(s), 626(w), 505(w), 434(m).2.3. X-ray crystallography X-ray data of 1–3 were collected on a Rigaku Saturn 724+ CCD diffractometer with graphite monochromatized Mo K a radiation (k = 0.71073 Å) at 293 K. The structures were solved with direct methods using the SHELXS -97 and reﬁned with full-matrix least-squares technique using SHELXL -97 program, respectively.The coordinates of the non-hydrogen atoms were reﬁned with anisotropic displacement parameters and the H-atoms were added according to theoretical models [11].2.4. Cyanosilylation reactions Compounds 1–3 have been tested as heterogeneous catalysts for the cyanosilylation of benzaldehyde. The cyanosilylation reaction was performed without solvent as follows: the benzaldehyde (1.0 mmol), trimethylsilyl cyanide (TMSCN, 2 mmol) and desolvated compounds (2.5 mol%) was added to a 10 mL screw-cap vial then the reaction with ultrasound for three hour in the sealed vial. | [] | [] | ["C 30 H 20 CuN 4 O 4"] | [] | [] | [] | ["373 K"] | ["3 d"] | []
zaac.201700385 | Synthesis of [La(CAM)(H 2 O) 3 ] n (1): A mixture of La(NO 3 ) 3 ·6H 2 O (0.05 mmol, 0.0216 g) and H 2 CDA (0.05 mmol, 0.0091 g) was dissolved in 18 mL of water, added dropwise triethylamine to pH = 7.0 and stirred for 30 min in room temperature. The mixture was put in a 25 mL acid digestion bomb, heated at 180 °C for 96 h and cooled to room temperature at a rate of 7.5 K·h –1 to form colorless clavate crystals, which were collected by filtration, washed with H 2 O(2⫻ 5 mL) and ethyl ether (2 ⫻ 5 mL), yielding 56 % (based on La III salt). | [] | [] | ["[La(CAM)(H 2 O) 3 ] n"] | ["La(NO 3 ) 3 ·6H 2 O--0.05 mmol, 0.0216 g"] | [] | ["H 2 CDA--0.05 mmol, 0.0091 g"] | ["180 \nC"] | ["96 h"] | ["water--18 mL"]
ja045123o | The resulting solution was transferred into a Pyrex tube by pipet. To the solution was added a CH 3 NH 2 /H 2 O/DMF solution (0.1 mL) prepared by diluting 40% aqueous CH 3 NH 2 (1 mL) with DMF (50 mL). The tube was frozen in a N 2(l) bath, evacuated (200 mTorr), flame-sealed, and heated to 140 °C at a rate if 5 °C/min for 50 h and then cooled to room temperature at a rate of 2 °C/min. Colorless rod-shaped crystals of the product were formed, collected, washed with DMF (3 mL × 3), and air-dried (24 mg, 31% based on H 2 -1,3-BDC). Anal. Calcd for C 36 H 32 N 2 O 16 Cd 3 ) MOF-72: C, 39.82; H, 2.97; N, 2.58. Found: C, 39.47; H, 2.94; N, 2.72. FT-IR (KBr 4000-400 cm -1 ): 3450 (br), 3068 (w), 2934 (w), 1659 (s), 1608 (s), 1561 (m), 1480 (w), 1445 (w), 1388 (s), 1162 (w), 1021 (w), 832 (w), 747 (m), 725 (m), 661 (w). | [] | [] | ["MOF-72", "C 36 H 32 N 2 O 16 Cd 3"] | [] | [] | ["H 2 -1,3-BDC--NaN"] | ["140 \nC"] | ["50 h"] | ["CH 3 NH 2 /H 2 O/DMF solution--0.1 mL", "40% aqueous CH 3 NH 2--1 mL", "DMF--50 mL", "DMF--3 mL"]
c9nr07494e | 2.2. Preparation of {[NH 2 (CH 3 ) 2 ][Eu(C 2 O 4 ) 2 (H 2 O)]·3H 2 O} n (1) A mixture of Eu(NO 3 ) 3 ·6H 2 O (0.13 mmol, 60 mg), H 2 C 2 O 4 ·2H 2 O (0.16 mmol, 20 mg), DMF (2 mL), H 2 O (2 mL) and hydrochloric acid (50 μL) was sealed in a 25 mL Teflonlined stainless steel autoclave. The autoclave was heated at 110 °C for 24 hours under autogenous pressure and then cooled slowly down to 30 °C at a rate of 3 °C h −1 . Pure colorless polyhedral crystals were obtained and then washed with DMF.The yield was 79% (based on Eu(NO 3 ) 3 ·6H 2 O). Elemental analysis (%) calcd for compound 1 (EuC 6 NO 12 H 16 ): C 16.15, H 3.61, N 3.14. Found: C 16.72, H 3.97, N 3.49. | ["30 °C"] | [] | ["{[NH 2 (CH 3 ) 2 ][Eu(C 2 O 4 ) 2 (H 2 O)]·3H 2 O} n", "EuC 6 NO 12 H 16"] | ["Eu(NO 3 ) 3 ·6H 2 O--0.13 mmol, 60 mg"] | ["hydrochloric acid--50 μL"] | ["H 2 C 2 O 4 ·2H 2 O--0.16 mmol, 20 mg"] | ["110 °C"] | ["24 hours"] | ["DMF--2 mL", "H 2 O--2 mL"]
c1ce05604b | Subsequently, block crystals were obtained in yields of 90%, 93%, 89%, and 96% based on Gd, Tb, Eu, and Dy. The phase purity of the bulk samples of 1–4 were conﬁrmed by XRD studies, see Fig. S5†. | [] | [] | ["Gd-based MOF", "Tb-based MOF", "Eu-based MOF", "Dy-based MOF"] | ["Gd--90%", "Tb--93%", "Eu--89%", "Dy--96%"] | [] | [] | [] | [] | []
om020572n | (NCH 2 An), 119.2 (4- or 5-imiC), 122.6, 122.8, 123.2, and 124.0 (AnC or 4- or 5-imiC), 125.1, 125.4, 127.2, 127.6, 129.5, 129.7, 130.8, 131.4, and 134.1 (AnC), 136.2 (2-imiC), A solution of 1-(9-anthracenylmethyl)imidazole (2.000 g, 7.75 mmol) and ethyl iodide (2.417 g, 15.50 mmol) in 1,4dioxane (50 mL) was stirred for 2 days at 60 °C. A yellow precipitate was formed, which was filtered and washed with acetone. Recrystallization from CH 2 Cl 2 /acetone give a yellow powder, 1-(9-anthracenylmethyl)-3-ethylimidazolium iodide (1). Yield: 2.968 g (93%). Mp: 196-198 °C. Anal. Calcd for C 20 H 19 IN 2 : C, 57.98; H, 4.62; N, 6.76. Found: C, 57.63; H, 4.74; N, 6.33. | [] | [] | ["1-(9-anthracenylmethyl)-3-ethylimidazolium iodide", "C 20 H 19 IN 2"] | [] | [] | ["1-(9-anthracenylmethyl)imidazole--2.000 g, 7.75 mmol", "ethyl iodide--2.417 g, 15.50 mmol"] | ["60 \nC"] | ["2 days"] | ["1,4dioxane--50 mL"]
cg034237t | Synthesis of [Cu(dpe)(dpa)] n (3). The procedure is similar to the synthesis of 2 except that dpe (0.09 g, 0.5 mmol) was used instead of 4,4′-bipy. Yield: 0.18 g (74%). Anal. Calcd. for C 26 H 18 CuN 2 O 4 (485.96): C, 64.26; H, 3.70; N, 5.76%. Found: C, 64.22; H, 3.71; N, 5.74%. IR (KBr pellet, cm -1 ): 3440 (vw, br), 1610 (s), 1586 (s), 1566 (m), 1556 (m), 1502 (m), 1402 (vs, br), 1347 (s), 1298 (w), 1251 (w), 1219 (w), 1205 (w), 1147 (w), 1102 (vw), 1069 (vw), 1047 (vw), 1025 (w), 987 (w), 969 (w), 865 (vw), 838 (w), 815 (vw), 765 (w), 730 (w), 684 (w), 663 (vw), 621 (vw), 556 (w), 475 (w). | [] | [] | ["[Cu(dpe)(dpa)] n", "C 26 H 18 CuN 2 O 4"] | [] | [] | ["dpe--0.09 g, 0.5 mmol"] | [] | [] | []
b815843f | Synthetic procedures [Cu 3 (ipO) 2 (pyz) 2 ](5). A mixture of Cu(NO 3 ) 2 ·3H 2 O (0.242 g, 1.0 mmol), 1,2,3-btcH 3 ·2H 2 O (0.123 g, 0.5 mmol), pyz (0.020 g, 0.25 mmol), water (10 cm 3 ) and NaOH (0.080 g, 2.0 mmol) in a 23-cm 3 autoclave with autogenerated pressure at 170 ◦ C for 3 d, dark-blue block crystals were ﬁltrated and washed by deionized water and ethanol (yield 45% based on pyz). Anal. calcd C 20 H 10 Cu 3 N 2 O 10 : C 38.19, H 1.60, N 4.45. Found: C 38.08, H 1.57, N 4.48%. FT-IR data n/cm -1 : 3420 m, 3105 w, 3041 w, 1600 vs, 1535 s, 1474 w, 1426 s, 1354 s, 1280 m, 1215 w, 1104 w, 1071 w, 874 w, 823 m, 756 m, 722 w, 640 m, 479 w. | [] | [] | ["[Cu 3 (ipO) 2 (pyz) 2 ]"] | ["Cu(NO 3 ) 2 ·3H 2 O--0.242 g, 1.0 mmol"] | ["NaOH--0.080 g, 2.0 mmol"] | ["1,2,3-btcH 3 ·2H 2 O--0.123 g, 0.5 mmol", "pyz--0.020 g, 0.25 mmol"] | ["170 \nC"] | ["3 d"] | ["water--10 cm 3"]
c3dt51486b | Preparation of [Sr( p-CPhH 2 IDC)(H 2 O)] n (3) A mixture of SrCl 2 ·4H 2 O (11.5 mg, 0.1 mmol), p-CPhH 4 IDC (27.6 mg, 0.1 mmol), C 2 H 5 OH–H 2 O (3/4, 7 mL) and Et 3 N (0.014 mL, 0.1 mmol) was sealed in a 25 mL Teflon-lined stainless-steel autoclave, heated at 160 °C for 72 h, and then cooled to room temperature. After decanting the mother-liquor, paleyellow crystals of 3 were isolated and washed with C 2 H 5 OH– H 2 O (4/3) three times (21.65 mg, 57% yield based on Sr). Anal. | [] | [] | ["[Sr(p-CPhH 2 IDC)(H 2 O)] n (3)"] | ["SrCl 2 ·4H 2 O--11.5 mg, 0.1 mmol"] | ["Et 3 N--0.014 mL, 0.1 mmol"] | ["p-CPhH 4 IDC--27.6 mg, 0.1 mmol"] | ["160 °C"] | ["72 h"] | ["C 2 H 5 OH–H 2 O--7 mL"]
s10904-014-0154-5 | block crystals were obtained in 54 % yield based on H 2 pyip.Anal. Calcd for C 13 H 11 CoNO 6 : C, 46.45 %; H, 3.30 %; N, 4.17 %. Found: C, 46.54 %; H, 3.25 %; N, 4.23 %. IR (KBr, cm -1 ): 3414(s), 3013(m), 1610(s), 1582(s), 1531(m), 1484(m), 1461(m), 1441(s), 1402(s), 1386(s), 1115(w), 1020(w), 777(w), 694(w), 647(w). | [] | [] | ["C 13 H 11 CoNO 6"] | [] | [] | [] | [] | [] | []
anie.200503657 | l -1: The synthesis of compound l-1 was carried out as described above for compound d-1, but starting with l-proline. Yield: 20% (based on copper). Elemental analysis (%) calcd for C 20 H 46 BCu 3 KN 4 O 54 W 12 : C 6.57, H 1.26, Cu 5.22, K 1.07, N 1.53, W 60.39; found: C 6.78, H 1.03, Cu 5.01, K 1.00, N 1.64, W 60.55. IR (KBr pellet): n˜ = 3468(m), 3260(m), 1560(s), 1455(w), 1377(w), 1326(w), 1184(w), 999(m), 955(s), 904 (s), 821(vs), 533(m), and 423 cm 1 (w). | [] | [] | ["l-1", "C 20 H 46 BCu 3 KN 4 O 54 W 12"] | [] | [] | ["l-proline--NaN"] | [] | [] | []
s0036023619040041 | Synthesis of {[Zn(η 2 -4,7-Phen)I 2 ] ⋅ CH 3 CN} n (2).The complex of 2 was synthesized according to the procedure of complex 1 except using ZnI 2 salt instead of ZnBr 2 salt in mixture of acetonitrile–methanol.Yellow prismatic single crystals of 2 suitable for X-ray analyses were obtained by slow evaporation of mixture of acetonitrile-methanol solution at room temperature over four days (yield 0.55 g, 75.4%, mp 217°C).Elemental analysis: For C 14 H 11 ZnI 2 N 3 (FW 540.43); anal. calcd (%): C, 31.11; H, 2.04; N, 7.77. Found: (%): C, 30.95; H, 2.03; N, 7.72. IR (KBr, cm –1 ): 3065 (w), 2926 (m), 1966 (m), 1586 (m), 1505 (s), 1438 (s), 1409 (m), 1304 (s), 1265 (w), 1114 (m), 1074 (w), 1019 (m), 829 (s), 801 (s), 738 (m), 575 (m), 496 (m), 456 (m).UV-Vis: λ max (DMSO, nm), 283. 1 H NMR (DMSO-d 6 , ppm): 2.09 (s, CH 3 CN), 7.84 (dd, 1H), 8.26 (s, 1H), 9.08 (d, 1H), 9.37 (d, 1H). | ["room temperature"] | ["four days"] | ["{[Zn(η 2 -4,7-Phen)I 2 ] ⋅ CH 3 CN} n", "C 14 H 11 ZnI 2 N 3"] | ["ZnI 2 salt--not specified"] | [] | ["4,7-Phen--not specified"] | ["not specified"] | ["not specified"] | ["acetonitrile–methanol--not specified"]
j.poly.2005.11.034 | The resultant react ion mixture was transferred to a Teﬂonlined steel vessel and the hydrothermal reaction was carried out maintaining the temperature (175 C) for all duration (20 h). After cooling overnight the reaction vessel to room temperature (27 C), colorless singl e crystals (75% yield) suitable for X-ray analysis were isolated. Calc. for C 12 H 22 Gd 2 O 23 (848.80): C, 16.96; H, 2.59. Found: C,16.95; H, 2.60%. The Infrared spectra exhibited the following bands: 3500–3042(s, v, br), 2919(vw), 2820(s), 1692(s), 2540(w), 1610(vs), 1559(vs), 1414(vs), 1317(w), 1132(w), 1068(w), 947(w), 884(w), 843(w), 712(w), 603(w) cm 1 . | ["room temperature (27 \nC)"] | ["overnight"] | ["C 12 H 22 Gd 2 O 23 (848.80)"] | [] | [] | [] | ["175 \nC"] | ["20 h"] | []
j.poly.2012.10.018 | In the preparation of complex 2, the similar procedure was used, however, instead of NaHCO 3 an aqueous solution of KHCO 3 (5 mmol, 10 cm 3 ) was added to the reaction mixture. Suitable crystals of the two complexes were selected for the single crystal X-ray analyses. The results of elemental analysis conﬁrmed purity of the complexes. | [] | [] | [] | [] | ["KHCO 3 --5 mmol, 10 cm 3"] | [] | [] | [] | []
ejic.200500008 | Synthesis of [(bpy) 2 Co(Pht)H(Pht)Co(bpy) 2 ](HPht)(H 2 Pht)·2H 2 O (2): H 2 Pht (3.32 g, 20 mmol) and bpy (3.12 g, 20 mmol) were added to a suspension of CoCO 3 ·Co(OH) 2 ·nH 2 O (2.3 g) in water (50 mL). | [] | [] | ["[(bpy) 2 Co(Pht)H(Pht)Co(bpy) 2 ](HPht)(H 2 Pht)·2H 2 O", "Not Available"] | ["CoCO 3 ·Co(OH) 2 ·nH 2 O--2.3 g"] | [] | ["H 2 Pht--3.32 g, 20 mmol", "bpy--3.12 g, 20 mmol"] | [] | [] | ["water--50 mL"]
c2ce26533h | Calcd for C 31 H 22 CoN 4 O 4 : C 64.92, H 3.87, N 9.77%. Found: C 64.87, H 3.82, N 9.72%. IR (KBr pellet, cm 21 ): 3417 (s), 1609 (s), 1574 (s), 1504 (w), 1445 (m), 1417 (m), 1385 (s), 1296 (w), 1233 (w), 1094 (w), 1016 (w), 876 (w), 823 (w), 777 (w), 552 (w). | [] | [] | ["C 31 H 22 CoN 4 O 4"] | [] | [] | [] | [] | [] | []
b008286o | On reacting 0.0104 g (0.0219 mM) of the monomer I with 0.0022 g (0.0323 mM) of imidazole in 0.2 ml (11 mM) of H 2 O in a polypropylene bottle at 60 ‡C for 4 days, we obtained [C 3 N 2 H 5 ][Zn(HPO 4 )], V, with a one-dimensional ladder structure, in the form of rod-shaped crystals. By reacting a mixture of 0.0095 g (0.02 mM) of the monomer I with 0.0017 g (0.02 mM) of piperazine in 0.2 ml (11 mM) of H 2 Oat60‡C for 4 days in a polypropylene bottle a three-dimensional zinc phosphate, [C 4 N 2 H 12 ][Zn 2 (H 2 O)(PO 4 )(HPO 4 )] 2 , VI, was obtained in the form of colorless irregular shaped crystals. | [] | [] | ["[C 3 N 2 H 5 ][Zn(HPO 4 )], V", "[C 4 N 2 H 12 ][Zn 2 (H 2 O)(PO 4 )(HPO 4 )] 2 , VI"] | ["Zn--0.0104 g (0.0219 mM)", "Zn--0.0095 g (0.02 mM)"] | [] | ["monomer I--0.0104 g (0.0219 mM)", "imidazole--0.0022 g (0.0323 mM)", "piperazine--0.0017 g (0.02 mM)"] | ["60 ‡C"] | ["4 days"] | ["H 2 O--0.2 ml (11 mM)"]
s0020-1693(02)01213-6 | 2.2.2. [Co(1,10-phenanthroline)(H 2 O)V 2 O 6 ](2) A solution of Co(NO 3 ) 2 ×/4H 2 O (0.071 g, 0.3 mmol), 1,10-phenanthroline (0.05 g, 0.2 mmol), NaVO 3 (0.15 g, 1.2 mmol), in the mole ratio 1.5:1:6 in 9 ml of water was heated at 200 8C for 5 days. After the reaction, elongated block shaped dark red crystals were isolated in an yield of 40%. IR (KBr pellet, cm 1 ): 3645(w), 3061(m), 2364(m), 1654(m), 1623(m), 1577(m), 1541(w), 1510(m), 1484(m), 1474(m), 1459(m), 1223(s), 1131(s), 1104(s), 1005(m), 939(m), 906(m), 860(m), 780(m). | [] | [] | ["[Co(1,10-phenanthroline)(H 2 O)V 2 O 6 ](2)"] | ["Co(NO 3 ) 2 ×/4H 2 O--0.071 g, 0.3 mmol", "NaVO 3--0.15 g, 1.2 mmol"] | [] | ["1,10-phenanthroline--0.05 g, 0.2 mmol"] | ["200 8C"] | ["5 days"] | ["water--9 ml"]
c2dt32381h | Synthesis of [Mn(QBS)( i PrOH)(DMSO) 2 ] n (4). Compound 4 was synthesized following a similar procedure as for compound 2 using Mn(Ac) 2 ·4H 2 O (0.2 mmol, 49 mg) instead of Pb (Ac) 2 ·3H 2 O (Scheme 1), and the isopropanol solution was layered onto the solution. Yield: 53.9 mg (50%). Anal. calcd for C 20 H 23 MnN 3 O 6 S 2 (4): C, 46.11; H, 4.42; N, 8.07; S, 12.30.Found: C, 46.20; H, 4.49; N, 8.00; S, 12.37%. IR (KBr, cm −1 ): 3385(b), 3125(w), 2359(w), 1620(m), 1580(m), 1509(m), 1465 (m), 1404(m), 1389(m), 1384(s), 1300(s), 1180(m), 1120(m), 1110(m), 1045(m), 1003(m), 998(m), 786(m), 706(m), 648(m). | [] | [] | ["[Mn(QBS)( i PrOH)(DMSO) 2 ] n", "C 20 H 23 MnN 3 O 6 S 2"] | ["Mn(Ac) 2 \n4H 2 O--0.2 mmol, 49 mg"] | [] | ["QBS--not provided"] | [] | [] | ["isopropanol--not provided", "DMSO--not provided"]
s0040-4020(03)01232-8 | Mixture of cis- and trans-6b. Yield 2.50 g (9.7%); oil.1 H NMR (500 MHz, CDCl 3 ) d 3.55–3.65 (m, 28H, CH 2 CH 2 O), 3.76/3.77 (d, 4H, J¼9.5 Hz, CH 2 O), 3.83 (m, 4H, CH 2 OH), 4.00 (bs, 2H, OH), 5.04/5.05 (s, 4H, CH 2 Ph), 5.77/6.00 (bs, 2H, NH), 7.28 –7.37 (m, 10H, C 6 H 5 ). | [] | [] | ["cis-6b", "trans-6b"] | [] | [] | [] | [] | [] | []
acs.inorgchem.6b01879 | [Cu 2 I 2 (quinz)] n (2). A solution of CuI (0.1904 g, 1.0 mmol) in CH 3 CN (25 mL) was added to a CH 3 CN solution (25 mL) of quinazoline (0.0650 g, 0.5 mmol). Red-orange powder formed when the solution was stirred. The product was collected by vacuum ﬁltration, washed with acetone, and recrystallized from hot CH 3 CN.The crystals were found to emit an orange color under UV light. IR (cm −1 ): 1713 (s), 1617 (s), 1576 (s), 1561 (w), 1488 (s), 1378 (s), 1302 (m), 1208 (s), 1151 (w), 1137 (m), 1085 (m), 965 (m), 785 (s), 750 (s), 647 (m), 633 (m), 487 (m). Anal. Calcd for C 8 H 6 N 2 Cu 2 I 2 :C, 19.0; H, 1.13; N, 5.29; Found: C, 18.79; H, 1.06; N, 5.43%. Percent yield 83%. | [] | [] | ["Cu 2 I 2 (quinz)] n"] | ["CuI--0.1904 g, 1.0 mmol"] | [] | ["quinazoline--0.0650 g, 0.5 mmol"] | [] | [] | ["CH 3 CN--25 mL"]
zaac.201500621 | 2.4 Synthesis of [Pb(L2)(H 2 O)]·H 2 O (3) The same synthetic method as described for 2 was used except that the reaction temperature was decreased to 160 °C. Colorless block single crystals of 3 were obtained in 46% (0.0223 g) yield. C 13 H 11 NO 6 Pb: calcd. C 32.23; H 2.29; N 2.89%; found: C 32.40; H 2.15; N 2.72%.IR (KBr): ν ˜ = 3482 w, 2937 w, 1606 m, 1577 s, 1520 m, 1476 m, 1312 w, 922 w, 865 m, 747 w, 662 m, 558 m, 501 w cm –1 . | [] | [] | ["[Pb(L2)(H 2 O)]\bH 2 O", "C 13 H 11 NO 6 Pb"] | [] | [] | ["L2--NaN"] | ["160 \bC"] | [] | []
00958972.2014.963571 | Preparation of sodium salt (NaHL) The sodium salt of the acid was obtained by reﬂuxing a 1 : 1 M mixture of sodium hydroxide and 5-amino-2-chlorobenzoic acid in ethanol (50 mL) for 2 h. After a few days, white precipitate of sodium 5-amino-2-chlorobenzoate was obtained. FTIR as KBr disk (cm −1 , selected data): ν(COO) as 1565, ν(COO) s 1387, Δν = 178.Synthesis of complexes Preparation of (5-NH 2 -2-Cl-C 6 H 3 COO) 2 (C 4 H 9 ) 2 Sn (1). Complex 2 was obtained by reﬂuxing a 1 : 2 M mixture of dibutyltin(IV) oxide (0.75 g, 3 mM) and 5-amino-2-chlorobenzoic acid (1.03 g, 6 mM) in methanol (50 mL) for 4 h. A transparent solution was separated by ﬁltration and kept in a bottle. After a few days, needle brown crystals (1.34 g, 78.0% yield) were collected. Melting point: 121–123 °C. Analysis for C 22 H 28 N 2 O 4 Cl 2 Sn 1 : C, 45.77; H, 3.81; N, 4.06; Sn, 19.03%. Calculated for C 22 H 28 N 2 O 4 Cl 2 Sn 1 : C, 46.03; H, 4.91; N, 4.88; Sn, 20.68%. FTIR as KBr disk (cm −1 ): ν(COO) as 1592; ν(COO) s 1385, Δν = 207; ν(O–Sn–O) 660, ν(Sn–C) 597, ν(Sn–N) 502, and ν(Sn–O) 447. | [] | [] | ["C 22 H 28 N 2 O 4 Cl 2 Sn"] | ["dibutyltin(IV) oxide--0.75 g, 3 mM"] | [] | ["5-amino-2-chlorobenzoic acid--1.03 g, 6 mM"] | [] | ["4 h"] | ["methanol--50 mL"]
j.molstruc.2005.01.073 | Found: C, 83.72; H, 5.78; N, 10.50%; 1 H NMR (600 MHz, DMSO-d 6 ) d (ppm) 1.35 (JZ7.2 Hz), 4.48 (JZ7.2 Hz), 7.24 (JZ6.0 Hz), 7.36 (JZ16.2 Hz), 7.57 (JZ7.2 Hz), 7.66 (JZ 7.0 Hz), 7.80, 7.87 (JZ15.6 Hz), 8.55, 8.59 (JZ4.2 Hz); 13 C NMR (600 MHz, DMSO-d 6 ) d (ppm) 155.59, 149.50, 140.21, 136.81, 133.11, 127.87, 125.58, 125.44, 122.76, 121.91, 121.87, 119.53, 109.74, 37.31, 13.84.2.3. Synthesis of [Cd(2,2 0 -bpeec)I 2 ] n 3,6-bis[2-(2-pyridyl)ethenyl]-9-ethylcarbazole (2,2 0 bpeec) (40.01 mg, 0.1 mmol) in 5 mL of CH 2 Cl 2 solution was layered onto a solution of CdI 2 (36.6 mg, 0.1 mmol) in 10 mL MeOH and stood for 2 weeks to give brown-single crystals. Yield: 89% (68.32 mg). Anal. Cacld for C 28 H 23 CdI 2 N 3 : C, 43.80; H, 3.02; N, 5.47. Found: C, 43.40; H, 3.01; N, 5.49%. IR (KBr, cm K1 ) 2978 (w), 2930 (w), 1626 (m), 1592 (s), 1561 (m), 1483 (s), 1434 (m), 1386 (m), 1341 (m), 1234 (s), 1260 (w), 1198 (m), 1158 (ms), 1127 (m), 1012 (w), 951 (ms), 803 (ms), 770 (m), 741 (w), 710 (w), 589 (m). | [] | [] | ["[Cd(2,2 0 -bpeec)I 2 ] n", "C 28 H 23 CdI 2 N 3"] | ["CdI 2--36.6 mg, 0.1 mmol"] | [] | ["3,6-bis[2-(2-pyridyl)ethenyl]-9-ethylcarbazole (2,2 0 bpeec)--40.01 mg, 0.1 mmol"] | [] | ["2 weeks"] | ["CH 2 Cl 2--5 mL", "MeOH--10 mL"]
ic300547w | Yield: 1.00 g; 70%. Anal. Calcd. for C 28 H 48 N 10 Ni 3 O 10 : C, 39.07, H, 5.62, N, 16.27. Found: C, 39.11; H, 5.56; N, 16.15. IR (KBr pellet, cm −1 ): 3461(broad) ν(OH), 1634 ν(C N), 1580 ν as (CO), 1417 ν s (CO) and 2086 ν as (N 3 − ). λ max (CH 3 OH), 368, 634, and 997 nm. | [] | [] | ["C 28 H 48 N 10 Ni 3 O 10"] | [] | [] | [] | [] | [] | []
c5ce00375j | General method for the preparation of ω-ĳdiĲ2-pyridylmethyl) amino]alkanoic acid (C n COOH) Pyridine-2-carboxaldehyde (2 mole equiv.) was added to a mixture of ω-aminoalkanoic acid (1 mole equiv.) and sodium triacetoxyborohydride (2.5 molar equiv.) in dichloroethane (20 mL). The suspension was stirred at room temperature for 12 h. The mixture was quenched with water, and chloroform (100 mL) was added. The organic layer was separated and dried over anhydrous Na 2 SO 4 . After removal of the solvent under reduced pressure, the residue was purified via column chromatography on silica (DCM/MeOH = 9 : 1) to obtain the desired product.C 3 COOH. Yield 69%. Anal. calcd for C 16 H 19 N 3 O 2 : C, 67.35; H, 6.71; N, 14.73%. Found: C, 67.52; H, 6.59; N, 14.94%.1 H NMR (CDCl 3 ): δ 10.85 (1H, br), 8.54 (2H, d), 7.71 (2H, t), 7.46 (2H, d), 7.22 (2H, t), 3.86 (4H, s), 2.67 (2H, t), 2.35 (2H, t), 1.68–1.59 (2H, m).13 C NMR (CDCl 3 ): δ 177.73, 156.59, 150.44, 145.78, 130.57, 128.73, 58.86, 56.38, 33.67, 24.51. MS (ESI): m/z calcd for C 16 H 20 N 3 O 2 + [M + H] + 286.1556, found 286.1539. Selected IR (ATR) ν/cm −1 : 2954 (m, C–H str), 1717 (s, CO str), 1556 (m, CN str), 756 (m), 447 (w).C 4 COOH. Yield 71%. Anal. calcd for C 17 H 21 N 3 O 2 : C, 68.20; H, 7.07; N, 14.04%. Found: C, 68.55; H, 7.35; N, 14.28%.1 H NMR (CDCl 3 ): δ 10.77 (1H, br), 8.51 (2H, d), 7.64 (2H, t), 7.51 (2H, d), 7.13 (2H, t), 3.78 (4H, s), 2.54 (2H, t), 2.26 (2H, t), 1.66–1.57 (4H, m).13 C NMR (CDCl 3 ): δ 177.63, 159.58, 149.27, 138.00, 125.24, 122.84, 59.95, 54.73, 35.08, 24.59, 24.25. MS (ESI): m/z calcd for C 17 H 22 N 3 O 2 + [M + H] + 300.1712, found Scheme 1 General synthesis of diĲ2-pyridylmethyl)alkylamineappended carboxylate ligands C n COOH. | [] | [] | ["C 3 COOH", "C 4 COOH"] | [] | [] | ["Pyridine-2-carboxaldehyde--2 mole equiv.", "ω-aminoalkanoic acid--1 mole equiv.", "sodium triacetoxyborohydride--2.5 molar equiv."] | ["room temperature"] | ["12 h"] | ["dichloroethane--20 mL", "chloroform--100 mL"]
c1dt10693g | 1,1¢-Butadiynebenzene-3,3¢,5,5¢-tetracarboxylic acid (H 4 BBTC).To a stirred solution of tetramethyl 1,1¢-butadiynebenzene3,3¢,5,5¢-tetracarboxylate (0.2 g) in methanol/water (V : V = 9:1, 6.0 ml), potassium hydroxide (0.42 g) was added and the mixture was heated at 80 ◦ C for 24 h, then acidiﬁed with 6 M hydrochloric acid. The precipitate was removed by ﬁltration, washed with water for several times, and dried in vacuo. Yield 0.15 g (85%). Anal. | [] | [] | ["H 4 BBTC"] | [] | ["potassium hydroxide--0.42 g"] | ["tetramethyl 1,1¢-butadiynebenzene3,3¢,5,5¢-tetracarboxylate--0.2 g"] | ["80 °C"] | ["24 h"] | ["methanol/water--V : V = 9:1, 6.0 ml"]
b801231h | Preparation of [Cu 2 (bpph)(CH 3 CN) 2 {S 2 O 6 }] (1) A solution of 66.3 mg (0.2 mmol) CuS 2 O 6 6H 2 Oin4ml acetonitrile was stirred with 127 mg (2 mmol) of copper powder for 1 h, until a total discoloration of the solution was observed. The solution was ﬁltered and then layered over the solution of the ligand (23.4 mg, 0.1 mmol) in 8 ml chloroform. 8 ml of a chloroform–acetonitrile mixture (1 : 1 v/v) was introduced as an intermediate layer. Slow interdiﬀusion of the solutions over 15 d led to crystallization of orange–red plates of the product (45 mg, 75%). Anal. for 1,C 18 H 16 Cu 2 N 6 O 6 S 2 .Calc. (%): C, 35.82; H, 2.67; N, 13.93. Found (%): C, 35.70; H, 2.49; N, 14.09.Complex [Cu 4 (bpph) 5 ](BF 4 ) 4 4CHCl 3 (2) (dark-red blocks) was synthesized similarly, starting with an acetonitrile solution of copper( I) tetraﬂuoroborate. Crystals of the compound easily lose solvate chloroform molecules in air within minutes, which was accompanied with a loss of crystallinity. | [] | [] | ["[Cu 2 (bpph)(CH 3 CN) 2 {S 2 O 6 }] (1)", "[Cu 4 (bpph) 5 ](BF 4 ) 4 4CHCl 3 (2)"] | ["CuS 2 O 6 ? 6H 2 O--66.3 mg, 0.2 mmol", "copper powder--127 mg, 2 mmol", "copper(I) tetrafluoroborate--not specified"] | [] | ["ligand--23.4 mg, 0.1 mmol"] | [] | ["15 d"] | ["acetonitrile--4 ml", "chloroform--8 ml", "chloroform-acetonitrile mixture (1 : 1 v/v)--8 ml"]
cg400934z | Synthesis of [Zn 2 (L3) 2 (BTEC)]·2H 2 O (10). A similar procedure as 1 was employed to prepare 10 by using L3 (0.1 mmol) and H 4 BTEC (0.05 mmol) in place of L1 and potassium biphthalate, respectively, and then pale yellow crystals were harvested. Yield: 30%. Anal. Calcd for C 46 H 38 N 12 O 14 Zn 2 (M r = 1113.68): C, 49.61; H, 3.44; N, 15.09. Found: C, 49.53; H, 3.50; N, 15.01. IR (cm −1 ): 3384(w), 3102(w), 2937(w), 2888(w), 1706(w), 1610(s), 1512(s), 1445(m), 1251(m), 1037(w), 827(s), 762(w), 644(m).Synthesis of [Cd 2 (L3) 2 (BTEC)] (11). A similar procedure as 1 was employed to prepare 11 by using Cd(CH 3 COO) 2 ·2H 2 O (0.1 mmol), L3 (0.1 mmol), and H 4 BTEC (0.05 mmol) as raw material. Yellow crystals of 11 were harvested with 28% yield. Anal. Calcd for C 46 H 34 Cd 2 N 12 O 12 (M r = 1171.66): C, 47.15; H, 2.92; N, 14.34. | [] | [] | ["[Zn 2 (L3) 2 (BTEC)]·2H 2 O", "C 46 H 38 N 12 O 14 Zn 2"] | ["Zn--not available", "Cd(CH 3 COO) 2 \n2H 2 O--0.1 mmol"] | [] | ["L3--0.1 mmol", "H 4 BTEC--0.05 mmol"] | [] | [] | []
c3ce26996e | [H 2 DABCO][UO 2 (5-SIP)(H 2 O)] 2 ?4H 2 O (5). 5-SIPH 2 Li (25 mg, 0.10 mmol), UO 2 (NO 3 ) 2 ?6H 2 O (50 mg, 0.10 mmol), DABCO (11 mg, 0.10 mmol), and demineralized water (1 mL) were placed in a 10 mL tightly closed glass vessel and heated at 180 uC under autogenous pressure, giving light yellow crystals of complex 5 within four days (34 mg, 54% yield). Anal. calcd for C 22 H 32 N 2 O 24 S 2 U 2 : C, 21.16; H, 2.58; N, 2.24; S, 5.14. Found: C, 21.15; H, 2.56; N, 2.44; S, 4.59%.Crystallography The data were collected at 150(2) K on a Nonius Kappa-CCD area detector diffractometer 12 using graphite-monochromated Mo Ka radiation (l = 0.71073 Å). The crystals were introduced into glass capillaries with a protecting ‘‘Paratone–N’’ oil (Hampton Research) coating. The unit cell parameters were determined from ten frames, then refined on all data. The data (combinations of Q- and v-scans giving complete data sets up to at least 28.7u, with a minimum redundancy of 4 for 90% of the reflections) were processed with HKL2000. | [] | [] | ["[H 2 DABCO][UO 2 (5-SIP)(H 2 O)] 2 ?4H 2 O", "C 22 H 32 N 2 O 24 S 2 U 2"] | ["UO 2 (NO 3 ) 2 ?6H 2 O--50 mg, 0.10 mmol"] | [] | ["5-SIPH 2 Li--25 mg, 0.10 mmol", "DABCO--11 mg, 0.10 mmol"] | ["180 uC"] | ["four days"] | ["demineralized water--1 mL"]
ja1065009 | Anal. Calcd for C 39.6 H 20.4 O 13 S 1.2 Zn 4 : C, 47.4; H, 2.05; S, 3.83.Found: C, 47.6; H, 2.06; S, 3.64. | [] | [] | [] | [] | [] | [] | [] | [] | []
b000966k | [Ca(1)(H 2 O) 4 ](ClO 4 ) 2 (1–Ca 2ⴙ ). See general procedure. Good quality crystals for X-ray analyses were obtained after evaporation of ca. 2/3 of solvent, mp 215–217 ⬚C (123–125 ⬚C solvent release). 1 H NMR (500 MHz, CD 3 CN): δ 8.563 (2H, br t, NH), 8.265 (1H, t, J = 7.0 Hz, H9), 8.180 (2H, d, J = 8.0 Hz, H8, H10), 3.679 (4H, t, J = 5.0 Hz, H13), 3.625 (4H, br s, H11), 3.393 (4H, t, J = 4.2 Hz, H14, H17), 2.907 (4H, br s, H15, H16), 1.845 (4H, t, J = 5.0 Hz, H12, H19); 13 C NMR (125 MHz, CD 3 CN): δ 167.3, 149.6, 141.9, 125.2, 70.6, 70.3, 68.5, 40.3, 27.4. 15 N NMR (CD 3 CN, ref. nitromethane, HSQC 21 and HMQC 22 experiments, respectively): ⫺260.9 (N amide , d, J 1 N,H = 93.7 Hz), ⫺89.5 (N py ). IR ν max (KBr)/cm ⫺1 3494, 3386, 2948, 1657, 1556, 1462, 1324, 1276, 1140, 1069, 981, 714, 628. | [] | [] | ["[Ca(H 2 O) 4 ](ClO 4 ) 2"] | ["Ca--NaN"] | [] | [] | [] | [] | []
d0ce00370k | Synthesis of [Cu(µ-4-Clpz) 2 ] n , 3. Compound 3 DMF (0.5 mmol, 0.169 g) was maintained at 453 K under atmospheric pressure for two hours, to completely remove DMF, obtaining compound 3 as a green powder. Yield 0.132 g, 99%. Elemental analysis calculated for: C 6 H 4 Cl 2 CuN 4 : C, 27.03; H, 1.51; N, 21.02%. Found: C, 26.92; H, 1.57; N, 20.97%. IR (cm -1 ): 3149w ν(C-H arom ), 1394m ν(C=C + C=N), 1293s, 1212m, 1153m, 1060vs, 973s ν(C–Cl), 840s, 828s, 669w. Magnetic susceptibility: µ eff (293 K) = 1.44 B.M. | [] | [] | ["[Cu(µ-4-Clpz) 2 ] n"] | [] | [] | [] | ["453 K"] | ["two hours"] | ["DMF--0.5 mmol, 0.169 g"]
cg401599x | Synthesis of [Ni(dcpy)(bpe) 0.5 (H 2 O)]·0.5H 2 O(10). Th e same synthetic method as that for 9 was used except that the solvent H 2 O (4 mL)−DMF (6 mL) was replaced by H 2 O (10 mL), and the temperature was increased to 160 °C. Green block crystals of 10 were obtained with the yield was ca. 13.4 mg (32.8%, based on dcpy). Anal. | [] | [] | ["[Ni(dcpy)(bpe) 0.5 (H 2 O)]·0.5H 2 O", "10"] | [] | [] | [] | ["160 °C"] | [] | ["H 2 O--10 mL", "DMF--6 mL"]
c8ce00573g | 2H 2 O (0.06 mmol, 0.01 g) in presence of 2–atz organic base (0.24 mmol, 0.02 g) in 15 mL H 2 O/EtOH mixture (1:3 v/v). The resulting mixture was stirred for 2 h at room temperature and blue block-shaped single crystals suitable for X-ray diffraction were obtained by slow evaporation of the solvent after two days. Yield: 54 % (based on Cu). Anal. Calcd. for C 12 H 4 CuN 4 O 8 ·2(C 3 H 5 N 2 S): C, 36.13; H, 2.60; N, 18.73; S, 10.70. Found: C, 36.04; H, 2.57; N, 18.23; S, 10.42 %. IR (KBr pellet, cm –1 ): 3154-3081(m); 1648(s); 1620(s); 1591(s); 1386(s); 1338(s); 875(m); 560(m). M.p. 261°C. Synthesis of {[2-Hatz] 2 [Cu(py-2,3-dc) 2 ]} n (2) The synthetic procedure for 2 was the same as for 1, except that H 2 py-2,3-dc (0.11 mmol, 0.02 g) was used as a ligand. Blue rodshaped single crystals of 2 were obtained after five days. Yield: 57 % (based on Cu). Anal. Calcd. for C 14 H 6 CuN 2 O 8 ·2(C 3 H 5 N 2 S): C, 40.28; H, 3.02; N, 14.09; S, 10.74. Found: C, 40.16; H, 2.98; N, 13.88; S, 10.51 %. IR (KBr pellet, cm –1 ): 3442(b); 1667(s); 1580 (s); 1424(m); 1330(s); 1330(s); 1133(s); 890(w); 778(w). M.p. 263°C. | [] | ["two days"] | ["C 12 H 4 CuN 4 O 8 ·2(C 3 H 5 N 2 S)", "C 14 H 6 CuN 2 O 8 ·2(C 3 H 5 N 2 S)"] | ["Cu--0.06 mmol, 0.01 g"] | [] | ["2–atz organic base--0.24 mmol, 0.02 g", "H 2 py-2,3-dc--0.11 mmol, 0.02 g"] | ["room temperature"] | ["2 h", "five days"] | ["H 2 O/EtOH mixture--15 mL (1:3 v/v)"]
ch16368 | Anal. calc. for C 28 H 28.8 N 4 O 4.4 Zn: C 60.30, H 5.17, N 10.05.Found: C 60.34, H 5.18, N 10.03 %. n max (KBr pellet)/cm 1 3125(w), 3055(w), 2937(w), 1618(vs), 1559(s), 1509(s), 1380(vs), 1291(s), 1156(m), 995(s), 865(s), 794(s), 750(m), 720(m).{[Zn(sbdc)(bibd)]DMF} n (2) Complex 2 was synthesised following the same synthetic procedure as above for complex 1 except that bibd was used instead of bmib. Colourless block crystals of complex 2 were obtained. Yield of 62 % (based on Zn). Anal. calc. for C 29 H 31 N 5 O 5 Zn: C 58.59, H 5.22, N 11.78. Found: C 58.60, H 5.20, N 11.76 %. n max (KBr pellet)/cm 1 3122(m), 1610(vs), 1559(s), 1365(vs), 1247(m), 1097(s), 953(m), 856(m), 791(s), 709(m). | [] | [] | ["{[Zn(sbdc)(bibd)]\nDMF} n", "C 28 H 28.8 N 4 O 4.4 Zn"] | [] | ["bibd--NaN"] | [] | [] | [] | []
c3ce41047a | IR (KBr pellet, cm −1 ): 3499, 3293, 2849, 1610, 1550, 1515, 1396, 1225, 1149, 1072, 1011, 952, 807, 772, 729, 644, 533. | [] | [] | [] | [] | [] | [] | [] | [] | []
15533174.2012.753625 | The purple block crystals were obtained and washed with alcohol for several times (Yield: 62% based on Co). Elemental Anal. Calcd. (%) for C 20 H 22 CoN 4 O 5 : C, 52.52; H, 4.85; N, 12.25. Found: C, 52.38; H, 4.79; N, 12.27. IR: 1624 s, 1497 s, 1367 m, 1249 m, 1182 m, 1013 m, 974 m, 856 m, 744 m. | [] | [] | ["C 20 H 22 CoN 4 O 5"] | [] | [] | [] | [] | [] | ["alcohol--not specified"]
j.poly.2018.11.045 | The crystals of (TMU-41(OMS)) are porous toward N 2 at 77 K and 1 bar, the brunauer– Emmett–Teller (BET) surface area is 740 m 2 /g (Fig. S.3). | [] | [] | ["TMU-41(OMS)"] | [] | [] | [] | [] | [] | []
j.poly.2012.10.054 | S(CH 3 ) 2 ); 54.26 (s, CH); 123.1 (s, Ph(m)); 127.2 (s, Ph(o)); 128.4 (s, Ph(i)); 146.8 (s, Ph(p)); 180.1 (s, CO).2.5.2.2. (Me) 2 SCHC(O)C 6 H 4 -p-Br (Y 0 ). Ylide Y 0 was prepared following the same synthetic method as that reported for ligand Y. Thus, dimethylsulﬁde (0.062 g, 1.00 mmol) was reacted with 2-bromo4 0 -bromoacetophenone (0.260 g, 1.00 mmol) giving the free ligand Y 0 . IR (KBr disk): m (cm 1 ) 1578 (C = O) and 855 (S–C). | [] | [] | ["(Me) 2 SCHC(O)C 6 H 4 -p-Br (Y 0 )"] | [] | [] | ["dimethylsulﬁde--0.062 g, 1.00 mmol", "2-bromo4 0 -bromoacetophenone--0.260 g, 1.00 mmol"] | [] | [] | []
chem.201001549 | Preparation of {[Zn 2 ACHTUNGTRENNUNG(TCPBDA)ACHTUNGTRENNUNG(bpta)]·23DMF·4H 2 O} n (SNU-31SC) through the SCSC transformation of SNU-30 by the post-synthetic insertion of a bpta linker: Single crystals of SNU-30 (36.2 mg, 0.012 mmol) were immersed in a solution of bpta (7.7 mg) in DMF (0.033m, 1 mL) at 80 8 C for 3 h. The crystals changed from yellow to red with retention of single crystallinity, and crystals of {[Zn 2 ACHTUNGTRENNUNG(TCPBDA)ACHTUNGTRENNUNG(bpta)]·23DMF·4 H 2 O} n (SNU-31SC) were obtained, which were filtered and washed briefly with anhydrous DMF. If SNU-30 was immersed for longer period of time, bpta precipitated out and the crystallinity of SNU31SC became poor. Interestingly, when the same reactio n was carried out under different conditions, such as at room temperature with the same concentration of bpta or at 80 8 C with much more dilute solution of bpta (1.210 3 m), the bpta ligand was not introduced into SNU-30 probably due to slow diffusion of bpta. To prove the maintenance of single crystallinity and exclude the possibility of dissolution and recrystallization during the bpta insertion, photographs of a single crystal were taken before and after immersion in the solution of bpta (7.7 mg) in DMF (0.033m, 1 mL) at 80 8 C for 3 h. Elemental analysis calcd (%) for Zn 2 C 121 H 201 N 31 O 31 : C 52.26, H 7.29, N 15.61; found: C 52.36, H 7.14, N 15.64; FTIR (KBr pellet) : n˜ =3435 (O  H), 2927 (C  H), 1667 (C=O (DMF)), 1595 cm 1 (O-C=O (TCPBDA)); UV/Vis (diffuse reflectance): l max = 527 nm. | [] | [] | ["{[Zn 2 (TCPBDA)(bpta)]·23DMF·4H 2 O} n (SNU-31SC)"] | [] | [] | ["bpta--7.7 mg"] | ["80 8 C"] | ["3 h"] | ["DMF--1 mL"]
s10876-017-1295-9 | Dark green crystals of 1 were collected by ﬁltration after 6 days, and washed with methanol (10 mL 9 3), then dried in air (yield: 0.103 g, ca. 54.5% based on C. Zhang et al.123 Cu(NO 3 ) 2 H 2 O). Elemental analysis (%) For 1:C 38 H 40 Cu 4 N 12 O 14 Cl 4 (M r = 1284.78 g/mol), Calc .: C, 35.52; H, 3.14; N, 13.08. Found: C, 35.47; H, 3.19; N, 13.16. IR data for 1 (KBr, cm -1 , Figure S1) 3449 s, 1631 s, 1506 w, 1462 w, 1397 s, 1176 m, 1123 s, 820 w, 619 w. | [] | [] | ["C 38 H 40 Cu 4 N 12 O 14 Cl 4"] | ["Cu(NO 3 ) 2 \nH 2 O--NaN"] | [] | [] | [] | ["6 days"] | ["methanol--10 mL"]
c4qi00129j | Synthesis of {[Cu(H 2 iso) 2 ]·2H 2 O} n (1) Cu(NO 3 ) 2 ·2.5H 2 O (0.116 g, 0.5 mmol), H 3 iso (0.078 g, 0.5 mmol) and KOH (0.056 g, 1 mmol) were mixed in 6 mL of water and placed in a 20 mL Teflon-lined vessel. This vessel was placed in a stainless steel autoclave, sealed and heated to 120 C under autogenous pressure for 24 h and cooled to room temperature in open atmosphere. Green coloured square shaped crystals were isolated by decanting the supernatant liquid and washed thoroughly with water and air dried before single crystal X-ray diffraction measurement. The phase purity of the bulk compound prepared was checked by matching of the PXRD pattern of bulk compound with that of simulated PXRD (Fig. S1). Yield: 80 % relative to Cu(II). Anal. Calcd for C 10 H 8 CuN 4 O 10 , C, 29.45; H, 1.97; N, 13.74. Found: C, 29.41; H, 1.92; N, 13.78. FT-IR (KBr cm -1 ): 3550br; 2945 w; 2785 w; 1640 s, 1528 w, 1313 w, 1205 s (Fig. S2). Synthesis of {Mn(Hiso)(H 2 O) 3 } n (2) A 12.5 mL of aqueous solution of H 3 iso (0.078 g, 0.5 mmol) was mixed with a methanol solution of 4,4′-bipy (0.078 g, 0.5 mmol in 12.5 mL solution) and KOH (0.056 g, 1 mmol) and then stirred for 30 min. Mn(NO 3 ) 2 ·6H 2 O (0.143 g, 0.5 mmol) was dissolved in water (25 mL) and then ligand solution (2 mL) was layered above the metal solution (2 mL) and after 5–6 days colourless cubic shaped crystals were obtained. The bulk compound was prepared and phase purity was checked by matching of the PXRD pattern of bulk compound with that of simulated PXRD (Fig. S3). Yield: 60 % relative to Mn(II). Anal. Calcd for C 5 H 8 MnN 2 O 7 , C, 22.82; H, 3.05; N, 10.64. Found: C, 22.78; H, 3.00; N, 10.60. FT-IR (KBr cm -1 ): 3580br; 2790 w; 1635 s, 1524w, 1312 w, 1207 s (Fig. S4). Synthesis of {Mn(Hiso)(H 2 O) 2 } n (3) The synthetic procedure for compound 3 is similar as that used for compound 1 except the Cu(NO 3 ) 2 ·2.5H 2 O was replaced by Mn(NO 3 )·6H 2 O (0.143 g, 0.5 mmol). Colourless needle shaped crystals were filtered, washed with deionized water and air dried. The bulk compound was prepared and phase purity was checked by matching of the PXRD pattern of bulk compound with that of simulated PXRD (Fig. S5). Yield: 75 % relative to Mn(II). Anal. calcd. for C 5 H 6 MnN 2 O 6 : C, 24.48; H, 2.44; N, 11.42. Found: C, 24.70; H, 2.56; N, 11.30%. FT-IR (KBr cm -1 ): 3477br; 2937 w; 2796 w; 1643 s, 1525w, 1311 w, 1207 s (Fig. S6). Page 5 of 25 Inorganic Chemistry Frontiers Inorganic Chemistry Frontiers Accepted Manuscript Published on 14 January 2015. Downloaded on 20/01/2015 02:37:04. View Article Online DOI: 10.1039/C4QI00129J | [] | [] | ["{[Cu(H 2 iso) 2 ]·2H 2 O} n", "C 10 H 8 CuN 4 O 10", "{Mn(Hiso)(H 2 O) 3} n", "C 5 H 8 MnN 2 O 7", "{Mn(Hiso)(H 2 O) 2} n", "C 5 H 6 MnN 2 O 6"] | ["Cu(NO 3 ) 2 ·2.5H 2 O--0.116 g, 0.5 mmol", "Mn(NO 3 ) 2 ·6H 2 O--0.143 g, 0.5 mmol", "Mn(NO 3 )·6H 2 O--0.143 g, 0.5 mmol"] | ["KOH--0.056 g, 1 mmol", "KOH--0.056 g, 1 mmol", "KOH--0.056 g, 1 mmol"] | ["H 3 iso--0.078 g, 0.5 mmol", "2-pyridinecarboxylic acid--0.078 g, 0.5 mmol", "4,4′-bipy--0.078 g, 0.5 mmol"] | ["120 \nC", "ambient temperature", "room temperature"] | ["24 h", "30 min", "5-6 days"] | ["water--6 mL", "methanol--12.5 mL", "water--25 mL"]
j.molstruc.2013.12.011 | for C 18 H 18 O 18 Pb 2 Zn (%): C, 21.57; H, 1.81. Found (%): C, 21.62; H, 1.79. IR (KBr, cm 1 ): 3436(m), 2920(w), 1610(s), 1550(s), 1517(s), 1436(s), 1357(s), 1199(w), 714(m). | [] | [] | ["C 18 H 18 O 18 Pb 2 Zn"] | [] | [] | [] | [] | [] | []
ic502514e | H 2 O (0.0497 g, 0.25 mmol) was added. The entire contents were stirred magnetically for 3 h at 298 K. The color of the reaction mixture was dark green after 3 h, so a fraction of the reaction mixture was extracted after 3 h. In this mixture, we observed a single-spot TLC, ensuring the presence of only one component in the system, so it was left for crystallization and was characterized as intermediate 1. When the reaction time was exceeded, the color of the solution turned to light green after 12 h. Upon extension of the reaction time to more than 12 h, no remarkable changes were observed. The progress of the reaction was monitored by TLC. The solution was then passed through ﬁlter paper (Whatman ﬁlter paper, 70 mm) in order to remove any unreacted materials. The ﬁltrate was allowed to stand at 298 K for crystallization. Upon slow evaporation of the solvent, light-green single crystals of 2 were obtained after 2 weeks.Anal. Calcd for 1 [C 27 H 30 CuHgN 2 O 7 (M w = 758.66)]: C, 42.79; H, 3.99; N, 3.68. Found: C, 42.84; H, 3.97; N, 2.97.Anal. Calcd for 2 [C 40 H 47 CuHgN 3 O 8 (M w = 961.96)]: C, 49.99; H, 4.82; N, 4.37. Found: C, 49.55; H, 4.79; N, 4.30. IR (KBr, cm −1 ): ν 3419 (br), 1570 (s), 1442 (s), 1245 (w), 1168 (w), 887 (s), 768 (s).Synthesis of 3. When complex 2 was kept for recrystallization in MeOH, compound 3 was obtained after 8 days. Anal. Calcd for C 25 H 32 CuN 2 O 5 (M w = 504.07): C, 59.57; H, 6.40; N, 5.56. Found: C, 59.55; H, 6.79; N, 5.30. IR (KBr, cm −1 ): ν 3422 (br), 1605 (s), 1567 (s), 1443 (s), 1309 (w), 1248 (w), 1167 (w), 1027 (m), 768 (s).■ ASSOCIATED CONTENT * S Supporting Information Bond angles and distances and hydrogen-bonding details (Tables S1 and S2) and packing diagrams (Figures S1−S7).This material is available free of charge via the Internet at http://pubs.acs.org.■ AUTHOR INFORMATION Corresponding Author *E-mail: xray@iiti.ac.in.Author Contributions The manuscript was written through contributions of all authors. All authors have given approval to the ﬁnal version of the manuscript.Notes The authors declare no competing ﬁnancial interest.■ ACKNOWLEDGMENTS We are grateful to the single-crystal X-ray diﬀraction facility equipped at the Sophisticated Instrumentation Centre, IIT Indore. S.M.M. thanks the CSIR New Delhi for a research grant.Figure 7. Absorption spectra of DIPSA and 1−3.Figure 8. Emission spectra of DIPSA and 1−3 showing ﬂuorescence quenching.Inorganic Chemistry Article DOI: 10.1021/ic502514e Inorg. Chem. XXXX, XXX, XXX−XXX F ■ REFERENCES (1) (a) Ciurtin, D. M.; Smith, M. D.; zur Loye, H.-C. Dalton Trans. | [] | [] | ["1 [C 27 H 30 CuHgN 2 O 7", "2 [C 40 H 47 CuHgN 3 O 8", "3 [C 25 H 32 CuN 2 O 5"] | ["H 2 O--0.0497 g, 0.25 mmol"] | [] | [] | [] | ["3 h", "12 h", "more than 12 h", "8 days"] | []
j.molstruc.2007.04.002 | Yield: (0.095 g) 69.5%. C 16 H 11 N 9 Cd 2 S 4 (Fw: 682.38). Anal.Calcd for C, 28.16; H, 1.62; N, 18.47. Found: C, 28.20; H, 1.55; N, 18.48; Main IR band (cm 1 ): 3419m, 3327m, 3261w, 2137s, 2102vs, 2088s, 1590m, 1557m, 1479m, 1416m, 1306m, 1014m, 779m.2.1.4. [Cd 2 (L 4 )(NCS) 4 ] n (4) The complex was prepared in the same way for 1, except using L 4 instead of L 1 . Slow diﬀusion between the two so lutions aﬀorded light yellow crystals of 4 within 3 weeks. | [] | [] | ["C 16 H 11 N 9 Cd 2 S 4"] | [] | [] | ["L 4--NaN"] | [] | ["3 weeks"] | []
00958972.2013.798654 | 2.2. Synthesis of [Cd(ip–OH)(H 2 biim)(H 2 O)][Cd(ip–OH)(H 2 biim)(H 2 O) 3 ]·8(H 2 O) (1) A mixture of CdCl 2 ·2.5H 2 O (0.10 mM, 0.02 g), H 2 biim (0.05 mM, 0.007 g), H 2 ip–OH (0.06 mM, 0.01 g), and H 2 O (10 mL) was adjusted to pH 6.0 with 0.10 M L 1 NaOH solution, seale d in a 25 mL Te ﬂon reactor and heated at 150 °C for 72 h. After the sample was cooled to room temperature at 3 °C h 1 , block colorless crystals were obtained. Yield: 51% based on Cd(II) salt. Anal. Calcd (%) for C 28 H 44 Cd 2 N 8 O 22 : C, 31.45; H, 4.15; N, 10.48. | [] | [] | ["[Cd(ip–OH)(H 2 biim)(H 2 O)][Cd(ip–OH)(H 2 biim)(H 2 O) 3 ]\n8(H 2 O)", "C 28 H 44 Cd 2 N 8 O 22"] | ["CdCl 2 \n2.5H 2 O--0.10 mM, 0.02 g"] | [] | ["H 2 biim--0.05 mM, 0.007 g", "H 2 ip–OH--0.06 mM, 0.01 g"] | ["150 °C"] | ["72 h"] | ["H 2 O--10 mL"]
ic800693r | Electronic absorption spectra were calculated using the timedependent DFT (TD-DFT) method.Synthesis of [Mo 2 (TiPB) 2 (nic) 2 ], I. A 250 mL Schlenk ﬂask was charged with Mo 2 (TiPB) 4 (1.0 g, 0.846 mmol) and isonicotinic acid (208 mg, 1.69 mmol). Ethanol (60 mL) was added, causing the reaction mixture to immediately turn bright red, and the mixture was stirred at room temperature for 4 days. The resulting red precipitate was isolated by ﬁltration and washed with toluene (2 × 20 mL) and pentane (2 × 20 mL) before it was dried in vacuo.Yield: 740 mg (79.5%).1 H NMR (400 MHz, DMSO-d 6 ,27°C, δ): 0.97 (d, J HH ) 6.8 Hz, 24H, isopropyl CH 3 ), 1.20 (d, J HH ) 7.2 Hz, 12 H, isopropyl CH 3 ), 2.85-2.91 (multiplet, J HH ) 6.7 Hz, 6H, aliphatic CH), 7.03 (s, 4H, TiPB aromatic CH), 8.11 (d, J HH ) 6 Hz, 4H, nic aromatic H), 8.95 (d, J HH ) 6 Hz, 4H, nic aromatic CH). MALDI-MS (THF sample): 930.8. UV-vis data (9.90 × 10 -4 M THF solution, 1.00 mm cell): λ max ) 474 nm, ε ) 9.3 × 10 3 M -1 cm -1 . | [] | [] | ["[Mo 2 (TiPB) 2 (nic) 2 ]"] | ["Mo 2 (TiPB) 4--1.0 g, 0.846 mmol"] | [] | ["isonicotinic acid--208 mg, 1.69 mmol"] | [] | ["4 days"] | ["ethanol--60 mL"]
c0dt00812e | The product was crystallized from benzene by slow evaporation of the solvent. Yield: 2.513 g (89%). Mp 119–120 ◦ C 119 Sn{ 1 H} NMR (C 6 D 6 ) d: -121.3 (s).13 C{ 1 H} NMR (C 6 D 6 ) d: 21.1 (s), 24.7 (s), 129.4 (s), 139.5 (s), 142.1 (s), 144.2 (s), 164.4 (s). | [] | [] | ["product"] | [] | [] | [] | [] | [] | ["benzene--not specified"]
s003602361509020x | Recrystallization of aqueous manganese acetate from an acetonitrile–methanol mixture, {Mn 3 ( µ  O,O '  OOCMe) 4 [ μ O O(CMe)O] 2 (OH 2 ) 4 } n (4) ⋅ 2MeCN ⋅ 4H 2 O . To a suspension of aqueous manganese acetate (0.1 g) in acetonitrile (10 mL), methanol (10 mL) was added and stirred for 30 min at 80 ° С . The resulting solution was allowed to stand for a day at a temperature of +5 ° С . The formed colorless crystals were separated from the mother solution by decantation, washed with hexane, and dried in an argon flow. | [] | [] | ["{Mn 3 ( µ  O,O '  OOCMe) 4 [ μ O O(CMe)O] 2 (OH 2 ) 4 } n", "4"] | [] | [] | [] | ["80 °C", "+5 °C"] | ["30 min", "a day"] | ["acetonitrile--10 mL", "methanol--10 mL", "hexane--NaN"]
chem.200802203 | 1-(2-Hydroxyethyl)-5-aminotetrazole (2): A solution of 5-aminotetrazole (85.1 g, 1.0 mol) and NaOH (40.0 g, 1.0 mol) in 200 mL H 2 O was heated to reflux at 120 8 C for 1 h. 2-Chloroethanol (74 mL, 1.1 mol) was added dropwise and the literature procedure was followed further. | [] | [] | ["1-(2-Hydroxyethyl)-5-aminotetrazole (2)"] | [] | ["NaOH--40.0 g, 1.0 mol", "2-Chloroethanol--74 mL, 1.1 mol"] | ["5-aminotetrazole--85.1 g, 1.0 mol"] | ["120 8 C"] | ["1 h"] | ["H2O--200 mL"]
ic401928m | Synthesis of {[(GdCu 5 (Glyha) 5 (H 2 O) 3 ) 2 (1,4-bdc) 2 ](1,4-bdc)· 8H 2 O} n (2) and {[(GdCu 5 (Glyha) 5 (H 2 O) 4 ) 2 (1,4-bdc) 3 ]·8H 2 O} n (3) (the mixture). [GdCu 5 (Glyha) 5 (NO 3 ) 2 (H 2 O) 6 ](NO 3 )·5H 2 O (25 mg, 0.019 mmol) was dissolved in hot DMF (1.5 mL), which was then added to a stirred solution of disodium 1,4-phthalate (6 mg, 0.029 mmol) in water (3 mL). After 2 days, a mixture containing two types of violet platelets was obtained. Attempts to produce only one complex (changes of solvents, concentrations and reagent ratios) were not successful. Note that although the two compounds diﬀer in their crystal structures, their compositions (and expected microanalytical data) are very similar. Anal. Calcd for Gd 2 Cu 10 C 44 H 81.79 N 20 O 46.90 (2): C, 20.4; H, 3.2; N, 10.8. Anal. Calcd for GdCu 5 C 22 H 42 N 10 O 24 (3): C, 20.2; H, 3.2; N, 10.7; Found: C, 20.3; H, 3.3; N, 10.4. | [] | [] | ["{[(GdCu 5 (Glyha) 5 (H 2 O) 3 ) 2 (1,4-bdc) 2 ](1,4-bdc)· 8H 2 O} n", "{[(GdCu 5 (Glyha) 5 (H 2 O) 4 ) 2 (1,4-bdc) 3 ]·8H 2 O} n"] | ["[GdCu 5 (Glyha) 5 (NO 3 ) 2 (H 2 O) 6 ](NO 3 )·5H 2 O--25 mg, 0.019 mmol"] | [] | ["disodium 1,4-phthalate--6 mg, 0.029 mmol"] | [] | ["2 days"] | ["DMF--1.5 mL", "water--3 mL"]
c6dt03755k | Structure 2 (C 64 H 40 Tm 3 O 21 ): The procedure for the synthesis of 2 was similar to 1, except Tm(NO 3 ) 3 6H 2 O was used and the synthesis time was 20 h. The yield was 77 % based on H 2 L. Elemental anal. Calcd (%): C, 46.5; H, 2.42; Found: C, 46.2; H, 2.66; FTIR (KBr pellet, cm -1 ): 3478 br, 3144 br, 2981w, 2930w, 2855w, 1684w, 1544w, 1420s, 1101w, 958w, 785m, 707w, 630w, 574w, 526w. Characterization Single crystal analysis: X-ray diffraction data (MoK α ) were collected on a Bruker APEX-II CCD diffractometer at 100 K. The diffraction intensities, even from very large crystals, were very weak due to its porous and low density structure which contains highly disordered solvent molecules in the voids. We speculate that the crystals may have been extensively twinned and this contributed towards the very weak diffraction. However, there were no obvious signs of twinning in the diffraction patterns. Complete intensity data were collected with the program, APEXII (Bruker). Cell parameters were refined using SAINT. | [] | [] | ["C 64 H 40 Tm 3 O 21"] | ["Tm(NO 3 ) 3 \n6H 2 O--not specified"] | [] | [] | [] | ["20 h"] | []
acs.inorgchem.7b00845 | Synthesis of Hf 12 -BPYDC. In a 5 mL vial were placed HfCl 4 (12 mg, 37.5 μmol), H 2 BPYDC (8 mg, 32.8 μmol), formic acid (0.2 mL), water (0.9 mL), and DMF (1.1 mL). The mixture was sonicated for 5 min and then kept in a 120 °C oven for 48 h. The resultant pale white suspension was centrifuged, washed sequentially with DMF and tetrahydrofuran, and then freeze-dried in benzene to give an oﬀ-white powder as the target product (12.5 mg, 88% yield). | [] | [] | ["Hf 12 -BPYDC"] | ["HfCl 4--12 mg, 37.5 μmol"] | [] | ["H 2 BPYDC--8 mg, 32.8 μmol"] | ["120 \n°C"] | ["48 h"] | ["formic acid--0.2 mL", "water--0.9 mL", "DMF--1.1 mL"]
j.jssc.2015.02.005 | 2.3. Synthesis of compound 2 Compound 2 was prepared similarly to that of compound 1, except that Cu(NO 3 ) 2  6H 2 O (0.1 mmol) was replaced by Cu (CH 3 COO) 2  3H 2 O. Light blue crystals were ﬁltered and washed with distilled water (yield 78% based on Cu). Elemental analysis results for C 108 H 160 N 48 Cu 6 P 3 Mo 36 O 122 (8010.83): Calcd. C 16.178, H 1.997, N 8.388. Found. C 15.348, H 1.989, N 7.905. IR data (KBr pellet, cm  1 ): 650(m), 720(w), 791(s), 860(w), 962(s), 1050(s), 1200(w), 1401(m), 1450(m), 1531(m), 1550(m), 3128(m). | [] | [] | ["compound 2", "C 108 H 160 N 48 Cu 6 P 3 Mo 36 O 122"] | ["Cu (CH 3 COO) 2 \n3H 2 O--0.1 mmol"] | [] | [] | [] | [] | []
cg060146v | [Hg(CN) 2 (4,4′-bipy)(H 2 O) 2 ] n (6). This compound was prepared by the procedure described for 1 using Hg(CN) 2 (0.2 mmol, 50.4 mg) instead of ZnBr 2 . Yield: 63% (based on mercury). Anal. Calcd for C 12 H 8 HgN 4 : C, 32.36; H, 2.70; N, 12.58. Found: C, 33.67; H, 2.48; N, 13.20. IR peaks (KBr, cm -1 ): 2959(w), 2925(w), 2193(s), 1632(s), 1599(vs), 1535(w), 1486(w), 1412(s), 1262 (s), 1218(m), 1099(s), 1065(vs), 1033(s), 996(m), 806(vs), 726(w), 621(s), 442(s). | [] | [] | ["[Hg(CN) 2 (4,4′-bipy)(H 2 O) 2 ] n", "C 12 H 8 HgN 4"] | ["Hg(CN) 2--0.2 mmol, 50.4 mg"] | [] | [] | [] | [] | []
zaac.201100092 | [Zn 3 (fshz) 2 (C 5 H 5 N) 3 ] n ·2DMF (4): Zn(NO 3 ) 2 ·6H 2 O (29.7 g, 0.10 mmol) and Ntash (29.7 mg, 0.05 mmol) were placed in a thickwalled Pyrex tube (ca. 25 cm long). DMF (1.2 mL) and pyridine (0.1 mL) were subsequently added. The tube was frozen with liquid nitrogen, evacuated in vacuum, and flame-sealed. Afterwards, it was heated at 75 °C for 3 days, producing colorless block crystals after being cooled to ambient temperature. Yield 41.6 mg, 59.4 %. Anal. | [] | [] | ["[Zn 3 (fshz) 2 (C 5 H 5 N) 3 ] n ·2DMF", "Zn(NO 3 ) 2 ·6H 2 O"] | ["Zn(NO 3 ) 2 ·6H 2 O--29.7 g, 0.10 mmol"] | [] | ["Ntash--29.7 mg, 0.05 mmol"] | ["75 °C"] | ["3 days"] | ["DMF--1.2 mL", "pyridine--0.1 mL"]
j.ica.2011.11.028 | 2.2.4. Synthesis of [Eu 2 (QUIN) 6 (H 2 O) 6 ]3H 2 O(4) The synthesis of 4 was similar to the above description for 1 except that Pr(NO 3 ) 3 was replaced by Eu(NO 3 ) 3 . The crystals of 4 were collected with 42% yield based on Eu. Element analysis Anal.Calc. for C 60 H 54 N 6 O 21 Eu 2 : C, 48.21; H, 3.66; N, 5.73. Found: 48.06; H, 3.50; N, 5.61%. IR (KBr pellet, cm 1 ): 3365(vs), 1619(vs), 1557(m), 1462(m), 1400(w), 1219(w), 859(m), 769(m), 773(m), 647(w). | [] | [] | ["[Eu2(QUIN)6(H2O)6]·3H2O", "C60H54N6O21Eu2"] | ["Eu(NO3)3--not specified"] | [] | ["QUIN--not specified"] | [] | [] | []
nchem.2777 | Pu IV (DPA) 2 (H 2 O) 3 ·3H 2 O (Pu IV -2). PuCl 3 (9.8 mg, 0.0284 mmol) and HBr (8 M, 100 μl) were heated in an open PTFE-liner at 130 °C for one hour resulting in a purple-black residue. After the liner cooled to room temperature, DPA (5.2 mg, 0.0315 mmol), ethanol (100 μl), and water (100 μl) were added. The reaction was conducted aerobically (with no attempts to keep air out of the reaction) in an oven heated to 180 °C for three days with a slow cooling rate of 5 °C per hour. Red-pink tablet-shaped crystals of 1 were isolated from the reaction in high yield (Supplementary Fig. 7). No other products were present. | [] | [] | ["Pu IV (DPA) 2 (H 2 O) 3 ·3H 2 O", "Pu IV -2"] | ["PuCl 3--9.8 mg, 0.0284 mmol"] | ["HBr--8 M, 100 μl"] | ["DPA--5.2 mg, 0.0315 mmol"] | ["180 °C"] | ["three days"] | ["ethanol--100 μl", "water--100 μl"]
ic001012o | [Ca(Hpdc)(H 2 O) 4 ]‚H 2 O (2). Reaction of CaCl 2 (0.0022 g, 0.2 mmol), H 3 pdc‚H 2 O (0.017 g, 0.1 mmol), Et 3 N (0.028 mL, 0.2 mmol), and deionized water (10 mL, 0.5555 mol) in the mole ratio of 2:1:2: 5555 (solution pH ) 5) in a Teflon-lined bomb at 150 °C for 3 days produced a colorless solution. After evaporation for several days at room temperature, colorless platelike crystals of 2 were obtained via filtration and drying (yield: 0.021 g, 75.5%). The final pH value was 2.5. IR (400-4000 cm -1 ): 3149.7(br), 2385.9(m), 1636.6(m), 1594.8(sh), 1559.1(vs), 1519.7(s), 1454.2(s), 1371.2(vs), 1208.4(s), 1109.4(m), 1007.9(s), 854.4(vs), 790.7(s), 718.7(w), 572.8(m). | [] | [] | ["[Ca(Hpdc)(H 2 O) 4 ]‚H 2 O", "Ca(Hpdc)(H 2 O) 4"] | ["CaCl 2--0.0022 g, 0.2 mmol"] | ["Et 3 N--0.028 mL, 0.2 mmol"] | ["H 3 pdc‚H 2 O--0.017 g, 0.1 mmol"] | ["150 \nC"] | ["3 days"] | ["deionized water--10 mL, 0.5555 mol"]
acs.inorgchem.0c01072 | Synthesis of HNU-50. A mixture of Zn(NO 3 ) 2 ·6H 2 O (0.1 mmol, 29.74 mg), NPYC (0.05 mmol, 9.96 mg), and PMA (0.1 mmol, 25.42 mg) in the mixed solvent of EtOH (2 mL), H 2 O (4 mL), and dimethylformamide (DMF) (8 mL) was sealed in a 20 mL glass bottle. The mixture was heated at 95 °C for 12 h and then cooled to room temperature and allowed to stand for 4 d. The colorless crystals of HNU-50 were obtained. Yield, 60% (based on Zn). Anal. Calcd (%) for HNU-50 (Zn 2 C 21 N 3 O 13 H 19 ): C 39.80, H 1.74, N 6.63; found (%): C 38.27, H 2.06, N 6.06. Selected IR peaks (KBr, cm −1 ): 3417 (m), 1660 (m), 1599 (s), 1556 (m), 1515 (m), 1427 (m), 1369 (s), 1140 (w), 1112 (w), 903 (w), 869 (w), 671 (w), 602 (m), 537 (w), 512 (w). | [] | ["4 d"] | ["HNU-50", "HNU-50 (Zn 2 C 21 N 3 O 13 H 19 )"] | ["Zn(NO 3 ) 2 \n6H 2 O--0.1 mmol, 29.74 mg"] | [] | ["NPYC--0.05 mmol, 9.96 mg", "PMA--0.1 mmol, 25.42 mg"] | ["95 °C"] | ["12 h"] | ["EtOH--2 mL", "H 2 O--4 mL", "dimethylformamide (DMF)--8 mL"]
c4ra09505g | Synthesis of {[Cu 2 (bptc 4 )(H 2 O) 4 ]$4H 2 O} n (2). A mixture of Cu(NO 3 ) 2 $3H 2 O (0.1 mmol, 24.2 mg), H 4 bptc (0.05 mmol, 16.5 mg), NaOH (0.2 mmol, 8 mg) and H 2 O (10 mL) was stirred for 1 h and sealed in a 25 mL Teon-lined stainless-steel container. The container was heated to 130  C and held at this temperature for 48 h. It was then cooled to 30  C at a rate of 5  Ch 1 . Blue crystals were collected in 65% yield (based on Cu). Anal. calc. for C 16 H 22 Cu 2 O 16 (597.43): C, 32.16; H, 3.71. | [] | [] | ["{[Cu 2 (bptc 4? )(H 2 O) 4 ]$4H 2 O} n", "C 16 H 22 Cu 2 O 16"] | ["Cu(NO 3 ) 2 $3H 2 O--0.1 mmol, 24.2 mg"] | ["NaOH--0.2 mmol, 8 mg"] | ["H 4 bptc--0.05 mmol, 16.5 mg"] | ["130  C"] | ["48 h"] | ["H 2 O--10 mL"]
cg050040k | Syntheses. (a) [Ag 2 (PyBIm) 2 (H 2 O) 2 ]SO 4 ‚H 2 O (1). A solution of Ag 2 SO 4 (0.19 g, 0.61 mmol), PyBIm (0.24 g, 1.22 mmol), and H 2 O (15 mL) was stirred under ambient conditions, then sealed in Teflon-lined stainless steel vessel, heated at 170 °C for 5 days, and cooled to room temperature. The resulting product was recovered by filtration, washed with distilled water, and dried in air (80% yield). Anal. Calcd for C 24 H 24 * To whom correspondence should be addressed. Tel: (+86) 59183705794; fax: (+86) 591-83714946; e-mail: czlu@ms.fjirsm.ac.cn.CRYSTAL GROWTH & DESIGN 2005 VOL. 5, NO. 4 1569-1574 10.1021/cg050040k CCC: $30.25 © 2005 American Chemical Society Published on Web 05/06/2005 | [] | [] | ["[Ag 2 (PyBIm) 2 (H 2 O) 2 ]SO 4 ‚H 2 O (1)"] | ["Ag 2 SO 4--0.19 g, 0.61 mmol"] | [] | ["PyBIm--0.24 g, 1.22 mmol"] | ["170 \nC"] | ["5 days"] | ["H 2 O--15 mL"]
b800437b | Synthesis of complexes 0.05 g 2-mercaptonicotinic acid (0.33 mmol) was dissolved in 20 ml DMSO and then 0.1 ml triethylamine was dropped in with stirring. After 5 min, LnCl 3 $6H 2 O (0.53 mmol) was added to the solution. The mixture was stirred continuously at room temperature for about two hours, and then ﬁltered. The ﬁltrate was kept in room temperature for about three months to form yellow crystals. Crystals of 1–3 are stable in the air and insoluble in most common polar and nonpolar solvents once isolated. | [] | ["about three months"] | [] | ["LnCl 3 $6H 2 O--0.53 mmol"] | [] | ["2-mercaptonicotinic acid--0.05 g, 0.33 mmol"] | ["room temperature"] | ["5 min", "about two hours"] | ["DMSO--20 ml", "triethylamine--0.1 ml"]
j.ica.2012.03.035 | 2.4. Synthesis of complex 3 A mixture of Ni(OAc) 2 6H 2 O (50 mg, 0.18 mmol), TPO (39 mg, 0.10 mmol), bpe (23 mg, 0.1 mmol) and water (5 ml) was placed in a Teﬂon reactor (23 ml). The mixture was heated at 150 °C for 5 days, and then cooled to room temperature at 10 °Ch 1 . Blue crystals of 3 were obtained in a 46% yield (40 mg). Anal. Calc. for C 78 H 70 N 6 O 22 P 2 Ni 3 4H 2 O: C, 53.48; H, 4.49; N, 4.80; Found: C, 53.52; H, 4.42; N, 4.72%. IR (KBr) m : 3348(br), 1609(s), 1590(m), 1545(s), 1394(s), 1167(w), 1114(w), 1016(w), 839(w), 825(w), 778(m), 737(s), 556(m) cm 1 . | [] | [] | ["complex 3", "C 78 H 70 N 6 O 22 P 2 Ni 3 4H 2 O"] | ["Ni(OAc) 2 6H 2 O--50 mg, 0.18 mmol"] | [] | ["TPO--39 mg, 0.10 mmol", "bpe--23 mg, 0.1 mmol"] | ["150 °C"] | ["5 days"] | ["water--5 ml"]
d0ce00814a | Synthesis of {[Zn(L)]·H 2 O} n (3) A mixture of Zn(NO 3 ) 2 ·6H 2 O (14.8 mg, 0.05 mmol), H 2 L (18.71 mg, 0.05 mmol), 4,4'-Bipyridine (7.81 mg, 0.05 mmol) in 1.0 mL of DMF, while the pH value of the solution was kept at 1.2 by addition of HCl solution (0.15 mol·L −1 ). And then place the mixture in a Teflon-lined stainless steel vessel, heated to 120 °C in 2 h and kept at 120 °C for 72 h, and then followed by cooling to room temperature at a rate of 10 °C·h –1 . Colourless blockshaped crystals of 3 were obtained, washed with distilled water, and dried. Yield: 51.3% based on Zn(NO 3 ) 2 ·6H 2 O. Elemental analysis (%) calcd for C 20 H 14 N 4 O 5 Zn: C, 52.71; H, 3.10; N, 12.29. Found: C, 52.80; H, 3.11; N, 12.31. IR (cm −1 ): 3492 s, 3125 s, 2931 w, 1615 s, 1512 m, 1490 s, 1310 w, 1145 m, 1011 m, 963 w, 848 s, 752 s, 707 s, 586 m, 520 w.X-ray crystallography Crystallographic diffraction data for 1-3 were recorded on a Siemens (Bruker) SMART CCD diffractometer using monochromated Mo Kα radiation (λ = 0.71073Å) at room temperature. Empirical absorption corrections and Lorentz polarization were applied. The structures of 1-3 were solved by direct methods using the program SHELXL-2014. | [] | [] | ["{[Zn(L)]\b·H 2 O} n", "C 20 H 14 N 4 O 5 Zn"] | ["Zn(NO 3 ) 2 \b6H 2 O--14.8 mg, 0.05 mmol"] | [] | ["H 2 L--18.71 mg, 0.05 mmol", "4,4'-Bipyridine--7.81 mg, 0.05 mmol"] | ["120 \bC"] | ["72 h"] | ["DMF--1.0 mL"]
acs.cgd.6b00593 | Synthesis of {[M(cpca)·(H 2 O)] 2 ·H 2 O} n (M = Zn (1), Cd (2), and Co (3)). A mixture of 0.2 mmol M(OAc) 2 ·xH 2 O (M = Zn and Cd, x =2; M = Co, x = 4) and 0.2 mmol of H 2 cpca, 0.4 mmol of NaOH, 4 mL of ethanol, and 4 mL of H 2 O was stirred for 2 h in air and then transferred and sealed in a Teﬂon reactor (15 mL), which was heated at 120 °C for 72 h, and then cooled to room temperature at a rate of 10 °C/h. | [] | [] | ["[M(cpca)·(H 2 O)] 2 ·H 2 O", "M = Zn (1)", "M = Cd (2)", "M = Co (3)"] | ["M(OAc) 2 ·xH 2 O--0.2 mmol"] | ["NaOH--0.4 mmol"] | ["H 2 cpca--0.2 mmol"] | ["120 °C"] | ["72 h"] | ["ethanol--4 mL", "H 2 O--4 mL"]
chem.201500235 | K[B 2 pin 2 O(4-tBuC 6 H 4 )] (6):Under anitrogen atmosphere, KO(tBuC 6 H 4 )(148 mg, 790 mmol) and 1 (200 mg, 790 mmol) were combined in dry THF (6 mL). After 16 hofstirring at rt, the precipitate was collected by centrifugation, washed with dry THF (2Õ3 mL), and dried under vacuum to give (6)thf (302 mg, 586 mmol, 74%) as acolorless solid. M.p. > 2408C(decomp.); 1 HNMR (700 MHz, [D 7 ]DMF,258C): d = 6.97 (d, 3 J(H,H)= 9Hz, 2H;CH), 6.74 (d, 3 J(H,H)= 9Hz, 2H;CH), 3.65–3.62 (m, 4H;THF), 1.80–1.78 (m, 4H; THF), 1.21 (s, 9H; tBu), 1.05 ppm (s, 24H; C(CH 3 )); 1 HNMR (500 MHz, [D 7 ]DMF, ¢558C): d= 7.01 (br d, 3 J(H,H)= 10 Hz, 2H;CH), 6.80 (brs, 2H;CH), 3.67–3.63 (m, 4H;THF), 1.82–1.76 (m, 4H;THF), 1.21 (s, 9H; tBu), 1.04 ppm (br s, 24 H; C(CH 3 )); 13 CNMR (125 MHz, [D 7 ]DMF,258C): d = 161.9, 137.2, 125.7, 118.8, 80.4, 68.4, 34.4, 32.6 (br), 26.4, 26.2 ppm; 11 BNMR (224 MHz, [D 7 ]DMF,258C): d = 22.1 ppm (br s); 11 BNMR (224 MHz, [D 7 ]DMF, ¢55 8C): d = 5.7 ppm (brs); 13 CSS-NMR (100 MHz, 25 8C): d =159.9, 139.4, 125.1 (br), 118.5 (br), 81.9, 79.1, 77.7, 68.5, 34.2, 32.5, 27.5, 27.0, 26.4, 25.7, 25.4 ppm;elemental analysis calcd (%) for C 22 H 37 O 5 B 2 K·C 4 H 5 O: C 60.71, H8.82, N0.00;found:C60.75, H8.90, N0.00. Crystals of 6(dmf) suitable for XRD analysis were obtained by diffusionofdiethyl ether into asolution of (6)thf in DMF at 0 8C. M.p. > 2408C (decomp.); 13 CSS-NMR (100 MHz, 25 8C): d = 161.8, 160.3, 139.4, 125.2 (br), 119.6 (br), 81.6, 78.4, 77.4, 36.7, 34.1, 32.1, 30.6, 27.2, 26.7, 26.1, 25.3 ppm;elemental analysis calcd (%) for C 22 H 37 O 5 B 2 K·C 3 H 7 ON:C58.27, H8.61, N2.72;found:C58.37, H 8.60, N2.77. | [] | [] | ["K[B 2 pin 2 O(4-tBuC 6 H 4 )]", "C 22 H 37 O 5 B 2 K·C 4 H 5 O", "C 22 H 37 O 5 B 2 K·C 3 H 7 ON"] | ["KO(tBuC 6 H 4 )--148 mg, 790 mmol"] | [] | ["1--200 mg, 790 mmol"] | ["rt"] | ["16 h"] | ["dry THF--6 mL", "DMF--[D 7 ]"]
chem.201404573 | {(H 3 O)[Tb(NA) 2 ]·H 2 O} n (2·Tb) was obtained using the same procedure of 1·Gd with Tb(NO 3 ) 3 ·6H 2 O in place of Gd(NO 3 ) 3 ·6H 2 O. Yellow crystals were obtained in 37% yield (based on Tb). Elemental analysis calcd (%) for C 12 H 11 N 2 O 8 Tb: C 30.66, H 2.36, N 5.96; found: C 30.37, H 2.58, N 5.87. | [] | [] | ["(H 3 O)[Tb(NA) 2 ]·H 2 O} n", "C 12 H 11 N 2 O 8 Tb"] | ["Tb(NO 3 ) 3 \n6H 2 O--not specified"] | [] | ["NA--not specified"] | [] | [] | []
ic060159y | A methanol solution (15 mL) containing H 2 ppz (or H 2 Meppz, 0.1 mmol), NaOCH 3 (0.2 mmol), and Mn(OAc) 2 ‚ 4H 2 O (0.1 mmol) was stirred for 30 min and filtered, and the dark-green filtrate was left for slow evaporation to give dark-celadon platelike crystals of 1 (or 2).X-ray structure analysis 7 shows that both 1 and 2 possess a near-equilateral Mn III 3 O triangular building unit, whose * To whom correspondence should be addressed. E-mail: sato@ cm.kyushu-u.ac.jp. | [] | [] | [] | ["Mn(OAc) 2 ‚ 4H 2 O--0.1 mmol"] | [] | ["H 2 ppz (or H 2 Meppz)--0.1 mmol", "NaOCH 3--0.2 mmol"] | [] | ["30 min"] | ["methanol--15 mL"]
anie.200353520 | Cu(hfacac) 2 ·H 2 O (0.64 g, 1.34 mmol) dissolved in CHCl 3 (50 mL) was added and stirred for 10 min to form the copper(ii) complex. The reaction mixture was evaporated to dryness, and the product was purified by column chromatography (SiO 2 ; CHCl 3 with 1 % MeOH) to afford a red solid (0.27 g, 27 % yield). Elemental analysis (%) calcd for C 48 H 24 F 24 N 6 O 8 Cu 3 ·0.5CHCl 3 : C 38.35, H 1.63, N 5.53; found: C 38.02, H 1.27 , N 5.56. UV/Vis (CH 2 Cl 2 ): l max = 232, 304, 490 nm; IR (film from CH 2 Cl 2 ): n˜ = 1644, 1562, 1255, 1214, 1145, 1029, 1000 cm 1 . | [] | [] | ["Cu(hfacac) 2 ·H 2 O", "C 48 H 24 F 24 N 6 O 8 Cu 3 ·0.5CHCl 3"] | ["Cu(hfacac) 2 ·H 2 O--0.64 g, 1.34 mmol"] | [] | [] | [] | [] | ["CHCl 3--50 mL"]
cg500828s | [Ni(H 2 O) 6 ][UO 2 (L)] 2 · 2H 2 O(4). LH 3 (11 mg, 0.05 mmol), UO 2 (NO 3 ) 2 ·6H 2 O (25 mg, 0.05 mmol), Ni(NO 3 ) 2 ·6H 2 O (15 mg, 0.05 mmol), acetonitrile (0.3 mL), and demineralized water (0.7 mL) were placed in a 15 mL tightly closed glass vessel and heated at 140 °C under autogenous pressure, giving light yellow crystals of complex 4 within 3 days (5 mg, 17% yield based on U). Anal. Calcd for C 18 H 34 NiO 24 U 2 : C, 18.49; H, 2.93. Found: C, 18.41; H, 2.87%. | [] | [] | ["[Ni(H 2 O) 6 ][UO 2 (L)] 2 · 2H 2 O", "C 18 H 34 NiO 24 U 2"] | ["UO 2 (NO 3 ) 2 ·6H 2 O--25 mg, 0.05 mmol", "Ni(NO 3 ) 2 ·6H 2 O--15 mg, 0.05 mmol"] | [] | ["LH 3--11 mg, 0.05 mmol"] | ["140 °C"] | ["3 days"] | ["acetonitrile--0.3 mL", "demineralized water--0.7 mL"]
chem.201602264 | The supernatant was concentrated and cooled to ¢30 8Ctoafford asecond crop of material. Yield:0.167 g(47 %). Recrystallization from diethyl ether at ¢30 8Cafforded 1 as crystals suitable for an X-ray diffraction study. | [] | [] | [] | [] | [] | [] | [] | [] | []
cg4018163 | Light-yellow crystals of complex 5 appeared overnight (30 mg, 43% yield). Anal. Calcd for C 22 H 20 N 2 O 9 U + 1.5H 2 O: C, 36.63; H, 3.21; N, 3.88%. Found: C, 36.81; H, 2.92; N, 3.75%. These analytical results show that the bulk material had a somewhat higher degree of hydration than the single crystal selected for the structure determination, perhaps as a consequence of grinding of the sample under the normal atmosphere prior to the analysis. | [] | ["overnight"] | ["U(C 22 H 20 N 2 O 9 ) 1.5H 2 O"] | [] | [] | [] | [] | [] | []
c6dt02955h | {Bu-dabco}[Co(CH 3 OH)(H 2 O)][Cr(ox) 3 ]·0.5H 2 O (3). A similar synthetic method to that of 1, except for the use of {Bu-dabco} Br (38.5 mg, 0.155 mmol) instead of {H-dabco}BF 4 ,toaﬀord {Bu-dabco}[Co(H 2 O) 2 ][Cr(ox) 3 ]·2CH 3 OH·2H 2 O(3) as dark-red rhombic plates. Yield 33.0 mg (35%). Elemental analysis calcd (%) for (C 10 H 21 N 2 )[Co(CH 3 OH)(H 2 O)][Cr(C 2 O 4 ) 3 ]·0.5H 2 O: C 33.84, H 4.68, N 4.64; found: C 33.88, H 4.53, N 4.59.IR (KBr, cm −1 ): 1668 (ν CvO ), 1626 (ν CvO ).{Bu-dabco}[Zn(CH 3 OH)(H 2 O)][Cr(ox) 3 ]·0.5H 2 O (4). A similar synthetic method to that of 3, except for the use of ZnCl 2 (41.4 mg, 0.304 mmol) instead of CoCl 2 ·6H 2 O. The resulting solution was left to stand for a few days at 40 °C, aﬀording {Budabco}[Zn(CH 3 OH)(H 2 O)][Cr(ox) 3 ]·0.5H 2 O(4) as purple rhombic plates. Yield 10.0 mg (11%). Elemental analysis calcd (%) for (C 10 H 21 N 2 )[Zn(CH 3 OH)(H 2 O)][Cr(C 2 O 4 ) 3 ]·0.5H 2 O: C 33.48, H 4.63, N 4.59; found: C 33.39, H 4.38, N 4.47. IR (KBr, cm −1 ): 1662 (ν CvO ), 1634 (ν CvO ). | [] | [] | ["{Bu-dabco}[Co(CH 3 OH)(H 2 O)][Cr(ox) 3 ]·0.5H 2 O", "{Bu-dabco}[Zn(CH 3 OH)(H 2 O)][Cr(ox) 3 ]·0.5H 2 O", "(C 10 H 21 N 2 )[Co(CH 3 OH)(H 2 O)][Cr(C 2 O 4 ) 3 ]·0.5H 2 O", "(C 10 H 21 N 2 )[Zn(CH 3 OH)(H 2 O)][Cr(C 2 O 4 ) 3 ]·0.5H 2 O"] | ["{Bu-dabco} Br--38.5 mg, 0.155 mmol", "ZnCl 2--41.4 mg, 0.304 mmol"] | [] | ["{H-dabco}BF 4--NaN", "CoCl 2 \n6H 2 O--NaN"] | [] | [] | []
ic800635u | The reaction mixture was then cooled to 190 °C over 225 h, to 170 °C in 20 h, and to room temperature within 29 h. The reaction resulted in highly reﬂecting transparent colorless crystals of the product next to the excess ligand and some SmOCl, which derives from the synthesis of SmCl 3 . Yield: 164 mg ) 85%. Anal. Calcd for C 8 Cl 3 H 4 N 2 Sm (M r ) 384.85 g mol -1 ): C, 24.96; N, 7.27; H, 1.05. Found: C, 25.09; N, 7.23; H, 0.96. MIR (KBr): (3039 w, 2260 m, 2233 m, 1633 m, 1498 m, 1401 vs, 1278 m, 1199 w, 1105 w, 1014 w, 849 s, 651 w, 542 s) cm -1 . FIR (PE): (542 m, 474 m, 275 m, 234 w, 207 w, 167 w, 154 w, 130 w) cm -1 . Raman: (4) Batten, S. R.; Robson, R. Angew. Chem., Int. Ed. 1998, 37, 1460– 1494; Angew. Chem. 1998, 110, 1558-1595. | [] | [] | [] | [] | [] | [] | ["190 \n°C", "170 \n°C", "room temperature"] | ["225 h", "20 h", "29 h"] | []
b917483d | [Cu(hfbba) 2 (2,2 0 -bipy) 2 (H 2 O)] (F-MOF-2). 0.5 mL 2,2 0 -bipyridyl stock solution (0.20 M) and 1.5 mL H 2 hfbba stock solution (0.20 M) were mixed in a 5 mL vial. To this solution was added 0.5 mL Cu(NO 3 ) 2 $3H 2 O stock solution (0.20 M). The vial was capped and heated to 85  C for 96 h. The mother liquor was decanted and the products were washed with DMF (15 mL) three times. Blue coloured crystals of F-MOF-2 were collected by ﬁltration and dried in air (10 min) (yield: 30%; 0.0072 mg based on Cu).FT-IR (KBr 4000–400 cm 1 ): 3040 (s), 2554 (w), 1945 (w), 1817 (w), 1689 (s), 1626 (s), 1557 (m), 1515 (w), 1482 (w), 1390 (m), 1289 (w), 1213 (w), 1175 (m), 1140 (s), 1068 (w), 1020 (m), 946 (w), 846 (w), 779 (m), 749 (m), 727 (s), 589 (w), 541 (w), 496 (w).[Cu(hfbba)(4,4 0 dime-2,2 0 -bipy)(HCO 2 )]$(hfbba)(H 2 O) (F-MOF-3). Hydrothermal reaction of Cu(NO 3 ) 2 $3H 2 O (0.029 g, 0.12 mmol) with 4,4 0 -dimethyl-2,2 0 - bipyridine (0.022 g, 0.12 mmol) and excess H 2 hfbba (0.196 g, 0.50 mmol) in a 25 mL acid-digestion bomb using de-ionized water (7 mL) at 120  C for 3 d produced blue coloured crystals of F-MOF-3 in 60% yield (0.0174 mg based on Cu). Crystals were collected by ﬁltration and dried in air (10 min). | [] | [] | ["Cu(hfbba) 2 (2,2 0 -bipy) 2 (H 2 O) (F-MOF-2)", "Cu(hfbba)(4,4 0 dime-2,2 0 -bipy)(HCO 2 )]$(hfbba)(H 2 O) (F-MOF-3)"] | ["Cu(NO 3 ) 2 $3H 2 O--0.5 mL, 0.20 M", "Cu(NO 3 ) 2 $3H 2 O--0.029 g, 0.12 mmol"] | [] | ["2,2 0 -bipyridyl--0.5 mL, 0.20 M", "H 2 hfbba--1.5 mL, 0.20 M", "4,4 0 -dimethyl-2,2 0 -bipyridine--0.022 g, 0.12 mmol", "H 2 hfbba--0.196 g, 0.50 mmol"] | ["85 \nC", "120 \nC"] | ["96 h", "3 d"] | ["DMF--15 mL", "de-ionized water--7 mL"]
cg1015324 | Synthesis of [Co(NCO) 2 (bpa)] n (1). This compound was synthesized by mixing an aqueous solution (10 mL) of KNCO (41 mg, 0.5 mmol) with an aqueous solution (20 mL) of Co(NO 3 ) 2 3 6H 2 O (73 mg, 0.25 mmol). After a 30 min stirring, a warm methanolic solution (20 mL) of 1,2-bis(4-pyridyl)ethane (bpa) (46 mg, 0.25 mmol) was added. The resulting solution was filtered off the precipitate and was left to stand at room temperature. Several days later, prismatic, blue, X-ray quality single crystal were obtained. The crystals were filtered off, washed with ether, and dried in air. Yield was 42.3%. Anal. Calcd for CoC 14 H 12 N 4 O 2 : C 51.39, H 3.70, N 17.12; found C 50.43, H 3.58, N 17.02. | [] | ["Several days"] | ["[Co(NCO) 2 (bpa)] n"] | ["KNCO--41 mg, 0.5 mmol", "Co(NO 3 ) 2 3 6H 2 O--73 mg, 0.25 mmol"] | [] | ["1,2-bis(4-pyridyl)ethane (bpa)--46 mg, 0.25 mmol"] | [] | ["30 min"] | ["methanol--20 mL"]
b304201d | Compound 4. An ethanolic solution (30 mM) of the bpe ligand (2 mL, 0.06 mmol) was layered on 2 mL of a methanolic solution of CoSO 4 ?7H 2 O (8.43 mg; 0.030 mmol). After an initial precipitation of a powdered uncharacterized material, the formation of crystals of compound 4 was noted. On removing these crystals from the mother liquor, amorphous powder immediately formed, preventing further analyses. | [] | [] | ["Compound 4"] | ["CoSO 4 ?7H 2 O--8.43 mg; 0.030 mmol"] | [] | ["bpe ligand--2 mL, 0.06 mmol"] | [] | [] | ["ethanolic solution--30 mM", "methanolic solution--2 mL"]
ic300711h | [CoL 2 ′Gd(thd) 2 (MeOH)] 2 (8). To a mixture of 0.5 mmol (97.0 mg) of H 2 L′ and 0.5 mmol (61.0 mg) of salicylaldehyde in methanol (10 mL) was ﬁrst added 0.5 mmol (125.0 mg) of Co(CH 3 COO) 2 ·4H 2 O, 1.5 mmol (127.0 mg) of piperidine, 0.5 mmol (188.0 mg) of GdCl 3 ·6H 2 O, and ﬁnally 1 mmol (184.0 mg) of Hthd with 1 mmol (85.0 mg) of piperidine. The solution was stirred for 2 h, and the orange precipitate was ﬁltered oﬀ. The solution was left undisturbed and reddish orange crystals of the same compound appeared two weeks later. Yield: 0.30 g (65%). Anal. Calcd for C 80 H 114 Co 2 Gd 2 N 4 O 16 (1820.2): C, 52.8; H, 6.3; N, 3.1. Found: C, 52.9; H, 6.5; N, 3.1. IR data (ATR, cm −1 ): 3220(w), 2956(s), 1599(m), 1573(s), 1528(m), 1503(s), 1446(m), 1403(s), 1387(m), 1356(m), 1290(w), 1252(w), 1225(w), 1135(w), 1022(w), 869(w), 760(w). Vis (drs): 520 nm. | [] | ["two weeks"] | ["[CoL 2 ′Gd(thd) 2 (MeOH)] 2", "C 80 H 114 Co 2 Gd 2 N 4 O 16"] | ["Co(CH 3 COO) 2 ·4H 2 O--0.5 mmol, 125.0 mg", "GdCl 3 ·6H 2 O--0.5 mmol, 188.0 mg"] | ["piperidine--1.5 mmol, 127.0 mg"] | ["H 2 L′--0.5 mmol, 97.0 mg", "salicylaldehyde--0.5 mmol, 61.0 mg", "Hthd--1 mmol, 184.0 mg"] | [] | ["2 h"] | ["methanol--10 mL"]
ic800570a | Synthesis. The endi ligands were prepared by the literature method.35 Preparation of Co(endi)(N 3 ) 2 (1). An aqueous solution (12 mL) of Co(CH 3 COO) 2 (0.5 mmol) and NaN 3 (1.0 mmol) was mixed with a DMF solution (6 mL) of endi (0.5 mmol). After 30 min of stirring, the resulting carmine solution was ﬁltered and kept undisturbed at room temperature. Dark-red prism crystals were obtained after 2 weeks in 70% yield. Anal. Calcd for C 4 H 6 N 14 Co: C, 15.54; N, 63.43; H, 1.95. Found: C, 15.45; N, 63.35; H, 2.00. | [] | [] | ["Co(endi)(N 3 ) 2", "C 4 H 6 N 14 Co"] | ["Co(CH 3 COO) 2--0.5 mmol"] | [] | ["endi--0.5 mmol"] | [] | ["2 weeks"] | ["aqueous solution--12 mL", "DMF solution--6 mL"]
acs.cgd.9b00894 | 7 or AgClO 4 into a CH 2 Cl 2 solution of 1a in 5 days. PXRD patterns of the bulk solids are comparable to the patterns calculated on the bases of the corresponding single-crystal structures, taking into account the limited crystallinity of the samples (Figures S7 and S8). 2.8 Synthesis of 2D [La(L 1 ) 4 (H 2 O)Ag] (5) A solution of silver tosylate (20.8 mg, 0.075 mmol) in water (10 mL) was added drop by drop in about 30 seconds to a solution of 1b (101.0 mg, 0.074 mmol) dissolved in acetonitrile (10 mL). The mixture was left under stirring for 3 h. A yellow solid formed which was collected by filtration on a Büchner funnel, washed with water and acetonitrile, and dried in air. Yield: 95.2%. Elemental Analysis (%): Calcd for C 68 H 38 AgLaN 8 O 9 : C 60,15, H 2.82, N 8.25; Found: C 61.23, H 2.71, N 8.10. IR (KBr, cm –1 ) : 3093 (w), 3077 (w), 2924 (w), 2250 (s), 2228 (s), 1598 (vs), 1546 (vs), 1514 (vs), 1489 (vs), 1428 (vs), 1389 (s), 1306 (s), 1293 (s), 1270 (s), 1222 (s), 1175 (m), 1108 (s), 1052 (m), 1014 (s), 936 (w), 861 (sh, s), 856 (s), 788 (s), 777 (sh, s), 758 (m), 692 (s), 678 (m), 643 (w), 578 (m), 551 (m), 546 (m), 535 (m), 475 (s). Thermogravimetric analysis of 5 is reported in Figure S9. Yellow needle-shaped crystals of 5 suitable for X-ray analysis were obtained by slow diffusion of an acetonitrile solution of [Ag(CH 3 CN) 4 ]BF 4 into a water solution of 1b in 1 month. PXRD pattern of the bulk solid is comparable to the pattern calculated on the bases of the corresponding single-crystal structure (Figure S10). 2.9 Crystallography Crystal data for the metalloligands 1a, 1a*, 1e, and 1f and for the heterometallic MOFs 2a, 2c, 2d, 4a, and 5 are listed in Table S1 (Supporting Information). Data were collected on a Bruker APEXIICCD diffractometer using Mo Ka radiation (λ = 0.71073 Å). Empirical absorption corrections (SADABS) 38 were applied to all data. The structures were solved by direct methods (SIR97) 39 and refined by full-matrix leasts quares on F 2 (SHELX-2014) 40 using the WINGX interface. | [] | [] | ["AgClO 4", "1a", "2D [La(L 1 ) 4 (H 2 O)Ag]"] | ["silver tosylate--20.8 mg, 0.075 mmol", "silver tosylate--20.8 mg, 0.075 mmol"] | [] | ["1b--101.0 mg, 0.074 mmol"] | [] | ["3 h"] | ["water--10 mL", "acetonitrile--10 mL"]
zaac.200300051 | IR (solid KBr pellet, ν/cm ⫺1 ): 3362s (br), 1614s (sharp), 1558s, 1489w, 1418s (sharp), 1394s (sharp), 1306m (sharp), 1219m, 1188w, 1072m, 1018w, 995w, 966w, 822s, 768vw, 727vw, 646m, 571w, 494w, 417w. | [] | [] | [] | [] | [] | [] | [] | [] | []
chem.200501308 | [M 2 ACHTUNGTRENNUNG(bptc)ACHTUNGTRENNUNG(bpy) 0.5 ACHTUNGTRENNUNG(H 2 O) 5 ]·0.5 bpy [M = Mn(7), Mg(8) and Co(9)]: A mixture of MnCl 2 ·4H 2 O (0.5 mmol), H 4 bptc (0.25 mmol), bpy (0.5 mmol), and water (7 mL) was stirred and adjusted to pH 9.0 with a 2.5 m NaOH solution, then transferred and sealed in an 18 mL Teflon-lined autoclave, which was heated at 1108C for 72 h. After slow cooling to room temperature, yellow block-like crystals of 7 were filtered off, washed with distilled water, and dried at ambient temperature (32 % based on Mn). Elemental analysis calcd (%) for C 27 H 24 Mn 2 N 2 O 14 (710.36): C 45.65, H 3.41, Mn 15.47, N 3.94; found: C 45.90, H 3.34, Mn 15.36, N 4.08; selected IR (KBr): n˜ = 3422s, 3281s, 1649s, 1606s, 1489s, 1448m, 1410s, 1302 s, 1280 s, 1240s, 1088m, 1066m, 1007w, 843m, 814 s, 721 m, 700m, 665 m, 473m cm 1 . | [] | [] | ["[Mn 2 (bptc)(bpy) 0.5 (H 2 O) 5 ]·0.5 bpy"] | ["MnCl 2 ·4H 2 O--0.5 mmol"] | ["NaOH solution--2.5 M"] | ["H 4 bptc--0.25 mmol", "bpy--0.5 mmol"] | ["1108 \nC"] | ["72 h"] | ["water--7 mL"]
s0162-0134(02)00613-x | ii ' and [Cu(phen) (H O)](ClO ) were prepared by literature 22 42 methods [26,27].2 .3.General methods 2 .2. | [] | [] | [] | [] | [] | [] | [] | [] | []
s10847-015-0506-y | C 16 H 18 N 2 O 11 Th (FW = 646.36): calcd. C, 29.73; H, 2.81; N, 4.33; found: C, 29.76; H, 2.85; N, 4.28.[Th(bdc) 2 (DMF) 2 ](2) 1,4-benzenedicarboxylic acid (H 2 bdc) (0.083 g, 0.5 mmol) was dissolved in 5 mL of DMF. Thorium nitrate solution (0.5 mL, 0.5 M) was then added to the above DMF solution. A white ﬁne crystalline product of 2 with less than 10 % yield was formed after 2 weeks. | [] | [] | ["[Th(bdc) 2 (DMF) 2 ](2)", "C 16 H 18 N 2 O 11 Th"] | ["Thorium nitrate solution--0.5 mL, 0.5 M"] | [] | ["1,4-benzenedicarboxylic acid (H 2 bdc)--0.083 g, 0.5 mmol"] | [] | ["2 weeks"] | ["DMF--5 mL"]
ic000185a | Synthesis of [Cu 2 Br 2 Pz] (3). Compound 3 was synthesized by the reaction of CuBr (0.173 g, 1.2 mmol), pyrazine (0.0481 g, 0.6 mmol), and 8 mL of HBr (0.26 M). After5hat150°C, the reaction vessel was cooled at 0.2 °C/min to room temperature. The yellow crystals of [Cu 2 Br 2 Pz] were filtered off in air and washed with acetone. IR data (KBR; cm -1 ): 1650 (br, w), 1476 (m), 1417 (s), 1385 (w), 1356 (w), 1159 (m), 1117 (m), 1054 (m), 804 (s), 451(s). Raman data (cm -1 ): 3063 (w), 1590 (s), 1213 (w), 1023 (s), 648 (m), 118 (w). Anal. Calcd for C 4 H 4 N 2 Br 2 Cu 2 : C, 13.04; H, 1.09; N, 7.61. Found: C, 13.22; H, 1.04; N, 7.39. | [] | [] | ["[Cu 2 Br 2 Pz]"] | ["CuBr--0.173 g, 1.2 mmol"] | [] | ["pyrazine--0.0481 g, 0.6 mmol"] | ["150 \b0C"] | [] | ["HBr--8 mL (0.26 M)"]
zaac.202000001 | Synthesis of Poly{bis[1,7-bis(1-phospholano)heptane]silver(I) bromide} (4b): AgBr (28.2 mg, 1 equiv.) was added as a solid to a stirred solution of 1b (40.8 mg, 1 equiv.) in 10 mL DCM. The Schlenk flask was immediately wrapped in aluminum foil and the reaction mixture was stirred at room temperature for 4 h, filtered and all volatiles were removed in vacuo. Afterwards the white residue was washed with n-hexane (3⫻ 2 mL) to yield 4b (68 mg, 98%) as a white solid. Crystals suitable for single-crystal X-ray diffraction were obtained from a DCM solution layered with n-hexane at room temperature. M.p. | [] | [] | ["Poly{bis[1,7-bis(1-phospholano)heptane]silver(I) bromide}"] | ["AgBr--28.2 mg, 1 equiv."] | [] | ["1b--40.8 mg, 1 equiv."] | ["room temperature"] | ["4 h"] | ["DCM--10 mL", "n-hexane--3⫻ 2 mL"]
ejic.200900779 | IR (ATR): ν ˜ = 3314 (vw), 2986 (vw), 2218 (m), 2189 (m), 1665 (m), 1630 (s), 1567 (s), 1486 (m), 1440 (w), 1392 (vs), 1392 (w), 1292 (w), 1250 (s), 1195 (w), 1175 (w), 1095 (s), 1061 (m), 1002 (m), 785 (w), 737 (s), 677 (s) cm –1 .C 28 H 50 Cu 1 N 14 O 9 (Metal complex plus one absorbed molecule of water) (790.33) calcd. C 42.55, H 6.38, N 24.81; found C 42.96, H 6.42, N 24.51. | [] | [] | ["C 28 H 50 Cu 1 N 14 O 9 "] | [] | [] | [] | [] | [] | []
s0277-5387(01)00802-6 | In order to obtain polymeric complexes of silver coordinated by the two or three nitrogen atoms of L 1 , the synthesis was tried with an excess molar ratio of Ag to L 1 . However, no single crystals were obtained. | [] | [] | [] | [] | [] | ["L 1--excess"] | [] | [] | []
acs.inorgchem.5b00561 | Synthesis of {[Cu 3 (CPT) 4 (μ 3 -OH)]·NO 3 ·7H 2 O·EtOH} n (1). A mixture of Cu(NO 3 ) 2 ·3H 2 O (0.048 g, 0.2 mmol), HCPT (0.020 g, 0.1 mmol), H 2 O (4 mL), and EtOH (2 mL) was added to a 25 mL Teﬂon-lined stainless steel reactor, and then heated at 120 °C for 2 days under a utogenous pressure. After being cooled to room temperature, blue block crystals were obtained by ﬁltration, washed with H 2 O and EtOH in sequence, and dried in air. The yield was 78% (based on HCPT). IR (KBr, cm −1 ): 3420 (br), 3014 (br), 2094 (w), 1606 (s), 1541(s), 1390 (s), 1254 (s), 1016 (s), 847 (m), 783 (s), 698 (m). Anal. Calcd (%) for 1 (C 38 H 45 Cu 3 N 13 O 20 ): C, 38.21; H, 3.80; N, 15.24. Found: C 38.36 H 3.89, N 15.08. A single crystal of 1a was obtained by heating a well-diﬀracted single crystal of 1 on an Oxford Supernova TM diﬀractometer equipped with temperature controller at 393 K for 5 h, and 1b was aﬀorded by cooling 1a at 150 K for 5 h; 1c was obtained by outgassing a well-diﬀracted single crystal of 1 under vacuum at 80 °C for 12 h on the gas adsorption analyzer (Scheme 2). | [] | [] | ["{[Cu 3 (CPT) 4 (? 3 -OH)]\nNO 3 \n7H 2 O\nEtOH} n", "C 38 H 45 Cu 3 N 13 O 20"] | ["Cu(NO 3 ) 2 \n3H 2 O--0.048 g, 0.2 mmol"] | [] | ["HCPT--0.020 g, 0.1 mmol"] | ["120 \n°C"] | ["2 days"] | ["H 2 O--4 mL", "EtOH--2 mL"]
ch16648 | [Cd(2pica) 2 (NCS) 2 ](6Cd) A solution of 2pica (110 mg, 0.628 mmol) in 3 mL of MeOH was carefully layered on top of a solution of Cd(NO 3 ) 2 4H 2 O (96.9 mg, 0.314 mmol) and NaNCS (51.0 mg, 0.628 mmol) in 3mLofH 2 O, separated by a buffer layer of H 2 O/MeOH (1 : 1). | [] | [] | ["[Cd(2pica) 2 (NCS) 2 ](6Cd)"] | ["Cd(NO 3 ) 2 \n4H 2 O--96.9 mg, 0.314 mmol"] | ["NaNCS--51.0 mg, 0.628 mmol"] | ["2pica--110 mg, 0.628 mmol"] | [] | [] | ["MeOH--3 mL", "H 2 O--3 mL"]
j.molstruc.2015.07.032 | Anal. Calcd. for C 32 H 26 CoN 4 O 4 (Mr ¼ 589.50): C 65.20, H 4.45, N 9.50%. Found: C 65.42, H 4.68, N 9.25%. IR (KBr, cm 1 ): 3422(w), 1610(s), 1564(m), 1515(m), 1408 (s), 1352(s), 721(s). | [] | [] | ["C 32 H 26 CoN 4 O 4"] | [] | [] | [] | [] | [] | []
b902674f | Synthesis of [Co(H 2 O) 6 ][Co 3 (pmida) 3 (H 2 O) 3 ] 2 (ClO 4 ) 2 ·4H 2 O(3).Co(ClO 4 ) 2 ·6H 2 O (0.7321 g, 2 mmol), H 2 pmida (0.2245 g, 1 mmol) and water (5 mL) were mixed in a 25 mL Teﬂon-lined stainless autoclave and the pH value was adjusted to 3 ~ 4 with triethylamine.The autoclave was heated at 100 ◦ C for 3 d and then slowly cooled to room temperature. Crystals of 3 (0.3780 g, 35%) were collected, washed with water and ethanol and subsequently dried. Anal. | [] | [] | ["[Co(H 2 O) 6 ][Co 3 (pmida) 3 (H 2 O) 3 ] 2 (ClO 4 ) 2 ·4H 2 O", "Co(ClO 4 ) 2 ·6H 2 O"] | ["Co(ClO 4 ) 2 ·6H 2 O--0.7321 g, 2 mmol"] | ["triethylamine--adjust pH to 3 ~ 4"] | ["H 2 pmida--0.2245 g, 1 mmol"] | ["100 °C"] | ["3 d"] | ["water--5 mL"]
cplu.201600088 | Synthesis of UTSA-85 A mixture of Zn(NO 3 ) 2 ·6H 2 O (0.040 g, 0.134 mmol) and H 2 cca (0.010 g, 0.052 mmol) was dissolved in DMF (1.5 mL), and a solution of 4-bpdb (0.022 g, 0.105 mmol) in ethanol (3.5 mL) was added.The resulting mixture was stirred for 30 min, sealed in a 23 mL vial, and placed in an oven at 1108C for 24 h. After being cooled to room temperature, the slightly yellow, block-shaped crystals were collected, washed with DMF, and dried in air (0.023, Yield: 52% based on H 2 cca). IR (KBr): n ˜ = 1673.30 (w), 1616 (m), 1561.65 (w), 1430.42 (w), 1387.18 (s), 1308.93 (w), 1226.11 (v), 1089.23 (v), 1226.11 cm 1 (v); elemental analysis calcd (%) for C 38 H 36 N 6 O 10 Zn 2 :C 52.61, H 4.18, N 9.69; found: C 52.65, H 4.20, N 9.72. | [] | [] | ["C 38 H 36 N 6 O 10 Zn 2"] | ["Zn(NO 3 ) 2 \n6H 2 O--0.040 g, 0.134 mmol"] | [] | ["H 2 cca--0.010 g, 0.052 mmol", "4-bpdb--0.022 g, 0.105 mmol"] | ["1108 \nC"] | ["24 h"] | ["DMF--1.5 mL", "ethanol--3.5 mL"]
b600741d | Synthesis of [Co 4 (H 2 bibzim) 3 (Hbibzim) 2 (1,3,5-btc) 2 ?2H 2 O]? 5H 2 O (4) Similar to the preparation of 1, the hydrothermal reaction of a solution consisting of Co(CH 3 COO) 2 ?4H 2 O (0.150 g, 0.60 mmol), H 2 bibzim (0.176 g, 0.75 mmol), 1,3,5-btc acid (0.063 g, 0.30 mmol), and 15mL H 2 O was used to obtain 4 (65% yield). Anal. Calcd for C 88 H 69 Co 4 N 20 O 19 : C, 54.30; H, 3.57; N, 14.39. Found: C, 54.66; H, 3.95; N, 14.38. IR (KBr pellet, cm 21 ): 3415.4s, 2924.4w, 1613.6s, 1547.0m, 1434.8s, 1369.1s, 1273.6w, 1147.0w, 1106.7w, 1035.0w, 975.0w, 746.9s.Synthesis of [Co 2 (H 2 bibzim) 4 (1,2,4,5-btec)] (5) A solution of Co(CH 3 COO) 2 ?4H 2 O (0.128 g, 0.51 mmol), H 2 bibzim (0.24 g, 1.01 mmol), 1,2,4,5-btec acid (0.065 g, 0.25 mmol), H 2 O (5 mL) and CH 3 CH 2 OH (10 mL) was stirred under ambient conditions, then sealed in a Teflon-lined steel vessel, heated at 140 uC for 4 d, and cooled to room temperature. The resulting product was recovered by filtration, washed with distilled water and dried in air (85% yield). Anal. | [] | [] | ["[Co 4 (H 2 bibzim) 3 (Hbibzim) 2 (1,3,5-btc) 2 ?2H 2 O]? 5H 2 O", "C 88 H 69 Co 4 N 20 O 19"] | ["Co(CH 3 COO) 2 ?4H 2 O--0.150 g, 0.60 mmol"] | [] | ["H 2 bibzim--0.176 g, 0.75 mmol", "Hbibzim--NaN", "1,3,5-btc acid--0.063 g, 0.30 mmol"] | [] | [] | ["H 2 O--15mL"]
zaac.201100386 | Synthesis of [Sm(HIDC)(ox) 0.5 (H 2 O)] (1): Compound 1 was synthesized from the reaction mixture of Sm(NO 3 ) 3 ·6H 2 O (0.22 g, 0.5 mmol), H 3 IDC (0.078 g, 0.5 mmol), oxalic acid (0.023 g, 0.25 mmol), triethylamine (0.05 g, 0.5 mmol), and water (10 mL) in a 23 mL Teflon reactor, under autogenous pressure at 160 °C for 5 days and finally cooled to room temperature at a rate of 10 K·h –1 . Colorless crystals of compound 1 were obtained (yield 65% based on Sm). Elemental analysis: calcd.: C 19.66; H 1.10; N 7.65%; found: C 19.38; H 1.36; N 7.80%. | [] | [] | ["[Sm(HIDC)(ox) 0.5 (H 2 O)] (1)"] | ["Sm(NO 3 ) 3 \n6H 2 O--0.22 g, 0.5 mmol"] | ["triethylamine--0.05 g, 0.5 mmol"] | ["H 3 IDC--0.078 g, 0.5 mmol", "oxalic acid--0.023 g, 0.25 mmol"] | ["160 \n°C"] | ["5 days"] | ["water--10 mL"]
om020572n | 1-(9-Anthracenylmethyl)-3-ethylimidazolium Iodide (1). A 1,4-dioxane solution of imidazole (0.601 g, 8.83 mmol) was added to a suspension of oil-free sodium hydride (0.233 g, 9.71 mmol) in 1,4-dioxane (100 mL), and the mixture was stirred for1hat90°C.Then a 1,4-dioxane (50 mL) solution of 9-(chloromethyl)anthracene (2.000 g, 8.83 mmol) was added dropwise to the above solution. The mixture was stirred for 22 h at 90 °C; a brown solution was obtained. The solvent was removed with a rotary evaporator, and H 2 O (300 mL) was added to the residue. Then the solution was extracted with CH 2 Cl 2 (3 × 50 mL); the extracting solution was dried with anhydrous MgSO 4 and boiled with decolorizing charcoal. After CH 2 Cl 2 was removed, a yellow solid was obtained, which was recrystallized from CH 2 Cl 2 /ether to give a yellow powder of 1-(9-anthracenylmethyl)imidazole. Yield: 2.132 g (94%). Mp: 154-156 °C. Anal. Calcd for C 18 H 14 N 2 : C, 83.69; H, 5.46; N, 10.84. Found: C, 83.37; H, 5.74; N, 10.48. | [] | [] | ["C 18 H 14 N 2", "1-(9-anthracenylmethyl)imidazole"] | [] | [] | ["imidazole --0.601 g, 8.83 mmol", "9-(chloromethyl)anthracene --2.000 g, 8.83 mmol"] | ["90 \nC"] | ["22 h"] | ["1,4-dioxane --100 mL", "H 2 O--300 mL", "CH 2 Cl 2--150 mL", "ether--N/A"]
ic500810d | 31 P NMR (DMSO-d 6 , 161 MHz): δ −5.2 ppm.8: To a solution of L6 (0.024 g, 0.1 mmol) in 100 mL of methanol was added [Zn(dipp)(DMSO)] 4 (0.0399 g, 0.025 mmol) in 10 mL of methanol, and the mixture was kept undisturbed for crystallization on the benchtop. Crystals of 6 were obtained from the reaction mixture after 2 days. Yield: 0.04 g (90%). Mp: >275 °C. Anal. Calcd for [C 76 H 90 N 12 O 20 P 4 Zn 4 ](M r = 1877.13): C, 48.63; H, 4.83; N, 8.95.Found: C, 44.42; H, 4.53; N, 9.34. FT-IR (KBr, cm −1 ): 3447(br), 2964(vs), 2869(s), 1620(vs), 1437(s), 1393(s), 1256(s), 1173(vs), 1060(s), 1020(vs), 918(vs), 774(vs), 602(vs).1 H NMR (DMSO-d 6, 400 MHz): δ 8.9 (d 2H, 3 J HH = 4.5 Hz, ortho-N), 8.4 (d, 2H, 3 J HH = 4.4 Hz, meta-N), 7.0 (m, 3H, 3 J HH = 6.7 Hz, Ar), 3.6 (sept, 2H, 3 J HH = 6.9 Hz, i Pr-CH), 1.09 (d, 12H, 3 J HH = 6.8 Hz, i Pr-CH 3 ) ppm. | [] | [] | ["[Zn(dipp)(DMSO)] 4", "[C 76 H 90 N 12 O 20 P 4 Zn 4 ]"] | ["[Zn(dipp)(DMSO)] 4--0.0399 g, 0.025 mmol"] | [] | ["L6--0.024 g, 0.1 mmol"] | [] | ["2 days"] | ["methanol--100 mL"]
c8dt04121k | [Ag(18-Crown-6)] 2 [Pt 3 (NO 2 ) 6 (μ 4 -O)]·(CH 3 ) 2 CO (3). Crystals of 1 (6.3 mg, 0.0062 mmol) and 18-crown-6 (45.2 mg, 0.171 mmol) were dissolved in acetone (1 mL), and then AgPF 6 (3.9 mg, 0.015 mmol) in acetone (1 mL) was added. Slow evaporation of methanol yielded yello w rod-shaped cry s tals in 71% yield (7.2 mg, 0.0044 mmol). Anal: calcd for C 24 H 48 N 6 O 25 Ag 2 Pt 3 (dried crys tals): C 17.78%, H 2.98%, N 5.18%; found: C 18.65%; H 3.09%; N 5.04%. | [] | [] | ["[Ag(18-Crown-6)] 2 [Pt 3 (NO 2 ) 6 (μ 4 -O)]·(CH 3 ) 2 CO", "3", "C 24 H 48 N 6 O 25 Ag 2 Pt 3"] | ["AgPF 6--3.9 mg, 0.015 mmol"] | [] | ["18-crown-6--45.2 mg, 0.171 mmol"] | [] | [] | ["acetone--1 mL", "methanol--N/A"]
j.jinorgbio.2019.110820 | In a double necked ﬂask, a solution of Br 2 (0.1 mmol in 15 mL CHCl 3 , 1.0 eq) was added dropwise to a solution of 5-pyridin-2-yl-[1,3] dioxolo[4,5-g]isoquinoline (0.5 g, 0.2 mmol in 40 mL dry methylene chloride) under nitrogen atmosphere at room temperature [60]. Then the overall mixture was reﬂuxed for 2 h. Afterwards, the vessel content was cooled to room temperature, poured onto ice, alkalinized (pH 9–10) with 5% aqueous NH 4 OH and ﬁltered. The resulting solid was washed with ether (2 × 5 mL) to give the crude product. The ﬁnal product was puriﬁed by silica gel column chromatography to obtain white needle-like solid (yield 51%). | [] | [] | [] | [] | ["Br 2--0.1 mmol"] | ["5-pyridin-2-yl-[1,3] dioxolo[4,5-g]isoquinoline--0.5 g, 0.2 mmol"] | ["room temperature, refluxed"] | ["2 h"] | ["CHCl 3--15 mL", "dry methylene chloride--40 mL", "ice--NA", "ether--2 × 5 mL", "5% aqueous NH 4 OH--NA"]
acs.inorgchem.6b02015 | Use of sodium acetate in a MeOH solution provided a brown reaction mixture from which green block-shaped crystals were isolated in 75% yield. The C, H, N analysis and single-crystal Xray diﬀraction data (vide supra) conﬁrm the formula for 1. | [] | [] | ["Compound 1"] | [] | ["sodium acetate--NaN"] | [] | [] | [] | ["MeOH--NaN"]
j.ica.2012.09.033 | The resulting mixture was sealed in a 25 mL Teﬂon reactor and then heated at 150 °C for 3 days. After the reactor was cooled to room temperature at a rate of 5 °Ch 1 , purple block-shaped crystals of 1 were gained, washed with distilled water, and dried in air. For complex 1, yield: 37% (based on Co). Elemental Anal. Calc.for C 56 H 44 Br 4 Co 2 N 8 O 8 : C, 48.23; H, 3.18; N, 8.04. Found: C, 48.17; H, 3.13; N, 8.16%. IR (KBr), m /cm 1 : 3419 w, 3174 s, 3008 m, 1591 s, 1550 s, 1384 s, 1164 m, 771 m, 655 w. | [] | [] | ["C 56 H 44 Br 4 Co 2 N 8 O 8"] | ["NaN--NaN"] | [] | ["NaN--NaN"] | ["150 °C"] | ["3 days"] | ["NaN--NaN"]
c6nj03609k | The reaction mixture was filtered through a pad of celite to obtain a clear colorless solution, which was concentrated to 2 mL. The concentrated solution was allowed to slowly evaporate in the dark to obtain colorless needle shaped crystals suitable for single crystal X-ray measurement.Analytical data of [L 1 Ag] 2 (PF 6 ) 2 (1). Yield: 74 mg (72%).1 H NMR (CD 3 CN, 400 MHz), d (ppm): 7.96 (d, 3 J HH = 5.0 Hz, 2H, H 8 ), 7.71–7.73 (br., 6H, H 6,11,12 ), 7.46 (d, 3 J HH = 2.0 Hz, 2H, H 3 ), 7.40 (d, 3 J HH = 9.8 Hz, 2H, H 5 ), 7.22 (m, 2H, H 7 ), 6.80 (d, 3 J HH = 2.0 Hz, 2H, H 2 ), 5.52 (s, 4H, H 9 ). | [] | [] | ["[L 1 Ag] 2 (PF 6 ) 2"] | [] | [] | ["L 1--NaN"] | [] | [] | ["celite--NaN", "CD 3 CN--NaN"]
b719368h | The autoclave was subsequently allowed to cool to room temperature (pH = 6.37). Transparent colorless crystals were obtained (yield: 0.0489 g, 75% based on (S)-camphanic acid). Synthesis of Zn 4 (tced) 4 (4,4 0 -bipy) 2: Zn(NO 3 ) 2 4H 2 O (0.1063 g), Na 2 CO 3 (0.0270 g), (S)-camphanic acid (0.0514 g), 4,4 0 -bipyridine (0.0633 g) and distilled water (5.0744 g) were mixed in a 23 ml Teﬂon cup and the mixture was stirred for 20 min (pH = 5.54). The vessel was then sealed and heated at 140 1C for 3 days. The autoclave was subsequently allowed to cool to room temperature (pH = 5.95). Transparent colorless crystals were obtained (yield: 0.0624 g, 83% based on (S)camphanic acid). The thermal analysis shows that both compounds are stable until approximately 400 1C. | [] | [] | ["Zn 4 (tced) 4 (4,4 0 -bipy) 2"] | ["Zn(NO 3 ) 2 \n4H 2 O--0.1063 g"] | [] | ["Na 2 CO 3--0.0270 g", "(S)-camphanic acid--0.0514 g", "4,4 0 -bipyridine--0.0633 g"] | ["140 1C"] | ["3 days"] | ["distilled water--5.0744 g"]
c1dt10156k | in a 15 mL Teﬂon reactor and heated at 80 ◦ C for 24 h under solvothermal conditions. The reaction mixture was then allowed to cool to room temperature. Bright rhombic-shaped crystals were obtained. (Yield: 69% based on lanthanum). Anal. calcd for C 12 H 23 La 2 NO 21 S 2 : C, 16.77%; H, 2.70%; N, 1.63%. Found: C, 16.12%; H, 2.71%; N, 1.56%. IR(KBr): 3457 m, 3104 m, 1609w, 1522 s, 1385 s, 1319w, 1145w, 1124w, 1035 s, 851w, 777 s, 758 s, 675 s, 545w, 473s.Synthesis of [Nd(TDC)(NO 3 )(H 2 O)] n (2). Amixtureof Nd(NO 3 ) 3 ·6H 2 O (0.1 mmol), H 2 TDC (0.1 mmol), KCl (1 mL, 0.1 mol L -1 ) and deionized water (5 mL) was sealed in a 15 mL Teﬂon reactor and heated at 80 ◦ C for 24 h under solvothermal conditions. The reaction mixture was then allowed to cool to room temperature. Bright rhombic-shaped crystals were obtained.(Yield: 80% based on neodymium). Anal. calcd for C 6 H 4 NdNO 8 S: C, 18.27%; H, 1.02%; N, 3.55%. Found: C, 18.30; H, 1.05%; N, 3.56%. IR(KBr): 3408 m, 3103w, 1613w, 1543vs, 1460w, 1373 s, 1125w, 1041 s, 963w, 809w, 803w, 774 s, 678 s, 609 s, 547w, 492w, 475s. | [] | [] | ["[La(NO3)(H2O)(TDC)]n", "C12H23La2NO21S2"] | ["Nd(NO3)3·6H2O--0.1 mmol"] | [] | ["H2TDC--0.1 mmol"] | ["80 ◦ C"] | ["24 h"] | ["KCl--1 mL, 0.1 mol L -1", "deionized water--5 mL"]
j.ica.2004.09.038 | 4.1.4. [Zn(dps) 2 (H 2 O) 2 ](ClO 4 ) 2 Æ H 2 O(4) Zn(ClO 4 ) 2 Æ 6H 2 O (0.25 g, 0.67 mmol) was added to the methanol solution of dps (0.5 g, 2.69 mmol) and stirred for 1 h at room temperature. Slow evaporation of the methanol solut ion gave colorless rod-like crystals. | [] | [] | ["[Zn(dps) 2 (H 2 O) 2 ](ClO 4 ) 2 Æ H 2 O", "Zn(ClO 4 ) 2 Æ 6H 2 O"] | ["Zn(ClO 4 ) 2 Æ 6H 2 O--0.25 g, 0.67 mmol"] | [] | ["dps--0.5 g, 2.69 mmol"] | ["room temperature"] | ["1 h"] | ["methanol solution--not specified"]
cg400174r | The synthesis of complexes 2−8 were the same as that for 1 except that the Ce(Cl) 3 ·6H 2 O was replaced by other LnCl 3 ·6H 2 O. | [] | [] | [] | [] | [] | [] | [] | [] | []
c3dt51085a | Preparation of Fe(NCS) 2 (2-methylpyrazine) 2 (H 2 O) 2 (1-Fe).Single crystals suitable for X-ray structure determination were obtained by the reaction of FeSO 4 ·7H 2 O (41.7 mg, 0.15 mmol), KNCS (27.5 mg, 0.3 mmol) and 2-methylpyrazine (27.4 μL, 0.3 mmol) in 1 mL water in a closed snap cap vial. Red colored single crystals were obtained after three days at room temperature. Larger amounts of a red colored crystalline powder were obtained with a 10-fold excess of all reactants. Yield based on FeSO 4 ·7H 2 O: 585 mg (98.5%). Elemental analysis for C 12 H 16 FeN 6 O 2 S 2 (396.27): calcd C 36.37, H 4.07, N 21.21, S 16.18; found C 36.36, H 4.05, N 21.23, S 16.20. IR (ATR): ν max = 3325 (br), 3147 (br), 2083 (s), 1648 (m), 1594 (m), 1519 (m), 1478 (m), 1438 (m), 1387 (m), 1297 (m), 1163 (w), 1071 (m), 1029 (m), 981 (m), 939 (m), 846 (s), 791 (m), 745 (m), 669 (m), 622 (br), 484 (m), 469 (w), 452 (w), 418 (s) cm −1 (Fig. S4 and S8 in the ESI†). | [] | [] | ["Fe(NCS) 2 (2-methylpyrazine) 2 (H 2 O) 2"] | ["FeSO 4 ·7H 2 O--41.7 mg, 0.15 mmol"] | [] | ["2-methylpyrazine--27.4 μL, 0.3 mmol"] | ["room temperature"] | ["three days"] | ["water--1 mL"]
s0108270106025972 | Experimental BiI 3 (175 mg, 0.3 mmol; Alfa Aesar, 99.999%), 2,2 0 -bipyridine (54 mg, 0.3 mmol; Acros, 99+%) and RuI 3 (48 mg, 0.1 mmol; Aldrich, reagent grade) were placed in a 15 ml glass pressure vessel (Ace glass) and covered with aqueous ethanol (10 ml, 50% v/v). The reaction vessel was subsequently sealed with a threaded Te¯on plug (with a back-seal FETFE O-ring; Ace glass) and heated at rate of 0.1 K min ÿ1 to 433 K, where the temperature was held for 5 d. At the end of this period, the vessel was cooled at a rate of 0.1 K min ÿ1 to 353 K and this temperature was maintained for 6 h, after which the reaction vessel was cooled to room temperature at a rate of 0.1 K min ÿ1 . Red± orange blocks of (I), red±orange prisms of (II) and a red±orange polycrystalline material were isolated from the reaction. Suitable red±orange crystals were selected for the structure determinations of (I) and (II). | ["353 K"] | ["6 h"] | ["BiI 3"] | ["BiI 3--175 mg, 0.3 mmol", "RuI 3--48 mg, 0.1 mmol"] | [] | ["2,2 0 -bipyridine--54 mg, 0.3 mmol"] | ["433 K"] | ["5 d"] | ["aqueous ethanol--10 ml, 50% v/v"]
j.poly.2015.07.073 | K M (CH 3 CN) = 11 X 1 cm 2 mol 1 .2.2.3. [Cd(Mepea)( l 1,2 -C 4 O 4 )(H 2 O)] n (4) The complex was isolated as off white crystalline compound (yield: 62%) and was prepared using a procedure similar to that described for complexes 2 and 3 except Cd(ClO 4 ) 2 6H 2 O and Mepea were used instead of Mn(ClO 4 ) 2 and DPA, respectively. Anal. Calc. | [] | [] | ["[Cd(Mepea)( l 1,2 -C 4 O 4 )(H 2 O)] n"] | ["Cd(ClO 4 ) 2 \n6H 2 O--not provided"] | [] | ["Mepea--not provided"] | [] | [] | []
cg100645p | {[Cd(ndc)(abp)(H 2 O)](H 2 O)} ¥ (5). The same procedure as that for 1 was used with an exception for the introduction of auxiliary coligand abp (0.05 mmol). Wine-colored clubbed single crystals suitable for X-ray analysis appeared at the tube wall after ca. one month. Yield: ca. 40% based on H 2 ndc. Anal. Calcd for C 22 H 18 CdN 4 O 6 : C, 48.32; H, 3.32; N, 10.25%. Found: C, 48.55; H, 3.52; N, 10.41%. IR (cm -1 ): 3422(s, br), 1950(w), 1820(w), 1633(w), 1598(s), 1557(vs), 1472(m), 1453(m), 1408(s), 1317(m), 1228(w), 1141(w), 1090(w), 1062(w), 1007(w), 954(w), 902(w), 847(m), 815(m), 778(w), 746(w), 692(w), 643(w), 593(w), 567(w), 537(w), 488(w), 418(w).{[Cd(ndc)(bpp) 2 ](H 2 O) 3 } ¥ (6). The same procedure as that for 1 was used with an exception for the introduction of auxiliary co-ligand bpp (0.05 mmol). Colorless clubbed single crystals suitable for X-ray analysis appeared at the tube wall after ca. three weeks. | [] | [] | ["[Cd(ndc)(abp)(H 2 O)](H 2 O)"] | [] | [] | ["ndc--NaN", "abp--0.05 mmol"] | [] | ["ca. one month"] | []
j.poly.2014.02.035 | Finally, the reaction system was cooled to room temperature over 36 h, and deep brown–green crystals of compound 4 were isolated (yield 38.5% based on Co) by ﬁltering and washing with water. | [] | [] | ["compound 4"] | [] | [] | [] | [] | ["36 h"] | []
slct.201902890 | Dy-MOF: Yield: 83%. Elemental analysis of Dy-MOF, calculated (%): C, 39.75; N, 4.24; H, 4.31. found: C, 39.98; N, 4.23; H, 4.45. FT-IR (KBr, cm  1 ): 3370(m), 2931(m), 2880(m), 2810(m), 2542(w), 2359(w), 1964(w), 1408(m), 1247(s), 1100(s), 983(s), 866(s), 771(s), 735(m), 668(m), 551(m), 456(s).Eu-MOF: Yield: 84%. Elemental analysis of Eu-MOF, calculated (%): C, 40.19; N, 4.24; H, 4.41. found: C, 39.92; N, 4.13; H, 4.63. FT-IR (KBr, cm  1 ) (Figure S4): 3356(m), 2924(m), 2873(m), 2557(w), 2367(w), 1872(m), 1972(m), 1401(m), 1247(s), 1093(s), 990(s), 866(s), 800(s), 741(m), 668(m), 558(m), 449(s). | [] | [] | ["Dy-MOF", "Eu-MOF"] | [] | [] | [] | [] | [] | []
j.ica.2009.01.024 | Found: C, 43.72; H, 3.67; N, 6.65%. IR (KBr pellet, cm 1 ): 3344(m), 3066(m), 2834(w), 1616(s), 1605(s), 1559(m), 1533(w), 1489(m), 1478(m), 1413(m), 1378(m), 1352(m), 1321(w), 1296(w), 1261(m), 1219(m), 1205(m), 1157(s), 1125(s), 1083(m), 1064(m), 1045(m), 1029(s), 1006(w), 987(w), 926(w), 897(w), 869(w), 836(m), 812(m), 766(w), 751(w), 730(w), 672(m), 628(s), 619(m), 590(m), 571(m), 526(w), 479(w), 457(w), 419(w). | [] | [] | [] | [] | [] | [] | [] | [] | []
c5ra03126e | Aer 2 days, the formed dark green crystals, suitable for X-ray diﬀraction analysis, were collected by ltration and washed with cold DMSO. Yield: 0.366 g (74%). C 20 H 19 Cu 1 N 2 O 5 S 2 (495.05): calcd C 48.52, H 3.87, N 5.66%; found. C 48.57, H 3.83, N 5.58%. IR data (KBr, cm 1 ): n(C]N), 1610s; n(4,4 0 -bipy), 1542m; n(sulfonate), 1387m, 1174s.[Cu 2 L 2 (bipy)] n $3nNH 2 CHO$nH 2 O (2). To a hot and stirred formamide solution (10 mL) of H 2 L (0.278 g, 1.0 mmol) was added dropwise a formamide solution (10 mL) of Cu(OAc) 2 $H 2 O (0.199 g, 1.0 mmol). Aer stirring for one hour, a formamide solution (10 mL) of 4,4 0 -bipyridine (0.156 g, 1.0 mmol) was added dropwise to the green solution. The resulting dark green Scheme 1 Synthesis of compounds 1–5 from the Schiﬀ base H 2 L.Scheme 2 Interconversion of compounds 1–6. DMSO ¼ Me 2 SO; DMF ¼ N(Me) 2 CHO; MF ¼ NH(Me)CHO; F ¼ NH 2 CHO.This journal is © The Royal Society of Chemistry 2015 RSC Adv.,2015,5,28070–28079 ¦ 28071 Paper RSC Advances Published on 13 March 2015. Downloaded by Universitaet Osnabrueck on 27/05/2015 12:33:39. View Article Online | [] | [] | ["[Cu2L2(bipy)] n $3nNH2CHO$nH2O"] | ["Cu(OAc)2 $H2O--0.199 g, 1.0 mmol"] | [] | ["H2L--0.278 g, 1.0 mmol", "4,4 0 -bipyridine--0.156 g, 1.0 mmol"] | [] | ["2 days", "one hour"] | ["formamide solution--10 mL"]
b718790d | Preparation of [Ni(dms)(dpa)] (2) An identical preparative procedure to that for 1 was followed, except for the use of Ni(NO 3 ) 2 $6H 2 O (81 mg, 0.28 mmol) as the metal source. Green blocks of 2 (13 mg, 12% yield based on Ni) were obtained. Anal. Calc. for C 16 H 17 NiN 3 O 4 2: C, 51.38; H, 4.58; N, 11.24% Found: C, 50.69; H, 4.37; N, 11.52%. IR (cm 1 ): 3285 w, 3172 w, 3076 w, 3000 w, 1636 w, 1578 s, 1529 s, 1485 m, 1472 m, 1455 m, 1414 m, 1437 s, 1402 m, 1349 m, 1314 m, 1253 m, 1207 s, 1230 m, 1136 m, 1071 m, 1055 m, 994 m, 965 m, 1019 s, 905 m, 846 m, 830 m, 782 m, 732 m, 807 s, 678 s. | [] | [] | ["[Ni(dms)(dpa)]", "C 16 H 17 NiN 3 O 4 2"] | ["Ni(NO 3 ) 2 $6H 2 O--81 mg, 0.28 mmol"] | [] | [] | [] | [] | []
cg400801s | Synthesis of [Cs(H 2 O)(HSBA)]·(DMF) (4). The complex 4 was obtained from a reaction mixture of H 2 SBA (0.186 g, 0.6 mmol), CsCl (0.1684 g, 1 mmol), DMF (7.0 mL), EtOH (2.0 mL), and H 2 O (1.0 mL). The mixture was heated at 90 °C for 2 days. The colorless crystals of 4 were ﬁltered oﬀ, washed with EtOH, dried at room temperature, and collected with the yield of 0.0202 g (38.17%, based on the H 2 SBA reagent). Anal. found/calcd.: N, 2.6/2.0; C, 38.6/38.2; H, 3.4/3.4% for 4. IR (KBr, cm −1 ): 3504(w), 3442(w), 3364 (br), 3092(w), 2920(w), 1940(w), 1668(s), 1596(w), 1543(w), 1392(s), Table 1. Crystallographic Data for 1−4 complex 1234 formula C 14 H 8 Na 2 O 6 SC 59 H 43 K 8 NO 27 S 4 C 14 H 8 O 6 RbS C 17 H 18 CsNO 8 S formula weight 350.24 1639.02 389.73 529.29 T (K) 295 (2) 293 (2) 293 (2) 293 (2) λ (Å) 0.71073 0.71073 0.71073 0.71073 crystal system triclinic monoclinic monoclinic triclinic space group P1  C2/cP2 1 /cP1  a (Å) 6.0616 (4) 25.8796 (5) 12.1526 (4) 6.0544 (2) b (Å) 10.9133 (7) 13.3553 (3) 4.8183 (2) 12.4991 (3) c (Å) 12.8782 (7) 23.3400 (5) 12.3055 (4) 14.7539 (5) α (deg) 72.017 (3) 90 90 114.462 (1) β (deg) 79.418 (3) 110.287 (1) 109.222 (2) 93.213 (1) γ (deg) 78.143 (3) 90 90 100.177 (1) volume (Å 3 ) 786.37 (8) 7566.6 (3) 680.38 (4) 989.83 (5) Z 24 22 D calc (g cm −3 ) 1.479 1.439 1.902 1.773 μ (mm −1 ) 0.286 0.641 3.819 2.020 reﬂections collected 14243 36161 6399 17248 independent reﬂections 3898 9353 1693 4823 R (int) 0.0254 0.0374 0.0457 0.0234 R 1 [I >2σ(I)] 0.0703 0.0663 0.0461 0.0213 wR 2 [I >2σ(I)] 0.1541 0.2446 0.1171 0.0568 R1 (all data) 0.0765 0.1246 0.0676 0.0227 wR 2 (all data) 0.1564 0.2921 0.1264 0.0578 goodness-of-ﬁtonF 2 1.189 1.055 1.075 1.081 CCDC no. 939009 939010 939011 939012 Crystal Growth & Design Article dx.doi.org/10.1021/cg400801s ¦ Cryst. Growth Des. XXXX, XXX, XXX−XXXB | [] | [] | ["[Cs(H 2 O)(HSBA)]\b(DMF)", "C 14 H 8 Na 2 O 6 SC 59 H 43 K 8 NO 27 S 4 C 14 H 8 O 6 RbS C 17 H 18 CsNO 8 S"] | ["CsCl--0.1684 g, 1 mmol"] | [] | ["H 2 SBA--0.186 g, 0.6 mmol"] | ["90 \bC"] | ["2 days"] | ["DMF--7.0 mL", "EtOH--2.0 mL", "H 2 O--1.0 mL"]
cg060616l | Synthesis of the precursors [Cu(L 2 ) 2 (H 2 O)]‚H 2 O and [Cu(L 3 ) 2 (H 2 O) 2 ]. The precursors [Cu(L 2 ) 2 (H 2 O)]‚H 2 O and [Cu(L 3 ) 2 (H 2 O) 2 ] were obtained by the reaction of Cu(AcO) 2 ‚H 2 O and the corresponding R-hydroxycarboxylic acid (HL 2 lactic or HL 3 2-methyllactic acid) in 1:2 molar proportions in water. The resulting blue solutions were heated for 15 min and stirred at room temperature for several days. Blue crystalline products were obtained by slow concentration of the solution.These compounds were previously studied by Prout et al.30 Synthesis of {[Cu(L 1 ) 2 (bpetha)(H 2 O)]‚2H 2 O} n (1). A colorless solution of 1,2-bis(4-pyridyl)ethane (46 mg, 0.25 mmol) in ethanol (2 mL) was slowly added to a blue solution of Cu(AcO) 2 ‚H 2 O (50 mg, 0.25 mmol) in water (3 mL) in a test tube. The reagents were allowed to mix slowly by diffusion to form blue crystals. Yield: 81%. mp 216 °C. Anal. Calcd. for C 16 H 24 CuN 2 O 7 : C, 45.76; H, 5.76; N, 6.67%. | ["mp 216 °C"] | [] | ["[Cu(L 2 ) 2 (H 2 O)]‚H 2 O", "[Cu(L 3 ) 2 (H 2 O) 2 ]", "[Cu(L 1 ) 2 (bpetha)(H 2 O)]‚2H 2 O"] | ["Cu(AcO) 2 ‚H 2 O--N/A"] | [] | ["R-hydroxycarboxylic acid (HL 2 lactic or HL 3 2-methyllactic acid)--1:2 molar proportions", "1,2-bis(4-pyridyl)ethane--46 mg, 0.25 mmol"] | [] | ["15 min", "several days"] | ["water--N/A", "ethanol--2 mL"]
j.poly.2014.12.001 | 2.2.3. Preparation of {[Cd(L)]2DMF6H 2 O} n (2) The mixture of H 2 L (21 mg, 0.054 mmol), CdCl 2 2.5H 2 O (30 mg, 0.13 mmol) and 40% HBF 4 (4 drops) in DMF (11 ml) were placed in a small vial and heated at 65 °C for 48 h and then cooled to room temperature. Colorless prism crystals of the product were formed and collected by ﬁltration (yield: 0.016 g, 39% based on H 2 L). Anal. | [] | [] | ["{[Cd(L)]2DMF6H 2 O} n"] | ["CdCl 2 2.5H 2 O--30 mg, 0.13 mmol"] | ["HBF 4--4 drops"] | ["H 2 L--21 mg, 0.054 mmol"] | ["65 \nC"] | ["48 h"] | ["DMF--11 ml"]
chem.200900915 | The solution turned brownish and after stirring for 2 d a white precipitate was observed. After removal of the solvent dichloromethane (2 mL) was added for recrystallization. After filtration the product was obtained as a colorless solid (96%, 0.80 g). M.p. 232–233 8 C; 1 H NMR (CDCl 3 ): d = 2.12 (12H; o-CH 3 ), 2.26 (s, 6 H; p-CH 3 ), 3.51 (s, 24 H; [18]crown-6), 6.82 (s, 4H), 6.94 (d, 3 JACHTUNGTRENNUNG(H,H)= 7.6 Hz, 2 H), 7.28 ppm (t, 3 JACHTUNGTRENNUNG(H,H)= 7.6 Hz, 1H); 1 H NMR (CH 2 Cl 2 , ext C 6 D 6 cap): d = 2.01 (s, 12 H; o-CH 3 ), 2.22 (s, 6H; p-CH 3 ), 3.40 (s, 24H; [18]crown-6), 6.75 ppm (m, 7 H; aryl-H); 13 C NMR (CH 2 Cl 2 , ext C 6 D 6 cap): d = 20.64 (o-CH 3 ), 20.93 (p-CH 3 ), 53.90 ([18]crown-6), 126.1, 126.5, 127.0, 128.1, 134.9, 137.0, 141.8, 143.4 ppm; elemental analysis calcd (%) for C 36 H 49 F 4 KO 6 Si: C 59.97, H 6.85; found: C 59.56, H 6.32. | [] | [] | ["NaN"] | [] | [] | [] | [] | ["2 d"] | ["dichloromethane--2 mL"]
b913234a | [Fe(acen)(L)](BPh 4 )·n(CH 3 OH) (5a-f). Each of these complexes was prepared by the same general method. L (0.31 mmol) was added to a 10 ml solution of [Fe(acen)Cl] 2 (100 mg, 0.31 mmol) in methanol. This mixture was then heated to aid dissolution and ﬁltered into a freshly prepared solution of NaBPh 4 (109 mg, 0.31 mmol) in 5 ml of methanol. The solution was stirred overnight and ﬁltered to leave a powder. Single crystals of 5a were grown by the slow diffusion of a solution of [Fe(acen)Cl] 2 (100 mg, 0.31 mmol) in 2 ml of methanol into a solution of tvp (56.5 mg, 0.31 mmol) and NaBPh 4 (109 mg, 0.31 mmol) in 2 ml of methanol, in a H-shaped tube. X-ray quality crystals of 5a formed over 3-4 weeks. These were found to co-crystallise with [tvpH](BPh 4 ), 5a1. Sufﬁcient 5a1 could not be collected for independent characterisation, but a crystal structure was obtained. | [] | ["overnight"] | [] | ["[Fe(acen)Cl] 2--100 mg, 0.31 mmol"] | ["NaBPh 4--109 mg, 0.31 mmol"] | ["L--0.31 mmol", "tvp--56.5 mg, 0.31 mmol"] | [] | [] | ["methanol--10 ml"]
b821895a | [(UO 2 ) 3 (HL 3 ) 2 (H 2 O)]$3H 2 O (3). Benzophenone-3,3 0 ,4,4 0 tetracarboxylic dianhydride (36 mg, 0.112 mmol), UO 2 (NO 3 ) 2 $6H 2 O (112 mg, 0.223 mmol), NEt 4 Cl (37 mg, 0.223 mmol) and demineralized water (1.5 mL) were placed in a 15 mL tightly closed glass vessel and heated at 180  C under autogenous pressure. Light yellow crystals of complex 3 were obtained in very low yield within two days. Repeated attempts with different experimental conditions did not permit to improve the yield. | [] | [] | ["[(UO 2 ) 3 (HL 3 ) 2 (H 2 O)]$3H 2 O", "Complex 3"] | ["UO 2 (NO 3 ) 2 $6H 2 O--112 mg, 0.223 mmol"] | [] | ["Benzophenone-3,3 0 ,4,4 0 tetracarboxylic dianhydride--36 mg, 0.112 mmol", "NEt 4 Cl--37 mg, 0.223 mmol"] | ["180 \nC"] | ["two days"] | ["demineralized water--1.5 mL"]
c5ra13007g | [H 3 TITMB] 2 [Cd(β-Mo 8 O 26 )( H 2 O) 2 ( α-Mo 8 O 26 )] ·4H 2 O (3). A mixture of (NH 4 ) 6 Mo 7 O 24 ·4H 2 O (61.8 mg, 0.05 mmol), TITMB (13.7 mg, 0.025 mmol), CdI 2 (36.6 mg, 0.10 mmol) and H 2 O (10 mL) was stirred at room temperature until the reaction mixture was homogeneous, and adjusted by HCl to pH=2.5-3.0. Then the mixture was sealed in a 25 mL Teflon-lined stainless steel container, which was heated to 150  C under autogenously pressure for 3d. After slow cooling to room temperature with the rate 10 C h -1 , the resulting white bulk crystals of 3 were formed. | [] | [] | ["[H 3 TITMB] 2 [Cd(β-Mo 8 O 26 )( H 2 O) 2 ( α-Mo 8 O 26 )] ·4H 2 O"] | ["(NH 4 ) 6 Mo 7 O 24 \n4H 2 O--61.8 mg, 0.05 mmol", "CdI 2 --36.6 mg, 0.10 mmol"] | [] | ["TITMB--13.7 mg, 0.025 mmol"] | ["150 \nC"] | ["3d"] | ["H 2 O--10 mL"]
c3ce40257f | Crystallization via self-assembly: [Cu(L) 2 Br][Br?2H 2 O]?4CH 3 OH A methanol solution (3 mL) of CuBr 2 (2.3 mg, 0.01 mmol) was layered onto an ethanol solution (3 mL) of L (4.3 mg, 0.02 mmol), resulting in the formation of blue crystals suitable for X-ray crystallography. Yield, 5.5 mg (67%). mp 189 uC (dec.). | [] | [] | ["[Cu(L) 2 Br][Br?2H 2 O]?4CH 3 OH"] | ["CuBr 2--2.3 mg, 0.01 mmol"] | [] | ["L--4.3 mg, 0.02 mmol"] | [] | [] | ["methanol solution--3 mL", "ethanol solution--3 mL"]
cg010035q | Lithium Bis[1,2-benzenediolato(2-)-O,O′]borate, Li(BBB). A sample of Li(BBB) was prepared from lithium hydroxide monohydrate, catechol, and boric acid according to published procedures, 3,4a,4d and used without further purification.1 H NMR [300 MHz, 25 °C, δ(TMS in CDCl 3 )] in CD 3 CN: δ/ppm ) 6.60 (s).13 C NMR [75.47 MHz, 25 °C, δ(TMS in CDCl 3 )] in CD 3 CN: δ/ppm ) 151.02 (s), 117.01 (s), 107.73 (s). | [] | [] | ["Li(BBB)"] | ["lithium hydroxide monohydrate--NaN"] | [] | ["catechol--NaN", "boric acid--NaN"] | [] | [] | []
b910219a | Then, the mixture was placed in a Teﬂon lined stainless steel reactor andheatedat20  Ch 1 to 120  C for 24 h under autogenous pressure. After the sample was slowly cooled to room temperature at a rate of 5  Ch 1 , pale-yellow block crystals of 1 were collected by ﬁltration and washed with water and ethanol several times with a yield of 45%. Anal. calcd for C 22 H 22 EuN 3 O 12 : C 39.30; H 3.30; N 6.25; found: C 39.43; H 3.52; N 6.42%. IR (KBr pellet, cm 1 ): 3366 vs, 2963 m, 1657 m, 1622 s, 1580 m, 1510 s, 1418 m, 1383 s, 1315 m, 1260 vs, 1184 m, 1113 vs, 1082 m, 1024 m, 822 m, 763 m.Synthesis of [Gd(QOA) 2 (H 2 O) 2 ]$NO 3 $H 2 O (2). 2 was synthesized in a similar procedure to that described for 1, except that Eu(NO 3 ) 3 was replaced by Gd(NO 3 ) 3 (90.3 mg, 0.20 mmol). | [] | [] | ["C 22 H 22 EuN 3 O 12"] | [] | [] | [] | ["20 \nC to 120 \nC"] | ["24 h"] | []
ch19417 | d H (CDCl 3 , 298K) 11.09 (broad s, 1H, NH), 2.66 (s, 6H, CH 3 ).d C (CDCl 3 , 298K) 143.41, 143.35, 129.09, 12.83. | [] | [] | [] | [] | [] | [] | [] | [] | []
s11243-014-9885-y | Purple crystals of 2 were obtained. Yield: 54 % based on Co. Calcd. for C 30 H 30 Br 4 CoN 4 O 6 (Fw = 921.15): C 39.1, H 3.3, N 6.1 %; found: C 39.3, H 3.2, N 6.2 %. FTIR (KBr pellet, cm -1 ): 3,627 (s), 3,524 (s), 2,928(s), 1,594 (s), 1,510 (s), 1,400(s), 1,320 (s), 1,212 (m), 990 (w), 907 (w), 861 (m), 799 (m).Synthesis of complex 3 The synthesis complex 3 was similar to that of 1 except that bbbm (29 mg, 0.1 mmol) was used in place of pbdmbm. | [] | [] | ["C 30 H 30 Br 4 CoN 4 O 6"] | [] | ["bbbm--29 mg, 0.1 mmol"] | [] | [] | [] | []
c3ce26900k | Preparation of {[Ag 3 (L) 2 (ClO 4 )](ClO 4 ) 2 ?DMF} n (2) Freshly prepared needle-type single crystals 1 were immersed in DMF : ether (1 : 5, v/v) for one day. Then the needle-type single crystals of 2 were recovered and washed with ether. Mp: 227–228 uC (decomp.). IR (KBr pellet): 2997, 2939, 1662, 1589, 1572, 1457, 1425, 1391, 1089, 1006, 802, 720, 622 cm 21 . Anal.Calc for [C 41 H 53 Ag 3 Cl 3 N 3 O 13 S 8 ]: C, 33.22; H, 3.60; N, 2.83; S, 17.30. Found: C, 33.47; H, 3.61; N, 3.04; S, 17.61%. | [] | [] | ["{[Ag 3 (L) 2 (ClO 4 )](ClO 4 ) 2 ?DMF} n", "2", "[C 41 H 53 Ag 3 Cl 3 N 3 O 13 S 8 ]"] | [] | [] | [] | [] | [] | ["DMF--immersed in DMF : ether (1 : 5, v/v) for one day", "ether--washed with ether"]
j.inoche.2015.04.012 | Selected FT-IR data (KBr pellet cm − 1 ): 3072 (br), 2480 (br), 1623 (s), 1571 (s), 1427 (s), 1355 (s), 1095 (s), 1018 (s), 933 (s), 765 (s), 725 (s), 595 (s), 524 (s), 478 (s), 420 (s). Preparation of [Cd 3 (BTC) 2 (DMSO) 4 ] (JUC-134): Solvothermal reaction of a mixture of Cd(NO 3 ) 2 ·4H 2 O(25mg,0.08mmol),H 3 BTC (20 mg, 0.1 mmol), DMAc (4 ml), DMSO (1 ml) and 0.2 ml of an aqueous HClO 4 solution (2 M) at 85 °C for one day yielded colorless crystals with 64.2% yield. Anal. Calcd. (%) for C 26 H 30 O 16 S 4 Cd 3 (1064.01): C, 29.32; H, 2.82. Found (%): C, 29.17; H, 2.93. Selected FTIR data (KBr pellet cm −1 ): 3436 (br), 2994 (s), 2910 (s), 1616 (s), 1584 (s), 1440 (s), 1369 (s), 1102 (s), 1031 (s), 998 (s), 939 (s), 765 (s), 719 (s), 563 (s), 530 (s), 479 (s), 425 (s). | [] | [] | ["[Cd 3 (BTC) 2 (DMSO) 4 ] (JUC-134)"] | ["Cd(NO 3 ) 2 ·4H 2 O--25mg,0.08mmol"] | [] | ["H 3 BTC--20 mg, 0.1 mmol"] | ["85 \nC"] | ["one day"] | ["DMAc--4 ml", "DMSO--1 ml", "aqueous HClO 4 solution (2 M)--0.2 ml"]
c5ra10805e | 4 mixture was placed in a Parr Teflon-lined stainless steel vessel (15 mL) under autogenous pressure and heated at 90 °C for 3 days. Green-block crystals were obtained. The yield of the reaction was ca. 77% based on BPYPY ligand. Calcd for C 54 H 46 Ni 3 N 6 O 18 : C, 52.13%; H, 3.70%; N, 6.76%. Found: C, 52.11%; H, 3.74%; N, 6.79%. IR (KBr, cm –1 ): 3375(s), 3077(m), 2973(m), 2359(w), 1630(m), 1557(vs), 1496(m), 1374(vs), 1210(m), 1161(w), 1094(w), 1009(w), 918(w), 888(w), 803(s), 754(s), 705(m), 638(m), 535(m), 512(w). 2.4 Synthesis of {[Co(BPYPY)(trans-chdc) 0.5 (NO 3 )]·(H 2 O)} n (3) A mixture of Co(NO 3 ) 2 ·6H 2 O (29 mg, 0.1 mmol), BPYPY (23 mg, 0.1 mmol) and trans-chdc (17.2 mg, 0.1 mmol) was dissolved in 5 mL of DMA/CH 3 CN/H 2 O (1:3:1, v/v/v). The final mixture was placed in a Parr Teflon-lined stainless steel vessel (15 mL) under autogenous pressure and heated at 95 °C for 3 days. Orange-block crystals were obtained. The yield of the reaction was ca. 67% based on BPYPY ligand. Calcd for C 19 H 18 CoN 4 O 6 : C, 49.86%; H, 3.94%; N, 12.25%. Found: C, 49.87%; H, 3.92%; N, 12.23%. IR (KBr, cm –1 ): 3411(vs), 3064(w), 2931(w), 2845(w), 1612(vs), 1453(m), 1423(s), 1399(s), 1301(m), 1222(w), 1174(w), 1070(w), 1021(w), 827(m), 711(w), 638(m), 547(m). 3. X-ray crystallography Crystallographic data of 1-3 were collected on a Bruker Smart Apex CCD diffractometer with graphite monochromated Mo Kα radiation (λ = 0.71073 Å) using the ω-scan technique. The linear absorption coefficients, scattering factors for the atoms, and the anomalous dispersion corrections were referred to from the International Tables for X-ray Crystallography. Semiempirical absorption correction was carried by using the SADABS program. | [] | [] | [] | ["Co(NO 3 ) 2 \n6H 2 O--29 mg, 0.1 mmol"] | [] | ["BPYPY--23 mg, 0.1 mmol", "trans-chdc--17.2 mg, 0.1 mmol"] | ["95 °C"] | ["3 days"] | ["DMA/CH 3 CN/H 2 O--5 mL"]
c7dt02288c | Found: C, 42.55; H, 3.06; N, 14.55; S, 2.23. IR (KBr, cm −1 ): 3224, ν(O–H); 1601, ν(CvO); 1566, ν(CvC) y ν(C–N); 1289, 1222, ν(CF 3 SO 3 ).[{[Ni 2 (bpzcb) 3 ]Gd(H 2 O) 4 (NO 3 )}·2THF·3H 2 O] n (9). This complex was synthesised following the same procedure as that for 8 but using Gd(NO 3 ) 2 ·5H 2 O (0.047 g, 0.108 mmol). Yield: 12%. Anal.calcd for C 56 H 60 N 19 O 18 Ni 2 Gd: C, 43.08; H, 3.85; N, 17.05. Found: C, 42.96; H, 4.03; N, 16.74. IR (KBr, cm −1 ): 3424, ν(O–H); 2983, ν(C–H); 1600, ν(CvO); 1562, ν(CvC) y ν(C–N); 1382, ν(NO 3 ). | [] | [] | ["{[Ni 2 (bpzcb) 3 ]Gd(H 2 O) 4 (NO 3 )}·2THF·3H 2 O] n", "C 56 H 60 N 19 O 18 Ni 2 Gd"] | ["Gd(NO 3 ) 2 \n5H 2 O--0.047 g, 0.108 mmol"] | [] | ["bpzcb--NaN"] | [] | [] | ["THF--NaN", "H 2 O--NaN"]
j.jssc.2012.08.028 | 2.2.4. Synthesis of {[Cu 3 Ho 2 (pydc) 6 (H 2 O) 12 ]  4H 2 O} n (4) A mixture of Ho(NO 3 ) 3  6H 2 O (0.0459 g, 0.10 mmol), CuSO 4  5H 2 O (0.0251 g, 0.10 mmol), H 2 pydc (0.0420 g, 0.25 mmol), NaOH (0.0020 g, 0.50 mmol), and H 2 O (6 mL) was sealed in a 10-mL Teﬂon-lined stainless steel container and heated at 130 1Cfor3day. | [] | [] | ["{[Cu 3 Ho 2 (pydc) 6 (H 2 O) 12 ] ? 4H 2 O} n"] | ["Ho(NO 3 ) 3 ? 6H 2 O--0.0459 g, 0.10 mmol", "CuSO 4 ? 5H 2 O--0.0251 g, 0.10 mmol"] | ["NaOH--0.0020 g, 0.50 mmol"] | ["H 2 pydc--0.0420 g, 0.25 mmol"] | ["130 1C"] | ["3 days"] | ["H 2 O--6 mL"]
j.jssc.2015.03.020 | 2.2.3. Synthesis of compound {[Eu 2 (2,5-tdc) 3 (dmso) 2 ].H 2 O} n (3) Compound (3) was obtained by applying the same synthetic procedure as described for (1), except that EuCl 3  6H 2 O (50 mg, 0.13 mmol) was used instead of HoCl 3  6H 2 O. The resulting solution was allowed to stand and after four weeks, colorless block crystals were formed. Yield: 37%. Anal. Calc. for Eu 2 C 22 H 20 O 15 S 3 :C, 26.7; H, 2.04%; Found: C, 26.9; H, 2.03%.All the compounds are stable in air and insoluble in ethanol, acetonitrile, acetone, t etrah ydr ofuran (THF), but soluble in the 1:1 mixture of dimethy lformamide (dmf) and dimehylsulfo xide (dmso). | [] | [] | ["{[Eu 2 (2,5-tdc) 3 (dmso) 2 ].H 2 O} n", "Eu 2 C 22 H 20 O 15 S 3"] | ["EuCl 3 ? 6H 2 O--50 mg, 0.13 mmol"] | [] | [] | [] | ["four weeks"] | []
b905794c | Calcd (%) for C 20 H 14 N 2 O 10 Cu 2 : C, 42.19; H, 2.48; N, 4.92.Found: C, 42.27; H, 2.41; N, 4.99%. IR (solid KBr pellet, v/cm 1 ) for complex 1: 3712 (w), 1627 (m), 1567 (s), 1425 (m), 1364 (s), 1146 (w), 1068 (w), 851 (m), 722 (w), 606 (w). | [] | [] | ["C 20 H 14 N 2 O 10 Cu 2"] | [] | [] | [] | [] | [] | []
acs.inorgchem.0c00815 | Synthesis of [Co(NCS) 2 (ethylenethiourea) 2 ] n (3). A suspension of Co(NCS) 2 (1.00 mmol, 175.2 mg) and ethylenethiourea (1.50 mmol, 154.3 mg) in 0.6 mL of n-butanol was stirred for 5 h at 40 °C. | [] | [] | ["[Co(NCS) 2 (ethylenethiourea) 2 ] n"] | ["Co(NCS) 2--1.00 mmol, 175.2 mg"] | [] | ["ethylenethiourea--1.50 mmol, 154.3 mg"] | ["40 °C"] | ["5 h"] | ["n-butanol--0.6 mL"]
c1ce05889d | Synthesis of [Mn(Tipa)(L2)]$H 2 O (4). The preparation of 4 was similar to that of 1 except that the Mn(CH 3 COOH) 2 $4H 2 O (0.052 g, 0.3 mmol) was used instead of Zn(CH 3 COO) 2 $2H 2 Oof 1. Colorless crystals of 4 were collected in 66% yield. Anal. Calcd for C 35 H 27 MnN 7 O 5 (M r ¼ 680.58): C, 61.77; H, 4.00; N, 14.41. | [] | [] | ["[Mn(Tipa)(L2)]$H 2 O", "C 35 H 27 MnN 7 O 5"] | ["Mn(CH 3 COOH) 2 $4H 2 O--0.052 g, 0.3 mmol"] | [] | ["Tipa--not specified", "L2--not specified"] | [] | [] | []
00958970802189858 | 2.2. Synthesis of complexes, [Ln 2 (dpdc) 3 (H 2 O) 2 ] n (Ln ^ Sm 1, Dy 2) Mixture of Ln(NO 3 ) 3  6H 2 O (0.1333 g, 0.3 mmol), 2,2 0 -diphenyldicarboxylic acid (0.1090 g, 0.45 mmol), 2,2 0 -bipyridine (0.0312 g, 0.2 mmol), potassium oxalate (0.0360 g, 0.2 mmol), H 2 O (10 mL), and aqueous solution of NaOH (0.5 mL, 0.3 mmol) was heated in a 25 mL stainless-steel reactor with Teflon liner at 170  C for 3 days and then slowly cooled to room temperature. The colorless crystals were collected by filtration and washed with ethanol. Yield: 58% for 1 and 54% for 2. For 1, C 42 H 28 O 14 Sm 2 (1057.34), Calcd (%): C, 47.71; H, 2.67. Found (%): C, 47.49; H, 2.56. | [] | [] | ["[Ln 2 (dpdc) 3 (H 2 O) 2 ] n", "Ln ^ Sm 1, Dy 2", "C 42 H 28 O 14 Sm 2"] | ["Ln(NO 3 ) 3 \n6H 2 O--0.1333 g, 0.3 mmol"] | [] | ["2,2 0 -diphenyldicarboxylic acid--0.1090 g, 0.45 mmol", "2,2 0 -bipyridine--0.0312 g, 0.2 mmol", "potassium oxalate--0.0360 g, 0.2 mmol"] | ["170 \nC"] | ["3 days"] | ["H 2 O--10 mL", "aqueous solution of NaOH--0.5 mL, 0.3 mmol"]
acs.inorgchem.7b00352 | 4,4′-Bipyridine (BPY) is commercially available. 1,4-Bis[2-(4pyridyl)ethenyl]benzene (BPEB) was prepared as reported previously.47−50 Synthesis of HMOFs. The two shorter linkers PBP and BPY were reacted with Co(NO 3 ) 2 in aqueous solution. After reﬂux, red crystals were obtained through volatilization in 62.32% yield. | [] | [] | ["NaN"] | ["Co(NO 3 ) 2--NaN"] | [] | ["PBP--NaN", "BPY--NaN"] | [] | [] | ["aqueous solution--NaN"]
om400861d | The 9b,9c-aryl C resonance fal ls underneath the C 6 D 6 solvent resonance.mer,trans-(Czx)Yb(I)(THF) 2 (2). YbI 2 (0.43 g, 1.0 mmol) was partially dissolved in 10 mL of THF in a 50 mL Erlenmeyer ﬂask and a solution of NaCzx (1; 0.68 g, 1.0 mmol) in 5 mL of THF was added dropwise by Pasteur pipet. The remaining solid YbI 2 dissolved, and the solution rapidly changed color to dark green. After it was stirred for 1 h, the reaction mixture was ﬁltered through Celite to remove NaI and the solvent was removed from the ﬁltrate under reduced pressure. The resulting green powder was recrystallized from toluene to aﬀord pure 2 as a dark green microcrystalline powder. Yield: 0.83 g (91%). Mp: 214 °C dec. | [] | [] | ["mer,trans-(Czx)Yb(I)(THF) 2"] | ["YbI 2--0.43 g, 1.0 mmol"] | [] | ["NaCzx (1)--0.68 g, 1.0 mmol"] | [] | ["1 h"] | ["THF--10 mL"]
ic202255w | Synthesis of 5. This compound was prepared by mixing CuBr 2 (116 mg, 0.52 mmol) and pym 2 S 2 (115 mg, 0.52 mmol) in 26 mL of a H 2 O:CH 3 CN mixture (3:10 in volume) resulting in the formation of red crystals of 5 (53 mg, 62% yield based on Cu) together with the yellow [Cu 3 (pymS) 3 ] n compound 41 (33 mg, 18%) and 2-(pyrimidin-2ylamino)-1,3-thiazole-4-carbaldehyde) 24 (8 mg, 7% yield). Anal. calcd (%) for C 8 H 6 Cu 3 BrN 4 S 2 (5): C, 19.41; H, 1.63; N, 11.33; S, 12.93. | [] | [] | ["C 8 H 6 Cu 3 BrN 4 S 2"] | ["CuBr 2--116 mg, 0.52 mmol"] | [] | ["pym 2 S 2--115 mg, 0.52 mmol"] | [] | [] | ["H 2 O:CH 3 CN mixture--26 mL (3:10 in volume)"]
cg200534x | IR (KBr): ν (cm 1 ) = 3309 (s), 3183 (s), 1625 (s), 1590 (m), 1542 (s), 1452 (m), 1400(s), 1357 (m), 1071 (w), 1004 (w), 993 (w), 823 (m), 779 (w), 745 (m), 696 (w), 614 (w), 580(w). | [] | [] | [] | [] | [] | [] | [] | [] | []
b911276f | and the solvent removed under reduced pressure. Chromatography (gradient CH 2 Cl 2 /acetone to 7 : 3 ratio) gave the product as a colourless solid. Yield: 0.43 g, 91%. Mp 71–73 ◦ C; 1 HNMR (300 MHz, CDCl 3 ) d 8.61 (d, J = 4.8, 1H, H j ), 8.57 (dd, J = 0.8, 4.1, 1H, H a ), 8.27 (s, 1H, H e ), 8.18 (d, J = 8.0, 1H, H d ), 7.77 (td, J = 1.8, 7.8, 1H, H c ), 7.68 (td, J = 1.8, 7.7, 1H, H h ), 7.30–7.18 (m, 3H, H b,i,g ), 5.73 (s, 2H, H f ); 13 C NMR (75 MHz, CDCl 3 ) d 154.2, 150.1, 149.8, 149.3, 148.7, 137.3, 136.9, 123.4, 122.9, 122.7, 122.4, 120.3, 55.7; IR (KBr): u(cm -1 ) 3500–3200 (sb), 3109, 3077, 2925, 1606, 1598, 1569, 1551, 1416, 1314, 1223, 1197, 1152, 1075, 1040, 995, 953, 917, 847, 782, 723. HRESI-MS (CDCl 3 /MeOH): m/z = 238.1028 [M + H] + (calc. for C 13 H 12 N 8 238.1092 [M + H] + ), 260.0897 [M + Na] + (calc. for C 13 H 11 N 5 Na 260.0907 [M + Na] + .Anal. calcd for C 13 H 11 N 5 ·0.25H 2 O: C, 64.58; H, 4.79; N, 28.97.Found: C, 64.23; H, 4.78; N, 29.25. | [] | [] | ["C 13 H 11 N 5 ·0.25H 2 O"] | [] | [] | [] | [] | [] | []
zkri.2012.1520 | A solution of K 2 S 2 O 8 (0.224 g, 1.18 mmo l) in water (10 mL) was added drop-wise to solution of AgNO 3 (0.200 g, 1.18 mmol) in water (10 mL) at 60  C for 1 h and the resulting solution was mixed with a solution of Na(sac)  15 = 8 H 2 O [30] (0.482 g, 2.35 mmol) in water (5 mL) at 60  C. A solution of ammonia was added until the suspension dissolved. Then, nmpen (0.101 g, 1.18 mmol) was added and stirrin g continued for 2 h at 60  C. The resulting solution was kept in darkness at room temperature. The colourless single crystals of potassium bis(saccharinato)argentate(I) hydrate were obtained after a week. Anal. Calc. for C 7 H 6 AgKN 3 O 4 S: C 31.77; H 1.90; N 5.29. Found: C, 31.76; H, 1.82; N, 5.35%.[Ag(sac)(ina)]  1.5 H 2 O (2). Na(sac)  15 = 8 H 2 O (0.576 g, 2.42 mmol) was added to a solution of AgNO 3 (0.410 g, 2.42 mmol) in water (10 mL) with stirring at room temperature. A suspension formed immediately which was stirred for 4h at 60  C. The addition of ina (0.590 g, 4.83 mmol) to the suspension resulted in a clear solution, which was kept in darkness at room temperature. The colourless single crystals of 2 obtained after two weeks were filtered and washed with 5 mL of ethanol and dried in air.Elemental analysis: Anal. Calc. for C 13 H 13 AgN 3 O 5.5 S: C 35.55 ; H 2.98; N 9.57. Found: C, 35.49; H, 2.84; N, 9.88%. | [] | ["one week", "two weeks"] | ["potassium bis(saccharinato)argentate(I) hydrate", "[Ag(sac)(ina)]  1.5 H 2 O"] | ["K 2 S 2 O 8--0.224 g, 1.18 mmol", "AgNO 3--0.200 g, 1.18 mmol", "Na(sac)  15 = 8 H 2 O [30]--0.482 g, 2.35 mmol", "AgNO 3--0.410 g, 2.42 mmol"] | ["ammonia--not specified", "nmpen--0.101 g, 1.18 mmol", "ethanol--5 mL"] | ["Na(sac)  15 = 8 H 2 O--0.576 g, 2.42 mmol", "ina--0.590 g, 4.83 mmol"] | ["60 \nC", "60 \nC", "room temperature"] | ["1 h", "2 h", "4h"] | ["water--10 mL", "water--10 mL", "water--5 mL"]
ic200732f | [Mn 2 (L)(H 2 O) 0.5 (N 3 ) 8 ] n (2). [H 2 L]Br 2 (0.0510 g, 0.1 mmol) and sodium azide (0.065 g, 1.0 mmol) were dissolved into a mixture of ethanol (2 mL) and water (2 mL), and then the solution was added into the ethanol solution (2 mL) of Mn(ClO 4 ) 2 3 6H 2 O (0.0731 g, 0.2 mmol). The mixture was stirred for a few minutes, yielding a little orange-yellow precipitate, which was filtered off. Slow evaporation of the filtrate at room temperature afforded orange-yellow crystals of 2 after one day. The crystals were collected by filtration, washed by water and ethanol, and dried in air. Yield: 85% based on L. Elem anal. calcd (%) for C 20 H 17 Mn 2 N 14 O 4.5 : C, 37.81; H, 2.70; N, 30.87%. Found: C, 38.28; H, 3.13; N, 30.69%. Main IR bands (KBr, cm 1 ): 2073s [ν(N 3 )], 2053s [ν(N 3 )], 1629s [ν as (COO)], 1568 m, 1456 m, 1393s [ν s (COO)], 781 m, 690 m. | [] | [] | ["[Mn 2 (L)(H 2 O) 0.5 (N 3 ) 8 ] n", "C 20 H 17 Mn 2 N 14 O 4.5"] | ["Mn(ClO 4 ) 2 3 6H 2 O--0.0731 g, 0.2 mmol"] | [] | ["H 2 L--0.0510 g, 0.1 mmol", "sodium azide--0.065 g, 1.0 mmol"] | ["room temperature"] | ["one day"] | ["ethanol--2 mL", "water--2 mL"]
acs.inorgchem.5b01910 | [α D ] (20 °C, 0.063 g/100 mL, CH 2 Cl 2 ): + 205°.UV− visible (CH 2 Cl 2 ): λ (nm) (ε ×10 −3 (M −1 ·cm −1 )) 254 (73.2), 297 (29.9), 338 (12.7), 382 (6.7). ΛΛ-[Ir(dFppy) 2 (μ-Cl)] 2 : 1 H NMR, 13 C NMR and 19 F NMR spectra were identical to rac-[Ir(dFppy) 2 (μ-Cl)] 2 .[α D ] (20 °C, 0.060 g/100 mL, CH 2 Cl 2 ): − 183 ° .UV−visible (CH 2 Cl 2 ): λ (nm) (ε ×10 −3 (M −1 ·cm −1 )) 254 (70.9), 297 (28.7), 338 (12.5), 382 (6.5). | [] | [] | [] | [] | [] | [] | [] | [] | []
zaac.200700359 | [Y(cinn) 3 ]: Yield 86 %, m.p. 320-324 °C. C 27 H 21 O 6 Y, (530.4): Y 16.88 (16.76) %. Solubility in water: 3.09 x 10 ⫺4 mol/L. Large rectangular single crystals were grown by slow evaporation of the solution from the solubility test. The IR spectrum was in agreement with that of the precipitated product, and the simulated X-ray powder diffractogram from the single crystal data was in agreement with the d-spacings of the powder.IR (cm ⫺1 ): 1636vs ν(C⫽C), 1600s, 1576s, 1514vs, 1494sh, 1451s, 1412vs, 1290w, 1253s, 1236s, 1160w, 993s, 985s, 875w, 851s, 777s, 750s. XRD d-spacings (A ˚ ): 12.942 (100), 11.448 (75), 8.920 (36), 8.308 (35), 6.495 (56), 5.810 (17), 5.735 (21), 5.488 (21), 5.126 (16), 4.659 (25), 4.457 (41), 4.152 (12), 3.961 (30), 3.892 (19), 3.679 (21), 3.383 (15), 3.267 (17), 3.074 (14).[Sc(cinn) 3 ]: Yield 92 %, m.p. >360 °C. C 27 H 21 O 6 Sc, (486.4): C 66.35 (calc 66.67), H 4.62 (4.35), Sc 8.85 (9.24) %. Solubility in water: 1.67 x 10 ⫺4 mol/L.IR [KBr pellet (cm ⫺1 )]: 1636vs ν(C⫽C), 1574s, 1506vs, 1493s, 1449s, 1419vs, 1302w, 1288w, 1253s, 1237s, 1200w, 1007w, 997s, 976s, 880s, 849w, 776s, 740s.www.zaac.wiley-vch.de © 2008 WILEY-VCH Verlag GmbH & Co. KGaA, Weinheim Z. Anorg. Allg. Chem. 2008,91⫺9796 XRD d-spacings (A ˚ ): 10.757 (100), 6.219 (20), 5.506 (16), 5.384 (23), 4.466 (89), 4.301 (15), 4.072 (13), 3.992 (15), 3.855 (18), 3.358 (16), 3.273 (22), 3.206 (30), 2.896 (12), 2.231 (13).Synthesis of [RE(cinn) 3 ] at elevated temperatures [Nd(cinn) 3 ]. Nd metal (0.25 g, 1.74 mmol), trans-cinnamic acid (0.55 g, 3.74 mmol) and 1,2,4,5-tetramethylbenzene (1 g) were all placed into a sealed and evacuated Carius tube and heated to 150 °C for 2 days. The temperature was slowly increased to 225 °C over 4 d. The tube was cooled to room temperature over 24 hours where many large blue crystals were observed and were separated by hand picking. m.p. 296-299 °C. NdC 27 H 21 O 6 (585.7): C 55.20 (calc. 55.37), H 3.95 (3.61), Nd 24.26 (24.63) %. IR (KBr pellet, cm ⫺1 ): 1636vs ν(C⫽C), 1576s, 1516vs, 1502s, 1450s, 1397vs, 1290w, 1242s, 1199s, 1073s, 982s, 879 s, 849s, 779s, 740s. The simulated X-ray powder diffraction pattern from single crystal data was in satisfactory agreement with that of the product from the syntheses in water.[Dy(cinn) 3 ]. Dy metal (0.50 g, 3.08 mmol), trans-cinnamic acid (0.50 g, 3.38 mmol) and 1,2,4,5-tetramethylbenzene (1 g) were all placed into a large Carius tube which was then evacuated and sealed. The tube was heated to 190 °C for 4 d after which many large colourless crystals were observed to form on the unreacted metal in the tube. After the tube cooled to room temperature, the crystals were hand-picked for an X-ray structure determination. m.p. 305307 °C. IR (cm ⫺1 ): 1634vs ν(C⫽C), 1574s, 1516vs, 1504s, 1492m, 1406s, 1291w, 1243s, 1199s, 1072s, 982s, 879 s, 849s, 781s, 745s, 730s. The simulated X-ray powder pattern from the single crystal data was in satisfactory agreement with that of the [Dy(cinn) 3 ] powder precipitated at 80 °C.[Ho(cinn) 3 ]. Ho metal (0.50 g, 3.03 mmol), trans-cinnamic acid (0.50 g, 3.38 mmol) and 1,2,4,5-tetramethylbenzene (1 g) were all placed into a large Carius tube which was then evacuated and sealed. The tube was then heated to 190 °C for 4 d. The tube was cooled to room temperature and large colourless crystals were separated for an X-ray structure determination. m.p. 301-304 °C. IR (cm ⫺1 ): 1636vs ν(C⫽C), 1600s, 1576s, 1515vs, 1450vs, 1410vs, 1291w, 1253s, 1236s, 1160w, 1072w, 993s, 985s, 875w, 776s. The simulated X-ray powder pattern from single crystal data agreed with that of precipitated [Ho(cinn) 3 ].Structure determinations Area-detector (image plate and CCD) diffractometer data were measured in a diversity of locations using monochromatic Mo Kα radiation (λ ⫽ 0.7107 3 A ˚ ). N t(otal) reflections were obtained, merging to N unique (R int ), in most cases after ’empirical’/multiscan absorption correction, N o with I >2σ(I) being considered ’observed’. All data were used in the full matrix least squares refinements on F 2 (neutral atom complex scattering factors; SHELXL 97 program [26], weights: ((σ 2 (F 2 ) ⫹ (aP) 2 ⫹ (bP)) ⫺1 ), refining anisotropic displacement parameter forms for the non-hydrogen atoms, hydrogen atom treatment following a riding model. ’Friedel’ data were preserved ’distinct’ and x abs refined for all determinations. Pertinent results are presented below and in the Tables and Figures (the latter showing 50 % probability displacement amplitudes for the non-hydrogen atoms, hydrogen atoms having arbitrary radii of 0.1 A ˚ ). Full .cif depositions reside with the Cambridge Crystallographic Data Centre, CCDC 652083⫺652089. Copies of the data may be obtained free of charge on application to The Director, Anhydrous Rare Earth Cinnamates, [RE(cinn) 3 ] Table 3 Crystal/refinement data, [RE(cinn) 3 ](⫽ C 27 H 21 O 6 RE) (a) The rhombohedral (R3cC 6 3ν , No. 161) series (Z ⫽ 6) (hexagonal setting) RE Pr Nd Dy M r 582.4 585.7 603.9 T (K) 293 150 123 a/A ˚ 22.690(3) 22.603(1) 22.5944(4) c/A ˚ 7.892(2) 7.7680(5) 7.7592(2) V/A ˚ 3 3518.6(10) 3436.9(3) 3430.43(12) d calcd /g cm ⫺3 1.64 9 1.69 8 1.75 4 μ Mo /mm ⫺1 2.1 2.3 3.3 specimen (mm) 0.30x0.30x0.10 0.24x0.16x0.10 0.15x0.10x0.05 ’T’ min/max * 0.68 0.76 0.87 2␽ max /° 55 75 56 N t 14006 23589 10200 N (R int ) 1760 (0.057) 3986 (0.020) 1836 (0.045) N o 1208 3507 1392 R, R w (I>2σ(I)) 0.017, 0.026 0.020, 0.054 0.027, 0.074 R, R w (all data) 0.039, 0.028 0.024, 0.055 0.045, 0.079 S 0.89 1.13 1.09 a(,b) 0.0105 0.0348, 1.386 0.0418, 9.162 x abs ⫺0.031(16) ⫺0.064(18) 0.15(3) 冷Δe冷/eA ˚ ⫺3 0.35 1.47 1.16 * Transmission factors are described as a ratio of T min /T max as provided by SADABS [27] (b) The monoclinic P2 1 (C 2 2 , No. 4) series (Z ⫽ 2) RE Dy Ho Lu Y M r 603.9 606.4 616.4 530.4 T/K 150 150 296 123 a/A ˚ 11.405(4)) 11.380(4) 11.618(2) 11.410(2) b/A ˚ 7.871(3) 7.837(3) 7.824(2) 7.866(2) c/A ˚ 12.980(4) 12.952(5) 12.042(3) 12.977(3) β/° 93.617(7) 93.689(5) 94.45(3) 93.60(3) V/A ˚ 3 1162.9(7) 1152.7(7) 1181.9(4) 1162.5(4) d calcd /g cm ⫺3 1.725 1.747 1.732 1.515 μ Mo /mm ⫺1 3.3 3.5 4.2 2.5 specimen (mm) 0.12x0.04x0.03 0.22x0.06x0.04 0.30x0.30x0.10 0.30x0.30x0.25 ’T’ min/max * 0.74 0.83 0.54 no correction 2␽ max (°)64565555 N t 15202 9861 10956 10796 N (R int ) 7747 (0.071) 5444 (0.081) 5072 (0.044) 4957 (0.077) N o 5637 4558 4196 4217 R, R w 0.056, 0.098 0.046, 0.095 0.027, 0.042 0.043, 0.089 (I>2σ(I)) R, R w 0.089, 0.108 0.059, 0.100 0.039, 0.043 0.057, 0.096 (all data) S 0.98 1.08 0.86 0.99 a 0.036 0.0419 0.0086 0.0389 x abs ⫺0.015(16) ⫺0.062(16) ⫺0.020(9) 0.000(7) 冷Δe冷/eA ˚ ⫺3 2.29 1.98 1.12 0.72 * Transmission factors are described as a ratio of T min /T max as provided by SADABS [27] CCDC, 12 Union Road, Cambridge, CB2 1EZ, UK (Fax: int.(1223)336-033; email for inquiry: fileserve@ccdc.clam.ac.uk; e-mail for deposition: deposit@ccdc.cam.ac.uk). Data acquisition for many members of both series required use of single cleaved specimens. Selected descriptors (metal atom environments) presented are for complexes of the terminal members of each series (La (from CCDC PEXWAQ: ref. [22]), Dy (trigonal) and Dy, Lu (monoclinic)) and for the Pr and Y complexes. Crystal parameters and details of data collection and refinement are summarised in Table 3.Z. Anorg. Allg. Chem. 2008,91⫺97 © 2008 WILEY-VCH Verlag GmbH & Co. KGaA, Weinheim www.zaac.wiley-vch.de 97 Acknowledgements. This work has been financed by the Australian Research Council (ARC) through the Centre for Green Chemistry (Monash University). Additional funding was received from the German Academic Exchange (DAAD) and Monash Research Graduate School (MGRS) as well as from the Universität zu Köln.References [1] E. McCafferty, J. Electrochem. Soc. 1979, 126, 385.[2] P. T. Anastas, T. C. Williamson, in: Green chemistry: an overview, ACS Symposium Series 1996, 626,1.[3] S. Powell, Surface Engineering 2000, 16, 169.[4] B. Muller, W. Klager, G. Kubitzki, Corros. Sci. 1997, 39, 1481.[5] F. Mansfeld, Russian J. Electrochem. 2000, 36, 1063.[6] R. P. Kreh, V. R. Kuhn, J. Richardson, R. M. Spotnitz, C. G.Carter, V. Jovancievic, in United States Patent,W.R.Grace& Co-Conn., New York, U.S.A, 1992.[7] M. Dabala, L. Armelao, A. Buchberger, I. Calliari, Appl. Surf.Sci. 2001, 172, 312.[8] M. Bethencourt, F. J. Botana, J. J. Calvino, M. Marcos, M. A.Rodriguez-Chacon, Corros. Sci. 1998, 40, 1803.[9] M. A. Arenas, A. Conde, J. J. de Damborenea, Corros. Sci.2002, 44, 511.[10] K. Aramaki, Corros. Sci. 2001, 43, 2201.[11] A. J. Aldykiewicz, H. S. Isaacs, A. J. Davenport, J. Electrochem. Soc. 1995, 142, 3342.[12] A. Aballe, M. Bethencourt, F. J. Botana, M. Marcos, J. Alloys Compd. 2001, 323, 855.[13] G. B. Deacon, C. M. Forsyth, T. Behrsing, K. Konstas, M.Forsyth, Chem. Commun. 2002, 23, 2820.[14] M. Forsyth, W. K. T. Behrsing, C. M. Forsyth, G. B. Deacon, A. Phanasgoankar, Corrosion 2002, 58, 953.[15] M. Forsyth, C. M. Forsyth, K. Wilson, T. Behrsing, G. B.Deacon, Corros. Sci. 2002, 44, 2651.[16] F. Blin, G. B. Deacon, M. Forsyth, P. C. Junk, S. G. Leary, in EERE Conference Proceedings, Marysville, Australia, 2003, p. 215.[17] F. Blin, S. G. Leary, K. Wilson, G. B. Deacon, P. C. Junk, M.Forsyth, J. Applied Electrochem. 2004, 34, 591.[18] F. Blin, S. G. Leary, G. B. Deacon, P. C. Junk, M. Forsyth, Corros. Sci. 2006, 48, 404.[19] P. N. Kapoor, R. Saraswati, Synth. React. Inorg. Met.-Org.Chem. 1987, 17, 507.[20] M. A. S. Carvalho Filho, N. S. Fernandes, M. I. G. Leles, R.Mendes, M. Ionashiro, J. Therm. Anal. Cal. 2000, 59, 669.[21] M. A. S. Carvalho Filho, N. S. Fernandes, F. L. Fertonani, M. Ionashiro, Thermochim. Acta 2003, 398, 93.[22] W. Lu, L. Xiaoyang, C. Weiguo, P. Wei, D. Nan, L. Keli, H.Youqing, H. Shengzhi, J. Hangzhou U. (Nat Sci). 1997, 24, 55.[23] W. Lu, W.-G. Chen, X.-Y. Luo, N. Dong, K.-L. Liang, Y.-Q.Huang, S.-Z. Hu, Chem. J. Chin. Uni. 1997, 18, 337.[24] K. Yvon, W. Jeitschko, E. Parthe, J. Appl. Cryst. 1977, 10, 73.[25] A. Ouchi, Y. Suzuki, Y. Ohki, Y. Koizumi, Coord. Chem. Rev.1988, 92, 29.[26] G. M. Sheldrick, 97-2 ed., University of Göttingen, Germany, 1997.[27] G. M. Sheldrick, University of Göttingen, Germany, 1996. | [] | [] | ["Y(cinn) 3", "Sc(cinn) 3", "Nd(cinn) 3", "Dy(cinn) 3", "Ho(cinn) 3"] | ["H 2 L 1--0.0248 g, 0.05 mmol", "sodium azide--0.13 g, 2 mmol", "Mn(OAc) 2 $4H 2 O--0.1 mmol, 0.0245 g", "Nd metal--0.25 g, 1.74 mmol", "Dy metal--0.50 g, 3.08 mmol", "Ho metal--0.50 g, 3.03 mmol"] | [] | ["trans-cinnamic acid--0.55 g, 3.74 mmol", "trans-cinnamic acid--0.50 g, 3.38 mmol", "trans-cinnamic acid--0.50 g, 3.38 mmol", "trans-cinnamic acid--0.50 g, 3.38 mmol"] | ["room temperature", "150 \n°C", "150 \n°C", "190 \n°C"] | ["two days", "4 d", "4 d", "4 d"] | ["methanol--4 mL", "water--4 mL", "methanol--3 mL", "acetonitrile--1 mL"]
cg201417y | Synthesis of {[Ag(L)](PF 6 )·4DMF} ∞ (4). L (0.30 g, 1.0 mmol) was placed in a flask containing 15 mL of DMF, and AgPF 6 (0.25 g, 1.0 mmol) was added. The mixture was heated at reflux for 3 h to afford a yellow solution with some white solid. The solution was filtered and diethyl ether was added to induce precipitation. The precipitate was filtered, washed with diethyl ether, and then dried under a vacuum to give a white product. Colorless crystals were obtained by slow diffusion of diethyl ether into a DMF solution of the compound for several weeks. Yield: 0.39 g (46%, based on Ag). Anal. Calcd for C 28 H 46 AgF 6 N 8 O 6 P (MW = 843.57.): C, 39.87; H, 5.50; N, 13.28%.Found: C, 39.09; H, 4.80; N, 12.57%. IR (KBr disk, cm −1 ): 3101(br), 1689(s), 1609(w), 1582(m), 1551(m), 1475(m), 1463(w), 1423(s), 1287(m), 842(s), 701(w).Synthesis of {[Ag(L)](BF 4 )·4DMF} ∞ (5). Prepared as described for 4, except that AgBF 4 (0.19 g, 1.0 mmol) was used. Yield: 0.36 g (46%, based on Ag). Anal. Calcd for C 28 H 46 AgBF 4 N 8 O 6 (MW = 785.41): C, 42.82; H, 5.90; N, 14.27%. Found: C, 42.11; H, 5.18; N, 13.57%. IR (KBr disk, cm −1 ): 3106(br), 1687(s), 1654(s), 1582(m), 1551(m), 1523(m), 1475(m), 1422(s), 1285(m), 1034(br), 808(w), 701(w). | [] | [] | ["{[Ag(L)](PF 6 )·4DMF} ∞", "4", "C 28 H 46 AgF 6 N 8 O 6 P"] | ["AgPF 6--0.25 g, 1.0 mmol", "AgBF 4--0.19 g, 1.0 mmol"] | [] | ["L--0.30 g, 1.0 mmol"] | ["reflux"] | ["3 h"] | ["DMF--15 mL"]
j.jssc.2008.03.036 | 2.2. Synthesis of Pr 2 (pydc) 3 (H 2 O) 2 (1) Pr(NO 3 ) 3  6H 2 O (131 mg, 0.30 mmol), H 2 pydc (75.2 mg, 0.45 mmol) were mixed in 5 mL deionized water. After stirring for 30 min, the mixture was placed in a 15 ml Teﬂon-lined reactor and heated at 160 1C in an oven for 3 days. The resulting solution was cooled slowly to room temperature; the light colorless single crystals of complex 1 suitable for X-rays four-circle diffraction analysis were obtained. Yield: 68%. Elemental analysis for 1: C 21 H 13 N 3 O 14 Pr 2 (M r ¼ 813.16). Calcd: C, 40.00; H, 1.60; N, 5.17%. | [] | [] | ["Pr 2 (pydc) 3 (H 2 O) 2", "C 21 H 13 N 3 O 14 Pr 2"] | ["Pr(NO 3 ) 3 \n6H 2 O--131 mg, 0.30 mmol"] | [] | ["H 2 pydc--75.2 mg, 0.45 mmol"] | ["160 \n1C"] | ["3 days"] | ["deionized water--5 mL"]
s1600536810054334 | Experimental A mixture of CaCl 2 (0.627 g), pyridine-2,5-dicarboxylic acid (0.1519 g), 1,4-butanediammine (1 ml) in 6 ml DMSO was stirred at room temprature for 2 hrs.The solution was filtered, and the filtrate was stand at room temprature. After two days, colorless block shape crystals of the title compound were obtained (m.p 249°C). | ["m.p 249°C"] | ["two days"] | [] | ["CaCl 2 --0.627 g"] | [] | ["pyridine-2,5-dicarboxylic acid--0.1519 g", "1,4-butanediammine--1 ml"] | ["room temperature"] | ["2 hrs"] | ["DMSO--6 ml"]
c2ce25092f | Yield: 50%. Anal. Cald. for C 60 H 42 Co 2 N 6 O 8 : C, 65.93%; H, 3.84%; N, 7.69%. Found: C, 65.90%; H, 3.88%; N, 7.65%. IR (KBr pellet, cm 21 ): 1639(s), 1606(s), 1564(s), 1488(w), 1421(s), 1370(s), 1220(w), 1136(w). | [] | [] | ["C 60 H 42 Co 2 N 6 O 8"] | [] | [] | [] | [] | [] | []
ic9812609 | Co: Pink. Yield: 76%. Anal. Calcd for C 12 H 28 CoN 6 O 12 : C, 28.4; H, 5.5; N, 16.6. Found: C, 28.5; H, 5.6; N, 16.6. IR (CsI, cm -1 ): 3293s br ν(NH) + ν(OH), 1631s ν(CdO), 1565s ν(amide II), 1303s ν(amide III). Electronic spectrum (reflectance, cm -1 ): 7850, 14 300w, 19 150, 21 050sh. | [] | [] | ["C 12 H 28 CoN 6 O 12"] | [] | [] | [] | [] | [] | []
ic500900n | H 2 O. Finally, aqueous NaOH (10 M) was added dropwise to the water layer until the pH was ∼8−9, which resulted in precipitation of the pure product as a white solid: 65% yield; mp 193 °C; 1 H NMR (500 MHz, DMSO-d 6 ,25°C, TMS) δ 8.68 (d, 4H, ArH), 7.76 (s, 4H, ArH), 7.54 (d, 2H, ArH); ESI-MS m/z 233 (100%) [dpb] + . Anal. | [] | [] | ["NaN"] | [] | ["NaOH solution--10 M"] | [] | [] | [] | ["H 2 O--NaN"]
cg501322w | [(L2)(Ph 3 Sn)L2{Ph 3 Sn(H 2 O)}]·3CH 3 OH·3H 2 O(3). (Ph 3 Sn) 2 O (0.20 g, 0.28 mmol), L2H (0.12 g, 0.57 mmol). Yield: 0.29g (80%). mp 157 °C.Anal. (%) Calcd for C 55 H 64 N 10 O 11 Sn 2 : C, 51.67; H, 5.05; N, 10.95.Found: C, 51.32; H, 5.21; N, 10.81. | [] | [] | ["(L2)(Ph 3 Sn)L2{Ph 3 Sn(H 2 O)} n", "C 55 H 64 N 10 O 11 Sn 2"] | ["(Ph 3 Sn) 2 O--0.20 g, 0.28 mmol"] | [] | ["L2H--0.12 g, 0.57 mmol"] | [] | [] | ["CH 3 OH--3", "H 2 O--3"]
c4dt00183d | Found: C, 43.97%; H, 5.97%; N, 7.62%. Characteristic IR peaks (KBr disk, ν,cm −1 ): 1609(s), 1484(s), 1450(s), 1110(s), 1031(s), 767(s). UV/Vis peaks, λ max , nm(ε,M −1 cm −1 ): 215(19 000), 260(19 850), 600(9). | [] | [] | [] | [] | [] | [] | [] | [] | []
c3ce41575a | Preparation of compounds 1–6 Preparation of [Co(Cl-BDC)(H 2 MDP)]·0.5H 2 O (1). A reaction mixture of Co(NO 3 ) 2 ·6H 2 O (0.5 mmol, 145 mg), H 2 MDP (0.2 mmol, 40 mg), Cl-H 2 BDC (0.2 mmol, 47 mg), and H 2 O (10 mL) was sealed in a 25 mL Teflon-lined stainless steel autoclave, heated at 160 °C for 72 h under autogenous pressure and then cooled slowly to 30 °C over a period of 48 h, affording purple crystals of 1 in 68% yield (based on H 2 MDP). | ["30 °C"] | ["48 h"] | ["[Co(Cl-BDC)(H 2 MDP)]·0.5H 2 O"] | ["Co(NO 3 ) 2 ·6H 2 O--0.5 mmol, 145 mg"] | [] | ["H 2 MDP--0.2 mmol, 40 mg", "Cl-H 2 BDC--0.2 mmol, 47 mg"] | ["160 °C"] | ["72 h"] | ["H 2 O--10 mL"]
10610278.2018.1430366 | Synthesis of compounds 1–5 Compounds 1a and 1b in a mixture 4-aminopyridine (6 mg, 0.07 mmol) and H 4 bna (25 mg, 0.07 mmol) were dissolved in 4 mL of N,Ndimethylformamide (DMF), and zinc(II) nitrate hexahydrate (20mg, 0.07mmol) was dissolved in 1mL distiled water. These solutions were mixed together in a test tube and heated at 50°C for two days. Upon cooling to room temperature, the reaction mixture yielded colourless crystals (17mg). Inspection of the crystals using a microscope revealed that the sample is a mixture of two types of crystals (Figure S1), of which one set (1a) rapidly cracks and becomes opaque, forming a material that is crystalline to PXRD and emits a green uorescence under ultraviolet (UV) light. The other type of crystals (1b) was stable in air, emitting a blue uorescence. Manual separation provided approximately 2mg of 1b.Compound 1b The selective formation of compound 1b was achieved by dissolving 4-aminopyridine (6mg, 0.07mmol) and H 4 bna (25mg, 0.07mmol) in 2mL of DMF, while an equimolar amount of zinc(II) nitrate hexahydrate (20mg, 0.07mmol) was dissolved in 2mL distiled water. The solutions were mixed together in a test tube and heated at 55°C for two days. Upon cooling to room temperature, ltration of the reaction mixture yielded colourless crystals (4.2mg) in a yield of 9.4%. TGA of the crystals in air gave a residue of 12.3%, consistent with expected ZnO residue of 12.8% (Figure S3). | [] | [] | ["1a", "1b"] | ["zinc(II) nitrate hexahydrate--20 mg, 0.07 mmol"] | [] | ["4-aminopyridine--6 mg, 0.07 mmol", "H 4 bna--25 mg, 0.07 mmol"] | ["50 °C", "55 °C"] | ["two days"] | ["N,Ndimethylformamide (DMF)--4 mL", "distiled water--1 mL"]
aoc.4660 | 2.3 ¦ Synthesis of metal complexes 2.3.1 ¦ [Cu(L)NO 3 ] (1) Ethanolic solutions of L (3 ml, 0.2 g, 0.68 mmol) and copper (II) nitrate trihydrate (2 ml. 0.28 g, 0.68 mmol) were mixed together and refluxed for 4 hr, after cooling and slow evaporation for several days of the obtained filtrate yield the desired green crystals suitable for X‐ray diffraction were washed with small amounts of cold ethanol, diethyl ether and dried in vacuo. | [] | ["several days"] | ["[Cu(L)NO 3 ]"] | ["copper (II) nitrate trihydrate--2 ml, 0.28 g, 0.68 mmol"] | [] | ["L--3 ml, 0.2 g, 0.68 mmol"] | ["refluxed"] | ["4 hr"] | ["ethanol--unknown", "diethyl ether--unknown"]
ic9708024 | Ru 2 Cl(µ-O 2 CCH 2 OEt) 4 (OPPh 3 ) (2). To a solution of 1 (0.20 g, 0.30 mmol) in acetone was added OPPh 3 (0.09 g, 0.30 mmol). The mixture was stirred at room temperature for 24 h. The solution was pumped to dryness to give a brown solid, which was washed with petroleum ether (40-60 °C) (10 mL). The solid was dissolved in CH 2 Cl 2 and layered with petroleum ether (40-60 °C) giving brown microcrystals of 2. Yield: 72%. Anal. Calcd for C 34 H 43 O 13 PClRu 2 : C, 43.99; H, 4.67. Found: C, 44.61; H, 4.39: IR data (KBr disk, cm -1 ): 3060 w, 2980 m, 2930 w, 2870 w, 1490 s, 1430 vs, br, 1400 s, 1322 s, 1140 s, sh, 1105 vs, 1080 m, sh, 1070 m, sh, 1022 m, 995 m, 840 w, 750 m, 720 vs, 695 vs, 625 m, 540 vs. UV-visible (THF solution; λ,nm(,dm 3 mol -1 cm -1 )): 288 (3955), 336 (4259), 460 (1) (a) Departamento de Quı´mica Inorga´nica. (b) Laboratorio de RayosX. Current address: Departamento de Quı´mica Inorga´nica y Materiales, Facultad de Ciencias Experimentales y Te´cnicas, Universidad San Pablo-CEU, Urb. Monteprı´ncipe, 28688-Boadilla del Monte, Madrid, Spain. | [] | [] | ["Ru 2 Cl(µ-O 2 CCH 2 OEt) 4 (OPPh 3 )", "C 34 H 43 O 13 PClRu 2"] | ["1--0.20 g, 0.30 mmol"] | [] | ["OPPh 3--0.09 g, 0.30 mmol"] | ["room temperature"] | ["24 h"] | ["acetone--not specified", "CH 2 Cl 2--not specified", "petroleum ether (40-60 °C)--10 mL"]
c3ce42360c | IR (KBr disk): 1608 (s), 1425 (m), 1384 (m), 1112 (s), 1014 (m), 828 (m), 618 (m), 559 (m) cm −1 .Preparation of {[Cd(tpcb)(NO 3 )(H 2 O) 2 ](NO 3 )} n (4). A solution of tpcb (36 mg, 0.10 mmol) in 5 mL of MeOH was layered onto the solution of Cd(NO 3 ) 2 ·4H 2 O (31 mg, 0.10 mmol) in 5 mL of H 2 O. A similar route to that used in isolation of 3 generated colorless crystals of 4. Yield: 45 mg (70% based on Cd). Anal. | [] | [] | ["[Cd(tpcb)(NO 3 )(H 2 O) 2 ](NO 3 ) n "] | ["Cd(NO 3 ) 2 \n4H 2 O--31 mg, 0.10 mmol"] | [] | ["tpcb--36 mg, 0.10 mmol"] | [] | [] | ["MeOH--5 mL", "H 2 O--5 mL"]
cg3017408 | Synthesis of {[Cd(L)(H 2 O) 2 ](ClO 4 ) 2 ·1.5H 2 O} ∞ (5). Complex 5 was synthesized from L (29 mg, 0.1 mmol) and Cd(ClO 4 ) 2 ·6H 2 O (42 mg, 0.1 mmol) following the procedure for 4, except that a mixed solvent of acetonitrile (2 mL), methanol (3 mL), and deionized water (1 mL) was used to obtain prismatic colorless crystals of 5. Yield: 30.5 mg (46%). Calcd. (Found) for C 17 H 18 N 3 O 13.5 Cl 2 Cd: C, 30.73 (31.05); H, 2.71 (2.58); N, 6.33 (6.38) %. IR (KBr) ν/cm −1 : 3422(w), 3079(w), 1682(vs), 1591(s), 1416(w), 1332(vs), 1209(w), 1164(vs), 1092(w), 995(w), 930(w), 859(s), 743(s), 704(s), 646(w).Synthesis of {[Cd(L) 2 SO 4 (H 2 O)·2.8H 2 O} ∞ (6). L (58 mg, 0.2 mmol) and 3CdSO 4 ·8H 2 O (76 mg, 0.1 mmol) were introduced to a mixed solvent of 2 mL of acetonitrile and 2 mL of methanol with stirring at room temperature for 3 h. A 1 mL portion of deionized water was then added, and the cloudy solution changed to clear. After ﬁltration, the colorless ﬁltrate was left to stand in air for about 2 weeks. Yellow block-like crystals of 6 were deposited in 60% yield (51.5 mg). Calcd. | [] | [] | ["{[Cd(L)(H 2 O) 2 ](ClO 4 ) 2 ·1.5H 2 O} ∞", "C 17 H 18 N 3 O 13.5 Cl 2 Cd"] | ["Cd(ClO 4 ) 2 ·6H 2 O--42 mg, 0.1 mmol"] | [] | ["L--29 mg, 0.1 mmol"] | [] | [] | ["acetonitrile--2 mL", "methanol--3 mL", "deionized water--1 mL"]
b907041a | The NMR tube was heated at 120 ◦ Cfor3d.Reactioncontrolwas carried out by 1 H NMR spectroscopy.1 H NMR (300.13 MHz, DMSO-d 6 , 100 ◦ C): d = 3.91 (s br, 6H, CH 3 ), 7.60 (s br, 2H, H-4¢), 7.83 (d, 3 J(HH) = 8.1 Hz, 2H, H-5), 8.06–8.12 (m, 2H, H-3/4), 8.28 (s br, 2H, H-5¢), the low solubility causes a poor resolution; 13 C{ 1 H} NMR (75.47 MHz, DMSO-d 6 , 100 ◦ C): d = 38.8 (CH 3 ), 112.0 (C-5), 118.0 (C-5¢), 118.8 (C-3), 119.4 (C-4¢), 123.7 (C-4), 140.5 (C-6), 148.6 (C-2), 184.4 (C-2¢); HR-MS (FAB + )calcdfor C 18 H 16 N 6 Ag: calc. m/z 423.04819; found m/z 423.0522 [M Ag 2 I 3 ] + . Crystals suitable for X-ray analysis were obtained by recrystallisation from boiling DMSO. | [] | [] | [] | [] | [] | [] | ["120 ◦ C"] | ["3d"] | []
chem.201102095 | The ternary Zintl phases K 4 Si 2 Ge 2 (1a), Rb 4 Si 2 Ge 2 (1b), and K 2 Rb 2 Si 4 (1c) were synthesized from mixtures of the elements in sealed tantalum containers. They were encapsulated in evacuated fused silica tubes, heated to 600 8 C for 10 h and slowly cooled to room temperature with a rate of 0.2 8 Cmin 1 .K 4 Si 2 Ge 2 : K (278 mg; 7.12 mmol), Si (100 mg; 3.56 mmol), Ge (259 mg; 3.56 mmol); Rb 4 Si 2 Ge 2 : Rb (609 mg; 7.12 mmol), Si (100 mg; 3.56 mmol), Ge (259 mg; 3.56 mmol); K 2 Rb 2 Si 4 : K (139 mg; 3.56 mmol), Rb (304 mg; 3.56 mmol), Si (200 mg; 7.12 mmol). | [] | [] | ["K 4 Si 2 Ge 2 (1a)", "Rb 4 Si 2 Ge 2 (1b)", "K 2 Rb 2 Si 4 (1c)"] | ["K--278 mg; 7.12 mmol", "Si--100 mg; 3.56 mmol", "Ge--259 mg; 3.56 mmol", "Rb--609 mg; 7.12 mmol"] | [] | [] | ["600 \nC"] | ["10 h"] | []
j.poly.2016.03.060 | Complex 6 was synthesized similarly to 1, but with the starting materials replaced by AgBF 4 (0.2 mmol, 0.0389 g), dppb (0.2 mmol, 0.0859 g) and 2-AMP (0.2 mmol, 0.0186 g). Complex 6 (0.1538 g) was dissolved in a solution of 5 mL CH 3 CN and 5 mL CH 3 OH, then phen (0.2 mmol, 0.0362 g) was added. The solution was stirred for 6 hours, then it was filtrated. After slow evaporation, the filtrate resulted in the formation of crystals of 7. Calc. for C 42 H 39 AgBF 4 N 3 P 2 : C, 59.83; H, 4.63; N, 4.99%. Found: C, 59.62; H, 4.57; N, 4.68%. IR (cm -1 , KBr pellet): 3436m, 3055w, 2918w, 1621w, 1588w, 1510w, 1483w, 1434m, 1424m, 1340w, 1220w, 1101m, 1056s, 845m, 731m, 694m, 631w, 512m, 480w, 449w. | [] | [] | [] | ["AgBF 4--0.2 mmol, 0.0389 g"] | [] | ["dppb--0.2 mmol, 0.0859 g", "2-AMP--0.2 mmol, 0.0186 g", "phen--0.2 mmol, 0.0362 g"] | [] | ["6 hours"] | ["CH 3 CN--5 mL", "CH 3 OH--5 mL"]
ic000382+ | 1 H NMR: δ 8.86 (s), 8.25 (d), 7.96 (d), 7.0 (m), 6.71 (s).13 C NMR: δ 190.4, 170.3. Alternatively, a mixture of Ph 3 SbCl 2 and 1 equiv of NaOMe was stirred for several hours in methanol at 50 °C. After the solvent was pumped off, the solid was dissolved in CH 2 Cl 2 , the solution was decanted, and 1 equiv of HL was added. The two preparations gave the same NMR spectra. | [] | [] | [] | ["Ph 3 SbCl 2--not specified", "NaOMe--1 equiv"] | [] | ["HL--1 equiv"] | ["50 °C"] | [] | ["methanol--not specified", "CH 2 Cl 2--not specified"]
j.ica.2019.119356 | 2.2. Synthesis of [Co (pmb) (bibp)] n (1) Co(NO 3 ) 2 ·4H 2 O (40 mg, 0.13 mmol), H 2 pmb (25.9 mg, 0.075 mmol), bibp (15.6 mg, 0.10 mmol), ethanol (2 mL) and H 2 O (6 mL) were added in a Teﬂon-lined autoclave and heated to 130 °C for 72 h, and then cooled to room temperature. Purple needle-shaped crystals of 1 were obtained in 48% yield (based on H 2 pmb), washed with water and air-dried. Anal calcd for C 33 H 24 CoN 4 O 6 (%): C 62.76, H 3.83, N 8.87; found: C 62.89, H 3.92, N 8.76. IR (KBr, cm −1 ): 3421(w), 1619(s), 1577(w), 1517(s), 1461(m), 1352 (s), 1307(w), 1271(w), 1219(s), 1108(m), 1060(s), 791(m) (Fig. S1).2.3. Synthesis of [Co (pmb) (bibp)] n (2) Compound 2 was prepared in a similar procedure as 1 by using DMF (2 mL) in place of ethanol (2 mL). Pink block-shaped crystals of 2 were obtained in 41% yield (based on H 2 pmb), washed with water and airdried. Anal calcd for C 33 H 24 CoN 4 O 6 (%): C 62.76, H 3.83, N 8.87, found: C 62.93, H 3.56, N 8.98. IR (KBr, cm −1 ): 3442(w), 1607(s), 1571(w), 1516(s), 1411(s), 1308(s), 1275(s), 1222(m), 825(m), 781(m), 731(w), 655(m) (Fig. S1).2.4. Synthesis of [M 3 (cpa) 2 (bibp) 3 ·H 2 O] n (M = Co, 3; Ni, 4; Cd, 5) A mixture of CoCl 2 ·6H 2 O (29.7 mg, 0.10 mmol), H 3 cpa (35.2 mg, 0.20 mmol), bibp (15.6 mg, 0.10 mmol) and DMF/H 2 O (8 mL, V/ V = 2:6) were placed in a Teﬂon-lined stainless steel reactor, and heated at 110 °C for 72 h and then slowly cooled to room temperature. | [] | [] | ["Co(pmb)(bibp)"] | ["Co(NO 3 ) 2 ·4H 2 O--40 mg, 0.13 mmol", "CoCl 2 ·6H 2 O--29.7 mg, 0.10 mmol"] | [] | ["H 2 pmb--25.9 mg, 0.075 mmol", "bibp--15.6 mg, 0.10 mmol", "H 3 cpa--35.2 mg, 0.20 mmol"] | ["130 °C", "110 °C"] | ["72 h", "72 h"] | ["ethanol--2 mL", "H 2 O--6 mL", "DMF/H 2 O--8 mL, V/ V = 2:6"]
ejic.201901311 | The filtrate was allowed to evaporate slowly at room temperature to yield colorless single crystals that proved suitable for X-ray analysis. The product was washed and dried under vacuum before analysis. Yield, 49 %. Anal. Calcd. (%) for C 38 H 30 CdCl 2 N 10 O 2 : C 54.20, H 3.59, N 16.63; found (%): C 54.10, H 3.65, N 16.69. FT-IR (KBr pellet, ν/cm -1 ): 3435(w), 3135(w), 1635(s), 1491(w), 1400(s), 1273(w), 1137(w), 740(w), 543(w). | [] | [] | ["CdCl 2 "] | [] | [] | [] | [] | [] | []
j.molstruc.2012.08.036 | The product was washed with water and dried under vacuum.Complex 2 was isolated as a single-phase product (yield: 36.5% based on L 2 ). Anal. Calc. for C 64 H 60 N 10 O 19 Zn 2 : C, 54.7, H, 4.3 N, 9.9. Found: C, 54.8, H, 4.4, N, 10.1. FT-IR (KBr, cm 1 ): 3461.29 s, 1641.95 s, 1574.08 s, 1491.19 s 1430.40 s, 1369.39 s, 1271.11 m, 1194.28 m, 1105.14 m,1005.79 m, 907.52 w, 807.13 w, 770.03 w, 728.79 w, 700.82 w, 671.63 w, 635.74 w. | [] | [] | ["C 64 H 60 N 10 O 19 Zn 2"] | [] | [] | [] | [] | [] | []
cg200350j | Compound 9. Compound 2 (5 mg, 0.014 mmol), Ni(ClO 4 ) 2 3 6H 2 O (23.3 mg, 0.06 mmol), and 4, 4 0 -bipyridyl (3.7 mg, 0.02 mmol) were dissolved in 4 mL of DMA/water (1:1). The mixture was heated for 48 h in bath-reactor at temperature of 80 °C, and after cooling to room temperature green plate-like crystals were obtained and collected by filtration. Yield: 51% (based on Ni). IR (KBr, cm 1 ): 3394(bs, νOH), 1710(s, ν CdO ), 1623(s, ν CdC aromatic ) 1554(s, ν CdO asymmetric ), 1369(s, ν CdO symmetric ), 1250(s, ν CO ), 1135(w), 1014(w), 971(w), 910(w), 813(m), 778(m), 714(m), 632(m), 438(w). | [] | [] | ["Compound 9"] | ["Ni(ClO 4 ) 2 3 6H 2 O--23.3 mg, 0.06 mmol"] | [] | ["4, 4 0 -bipyridyl--3.7 mg, 0.02 mmol"] | ["80 \nC"] | ["48 h"] | ["DMA/water--4 mL"]
j.ica.2014.02.014 | for C 30 H 23 N 2 O 12 ClTb 2 (956.79): C, 37.66; H, 2.42; N, 2.93. Found: C, 37.58; H, 2.46; N, 2.98%. IR spectrum (cm 1 , KBr pellet): 3421 (m), 3103 (w), 3064 (w), 1681 (s), 1573 (m), 1545 (m), 1509 (m), 1422 (s), 1406 (s), 1285 (s), 1136 (m), 1167 (m), 1113 (w), 1137 (m), 1112 (w), 1018 (m), 940 (s), 881 (m), 780 (m), 757 (m), 732 (m), 563 (w), 527 (w). | [] | [] | ["C 30 H 23 N 2 O 12 ClTb 2"] | [] | [] | [] | [] | [] | []
j.saa.2018.03.021 | 2.2. Synthesis of {[BaCd(μ 6 -tp) 1.5 (μ 2 -Cl)(H 2 O)(DMF) 2 ]·0.75H 2 O} n (1) A mixture of Ba(NO 3 ) 2 (26.14 mg, 0.1 mmol), CdCl 2 (18.33 mg, 0.1 mmol) and H 2 tp (24.91 mg, 0.15 mmol) has been mixed and stirred for 1 h in water (5 mL) and DMF (7.5 mL). Then the resulting mixtures were putted into a Teﬂon vessel in a steel autoclave, heated at 160 °C for 12 h and the n slowly cooled down to ambient conditions during the time of 48 h. The obtained colorless block-shaped crystals were washed a couple of times by diethyl ether and water. Yield: 21% based on H 2 tp. | [] | ["48 h"] | ["{[BaCd(μ 6 -tp) 1.5 (μ 2 -Cl)(H 2 O)(DMF) 2 ]·0.75H 2 O} n"] | ["Ba(NO 3 ) 2--26.14 mg, 0.1 mmol", "CdCl 2--18.33 mg, 0.1 mmol"] | [] | ["H 2 tp--24.91 mg, 0.15 mmol"] | ["160 °C"] | ["1 h"] | ["water--5 mL", "DMF--7.5 mL"]
s11243-018-0284-7 | Synthesis ofcomplex 1 A mixture of CoCl 2 ·6H 2 O (0.145g, 0.5mmol), L (0.0296g, 0.1mmol) (NH 4 ) 6 Mo 7 O 24 ·4H 2 O (0.124g, 0.1mmol) and H 2 O (10mL) was stirred for 30min at room temperature. The pH value was adjusted to 4.2 with 1.0M HCl. The suspension was transferred into a Teﬂon-lined autoclave and kept at 120℃ for 4days. After slow cooling to room temperature, pink block crystals of complex 1 were obtained in a yield of 0.167g (56%) based on Co. IR (KBr pellet, cm −1 ): 3350 (w), 3127 (w), 2349 (s), 1616 (m), 1583 (s), 1430 (s), 1354 (m), 1246 (s), 1216 (s), 996 (s), 906 (s), 805 (s), 668 (m). | ["120℃"] | ["4 days"] | ["complex 1"] | ["CoCl 2 ·6H 2 O--0.145g, 0.5mmol", "(NH 4 ) 6 Mo 7 O 24 ·4H 2 O--0.124g, 0.1mmol"] | ["1.0M HCl--adjust pH to 4.2"] | ["L--0.0296g, 0.1mmol"] | ["room temperature"] | ["30 min"] | ["H 2 O--10mL"]
c4sc03295k | Crystals of 1 were treated in 0.43% aqueous ammonia (pH ¼ 11.4, 35% NH 3 aq. + distilled water; both supplied by Fisher) at room temperature for two days. The colour of the crystals turned from orange to deep red with shape retention. The product was rinsed with distilled water, and the colour further darkened to black, compound 2. The product was then dried at 130  C under vacuum for >6 h, compound 3. The chemical compositions were as follows: 2, found C, 10.76; H, 1.23; N, 14.70; Cl, 0.00 wt% (in moles, C : H : N ¼ 1.00 : 1.37 : 1.17). 3, found C, 12.33; H, 0.45; N, 14.28; Cl, 0.00 wt% (in moles, C:H:N ¼ 1.00 : 0.43 : 0.99). The reaction was judged to be completed aer 2 days as the composition of a sample treated in aqueous ammonia for 5 days was the same as 3: found C, 12.24; H, 0.50; N, 14.39; Cl, 0.00 wt% (in moles, C : H : N: ¼ 1.00 : 0.49 : 1.01). | [] | [] | ["1", "2", "3"] | [] | [] | [] | ["room temperature", "130 \nC"] | ["two days", ">6 h"] | ["0.43% aqueous ammonia--pH ¼ 11.4, 35% NH 3 aq. + distilled water"]
acs.inorgchem.9b03215 | [(UO 2 ) 2 (TP) 3 ] 2 [Na 2 (H 2 O) 10 (CB6)] (3). Compound 3 was synthesized the same way as compound 1 except that CB5 was replaced with CB6 (30 mg, 0.03 mmol). Yellow block crystals were obtained and rinsed with water (57.3 mg, 58.9% yield based on CB6).[(UO 2 ) 2 (TP) 3 ][Cs(H 2 O) 3 (CB6)] (4). Compound 4 was synthesized the same way as compound 1 except that CB5 was replaced with CB6 (30 mg, 0.03 mmol) and NaCl was replaced with CsNO 3 (100 μL, 0.1 mmol). The yellow block crystals were obtained and rinsed with water (low yield). | [] | [] | ["[(UO 2 ) 2 (TP) 3 ] 2 [Na 2 (H 2 O) 10 (CB6)]", "[(UO 2 ) 2 (TP) 3 ][Cs(H 2 O) 3 (CB6)]"] | [] | [] | ["CB6--30 mg, 0.03 mmol"] | [] | [] | []
c6ra17791c | 2-[(2-Methoxyphenyl)(2-sulfonatoethyl)amino]ethane-1-sulfonate (2). A similar protocol was used for the synthesis of 2 using 3.18 g (15.1 mmol) of sodium 2-bromoethane sulfonate, 2.44 g (14.7 mmol) of potassium iodide, 0.80 ml (7.1 mmol) of o-anisidine and 2.59 g (14.8 mmol) of anhydrous dipotassium hydrogen phosphate. The reaction was heated at 120  C for 120 hours resulting in a blue-coloured suspension. On cooling to room temperature, a blue solid was collected in a grade 4 sintered glass crucible and washed with acetone. Recrystallisation from methanol yielded 2 in 40% yield. R f ¼ 0.56 (1 : 1 CHCl 3 : MeOH); m.p. 268–270  C; 1 H NMR (250 MHz, D 2 O, ppm): d 2.94–3.04 (m, 4H, NCH 2 CH 2 ), 3.43–3.53 (m, 4H, NCH 2 CH 2 ), 3.85 (s, 3H, OCH 3 ), 7.00–7.12 (m, 2H, ArH), 7.17–7.26 (m, 2H, ArH); 13 C NMR (63 MHz, D 2 O, ppm): d 48.6, 48.9, 56.0, 113.1, 121.7, 123.1, 126.2, 136.6, 154.6.; IR (KBr disc, cm 1 ): 3462 (br), 3067, 2940, 2841, 1653, 1501, 1196 (br), 1043, 750; UV-vis (H 2 O, pH 11.0, nm): l max 246 (3 ¼ 3580 cm 1 mol 1 L), 276 (3 ¼ 2520 cm 1 mol 1 L), 600 (3 ¼ 452 cm 1 mol 1 L); UV-vis (H 2 O, pH 1.6, nm): l max 246 (3 ¼ 612 cm 1 mol 1 L), 276 (3 ¼ 2230 cm 1 mol 1 L), 600 (3 ¼ 452 cm 1 mol 1 L); MS (ES-TOF) m/z (%): 362 ([M + Na + H], 24), 361 ([M + Na], 30), 339 ([M + 2H], 18), 338 ([M + H], 100), 315 (20); HRMS calcd for C 11 H 16 NO 7 S 2 338.0369 [M + H], found 338.0368. | [] | [] | ["2-[(2-Methoxyphenyl)(2-sulfonatoethyl)amino]ethane-1-sulfonate"] | [] | [] | [] | ["120 \nC"] | ["120 hours"] | []
c4nj00829d | Preparation of {[Cu 4 (CN) 5 (C 5 H 5 N) 4 ]} n (1) Copper cyanide (0.178 g, 2 mmol) was added slowly to a solution of CH 3 OH (10 mL) and CH 2 Cl 2 (10 mL) containing liquid NH 3 (0.1 mL, 6 mmol). The resulting solution was stirred at room temperature for 6 hours. Slowly, the color of the solution changes from creamy to blue. The resulting solution was filtered and layered with pyridine. Dark blue color block shaped crystals suitable for X-ray studies were obtained after four weeks. Yield: (0.980 g, 70%). Anal. calc. for C 25 H 20 N 9 Cu 4 : C, 42.82; H, 2.85; N, 17.98. Found: C, 42.93; H, 2.95; N, 18.10. IR(cm 1 ,nujol):n = 3588, 3350, 3268, 2922, 2854, 2723, 2247, 2137, 2105, 1609, 1462, 1377, 1265, 1243, 1211, 721, 682. UV/Vis: l max (e[dm 3 mol 1 cm 1 ]) = 273(17 538). TGA calcd for (Py) 3 : 33.8. Found: 31.6 (102–314 1C). | [] | ["four weeks"] | ["{[Cu 4 (CN) 5 (C 5 H 5 N) 4 ]} n", "C 25 H 20 N 9 Cu 4"] | ["Copper cyanide--0.178 g, 2 mmol"] | [] | ["NH 3--0.1 mL, 6 mmol"] | ["room temperature"] | ["6 hours"] | ["CH 3 OH--10 mL", "CH 2 Cl 2--10 mL", "pyridine--layered"]
j.molstruc.2011.04.031 | 2.5. Preparation of [Ag 2 (L)(CH 3 CN) 2 ](ClO 4 ) 2 (3) An aqueous solution (10 mL) of AgClO 4 (207 mg, 1.0 mmol) was added to an acetone solution (10 mL) of L (328 mg, 0.5 mmol). The reaction mixture was stirred for 15 min, after which precipitated powder was ﬁltered and washed with acetone several times. | [] | [] | ["[Ag 2 (L)(CH 3 CN) 2 ](ClO 4 ) 2", "3"] | ["AgClO 4--207 mg, 1.0 mmol"] | [] | ["L--328 mg, 0.5 mmol"] | [] | ["15 min"] | ["acetone--10 mL"]
srep06815 | Preparation of [Ni 3 (oba) 2 (rctt-tpcb)(SO 4 )(H 2 O) 4 ]?H 2 O (2). Single crystals of 1 (500 mg) in between glass slides were irradiated with a Hg lamp for ca. 450 min to form 2 in 100% yield based on 1. IR (KBr disk): 3446, 1612, 1603, 1551, 1402, 1339, 1235, 1142, 985, 822, 783 cm 21 (Supplementary Fig. S22); analysis (calcd., found for C 52 H 46 N 4 Ni 3 O 19 S): C (50.40, 50.33), H (3.74, 3.66), N (4.52, 4.54).Figure 3 ¦ Photocyclodimerization of the bpe ligands in single crystals of 1 over the course of the UV irradiation. The purple spheres and connections of the olefin and cyclobutane components represent higher occupancy while other paler colours correspond to lower occupancy.Figure 4 ¦ Plots showing the percentage of bpe converted to rctt-tpcb in the single crystal sample 1 with irradiation time; A: Data corresponding to a lamp-to-sample separation of 20 cm with the light flux of 12.95 mw/cm 2 ; B: Data corresponding to a lamp-to-sample separation of 10 cm with the light flux of 37.55 mw/cm 2 . | [] | [] | ["[Ni 3 (oba) 2 (rctt-tpcb)(SO 4 )(H 2 O) 4 ]?H 2 O", "C 52 H 46 N 4 Ni 3 O 19 S"] | [] | [] | ["oba--NaN", "rctt-tpcb--NaN"] | [] | ["ca. 450 min"] | []
zaac.201600235 | Synthesis of [Cu(bpz)(SO 4 ) 0.5 ] n (3): A mixture of CuSO 4 ·5H 2 O (0.30 mmol, 0.075 g), Hbpz (0.30 mmol, 0.044 g), salicylic acid (0.40 mmol, 0.055 g), NaOH (0.20 mmol, 0.008 g), H 2 O (12 mL), and ethanol (2 mL) was sealed in a 25 mL Teflon-lined stainless steel vessel and heated to 150 °C for 3 d, followed by slow cooling to room | [] | [] | ["[Cu(bpz)(SO 4 ) 0.5 ] n", "NaN"] | ["CuSO 4 ·5H 2 O--0.30 mmol, 0.075 g"] | ["NaOH--0.20 mmol, 0.008 g"] | ["Hbpz--0.30 mmol, 0.044 g", "salicylic acid--0.40 mmol, 0.055 g"] | ["150 °C"] | ["3 d"] | ["H 2 O--12 mL", "ethanol--2 mL"]
b712539a | The reaction mixture was stirred for 42 h at room temperature to assure complete conversion. The white solid product was filtered by means of a Schlenk frit, washed with dry n-hexane and dried in vacuum, yielding 200 mg of bis(3-acetyl-2,4-pentanedionato-O2,O3)magnesium( II) (yield 87% of theory). | [] | [] | ["bis(3-acetyl-2,4-pentanedionato-O2,O3)magnesium( II)"] | ["magnesium( II)--NaN"] | [] | [] | [] | ["42 h"] | []
c2dt32381h | Red crystals were obtained from the concentrated solution at room temperature over three days (Scheme 1). Yield: 22.9 mg (56%). Anal. calcd for C 15 H 13 N 3 Na 2 O 6 S(1): C, 43.98; H, 3.18; N, 10.26; S, 7.82. Found: C, 44.02; H, 3.23; N, 10.20; S, 7.78%.IR (KBr, cm −1 ): 3442(b), 3140(m), 2063(m), 1607(s), 1400(s), 1321(m), 1240(m), 1084(m), 974(w), 787(w), 690(m), 620(m), 563(m).Paper Dalton Transactions Dalton Trans. This journal is © The Royal Society of Chemistry 2013 Downloaded by University of Tennessee at Knoxville on 21 February 2013 Published on 19 December 2012 on http://pubs.rsc.org ¦ doi:10.1039/C2DT32381H View Article Online Synthesis of {[Pb(QBS)(DMSO)]·2 ( i PrOH)} n (2·2 i PrOH).Compound 2 was obtained as follows: H 2 QBS (0.2 mmol, 65.8 mg) and Pb(Ac) 2 ·3H 2 O (0.2 mmol, 68.8 mg) were ardently ground for half an hour, and the mixture was dissolved in DMSO, and then filtrated. The mixture solution was carefully transferred into a glass tube, and the isopropanol solution was layered onto the solution. Deep red crystals of compound 2 were obtained from solution diﬀusion over a few days and isolated by filtration (Scheme 1). Yield: 94 mg (65%). Anal. calc. | [] | ["over a few days"] | ["{[Pb(QBS)(DMSO)]·2 ( i PrOH)} n (2·2 i PrOH)"] | ["Pb(Ac) 2 \n·3H 2 O--0.2 mmol, 68.8 mg"] | [] | ["H 2 QBS--0.2 mmol, 65.8 mg"] | [] | [] | ["DMSO--not specified", "isopropanol--not specified"]
j.poly.2018.12.030 | [HoL 2 (H 2 O) 4 ] n ·nNO 3 (6) Yellow block crystals were obtained in ~62.0% yield based on L . Anal.Calcd. for C 26 H 24 HoN 11 O 11 : C, 37.55; H, 2.90; N, 18.53%. Found: C, 37.52; H, 2.85; N, 18.58%. IR (KBr, cm -1 ):3397(m), 1743 (m), 1572 (s), 1582 (m), 1405 (s), 1220 (m), 1062 (m), 830 (w), 800 (w), 766 (w), 632 (w), 489 (w). | [] | [] | ["[HoL 2 (H 2 O) 4 ] n ·nNO 3", "C 26 H 24 HoN 11 O 11"] | [] | [] | ["L--NaN"] | [] | [] | []
ejic.200300592 | Synthesis of Ni(pip)(ox) (1): Nickel hydroxide (100 mg, 1.07 mmol), oxalic acid dihydrate (254 mg, 2.25 mmol), piperazine (689 mg, 8.00 mmol) and distilled water (10 mL) were placed into a 23 mL capacity Teflon lined autoclave and heated to 180 °C under autogenous pressure for 72 h. The green microcrystalline product was collected by filtration and dried in air (30 mg, 12 %). | [] | [] | ["Ni(pip)(ox) (1)"] | ["Nickel hydroxide--100 mg, 1.07 mmol"] | [] | ["oxalic acid dihydrate--254 mg, 2.25 mmol", "piperazine--689 mg, 8.00 mmol"] | ["180 \nC"] | ["72 h"] | ["distilled water--10 mL"]
j.ica.2010.07.045 | The warm solutions were then added slowly together in a 500 mL round bottomed ﬂask, which was ﬁtted with a reﬂux condenser.The reaction mixture was reﬂuxed for 10 h under ﬂowing N 2 . The original brown color had changed to brown-red, with formation of a pale brown crystalline precipitate of 4-bpfp. After the reaction mixture was allowed to cool to 25 °C, the 4-bpfp solid was isolated by ﬁltration and washed with cold ethanol (22.08 g, 0.090 mol, 82.8% yield, mp >300 °C). Note: failure to permit the reactants to dissolve completely in the initial solutions before mixing results in substantially decreased product yield and contamination with piperazine dihydrochloride. IR (cm 1 ): 3235 (w), 3032 (w), 3006 (w), 2825 (w), 2106 (w), 1979 (w), 1954 (w), 1623 (s), 1547 (s), 1491 (w), 1464 (w), 1432 (s), 1409 (s), 1355 (w), 1327 (w), 1287 (w), 1263 (s), 1214 (w), 1168 (w), 1153 (w), 1082 (w), 1047 (w), 1005 (s), 990 (s), 971 (w), 925 (w), 905 (w), 872 (w), 834 (s), 796 (w), 751 (s), 727 (s), 706 (s), 660 (w). | [] | [] | [] | [] | [] | [] | ["reﬂuxed under ﬂowing N 2 "] | ["10 h"] | []
j.ica.2008.12.018 | 4.2.3. [Cu 2 (Smet) 2 ](3) To a clear solution containing H 2 Smet (0.13 g, 0.50 mmol) and NaOH (0.04 g, 1.0 mmol) in a solvent mixture containing water (10 mL) and acetonitrile (10 mL) was added copper nitrate trihydrate (0.12 g, 0.50 mmol) and stirred for 30 min. The resulting dark green clear solution was ﬁltered and the ﬁltrate was left for slow evaporation. Dark green crystalline product obtained after two days was dried in air. Yield: 0.25 g (78%). Anal. Calc. for C 24 H 30 N 2 O 6 S 2 Cu 2 : C, 45.5; H, 4.8; N, 4.4; S, 10.1. Found: C, 45.3; H, 4.7; N, 4.5; S, 10.1%. Selected IR (KBr/cm 1 ): t (NH) 3131; t as (COO  ) 1602, t s (COO  ) 1374; t phenolic CO 1260. | [] | ["two days"] | ["[Cu 2 (Smet) 2 ]"] | ["copper nitrate trihydrate--0.12 g, 0.50 mmol"] | ["NaOH--0.04 g, 1.0 mmol"] | ["H 2 Smet--0.13 g, 0.50 mmol"] | [] | [] | ["water--10 mL", "acetonitrile--10 mL"]
ic060384f | Procedure B. A suspension of compound 4 (0.100 g, 0.222 mmol) in water (5 mL) was treated with 40 mL of a water solution of NaOH (0.1 mol L -1 ), and the mixture was stirred at 20 °C for 24 h. Then, the mixture was filtered through a pad of Celite, and 10 mL of a 0.1 mol L -1 water solution of Ca(NO 3 ) 2 ‚4H 2 O was added to the clear solution and stirred. Formation of a white solid is observed within a few minutes. The solid was filtered off, washed with water, and dried in air (0.086 g, 69.1% yield).Anal. Calcd (found) for C 10 H 16 CaCdN 8 O 6 S 2 : C, 21.41 (21.19); H, 2.88 (2.60); N, 19.98 (19.64); S, 11.43 (11.33). IR selected data (KBr, cm -1 ): 3082(w), 2918(w), 1634(w), 1566(s), 1429(w), 1384(s), 1261(m), 1101(m), 1019(m), 877(w), 799(w), 512(w).113 Cd NMR (CP/MAS): δ 367.Synthesis of [Cd(6-MP ) 2 ‚2H 2 O] n (4). The direct general route to obtain this compound has been previously reported by Gosh and Chatterjee, 10 and more concise conditions have also been described by Dubler and Gry. | [] | [] | ["[Cd(6-MP ) 2 ‚2H 2 O] n", "C 10 H 16 CaCdN 8 O 6 S 2"] | ["Ca(NO 3 ) 2 ‚4H 2 O--10 mL of 0.1 mol L -1 water solution"] | ["NaOH--40 mL of 0.1 mol L -1 water solution"] | ["compound 4--0.100 g, 0.222 mmol"] | ["20 \nC"] | ["24 h"] | ["water--5 mL"]
chem.200400279 | Synthesis of K 5 [Cu(ac)(pmdien)][SiW 11 CuO 39 ]·12 H 2 O (1): A solution of CuCl 2 ·2H 2 O (34 mg, 0.2 mmol), K 8 [a-SiW 11 O 39 ] (644 mg, 0.2 mmol) and excess potassium acetate in water (40 mL) was heated to 100 8C for 1 h. | [] | [] | ["K 5 [Cu(ac)(pmdien)][SiW 11 CuO 39 ]·12 H 2 O"] | ["CuCl 2 ·2H 2 O--34 mg, 0.2 mmol"] | [] | ["pmdien--not provided"] | ["100 \b8C"] | ["1 h"] | ["water--40 mL"]
j.jssc.2009.02.026 | 2.4. Preparation of [Ag 1.5 (taa)(NO 3 ) 0.5 ] n 3 An aqueous solution (6 mL) of Htaa (16.5 mg, 0.1 mmol) was dropwise added into an aqueous solution (1 mL) of AgNO 3 (340 mg, 0.2 mmol). A white precipitate was immediately formed. | [] | [] | ["[Ag 1.5 (taa)(NO 3 ) 0.5 ] n"] | ["AgNO 3--340 mg, 0.2 mmol"] | [] | ["Htaa--16.5 mg, 0.1 mmol"] | [] | [] | ["H 2 O--6 mL", "H 2 O--1 mL"]
s10870-010-9729-3 | Preparation of [Cd(L) 1.5 (NO 3 ) 2 ] n 2nCHCl 3 (1) A solution of Cd(NO 3 ) 2 6H 2 O (16.0 mg, 0.05 mmol) in acetone (8 mL) was layered onto a solution of L (39.8 mg, 0.10 mmol) in CHCl 3 (8 mL). The solutions were left for a few days at room temperature to give colorless crystals of 1. Yield: 58%. Anal. Calc. for C 35 H 23 CdCl 6 N 8 O 12 :C, 39.19, H, 2.16, N, 10.45. Found: C, 39.31, H, 2.08, N, 10.24%. IR (KBr, cm -1 ): 3548 w, 3482 w, 3101 w, 3045 w, 1775 s, 1724 vs, 1630 w, 1607 w, 1463 s, 1433 s, 1389 vs, 1295 s, 1194 w, 1118 w, 1099 w, 1055 w, 1033 w, 942 w, 926 w, 783 w, 735 m, 707 w, 644 w, 599 w. | [] | [] | ["[Cd(L) 1.5 (NO 3 ) 2 ] n", "C 35 H 23 CdCl 6 N 8 O 12"] | ["Cd(NO 3 ) 2 6H 2 O--16.0 mg, 0.05 mmol"] | [] | ["L--39.8 mg, 0.10 mmol"] | [] | ["a few days"] | ["acetone--8 mL", "CHCl 3--8 mL"]
j.ica.2013.03.017 | 2.2. Synthesis of 1,4-phenylenebis(hydroxyacetic acid) (H 2 L) The procedure for the synthesis of the ligand H 2 L was adapted from the literature [38,39]. To a mixture of 13.2 mL saturated sodium bisulﬁte solution and 18 mL water, 3.0 g (0.022 mol) terephthaldicarboxyaldehyde was added. The solution was cooled using an ice bath, and 3.18 g (0.065 mol) sodium cyanide in 18 mL water was slowly added (1.5 h) to the mixture while stirring. The stirring was continued for 4 h at a temperature between 5 and 10 °C, followed by solvent extraction with diethyl ether. The ether layer was dried over anhydrous magnesium sulfate and evaporated in vacuum to yield crystals of 1,4-phenylenebis(hydroxyacetonitrile). Concentrated hydrochloric acid was added to the crystals and the mixture was stirred for 12 h at room temperature. This was followed by heating almost to dryness for 2 h at 60–70 °C. The ammonium chloride was removed via vacuum ﬁltration with the product dissolved in 1,4-dioxane. Crystallization was allowed to proceed for 24 h, and the product was collected and dried at 60 °C in a vacuum oven. | ["60 °C"] | [] | ["1,4-phenylenebis(hydroxyacetic acid)"] | [] | [] | [] | ["5 and 10 °C", "room temperature", "60–70 °C"] | ["1.5 h", "4 h", "12 h", "2 h", "24 h"] | ["saturated sodium bisulﬁte solution--13.2 mL", "water--18 mL", "diethyl ether--not specified", "1,4-dioxane--not specified"]
cg0608615 | Synthesis of [Sm 2 (H 2 O) 2 (ip)(L2) 2 ]‚3H 2 O (5). A procedure identical to that for 2 was followed to prepare 5 except that Gd(NO 3 ) 3 ‚6H 2 O was replaced by Sm(NO 3 ) 3 ‚6H 2 O (222 mg, 0.5 mmol) (yield ca. 63%, based on Sm). Elemental analysis for 5:C 18 H 26 O 17 Sm 2 (M r ) 815.09).Calcd: C, 26.52; H, 3.22%. Found: C, 26.55; H, 3.24%. IR (KBr, cm -1 ): 3122(s), 1604(s), 1542(vs), 1456(vs), 1412(vs), 1350(s), 1274(s), 1196(m), 1058(m), 920(m), 812(m), 751(s), 650(m). | [] | [] | ["[Sm 2 (H 2 O) 2 (ip)(L2) 2 ]‚3H 2 O", "C 18 H 26 O 17 Sm 2"] | ["Sm(NO 3 ) 3 ‚6H 2 O--222 mg, 0.5 mmol"] | [] | [] | [] | [] | []
acs.inorgchem.5b02718 | Compounds 2 [(H 4 SiMo 12 O 40 )][(C 10 H 8 N 2 ) 2 ]·2H 2 O and 3 [(SiMo 12 O 40 )][Cu 5 Cl 2 (C 10 H 8 N 2 ) 5 ]·2H 2 O were obtained at 160 °C (Ib) and 180 °C (XIIc), respectively, both at pH = 1.2. | [] | [] | ["2 [(H 4 SiMo 12 O 40 )][(C 10 H 8 N 2 ) 2 ]\n2 O", "3 [(SiMo 12 O 40 )][Cu 5 Cl 2 (C 10 H 8 N 2 ) 5 ]\n2 O"] | [] | [] | [] | ["160 \nC", "180 \nC"] | [] | []
zaac.200700379 | IR (Nujol): 1260 m, 1103 vs, 1072 vs, 1030 vs, 1024 vs, 875 s, 800 m cm ⫺1 . Lanthanide Chloride Complexes with Diglyme Synthesis of [ErCl 3 (diglyme)(H 2 O)] (5) 30 ml of THF, 0.280 g (2.09 mmol) of diglyme and 16.96 g (156 mmol) of (CH 3 ) 3 SiCl were added to 0.216 g (0.566 mmol) of ErCl 3 · 6H 2 O. The suspension was stirred for eight days at room temperature. The complex 5 (0.205 g, 85.1 % yield) was gained after drying in vacuum and washing with hexane. Crystals of 5 grew out of the CH 2 Cl 2 solution. Compound C 6 H 16 Cl 3 ErO 4 : C 16.85 (calc. | [] | [] | ["[ErCl 3 (diglyme)(H 2 O)] (5)", "C 6 H 16 Cl 3 ErO 4"] | ["ErCl 3 · 6H 2 O--0.216 g (0.566 mmol)"] | ["(CH 3 ) 3 SiCl--16.96 g (156 mmol)"] | ["diglyme--0.280 g (2.09 mmol)"] | ["room temperature"] | ["eight days"] | ["THF--30 ml"]
b819240e | Anal. found (calcd) for C 24 H 36 Cu 2 O 8 Mo 2 N 2 Cl 2 S 4 : C 28.95 (28.86), H 3.72 (3.63), N 2.99 (2.81)%. IR (KBr disk): 2989 (m), 2929 (m), 2322 (m), 2292 (m), 1484 (m), 1427 (m), 1378 (s), 1088 (vs), 1018 (s), 623 (s), 448 (m) cm -1 . UV-vis (MeCN, l max /nm (e/M -1 cm -1 )): 214 (38 800), 371 (5200), 425 (3000). | [] | [] | ["C 24 H 36 Cu 2 O 8 Mo 2 N 2 Cl 2 S 4"] | [] | [] | [] | [] | [] | []
j.molstruc.2014.04.021 | Elemental analysis: Anal. Calc. for Ag 2 C 7 H 3 N 1 O 4 : C 22.08, H 0.79, N 3.68%. Found: C 22.17, H 0.86, N 3.72%. Selected IR peaks (cm 1 ): 3415 (m), 3071 (m), 2925 (m), 1995 (w), 1937 (w), 1772 (w), 1543 (s), 1441 (s), 1378 (s), 1257 (m), 1231 (s), 1174 (m), 1148 (m), 1090(s), 1059 (m), 989(w), 859(m), 823 (s), 772 (m), 696 (s), 658 (m), 607 (w), 556 (w), 466 (m), 435 (w).Synthesis of compound [Ag 4 (apyz) 3 (pyd) 2 3H 2 O] n (2) The synthesis of 2 was similar to that of compound 1, but aminopyrazine (apyz) was added to solution. And pale yellow crystals Scheme 1. Preparation route of two silver(I) complexes. | [] | [] | ["Ag 2 C 7 H 3 N 1 O 4", "[Ag 4 (apyz) 3 (pyd) 2 3H 2 O] n"] | [] | [] | ["aminopyrazine (apyz)--NaN"] | [] | [] | []
c6dt03595g | UV/VIS bands in MeOH (nm): 635wb, 321, 310, 255.Method B. A pale greenish blue solution of [Cu 2 (diba) 4 (dibaH) 2 ] (0.164 g, 0.20 mmol) in Me 2 CO (9 mL) was added to a stirred yellow solution of qunx (0.026 g, 0.20 mmol) in the same solvent (2 mL). The resulting dark green solution was stirred for a further 20 min, filtered to remove a very small quantity of a pale green solid and the filtrate was stored in a closed flask at room temperature. X-ray quality, rod-like green crystals of the product were precipitated after 2 d. The crystals were collected by filtration, washed with cold Me 2 CO (1 mL) and Et 2 O (2 × 4 mL), and dried in vacuo over CaCl 2 . The yield was 45% (based on the Cu II available). | [] | [] | ["[Cu 2 (diba) 4 (dibaH) 2 ]"] | [] | [] | ["qunx--0.026 g, 0.20 mmol"] | [] | ["2 d"] | ["Me 2 CO--9 mL", "Me 2 CO--2 mL"]
chem.201002723 | cis-[{(NH 3 ) 2 Pt} 2 (N1-C-N3,O2,N4) 4 {PdACHTUNGTRENNUNG(bpy)} 6 ]ACHTUNGTRENNUNG(NO 3 ) 8 ·xH 2 O (6): An aqueous suspension (20 mL) of [PdCl 2 ACHTUNGTRENNUNG(2,2’-bpy)] (66.68 mg, 0.2 mmol) and AgNO 3 (68 mg, 0.4 mmol) was stirred in the dark for 12 h at 40 8 C. The resulting AgCl precip itate was filtered off and cis-[PtACHTUNGTRENNUNG(NH 3 ) 2 ACHTUNGTRENNUNG(H 2 CN1) 2 ]·3.25H 2 O(1; 50 mg, 0.1 mmol) was added to the filtrate. The solution was stirred at 40 8 C for two days and then concentrated to a volume of 4 mL. The solution was centrifuged and kept at room temperature.After four days, reddish-yellow microcrystals were obtained. Yield: 114 mg (71% based on Pt); elemental analysis calcd (%) for C 76 H 96 N 36 O 40 Pd 6 Pt 2 (12-hydrate): C 28.7, H 3.0, N 15.8; found: C 28.4, H 3.1, N 16.0.[{PdACHTUNGTRENNUNG(bpy)} 8 (C-N1,N3,N4,O2) 4 ]ACHTUNGTRENNUNG(NO 3 ) 8 (7): An aqueous suspension (25 mL) of [PdCl 2 ACHTUNGTRENNUNG(2,2’-bpy)] (133.36 mg, 0.4 mmol) and AgNO 3 (136 mg, 0.8 mmol) was stirred in the dark for 12 h at 40 8 C. The resulting AgCl precipitate was filtered off and cis-[PtACHTUNGTRENNUNG(NH 3 ) 2 ACHTUNGTRENNUNG(H 2 C-N1) 2 ]·3.25H 2 O(1; 50 mg, 0.1 mmol) was added to the filtrate. The solution was stirred at 45 8 C for three days and then concentrated to a volume of 3 mL and centrifuged. The solution was kept at room temperature and after six days, red crystals were obtained along with a yellow precipitate. The red crystals (7) were separated under a microscope and identified by X-ray analysis. Yield: 33 mg (19%). The yellow precipitate proved to be 6, as determined by 1 H NMR spectroscopy. | ["room temperature"] | ["4 days"] | ["cis-[{(NH 3 ) 2 Pt} 2 (N1-C-N3,O2,N4) 4 {Pd(bpy)} 6 ](NO 3 ) 8 ·xH 2 O", "6"] | ["[PdCl 2 (2,2’-bpy)]--66.68 mg, 0.2 mmol", "AgNO 3--68 mg, 0.4 mmol", "cis-[Pt(NH 3 ) 2 (H 2 CN1) 2 ]·3.25H 2 O--50 mg, 0.1 mmol"] | [] | ["bpy--not specified"] | ["40 8 C", "40 8 C"] | ["12 h", "2 days"] | ["water--20 mL"]
j.jcat.2016.06.005 | 2.2. [MoO 3 (trz) 0.5 ](1) A mixture of MoO 3 (0.14 g, 0.97 mmol), 1,2,4-triazole (0.05 g, 0.72 mmol) and water (15 mL) was heated in a rotating (15 rpm) Teﬂon-lined stainless steel digestion bomb at 180 °C for 1 h. After cooling down to ambient temperature, the resultant bluish white microcrystalline solid was separated from the aqueous liquor by ﬁltration, washed with an excess of water and diethyl ether (4  10 mL), and ﬁnally dried at ambient temperature. Yield: 0.14 g, 83% (based on Mo). Anal. Calcd for CH 1.5 N 1.5 O 3 Mo: C, 6.73; H, 0.85; N, 11.77. Found: C, 6.65; H, 1.13; N, 11.73. FT-IR (KBr, cm 1 ): m = 329 (m), 374 (s), 437 (m), 595 (vs, br), 626 (sh), 842 (vs, br), 937 (s), 964 (m), 1000 (m), 1058 (m), 1141 (m), 1176 (w), 1222 (w), 1253 (w), 1307 (m), 1425 (m), 1519 (m), 1779 (m), 2300–3000 (several weak bands due to trz), 3116 (s). | [] | [] | ["[MoO 3 (trz) 0.5 ]", "CH 1.5 N 1.5 O 3 Mo"] | ["MoO 3--0.14 g, 0.97 mmol"] | [] | ["1,2,4-triazole--0.05 g, 0.72 mmol"] | ["180 \nC"] | ["1 h"] | ["water--15 mL"]
ic8011525 | [{Cu 6 (C 5 H 9 PO 3 ) 4 (2,2′-bpy) 6 (4,4′-bpy) 2 }(ClO 4 ) 4 ] n (3). A mixture of Cu(ClO 4 ) 2 · 6H 2 O (0.20 g, 0.54 mmol), cyclopentylphosphonic acid (0.054 g, 0.36 mmol), and triethylamine (0.11 g, 1.07 mmol) were taken in methanol (30 mL) and stirred for 6 h. To the resultant green turbid solution, 2,2′-bipyridine dissolved in CH 2 Cl 2 (10 mL, 0.085 g, 0.54 mmol) was added and stirred for a further 12 h affording a clear blue solution. At this stage, 4,4′-bipyridine (0.043 g, 0.27 mmol) was added and the reaction mixture stirred for another 12 h. This was concentrated to 15 mL, ﬁltered, and left undisturbed to allow crystallization. After 3-4 days a blue crystalline product was obtained by slow evaporation.Yield: 0.198 g, 76.6% (based on metal). Mp: 260 °C (d). UV-vis (CH 3 OH) λ max /nm (ε/L mol -1 cm -1 ): 670 (186). FT-IR ν/cm -1 : 3430 (b), 3085 (m), 2927 (s), 2868 (m), 1603 (s), 1493 (s), 1090(s), 1027 (m), 768 (s), 622 (s). ESI-MS m/ z, ion: 477.52 [Cu 6 (C 5 H 9 PO 3 ) 4 (bpy) 6 ] 4+ , 375.06 [Cu(bpy) 2 ] + , 218.98 [Cu(bpy)] + . Anal. | [] | ["3-4 days"] | ["{Cu 6 (C 5 H 9 PO 3 ) 4 (2,2′-bpy) 6 (4,4′-bpy) 2 }(ClO 4 ) 4"] | ["Cu(ClO 4 ) 2 · 6H 2 O--0.20 g, 0.54 mmol"] | ["triethylamine--0.11 g, 1.07 mmol"] | ["cyclopentylphosphonic acid--0.054 g, 0.36 mmol", "2,2′-bipyridine--0.085 g, 0.54 mmol", "4,4′-bipyridine--0.043 g, 0.27 mmol"] | [] | ["6 h", "12 h", "12 h"] | ["methanol--30 mL", "CH 2 Cl 2--10 mL"]
b717787a | Method B. [Au(SMe 2 )Cl] (100 mg, 0.34 mmol) and AgNO 3 (58 mg, 0.34 mmol) were added to a CH 3 CN (20 mL) solution of C 18 -im (217 mg, 0.68 mmol) and stirred in the dark at room temperature. A similar workup was followed as for method A. The product yield is about 92%.1 H NMR (ppm, CDCl 3 ): d 0.88 (t, 3 J = 7Hz,6H,CH 3 ), 1.19–1.30 (m, 60H, CH), 1.83 (m, 4H, CH 2 ), 4.07 (t, 3 J = 7Hz,4H,CH 2 ), 7.07 (s, 2H, CH), 7.09 (s, 2H, CH) 8.58 (s, 2H, CH).13 C NMR (ppm, CDCl 3 ): d 14.05, 22.65, 26.37, 28.98, 29.32, 29.35, 29.48, 29.56, 29.66, 30.50, 31.89, 48.82, 119.74, 129.17, 140.96. FAB/Mass : m/z 837.5, (M) + . Anal. Calcd. | [] | [] | ["[Au(SMe 2 )Cl]", "C 18 -im"] | ["Au(SMe 2 )Cl--100 mg, 0.34 mmol", "AgNO 3--58 mg, 0.34 mmol"] | [] | ["C 18 -im--217 mg, 0.68 mmol"] | [] | [] | ["CH 3 CN--20 mL"]
b708927a | [ReCl 4 (l-mal)Ni(dmphen)(MeCN) 2 (H 2 O)]·(MeCN) 0.5 (H 2 O) 0.5 (4) This compound was prepared similarly to 1 but with 20 cm 3 of acetonitrile, and Ni(ClO 4 ) 2 ·6H 2 O (18.3 mg, 0.05 mmol) as metal source. The mixture was allowed to stand in a closed container and X-ray quality pale blue–green plates were formed after 3– 4days.Yield:ca. 90%. Found: C, 28.1; H, 2.4; N, 7.2. Calc. for C 20 H 24.5 N 4.5 Cl 4 O 5.5 NiRe (4): C, 32.0; H, 3.0; N, 7.6%. IR bands associated to the malonate ligand appear at (values in cm −1 ) 1628 (vs), 1607 (vs), 1378 (s), 986 (w) and 946 (w).[ReCl 4 (l-mal)Mn(dmphen)(H 2 O) 2 ]·dmphen·MeCN·H 2 O(5) This compound was prepared similarly to 1 but with 10 cm 3 of acetonitrile, and Mn(ClO 4 ) 2 ·6H 2 O (18.1 mg, 0.05 mmol) as metal source. A small amount of a ﬁne pale blue powder was immediately formed. It was ﬁltered and discarded and the remaining solution was allowed to stand in a closed container at room temperature. XRay quality pale green needles were formed after one day. Yield: ca. | [] | [] | ["[ReCl 4 (l-mal)Ni(dmphen)(MeCN) 2 (H 2 O)]·(MeCN) 0.5 (H 2 O)", "C 20 H 24.5 N 4.5 Cl 4 O 5.5 NiRe"] | ["Ni(ClO 4 ) 2 \n6H 2 O--18.3 mg, 0.05 mmol"] | [] | ["l-mal--NaN", "dmphen--NaN"] | [] | ["3–4 days"] | ["acetonitrile--20 cm 3"]
j.molstruc.2019.127345 | 2.3.2. Synthesis of {[Eu(HL2) 2 (H 2 O) 6 ]·(H 2 O) 4 ·3Cl} n (2) A mixture of EuCl 3 $6H 2 O (54.9 mg, 0.15 mmol), H 2 L2 (20.5 mg, 0.1 mmol) and CH 3 CN/H 2 O (7:1, v/v, 4 mL) were sealed in a 25 mL Teﬂon-lined stainless steel vessel and heated at 130  C for 12 h.Then the reaction system was cooled to room temperature at a rate of 5  Ch 1 . Light yellow crystals were obtained by ﬁltering and dried in air. Yield: 39% (based on H 2 L2). Anal. Calcd for C 28 H 40 Cl 3 EuN 4 O 16 (%): C, 35.51; H, 4.26; N, 5.92. Found: C, 35.45; H, 4.21; N, 6.19.IR (KBr pellet, cm 1 ): 3364(s), 3030(m), 1900(w), 1610(s), 1553(s), 1488(s), 1399(s), 1287(s), 1260(s), 1183(s), 1127(w), 953(w), 899(w), 841(w), 812(w), 772(m), 736(w), 686(w), 642(w), 571(m), 517(w). | [] | [] | ["{[Eu(HL2) 2 (H 2 O) 6 ]·(H 2 O) 4 ·3Cl} n", "C 28 H 40 Cl 3 EuN 4 O 16"] | ["EuCl 3 $6H 2 O--54.9 mg, 0.15 mmol"] | [] | ["H 2 L2--20.5 mg, 0.1 mmol"] | ["130 \n C"] | ["12 h"] | ["CH 3 CN/H 2 O--7:1, v/v, 4 mL"]
acs.cgd.5b00117 | Preparation of [La(Hsfpip)(adip) 0.5 (H 2 O) 2 ] n (8). A mixture of La(NO 3 ) 3 ·6H 2 O (21.6 mg, 0.05 mmol), H 3 sfpip (22.8 g, 0.05 mmol), and H 2 adip (14.6 mg, 0.1 mmol) in distilled water (12 mL) was stirred for 30 min in air, then sealed in a 25 mL Teﬂon-lined stainless steel container, which was heated to 180 °C for 3 days, and then slowly cooled to room temperature at a rate of 5 °C/h. The pale yellow sheet crystals of 8 were obtained, yield: 13.8 mg, 38.8% based on La. Anal. | [] | [] | ["[La(Hsfpip)(adip) 0.5 (H 2 O) 2 ] n"] | ["La(NO 3 ) 3 \b6H 2 O--21.6 mg, 0.05 mmol"] | [] | ["H 3 sfpip--22.8 g, 0.05 mmol", "H 2 adip--14.6 mg, 0.1 mmol"] | ["180 °C"] | ["3 days"] | ["distilled water--12 mL"]
j.jssc.2006.12.025 | Yellow block crystals of compound 2 were obtained in a yield of 72% (based on Zn) by reacting Zn(OAc) 2  2H 2 O (0.219 g), 5,5 0 -dmbpy (0.184 g), H 3 PO 3 (0.166 g), and H 2 O (4 ml) under the same reaction condition as used for 1. The initial pH of the reaction mixture was about 4 and there was no appreciable change in the pH after the reaction. | [] | [] | ["compound 2"] | ["Zn(OAc) 2 \n2H 2 O--0.219 g"] | [] | ["5,5 0 -dmbpy--0.184 g", "H 3 PO 3--0.166 g"] | [] | [] | ["H 2 O--4 ml"]
cg500286v | 1 H NMR (DMSO-d 6 ): δ 6.62 (s, 3H), 7.13 (d, 6H), 7.82 (d, 6H), 8.73 (s, 3H).Preparation of [Ln(BTATB)(DMF) 2 (H 2 O)]·DMF·2H 2 O (Series A; Ln = La (1a), Eu (2a), Tb (3a), Er (4a)). Complexes 1a−4a were synthesized by the following procedure: Ln(NO 3 ) 3 ·6H 2 O (30 mg) was added to a DMF/H 2 O (1:1, 3 mL) solution of H 3 BTATB (15 mg), and the mixture was stirred for ca. 20 min in air. It was then heated at 105 °C for 2 days to produce brown block crystals.[La(BTATB)(DMF) 2 (H 2 O)]·DMF·2H 2 O(1a). Yield: ca. 68%. Anal.calcd (%) for 1a C 36 H 45 LaN 6 O 12 (%): C, 48.44; H, 5.08; N, 9.41. Found: C, 48.54; H, 5.11; N, 9.38. IR (KBr, cm −1 ): 3448 (s), 1654 (s), 1586 (s), 1517 (m), 1392 (vs), 1322 (w), 1261 (w), 1168 (w), 844 (w), 787 (w). | [] | [] | ["[La(BTATB)(DMF) 2 (H 2 O)]·DMF·2H 2 O", "[Eu(BTATB)(DMF) 2 (H 2 O)]·DMF·2H 2 O", "[Tb(BTATB)(DMF) 2 (H 2 O)]·DMF·2H 2 O", "[Er(BTATB)(DMF) 2 (H 2 O)]·DMF·2H 2 O", "C 36 H 45 LaN 6 O 12"] | ["Ln(NO 3 ) 3 \n6H 2 O--30 mg"] | [] | ["H 3 BTATB--15 mg"] | ["105 \n°C"] | ["2 days"] | ["DMF--3 mL", "H 2 O--3 mL"]
j.poly.2008.07.026 | Then biim-5 (0.408 g, 2 mmol) was added to the mixture with stirring for 1 h and pink solution was obtained. Pink crystals were obtained from the ﬁltrate after standing at room temperature for several days in a 75% yield based on CoCO 3 . Elemental Anal. Calc. | [] | ["several days"] | [] | [] | [] | ["biim-5--0.408 g, 2 mmol"] | [] | ["1 h"] | []
s0108270100011902 | Experimental Cd(NO 3 ) 2 4H 2 O (0.31 g, 1 mmol), KSCN (O.17 g, 2 mmol) and diphenylthiourea (0.46 g, 2 mmol) were dissolved in a small volume of ethanol. The mixture was heated until the white material which formed was completely dissolved. After ®ltration, the solution was allowed to evaporate slowly; crystals deposited after several days. | [] | ["several days"] | ["Cd(NO 3 ) 2 4H 2 O"] | ["Cd(NO 3 ) 2 4H 2 O--0.31 g, 1 mmol"] | [] | ["KSCN--0.17 g, 2 mmol", "diphenylthiourea--0.46 g, 2 mmol"] | [] | [] | ["ethanol--small volume"]
zaac.201000301 | [Cu(5-Mesal) 2 (μ-denia)(H 2 O)] n (1) and [Cu(3-Mesal) 2 (μdenia)(H 2 O)] n (2): N,N-diethylnicotinamide (0.17 mL, 1 mmol) was added to aqueous solution of copper(II) acetate (10 mL, 1 mmol) whilst stirring. After several minutes solid 5-, or 3-methylsalicylic acid (0.30 g, 2 mmol) and water (20 mL) were added to the solution. The reaction mixture was stirred for two days at ambient temperature. The blue precipitate was filtered off and the mother liquid was left to crystallize at room temperature. The formed crystals were separated and dried at ambient temperature. The composition of the powder products were according the elemental analyses and spectral characterizations the same as the crystal ones (proved by X-ray structure analysis). | [] | [] | ["[Cu(5-Mesal) 2 (μ-denia)(H 2 O)] n", "[Cu(3-Mesal) 2 (μdenia)(H 2 O)] n"] | ["copper(II) acetate--10 mL, 1 mmol"] | [] | ["5-methylsalicylic acid--0.30 g, 2 mmol", "3-methylsalicylic acid--0.30 g, 2 mmol", "N,N-diethylnicotinamide--0.17 mL, 1 mmol"] | [] | ["two days"] | ["water--20 mL"]
ic400470g | Synthesis of [Pt 2 Cu(piam) 4 (NH 3 ) 4 ](PF 6 ) 2 (3). An aqueous solution (10 mL) of CuCl 2 ·2H 2 O (85 mg, 0.50 mmol) and NaPF 6 (0.34 g, 2.0 mmol) was stirred for several minutes and mixed with a MeOH solution (10 mL) of cis-[Pt(piam) 2 (NH 3 ) 2 ]·2H 2 O (0.22 g, 0.46 mmol) at room temperature. After two days, light green powders of [Pt 2 Cu(piam) 4 (NH 3 ) 4 ](PF 6 ) 2 were collected by ﬁltration and washed with small amounts of water and dried (0.21 g). Yield: 76%.Elemental analysis calcd for C 20 H 52 CuF 12 N 8 O 4 P 2 Pt 2 : C, 19.81; H, 4.32; N, 9.24%. Found: C, 19.83; H, 4.05; N, 9.25%. | [] | [] | ["[Pt 2 Cu(piam) 4 (NH 3 ) 4 ](PF 6 ) 2"] | ["CuCl 2 \n2H 2 O--85 mg, 0.50 mmol", "NaPF 6--0.34 g, 2.0 mmol", "cis-[Pt(piam) 2 (NH 3 ) 2 ]\n2H 2 O--0.22 g, 0.46 mmol"] | [] | [] | ["room temperature."] | ["two days"] | ["aqueous solution--10 mL", "MeOH solution--10 mL"]
ic802446m | Method B. A mixture of 1b (85 mg, 0.4 mmol), hydroﬂuoric acid (0.4-0.8 mmol, 47%), and DMF (4 mL) was placed in a Teﬂon lined stainless steel vessel (12 mL) and heated at 90 °C for 72 h and then cooled to room temperature at a rate of 5 °C/h. Colorless microcrystals of 2b were collected by ﬁltration, washed with DMF and methanol (v/v ) 4:4), and dried in air to afford 30 mg (42% based on 1b) of product. PXRD and elemental analyses reveal that the microcrystalline sample has the same structure as that of 2b. | [] | [] | ["2b"] | [] | ["hydrofluoric acid--0.4-0.8 mmol, 47%"] | ["1b--85 mg, 0.4 mmol"] | ["90 \nC"] | ["72 h"] | ["DMF--4 mL"]
j.jssc.2015.11.025 | 2.2.4. [Cd(μ 3 -mpda)(μ-bpa)] n (4) A mixture of mpda (1 mmol, 0.19 g), Cd(CH 3 COO) 2 · 2H 2 O (1 mmol, 0.27 g), bpa (1 mmol, 0.18 g) and DMF/H 2 O (20 mL, v– v¼1:1) was stirred at 70 °C for half an hour. Then the mixture was placed and sealed in a 45 mL Parr brand teﬂon-lined acid digestion bomb and heated at 120 °C for 7 days. It was cooled to room temperature at a rate of 5 °Ch  1 . Colorless crystals of 4 were collected by ﬁltration and washed with water (yield: 0.32 g, 66% based on mpda). Anal. calcd. for C 22 H 20 CdN 2 O 4 : C 54.06, H 4.12, N 5.73. Found: C 53.48, H 4.09, N 5.82. IR (KBr, cm  1 ): 3064 w, 2935 w, 1610 m, 1570 vs, 1427 m, 1388 vs, 1272 m, 1220 w, 1016 w, 933 w, 833 w, 711 s, 659 m. | [] | [] | ["[Cd(μ3-mpda)(μ-bpa)] n", "C 22 H 20 CdN 2 O 4"] | ["Cd(CH 3 COO) 2 · 2H 2 O--1 mmol, 0.27 g"] | [] | ["mpda--1 mmol, 0.19 g", "bpa--1 mmol, 0.18 g"] | ["120 \nC", "70 \nC"] | ["7 days"] | ["DMF/H 2 O--20 mL, v– v¼1:1"]
ejoc.201001140 | 2b: Yield: 94 % (1.019 g). Viscous yellow oil.1 H NMR (400 MHz, CDCl 3 ,22°C):δ = 4.21 (d, J = 2.4 Hz, 4 H, α-CH 2 ), 3.72–3.67 (m, 16 H, -OCH 2 ), 2.43 (t, J =2.4Hz,2H,-C⬅CH) ppm. MS (ESI): m/z = 288.21 [M + NH 4 ] + . | [] | [] | [] | [] | [] | [] | [] | [] | []
s1293-2558(02)01276-1 | 2.2. [Zn(ndc)(H 2 O)] CPO-1–Zn Colourless transparent single crystals were prepared from the starting reagents Zn(NO 3 ) 2 ·4H 2 O, 2.6-naphthalenedicarboxylic acid, ethanol and water. The molar ratio was 1.5 : 1 : 60 : 196. The crystallization took place under hydrothermal condition in a Teﬂon-lined steel autoclave at 125 ◦ C for 12 h. The product was washed with water and driedinairat60 ◦ C. The yield was 76%, based on Zn. | [] | [] | ["Zn(ndc)(H 2 O)"] | ["Zn(NO 3 ) 2 \n4H 2 O--1.5"] | [] | ["2.6-naphthalenedicarboxylic acid--1"] | ["125 ◦ C"] | ["12 h"] | ["ethanol--60", "water--196"]
c5ce00724k | {[ZnĲμ-atrz)ĲNCS) 2 ]} n (10) A crystal of 9 was heated at 70 °C for 2 h under vacuum to obtain 10. Elemental analysis: calcd (%) for C 6 H 4 N 10 S 2 Zn: C 20.85%, H 1.17%, N 40.52%; found: C 20.93%, H 1.34%, N 40.76%. FT-IR (cm −1 , KBr): 3112(w), 2086(s), 1517(m), 1367(m), 1326(w), 1186(m), 1050(m), 833(w), 693(m), 622(m), 542(w).CAUTION! Although no problems were encountered in this study, ironĲ II) perchlorate complexes are potentially explosive and should be handled with appropriate precautions. | [] | [] | ["[Zn(μ-atrz)(NCS) 2 ] n", "C 6 H 4 N 10 S 2 Zn"] | [] | [] | [] | ["70 °C"] | ["2 h"] | []
c3ce41501e | The coordination polymer of [HgCl 2 L 1 ] n , 2, was synthesized by direct mixing of a methanolic solution (2 mL) of ligand L 1 (10 mg, 0.0295 mmol) with the methanolic solution (2 mL) of HgCl 2 (4.0 mg, 0.01475 mmol). The solution was kept for slow evaporation at room temperature. After 2 days, colourless single crystals were obtained with a 25% yield. The CPs of 3 and 4 were prepared following a similar methodology in 40% and 15% yields, respectively.The coordination polymer of {[CdI 2 L 1 H 2 O]·H 2 O} n , 5, was synthesized by layering a methanolic solution (2 mL) of CdI 2 (5.4 mg, 0.01475 mmol) over a 3 mL solution of L 1 (10 mg, 0.0295 mmol) in dichloromethane–methanol (2 : 1). After 15 days, colourless crystals were obtained in a 15% yield. | [] | [] | ["[HgCl 2 L 1 ] n", "{[CdI 2 L 1 H 2 O]·H 2 O} n"] | ["HgCl 2--4.0 mg, 0.01475 mmol", "CdI 2--5.4 mg, 0.01475 mmol"] | [] | ["L 1--10 mg, 0.0295 mmol"] | [] | ["2 days", "15 days"] | ["methanol--2 mL", "methanol--2 mL", "dichloromethane–methanol (2 : 1)--3 mL"]
ic0488839 | Synthesis of [Ln(H 2 O) 6 ]K(H 2 C 4 O 4 )(C 4 O 4 ) 2 , with Ln ) Y, La, Gd, and Er. The compounds were obtained as precipitates. The rare-earth salt (1 mmol of Ln 3+ ) and KNO 3 (2 mmol) were dissolved in 20 mL of distilled water. A 20 mL volume of an aqueous solution containing 2 mmol of squaric acid was added dropwise to the former one. The batch was vigorously stirred until a precipitate appeared after a few moments. The powder was recovered by filtration and dried in air. The X-ray powder diffraction patterns indicated that the compounds are isostructural. The chemical formula was derived from the Ln:K ratio (1:1) obtained by energy dispersive X-ray spectrometry, performed with a JSM 6400 spectrometer equipped with an Oxford Link Isis analyzer, and from the crystal structure determination reported below. It is in agreement with the chemical formula [Ln(H 2 O) 6 ]K(H 2 C 4 O 4 )(C 4 O 4 ) 2 . Table 1 displays the unit cell parameters of the isostructural compounds, derived from leastsquares refinements from X-ray powder diffraction data. Single crystals of the yttrium compound could be also obtained as follows: a mixture of H 2 C 4 O 4 (2 mmol) and KNO 3 (2 mmol) was dissolved in 20 mL of distilled water.A5mLaqueous solution of Y(NO 3 ) 3 ‚5H 2 O (1 mmol) was then added dropwise. The cleared solution was allowed to stand at room temperature. After 1 day, long and thin colorless needles appeared. The crystals were filtered off, thoroughly washed with distilled water, and dried in air. The X-ray powder diffraction pattern of the milled crystals indicated that the product was identical with the powdered phases. It was subsequently verified that the powder patterns were in agreement with the pattern calculated from the single-crystal structure determination. | [] | [] | ["[Y(H2O)6]K(H2C4O4)(C4O4)2", "[La(H2O)6]K(H2C4O4)(C4O4)2", "[Gd(H2O)6]K(H2C4O4)(C4O4)2", "[Er(H2O)6]K(H2C4O4)(C4O4)2"] | ["Ln 3+--1 mmol", "KNO3--2 mmol", "Y(NO3)3‚5H2O--1 mmol"] | [] | ["H2C4O4--2 mmol"] | [] | [] | ["distilled water--20 mL"]
s1600536806006477 | Experimental A mixture of Cu(NO 3 ) 2 3H 2 O (120.5 mg, 0.5 mmol), fumaric acid (116 mg, 1 mmol), NaOH (80 mg, 2 mmol), dmbpy (184 mg, 1 mmol) and water (18 ml) was sealed in a 25 ml Teﬂon-lined stainless steel reactor and heated to 423 K for 72 h. The reactor was cooled to room temperature over a period of 24 h. Blue prismatic crystals suitable for X-ray difraction analysis were obtained with a yield of 37%. Analysis calculated (%) for C 16 H 16 CuN 2 O 5 : C 50.59, H 4.25, N 7.37%; found (%): C 50.31, H 4.18, N 7.45%. | [] | ["24 h"] | [] | ["Cu(NO 3 ) 2 3H 2 O--120.5 mg, 0.5 mmol"] | ["NaOH--80 mg, 2 mmol"] | ["fumaric acid--116 mg, 1 mmol", "dmbpy--184 mg, 1 mmol"] | ["423 K"] | ["72 h"] | ["water--18 ml"]
c0ce00727g | Compound 3. Compound 3 was prepared similar to the method of compound 1, except that the initial chemicals FeSO 4 $7H 2 O and 2,2 0 -bpy were substituted by CdSO 4 $8H 2 O (0.812 g, 2.30 mmol) and 4,4 0 -bpy (0.425 g, 2.72 mmol), respectively, and the reaction temperature kept at 160  C for 8 h. After cooling to room temperature, the reaction system kept undisturbed for 5 days. The orange block crystals of 3 were obtained in the yield of 42% (based on Mo). Elemental anal. calcd (%) for C 20 H 54 N 4 O 73 P 8 Cd 2Mo 12 Sr 2 (M r ¼ 3317.75) (%): C, 7.24; H, 1.64; N, 1.69; P, 7.47; Cd, 6.78; Mo, 34.70; Sr, 5.28; found (%): C, 7.32; H, 1.58; N, 1.72; P, 7.45; Cd, 6.85; Mo, 34.64; Sr, 5.21. Selected IR (KBr pellet, cm 1 ): 3585 (m), 3263(br), 3114(sh), 1622(s), 1489(s), 1370(w), 1086(s), 1029(s), 966(s), 740(s), 701(s), 612(s), 538(sh), 475(s). | [] | ["5 days"] | ["Compound 3"] | ["CdSO 4 $8H 2 O--0.812 g, 2.30 mmol"] | [] | ["4,4?-bpy--0.425 g, 2.72 mmol"] | ["160 \nC"] | ["8 h"] | []
b510999j | 2b Synthesis of {[Mn(H 2 O) 2 (bpe)(sq)]·bpe·H 2 O} n (1) An aqueous solution (10 ml) of disodium squarate (0.197 g, 1 mmol) was mixed with a methanolic solution (5 ml) of manganese chloride tetrahydrate (0.197 g, 1 mmol). To this mixture a methanolic solution (5 ml) of bpe (0.368 g, 2 mmol) was added dropwise with constant stirring for 30 min. The resultant solution was reﬂuxed for 4 h and allowed to cool at ambient temperature.It was ﬁltered and the ﬁltrate was kept in a calcium chloride desiccator. Colourless single crystals suitable for X-ray analysis were obtained from the ﬁltrate after a few weeks. Yield: 68%.Anal. Calc. for C 28 H 30 MnN 4 O 7 : C, 56.99; H, 5.09; N, 9.49 (%).Found: C, 56.93; H, 5.40; N, 9.47 (%). | [] | ["a few weeks"] | ["{[Mn(H 2 O) 2 (bpe)(sq)]·bpe·H 2 O} n", "C 28 H 30 MnN 4 O 7"] | ["manganese chloride tetrahydrate--0.197 g, 1 mmol"] | [] | ["bpe--0.368 g, 2 mmol"] | ["reflux"] | ["4 h"] | ["disodium squarate--0.197 g, 1 mmol", "methanol--5 ml"]
anie.200905497 | [Cu 3 L 3 ]·H 2 O: A solution of H 2 L (0.162 g, 0.4 mmol) in dry tetrahydrofuran (40 mL) was added to excess Na 2 CO 3 (ca. 1.0g, 0.01 mol) suspended in dry THF (10 mL). This mixture was stirred for 1h before copper(II) chloride dihydrate (0.068 g, 0.4 mmol) in tetrahydrofuran (40 mL) was added dropwise. The mixture was then stirred at 40 8 C for 16 h before filtering the resulting clear Figure 3. The sorption isotherms for N 2 at 77 K (blue) and Ar at 87 K (red) in desolvated [Cu 3 L 3 (hmt)] n (adsorption closed diamond, desorption open). See also Figures S1 and S3 in the Supporting Information. | [] | [] | ["[Cu 3 L 3 ]·H 2 O"] | ["Na 2 CO 3--ca. 1.0g, 0.01 mol", "copper(II) chloride dihydrate--0.068 g, 0.4 mmol"] | [] | ["H 2 L--0.162 g, 0.4 mmol"] | ["40 8 C"] | ["16 h"] | ["dry tetrahydrofuran--40 mL"]
chem.200501067 | {[CdACHTUNGTRENNUNG(bpf) 2 ACHTUNGTRENNUNG(NO 3 ) 2 ]·(m-C 6 H 4 Me 2 ) 2 } n ACHTUNGTRENNUNG(6 b): The general procedure described above was followed with m-xylene (0.23 mL, 1.9 mmol). After the mixture was allowed to stand for 48 h at room temperature, the title compound was obtained as colorless, prism-shaped crystals in 64 % yield (21 mg). Elemental analysis calcd (%) for C 52 H 40 CdF 8 N 6 O 10 ([CdACHTUNGTRENNUNG(bpf) 2 ACHTUNGTRENNUNG(NO 3 ) 2 ]·(m-C 6 H 4 Me 2 ) 2 ): C 56.10, H 3.98, N 7.55; found: C 56.02, H 3.84, N 7.56.{[CdACHTUNGTRENNUNG(bpf) 2 ACHTUNGTRENNUNG(NO 3 ) 2 ]·ACHTUNGTRENNUNG(PhNHMe) 2 } n ACHTUNGTRENNUNG(6 c): The general procedure described above was followed with N-methylaniline (0.21 mL, 1.9 mmol). After the mixture was allowed to stand for 48 h at room temperature, the title compound was obtained as light-brown, prism-shaped crystals in 66% yield (22 mg). Elemental analysis calcd (%) for C 50 H 42 CdF 8 N 8 O 6 ([CdACHTUNGTRENNUNG(bpf) 2 ACHTUNGTRENNUNG(NO 3 ) 2 ]·ACHTUNGTRENNUNG(PhNHMe) 2 ): C 53.84, H 3.80, N 10.05; found: C 53.89, H 3.48, N 10.02. | [] | [] | ["[Cd(bpf)2(NO3)2]·(m-C6H4Me2)2", "[Cd(bpf)2(NO3)2]·(PhNHMe)2"] | ["Cd--not available"] | [] | ["bpf--not available", "N-methylaniline--0.21 mL, 1.9 mmol"] | ["room temperature", "room temperature"] | ["48 h", "48 h"] | ["m-xylene--0.23 mL, 1.9 mmol", "N-methylaniline--0.21 mL, 1.9 mmol"]
s0036023620010192 | Synthesis of {[(μ-γ,γ'-dipy)Mn(μ-OOCPh)] 2 } n (2).A solution containing 0.1 g (0.23 mmol) of complex 1 in 10 mL of methanol was carefully coated with a solution containing 0.04 g (0.25 mmol) of γ,γ'-dipyridyl in 5 mL of methanol and allowed to stand at room temperature for 3 days. The formed pale pink single crystals were separated from the supernatant by decantaTable 4. Selected bond lengths and bond angles in complex 3 Symmetry operators used for generating equivalent atoms: #1 x, y – 1, z.Bond d, Å Bond d, Å Mn(1)–O(2) 2.0854(16) Mn(1)–O(1) 2.1066(16) Mn(1)–N(2)#1 2.2596(17) Mn(1)–O(3) 2.2693(16) Mn(1)–N(1) 2.2723(17) Mn(1)–O(4) 2.2964(16) Angle ω, deg Angle ω, deg O(2)Mn(1)O(1) 124.58(7) O(2)Mn(1)N(2)#1 86.19(6) O(1)Mn(1)N(2)#1 90.50(6) O(2)Mn(1)O(3) 147.11(7) O(1)Mn(1)O(3) 87.94(6) N(2)#1Mn(1)O(3) 99.61(6) O(2)Mn(1)N(1) 86.01(6) O(1)Mn(1)N(1) 91.26(6) N(2)#1Mn(1)N(1) 171.56(6) O(3)Mn(1)N(1) 88.71(6) O(2)Mn(1)O(4) 90.48(7) O(1)Mn(1)O(4) 144.92(6) N(2)#1Mn(1)O(4) 90.64(6) O(3)Mn(1)O(4) 57.34(6) N(1)Mn(1)O(4) 92.66(6) RUSSIAN JOURNAL OF INORGANIC CHEMISTRY Vol. 65 No. 1 2020 THE EFFECT OF THE NATURE OF SUBSTITUENT R 39 tion, washed with hexane, and dried in an argon flow. | [] | [] | ["{[(μ-γ,γ'-dipy)Mn(μ-OOCPh)] 2 } n"] | ["complex 1--0.1 g, 0.23 mmol"] | [] | ["γ,γ'-dipyridyl--0.04 g, 0.25 mmol"] | ["room temperature"] | ["3 days"] | ["methanol--10 mL"]
c2dt31552a | L2·5H 2 O (51.4 mg, 0.1 mmol) was added to 5 mL aqueous solution and heated at around 60 °C for 5 min, then CdBr 2 ·4H 2 O (34.4 mg, 0.1 mmol) was added and stirred for another 1 min. | [] | [] | ["L2·5H 2 O"] | ["CdBr 2 \n4H 2 O--34.4 mg, 0.1 mmol"] | [] | [] | [] | [] | ["aqueous solution--5 mL"]
cg3017408 | Synthesis of [Cd(L)(CH 3 CO 2 ) 2 ] ∞ (7). L (29 mg, 0.1 mmol) was added to a solution of Cd(CH 3 CO 2 ) 2 ·2H 2 O (27 mg, 0.1 mmol) in a Scheme 1. Ligation Modes of Ligand L in Complexes 1−9 Crystal Growth & Design Article dx.doi.org/10.1021/cg3017408 ¦ Cryst. Growth Des. XXXX, XXX, XXX−XXXB | [] | [] | ["[Cd(L)(CH 3 CO 2 ) 2 ] ∞"] | ["Cd(CH 3 CO 2 ) 2 \n2H 2 O--27 mg, 0.1 mmol"] | [] | ["L--29 mg, 0.1 mmol"] | [] | [] | []
s10876-010-0287-9 | Synthesis of Compound 1 The mixture of Yb 2 O 3 (0.20 mmol), H 2 bpdc (0.60 mmol), 10.0 ml H 2 O and 2.0 ml ethanol, was sealed in a 25-mL stainless steel reactor with Teﬂon liner and heated at 160 °C for 72 h, then slowly cooled to room temperature. The pale yellow crystal of 1 was obtained, with a yield of 65% for 1. Elem. anal. for 1, calc. C 28.97, H 2.89, N 5.63; found C 28.72, H 2.99, N 5.79; IR (KBr pellet):m = 3435(m), 1591(s), 1565(s), 1511(m) 1460(m), 1379 (s), 1264(m), 1079(m), 862(m) cm -1 . | [] | [] | ["Compound 1"] | ["Yb 2 O 3--0.20 mmol"] | [] | ["H 2 bpdc--0.60 mmol"] | ["160 \b0C"] | ["72 h"] | ["H 2 O--10.0 ml", "ethanol--2.0 ml"]
j.poly.2014.08.053 | 2.2.2. Synthesis of [Co(H 2 O) 2 (bimb)(SUC)] (2) A mixture of CoCl 2 6H 2 O (0.24 g, 1.0 mmol), bimb (0.19 g, 1.0 mmol) and H 2 SUC (0.12 g, 1.0 mmol) was dissolved in 8 mL of distilled water. The pH value was then adjusted to 6.0 with 1 M NaOH. Consequently, the resulting solution was transferred and sealed in a 25 mL Teﬂon-lined stainless steel vessel, which was heated at 150 °C for 2 days. After the reactor was slowly cooled to room temperature, purple crystals formed, which were ﬁltered off and dried in air. Yield: 62% (Based on Co). Anal. Calc. for 2:C, 41.90; H, 5.53; N, 13.96. Found: C, 41.93; H, 5.61; N, 13.91%. | [] | [] | ["[Co(H 2 O) 2 (bimb)(SUC)]", "2"] | ["CoCl 2 6H 2 O--0.24 g, 1.0 mmol"] | ["1 M NaOH--adjust pH to 6.0"] | ["bimb--0.19 g, 1.0 mmol", "H 2 SUC--0.12 g, 1.0 mmol"] | ["150 °C"] | ["2 days"] | ["distilled water--8 mL"]
00958972.2019.1619707 | Found: C, 25.63; H, 1.38; N, 7.63. IR (KBr disk): 3133 w ( C–H) fu , 3109 m ( C–H) ar , 1597 m ( C ¼ C) fu , 1584 m ( C ¼ N), 1505 m ( N ¼ N), 1484 s ( C ¼ C) ar , 1155 m ( O–C–O) fu , 771 s and 706 m (c py), 400 ( Pb–N) cm 1 . | [] | [] | [] | [] | [] | [] | [] | [] | []
ic301261g | [Tb(Hhqc) 3 (H 2 O)] n ·3nH 2 O(2). Elemental analysis (%): Calcd for C 30 H 26 Tb 1 N 3 O 13 : C, 45.29; H, 3.29; N, 5.28. Found: C, 45.06; H, 3.34; N, 5.28. IR (KBr, cm −1 ): 3408(m), 3067(w), 1684(s), 1598(s), 1516(m), 1474(m), 1432(m), 867(w), 776(w), 669(w).[Sm(Hhqc) 3 (H 2 O)] n ·3nH 2 O(3). Elemental analysis (%): Calcd for C 30 H 26 Sm 1 N 3 O 13 : C, 45.79; H, 3.33; N, 5.34. Found: C, 45.80; H, 3.38; N, 5.34. IR (KBr, cm −1 ): 3399(m), 3067(w), 1626(s), 1598(s), 1515(m), 1474(m), 1443(m), 874(w), 775(w), 668(w).[Nd(Hhqc) 3 (H 2 O)] n ·3nH 2 O(4). Elemental analysis (%): Calcd for C 30 H 26 Nd 1 N 3 O 13 : C, 46.15; H, 3.36; N, 5.38. Found: C, 46.05; H, 3.39; N, 5.36. IR (KBr, cm −1 ): 3406(m), 3068(w), 1626(s), 1598(s), 1513(m), 1474(m), 1443(m), 874(w), 775(w), 669(w).[Gd(Hhqc) 3 (H 2 O)] n ·3nH 2 O(5). Elemental analysis (%): Calcd for C 30 H 26 Gd 1 N 3 O 13 : C, 45.39; H, 3.30; N, 5.29. Found: C, 45.46; H, 3.28; N, 5.35. IR (KBr, cm −1 ): 3411(m), 3069(w), 1627(s), 1542(s), 1516(m), 1474 (m), 1434(m), 874(w), 776(w), 669(w). | [] | [] | ["[Tb(Hhqc) 3 (H 2 O)] n ·3nH 2 O", "[Sm(Hhqc) 3 (H 2 O)] n ·3nH 2 O", "[Nd(Hhqc) 3 (H 2 O)] n ·3nH 2 O", "[Gd(Hhqc) 3 (H 2 O)] n ·3nH 2 O"] | ["Tb--NaN", "Sm--NaN", "Nd--NaN", "Gd--NaN"] | [] | ["Hhqc--NaN"] | [] | [] | ["H 2 O--NaN"]
acs.inorgchem.5b00034 | Synthesis of [(UN* 3 ) 2 (μ-CN)][BPh 4 ] (7). A50mLﬂask was charged with 1 (150 mg, 0.14 mmol) and NEt 4 CN (10.70 mg, 0.065 mmol), and THF (15 mL) was distilled in it under reduced pressure at −78 °C. After stirring for 15 h at 20 °C, the yellow solution was ﬁltered and evaporated to dryness. The yellow solid was extracted in Et 2 O (15 mL), and after evaporation of the solvent, the yellow powder of 7 was washed with pentane (2 × 20 mL) and dried under vacuum (74 mg, 65%). Anal. Calcd for C 61 H 128 BN 7 Si 12 U 2 : C, 41.08; H, 7.23; N, 5.49. Found: C, 39.00; H, 6.50; N, 4.72. | [] | [] | ["[(UN* 3 ) 2 (μ-CN)][BPh 4 ]", "C 61 H 128 BN 7 Si 12 U 2"] | [] | ["NEt 4 CN--10.70 mg, 0.065 mmol"] | [] | ["-78 \nC", "20 \nC"] | ["15 h"] | ["THF--15 mL", "Et 2 O--15 mL", "pentane--2 × 20 mL"]
cg900576j | Yield: 3 mg (34% yield based on Ag). Anal. Calcd. for C 36 H 36 N 8 O 9 Ag 2 : C, 45.98; H, 3.86; N, 11.91. Found: C, 45.75; H, 3.98; N, 12.08. IR (KBr, cm -1 ): 3437m, 3062w, 2939w, 1606s, 1559m, 1499w, 1424s, 1385s, 1339s, 1222m, 1120m, 1068m, 1007w, 843s, 798m, 588m, 540m. | [] | [] | ["C 36 H 36 N 8 O 9 Ag 2"] | [] | [] | [] | [] | [] | []
cg2008057 | C 140 H 122 N 8 O 33 Cd 4 (2894.06): calcd. C 58.04, H 4.21, N 3.87; found C 58.54, H 4.15, N 3.78. IR (KBr pellet): 3406(br), 3057(w), 2931(w), 1640(s), 1552(m), 1459(s), 1396(s), 1351(s), 1320(m), 1234(m), 1016(w), 831(m), 773(w), 547(w) cm 1 .Synthesis of {[Ni 2 (PA) 2 (bpp) 2 (H 2 O) 3 ] 3 2DMF} n (5). Procedures similar to those for 1 were performed. Bpp was used instead of bpe. The reaction system was cooled to room temperature to give blue-green block crystals of 5 (0.032 g yield 43.0% based on H 2 PA). C 78 H 76 N 6 O 17Ni 2 (1486.83): calcd. C 62.95, H 5.11, N 5.65; found C 62.88, H 5.03, N 5.52. IR (KBr pellet): 3436(vs,br), 1632(s), 1619(s), 1507(w), 1458(s), 1400(m), 1384(m), 1348(m), 1234(w), 1108(w), 756(w) cm 1 . | [] | [] | ["{[Ni 2 (PA) 2 (bpp) 2 (H 2 O) 3 ] 3 2DMF} n", "C 78 H 76 N 6 O 17Ni 2"] | [] | [] | ["PA--not provided", "bpp--not provided"] | [] | [] | ["DMF--not provided"]
acs.cgd.7b01365 | Yield: 10% (based on H 2 TMAla). Elemental analysis found (calcd) % for C 21 H 17 N 3 O 5 Cu (1): C, 46.52 (46.28); H, 4.82 (4.99); N 7.55 (7.71). IR (KBr, cm −1 ): 3417(m), 3067(w), 1649(m), 1607(s), 1549(m), 1382(s), 1290(w), 1215(m), 1073(w), 815(m), 731(w), 648(w). | [] | [] | ["Cu"] | [] | [] | [] | [] | [] | []
j.jssc.2019.02.041 | Green block crystals of 4 were isolated by MANUS CRIP T ACCEP TED ACCEPTED MANUSCRIPT 5 washing with mother liquor and dried in air (yield: 67%). Anal. Calcd (%) for C 42 H 35 N 6 O 9 Ni 2 : C, 56.99; H, 3.98; N, 9.49. Found (%): C, 56.47; H, 3.91; N, 9.38. IR data (KBr, cm -1 ): 3367(m), 3120(m), 2922(m), 1929(w), 1629(s), 1569(s), 1462(s), 1367(s), 1263(m), 1210(m), 1157(m), 1034(m), 1007(m), 840(m), 787(s), 680(m), 575(m), 457(m) (Fig. S2). 2.3. Crystallography Single crystal X-ray diffraction analyses of compounds 1-4 was measured on a Bruker SMART APEX CCD diffractometer with graphite monochromated Mo Kα radiation (λ = 0.71073 Å). | [] | [] | ["Ni(4,4'-bipyridine) 2 (4,4'-bipyridine-3,3'-dicarboxylic acid)"] | ["Ni--NaN"] | [] | ["4,4'-bipyridine--NaN", "4,4'-bipyridine-3,3'-dicarboxylic acid--NaN"] | [] | [] | []
acs.inorgchem.7b02754 | Synthesis of 1. A mixture of NH 4 VO 3 (0.05 g, 0.43 mmol), Na 2 WO 4 ·2H 2 O (0.2 g, 0.61 mmol), Ni(Ac) 2 ·4H 2 O (0.05 g, 0.20 mmol), triazole (0.033 g, 0.48 mmol), and distilled water (10 mL) was stirred for 30 min. After the addition of HCl (0.30 mL, 4.0 M) and H 3 PO 4 (0.10 mL, 7.5 M) to the reaction system, the mixture was transferred to a 25 mL Teﬂon-lined autoclave. The autoclave was heated at 180 °C for 3 days and then was cooled to room temperature slowly at a rate of 10 °Ch −1 . The crystals were obtained by ﬁltration and washed with distilled water. After drying at room temperature, orange crystals were obtained with a yield of ca. 45% (based on W). | [] | [] | ["1"] | ["NH 4 VO 3--0.05 g, 0.43 mmol", "Na 2 WO 4 ·2H 2 O--0.2 g, 0.61 mmol", "Ni(Ac) 2 ·4H 2 O--0.05 g, 0.20 mmol"] | [] | ["triazole--0.033 g, 0.48 mmol"] | ["180 \nC"] | ["3 days"] | ["distilled water--10 mL"]
zaac.201200003 | Synthesis of [Ni 2 (L) 2 (4,4⬘-bipy) 3 )]·H 2 O] n (1): Compound 1 was prepared by hydrothermal reaction. A mixture of NiCl 2 ·6H 2 O (0.119 g.0.5 mmol), H 2 L (0.135 g, 0.5 mmol), 4,4⬘-bipy(0.156 g, 0.5 mmol), NaOH (0.04 g, 1 mmol) and distilled water (15 mL) was heated to 160 °C for 96 h in a 25 mL stainless steel reactor with a Teflon liner, followed by slow cooling to room temperature. Yield 56% for 1 (based on Ni). Elemental analysis for C 60 H 42 Ni 2 N 6 O 11 : calcd. C 63.19; H 3.71; N 10.29 %; found: C,63.12; H,3.70; N, 10.22%. IR (KBr): ν ˜ = 3414 b, 3066 m, 1633 s, 1564 s, 1442 s, 1400 s, 1233 w, 1160 m, 862 m, 740 m, 664 w, 582 m cm –1 . | [] | [] | ["[Ni 2 (L) 2 (4,4⬘-bipy) 3 )]\nH 2 O] n", "C 60 H 42 Ni 2 N 6 O 11"] | ["NiCl 2 \n6H 2 O--0.119 g, 0.5 mmol"] | ["NaOH--0.04 g, 1 mmol"] | ["H 2 L--0.135 g, 0.5 mmol", "4,4⬘-bipy--0.156 g, 0.5 mmol"] | ["160 °C"] | ["96 h"] | ["distilled water--15 mL"]
j.ica.2008.09.052 | for 1H 2 O: C, 49.86; H, 5.66; N, 3.42. Found: C, 50.11; H, 5.39; N, 3.63%.2.2. [Cu(L1)] n (2) 2-Aminobenzoic acid (0.27 g, 2.0 mmol) is dissolved in 50 mL of MeOH. 2-hydroxybenzaldehyde (0.21 mL, 2.0 mmol) and Et 3 N (0.55 mL, 4.0 mmol) are added to the methanolic solution of 2-aminobenzoic acid. To the resulting orange solution is added Cu(BF 4 ) 2 (0.47 g, 2.0 mmol) with stirring. The solution turns dark green with a light green precipitate. The precipitate is ﬁltered off and the dark green solution is left undisturbed. After seven days dark green crystals of 2 can be isolated by ﬁltration in 33% yield. Elemental Anal. Calc.: C, 55.63; H, 3.00; N, 4.63. Found: C, 55.49; H, 2.95; N, 4.42%. | [] | [] | ["[Cu(L1)] n", "2-Aminobenzoic acid"] | ["Cu(BF 4 ) 2--0.47 g, 2.0 mmol"] | [] | ["2-aminobenzoic acid--0.27 g, 2.0 mmol", "2-hydroxybenzaldehyde--0.21 mL, 2.0 mmol", "Et 3 N--0.55 mL, 4.0 mmol"] | [] | ["seven days"] | ["MeOH--50 mL"]
chem.201204220 | [BiACHTUNGTRENNUNG(O 3 S-QI5) 3 ] (9): 5-Isoquinolinesulfonic acid was applied to the general procedure GP1. The reaction mixture was stirred for 36 h. The bismuth product was obtained by adding DMSO to the retrieved reaction mixture (AgCl and 9) to dissolve 9 which was filtered off. By addition of tert-butanol (ca. 3 mL) compound 9 precipitated. After filtration, washing with ice cold water (35 mL) and ethanol (3  5 mL) gave 9 which was dried in vacuo to yield 330 mg (79 %) of a champagne amor phous powder. The general procedure GP2 was carried out with 5-isoquinolinesulfonic acid to yield 388 mg (93 %) of a champagne amorphous powder. M.p.> 290 8 C (decomp); 1 H NMR (300 MHz, [D 6 ]DMSO, 30 8 C): d = 9.57 (bs, 1H; H 6 ), 8.83 (m, 1 H; H 4 ), 8.60 (m, 1H; H 3 ), 8.31–8.25 (m, 2H; H 8 &H 10 ), 7.75 ppm (m, 1H; H 9 ); 13 C NMR (100 MHz, [D 6 ]DMSO, 30 8 C): d = 152.1 (C 6 ), 143.1 (C 10 ), 142.1 (C 1 ), 131.7 (C 2 ), 129.4 (C 8 ), 129.1 (C 3 ), 128.4 (C 9 ), 126.4 (C 7 ), 120.1 ppm (C 4 ); FT-IR (Nujol): n˜ = 3435 (w), 1647 (m), 1605 (m), 1545 (w), 1349 (m), 1302 (w), 1270 (w), 1197 (s), 1071 (m), 1047 (s), 811 (m), 783 (w), 695 (m), 620 (m), 565 cm 1 (w); ESI-MS + (solvent: DMSO/MeOH, 35 eV): m/z (%): 534 (25) [BiL(OH)ACHTUNGTRENNUNG(MeOH) 2 ACHTUNGTRENNUNG(H 2 O) 2 ] + , 232 (35) [LH + Na] + , 210 (100) [LH + H] + ; ESI-MS  (solvent: DMSO/MeOH, 35 eV): m/z (%): 901 (10) [BiL 3 ClACHTUNGTRENNUNG(MeOH)]  , 439 (65) [(LNa) + L]  , 417 (35) [(LH) + L]  , 208 (100) [L]  ; elemental analysis calcd (%) for BiC 27 H 18 O 9 N 3 S 3 (835.504): C 38.81, H 2.17, N 5.03; found: C 38.92, H 2.31, N 4.910. | [] | [] | ["[BiACHTUNGTRENNUNG(O 3 S-QI5) 3 ]", "BiC 27 H 18 O 9 N 3 S 3"] | [] | [] | ["5-Isoquinolinesulfonic acid--not specified"] | [] | ["36 h"] | ["DMSO--not specified", "tert-butanol--ca. 3 mL", "ice cold water--3-5 mL", "ethanol--3-5 mL"]
cg5016803 | Found: C, 17.92; H, 1.47; N, 10.72%.General Procedure for Complexes 4, 5, and 6. L and Cu(I) salt were each dissolved in acetonitrile (5 mL) and heated. The solutions were combined and left to cool. Benzene was slowly diﬀused into the solution, and after 24 h, colorless cubes suitable for X-ray diﬀraction were obtained in each case. | [] | [] | [] | ["Cu(I) salt--NaN"] | [] | ["L--NaN"] | [] | ["24 h"] | ["acetonitrile--5 mL", "Benzene--NaN"]
s1600536810029843 | Experimental Red brown prism crystals of the title complex were obtained by slow diffusion of a MeOH solution of K 2 [Fe(bipy)(CN) 4 ].3H 2 O(0.1 mmol) and an aqueous solution of Y(NO 3 ) 3 .6H 2 O (0.1 mmol) through an H-tube at room temperature. The resulting crystals were collected, washed with H 2 O and MeOH, respectively, and dried in air. | [] | [] | [] | ["K 2 [Fe(bipy)(CN) 4 ].3H 2 O--0.1 mmol", "Y(NO 3 ) 3 .6H 2 O--0.1 mmol"] | [] | [] | [] | [] | ["MeOH--solution", "water--solution"]
c2ce06478b | The resulting mixture was then stirred for 30 min at room temperature. The suspension formed was transferred into a Teﬂon-lined autoclave (20 ml) and heated to 100  C in 120 min.The autoclave was kept at 100  C for 3 days and then slowly cooled to room temperature over 1 day. Pink, block single crystals were collected (0.030 g, yield 42% based on H 3 L1). Anal. | ["room temperature"] | ["3 days"] | ["NaN"] | [] | [] | [] | ["room temperature", "100 \nC"] | ["30 min"] | []
j.ica.2008.03.027 | 2.2. Synthesis fMn II 2 ðimHÞ 2 ðH 2 OÞ 4 ½Nb IV ðCNÞ 8 g  4H 2 O(1) has been obtained in the procedure similar to its paramagnetic Mo(IV) analogue fMn II 2 ðimHÞ 2 ðH 2 OÞ 4 ½Mo IV ðCNÞ 8 g  4H 2 O [36] with the modiﬁcation shortening the time of the synthesis. Aqueous solutions of MnCl 2  4H 2 O (1 mmol, 197 mg, 5 mL) and imidazole (2 mmol, 136 mg, 5 mL) were mixed and added to an aqueous solution of K 4 NbðCNÞ 8  2H 2 O (0.2 mmol, 99 mg, mL). The resulting yellow solution was ﬁltered and left to stand in the dark for few hours. | [] | ["few hours"] | ["Mn II 2 ðimHÞ 2 ðH 2 OÞ 4 ½Nb IV ðCNÞ 8 g  4H 2 O", "Mn II 2 ðimHÞ 2 ðH 2 OÞ 4 ½Mo IV ðCNÞ 8 g  4H 2 O"] | ["MnCl 2  4H 2 O--1 mmol, 197 mg, 5 mL", "K 4 NbðCNÞ 8  2H 2 O--0.2 mmol, 99 mg, mL"] | [] | ["imidazole--2 mmol, 136 mg, 5 mL"] | [] | [] | ["water--5 mL"]
acs.cgd.5b01575 | Synthesis of La 2 (L 135 ) 3 (DMF) 4 (3). A 9 mL thick walled glass tube with a Teﬂon screw top was charged with lanthanum nitrate hexahydrate (0.090 g, 0.21 mmol), H 2 L 135 (0.037 g, 0.10 mmol), dimethylformamide (1.5 mL), and ethanol (0.5 mL) and heated in an oil bath at 100 °C. Colorless plate crystals grew overnight on the walls of the reaction vessel below the solvent line. The heat was removed, and the crystals were collected from the tube, washed with methanol, and dried over ﬁlter paper to provide 0.054 g of single crystals of 3 in a quantitative yield. Anal. Calcd (Found) for C 72 H 55 La 2 N 7 O 22 : C 52.47 (52.36); H 3.36 (3.35); N 5.95 (6.17).Synthesis of Ce 2 (L 135 ) 3 (DMF) 4 (4). Compound 4 was synthesized in a manner similar to compound 3 but with cerium(III) nitrate hexahydrate (0.096 g, 0.22 mmol). The resulting irregular yellow crystals were collected and washed with methanol to yield 0.040 g of 4 in a quantitative yield. Anal. Calcd (Found) for C 72 H 55 Ce 2 N 7 O 22 :C 52.40 (51.84); H 3.36 (3.05); N 5.94 (5.92). | [] | [] | ["La 2 (L 135 ) 3 (DMF) 4", "Ce 2 (L 135 ) 3 (DMF) 4"] | ["lanthanum nitrate hexahydrate--0.090 g, 0.21 mmol", "cerium(III) nitrate hexahydrate--0.096 g, 0.22 mmol"] | [] | ["H 2 L 135--0.037 g, 0.10 mmol"] | ["100 °C"] | [] | ["dimethylformamide--1.5 mL", "ethanol--0.5 mL"]
b512048a | UV/Vis/NIR, k max /nm: 267, 382, 567, 962.Na 2 {[Fe(pca) 3 )] 2 O}·2H 2 O·2CH 3 CN (3). To an aqueous solution (10 ml) containing 2-pyrazinecarboxylic acid (1.9 g, 16 mmol) and sodium hydroxide (0.64 g, 16 mmol) was slowly added a solution of Fe(ClO 4 ) 3 ·10H 2 O (1.8 g, 5.3 mmol) in acetonitrile (80 ml). The reaction mixture was stirred for 2 h and then ﬁltered to remove the impurities. The resulting red ﬁltrate was diluted with 20 ml of acetonitrile and its slow evaporation led to the formation of dark red crystals in a few hours. Yield: 1.145 g (33%). Anal.: calcd for C 34 H 28 Fe 2 N 14 Na 2 O 15 : C 39.63, H 2.74, N 19.03; found: C 39.47, H 2.53, N 19.74. IR (m max /cm −1 ): 308br, 1671s, 1654s, 1611m, 1410m, 1384w, 1320s, 1155s, 1048s. 1021m, 869s, 794m, 738m, 460s, 443m, 325s. UV/Vis (k max /nm): 858, 580, 343, 268. | [] | ["a few hours"] | ["Na 2 {[Fe(pca) 3 )] 2 O}·2H 2 O·2CH 3 CN"] | ["Fe(ClO 4 ) 3 ·10H 2 O--1.8 g, 5.3 mmol"] | [] | ["2-pyrazinecarboxylic acid--1.9 g, 16 mmol"] | [] | ["2 h"] | ["acetonitrile--80 ml", "water--10 ml"]
ejic.201501487 | [ReCl 5 (μ-pyzCOO)Ni(dmphen) 2 ]·2CH 3 CN (2): Nickel perchlorate hexahydrate (100 mg, 0.27 mmol) dissolved in acetonitrile (2 mL) was added to a solution of 1 (20 mg, 0.027 mmol) in acetonitrile (5 mL). Then dmphen (120 mg, 0.58 mmol) dissolved in the same solvent (5 mL) was added. After 1 h, a green crystalline solid was formed, filtered, washed with acetonitrile and air-dried. Green prisms of 2 suitable for X-ray diffraction studies were obtained directly from the mother liquor, yield approx. 95 %. IR (KBr pellet): bands associated with the 2-pyrazinecarboxylate bridge: ν ˜ = 1657 (s), 1398 (m), 1356 (s), 1078 (m), 1020 (m), 766 (m), 422 (m) cm –1 . | [] | [] | ["[ReCl 5 (μ-pyzCOO)Ni(dmphen) 2 ]·2CH 3 CN"] | ["Nickel perchlorate hexahydrate--100 mg, 0.27 mmol"] | [] | ["dmphen--120 mg, 0.58 mmol", "1--20 mg, 0.027 mmol"] | [] | ["1 h"] | ["acetonitrile--2 mL"]
j.poly.2014.07.012 | Calc. for C 61 H 90 Cu 3 N 8 O 26 (1): C, 47.51; H, 5.88; N, 7.27. Found: C, 48.17; H, 5.15; N, 7.16%. IR (cm 1 ): 3373 (m), 2947 (w), 1607 (s), 1571 (s), 1554 (s), 1505 (m), 1426 (s), 1331 (m), 1250 (m), 1225 (m), 1169 (w), 1067 (m), 1028 (m), 1009 (w), 963 (m), 943 (m), 833 (m), 810 (m), 708 (s). | [] | [] | ["C 61 H 90 Cu 3 N 8 O 26 "] | [] | [] | [] | [] | [] | []
c9dt00081j | Fabrication of [H 2 -Hdpt][Zn 3 (HEDP) 2 (H 2 O)]·2H 2 O (1). Mixing ZnO (0.08 g, 1 mmol), LiF (0.10g, 4mmol), dipytz (0.04 g, 1.27 mmol), HEDP (0.5mL, 60 wt% in water) and H 2 O (5 mL) in a 20 mL Teflon-lined autoclave and heating the resultant mixture at 145 °C for 7 days and then slowly cooling to room temperature. Yield: calculated (calcd) 46% based on ZnO. EA (%):calcd for C 16 H 21 N 5 O 17 P 4 Zn 3 (875.37): C, 21.89; H, 2.16; N, 7.63. Experimental (Exp): C, 21.95; H, 2.42; N, 8.00. IR (cm -1 ): 3430(s), 2970(m), 2360(m), 1620(s), 1580(w), 1440(m), 1380(m), 1130(s), 1040(s), 980(m), 833(m), 750(w), 656(m), 579(s). | [] | [] | ["[H 2 -Hdpt][Zn 3 (HEDP) 2 (H 2 O)]\b2H 2 O", "C 16 H 21 N 5 O 17 P 4 Zn 3"] | ["ZnO--0.08 g, 1 mmol"] | [] | ["dipytz--0.04 g, 1.27 mmol", "HEDP--0.5 mL, 60 wt% in water"] | ["145 \b0C"] | ["7 days"] | ["H 2 O--5 mL"]
ic000989q | {Gd[µ-(CH 3 C 4 O 3 ) 2 ][(H 2 O) 4 ][NO 3 ]‚H 2 O} n : yield 0.10 g, 22% † .11 Colorless platy needles. Anal. Calcd for C 10 H 16 NGdO 14 : C, 22.6; H, 3.0; N, 2.6; Gd, 29.6. Found: C, 22.4; H, 2.9; N, 2.5; Gd, 29.4. | [] | [] | ["Gd[µ-(CH 3 C 4 O 3 ) 2 ][(H 2 O) 4 ][NO 3 ]‚H 2 O} n", "C 10 H 16 NGdO 14"] | [] | [] | [] | [] | [] | []
j.molstruc.2007.05.007 | IR (KBr disk, cm 1 ): 3399 (w), 3064 (w), 3044 (w), 1443 (vs), 1364 (s), 1280 (m), 1138 (m), 1072 (m), 1010 (m), 927 (w), 789 (m), 726 (vs), 688 (vs), 504 (w), 458 (w). | [] | [] | [] | [] | [] | [] | [] | [] | []
j.ica.2011.01.036 | 2.2.2. [Cu(Hsalox) 2 ](1) 2.2.2.1. Method A. A colorless solution of H 2 salox (0.027 g, 0.20 mmol) in MeOH (5 mL) was added to an emerald green solution of [Cu 2 (CH 3 CO 2 ) 4 (H 2 O) 2 ] (0.040 g, 0.10 mmol) in MeOH (12 mL) to afford a blurry green solution, which was left undisturbed for one day and then ﬁltrated to obtain a ﬁnal green solution. Light brown needle-like crystals of 1 were formed in closed vials at 4 °C which were ﬁltrated under vacuum, washed with cold MeOH (5 mL) and Et 2 O (5 mL) and dried in air. Yield: 0.037 g, 55%. C 14 H 12 CuN 2 O 4 (335.81) requires: Anal. Calc. C, 50.07; H, 3.60; N, 8.34. Found: C, 49.96; H, 3.40; N, 8.55%. FT-IR (KBr pellet, cm 1 ): 3446 mb, 3119w, 3051vw, 1645s, 1596s, 1546m, 1492w, 1472vs, 1437vs, 1385vw, 1335s, 1302vs, 1253m, 1193s, 1155m, 1122m, 1038w, 1020s, 952m, 925w, 911s, 855m, 810m, 751s, 698w, 676m, 644m, 617m, 597m, 494m, 472m, 409m. | [] | [] | ["[Cu(Hsalox) 2 ](1)", "C 14 H 12 CuN 2 O 4"] | ["[Cu 2 (CH 3 CO 2 ) 4 (H 2 O) 2 ]--0.040 g, 0.10 mmol"] | [] | ["H 2 salox--0.027 g, 0.20 mmol"] | ["4 °C"] | ["one day"] | ["MeOH--5 mL"]
chem.201300691 | Silver 5-(tetrazol-1-yl)tetrazolate (9): A solution of silver nitrate (357 mg, 2.10 mmol) in water (20 mL) was added slowly to a hot solution of 1 (276 mg, 2.00 mmol) in water (20 mL) at 60 8 C in the dark. After stirring for 30 min the suspension was filtered and washed with water and ethanol to yield 9 as a colorless powder (431 mg, 1.76 mmol, 88%). IR (ATR): n˜ = 3110 (w), 1617 (w), 1586 (m), 1567 (vs), 1467 (m), 1453 (w), 1335 (w), 1264 (m), 1210 (w), 1184 (m), 1163 (w), 1141 (w), 1119 (w), 1092 (vs), 1026 (w), 996 (s), 958 (w), 887 (w), 738 (w), 716 (w), 708 cm 1 (w); elemental analysis calcd (%) for C 2 HAgN 8 (245.0): calculated C 9.81, H 0.41, N 45.75; found: C 10.30, H 0.63, N 45.03; DSC (5 8 C min 1 ): T d = 196 8 C; sensitivities (grain size 100 mm): IS < 1J, FS < 5 N, ESD 10 mJ. | [] | [] | ["Ag(tetrazol-1-yl)tetrazolate"] | ["silver nitrate--357 mg, 2.10 mmol"] | [] | ["5-(tetrazol-1-yl)tetrazolate--276 mg, 2.00 mmol"] | ["60 \b8 C"] | ["30 min"] | ["water--20 mL", "ethanol--not specified"]
ic402804p | Synthesis of Compound 2. Compound 1 (5 g, 4.7 mmol) was susp ended in aceto ne (200 mL) containing anhydrous cesium carbonate (15.3 g, 47 mmol) and ethyl bromoacetate (3.8 mL, 23.5 mmol). The mixture was heated under nitrogen for 24 h at room temperature. After cooling to room temperature, the solid residue was removed by ﬁltration. The residue was extracted with chloroform (100 mL × 2). The combined extracts were washed with water (80 mL × 2) and saturated brine (20 mL), dried (MgSO 4 ), and condensed under reduced pressure. The product was puriﬁed by recrystallization from hexane/dichloromethane (33.5%). | [] | [] | ["Compound 2"] | [] | ["anhydrous cesium carbonate--15.3 g, 47 mmol", "ethyl bromoacetate--3.8 mL, 23.5 mmol"] | [] | [] | ["24 h"] | ["aceto ne--200 mL", "chloroform--100 mL", "water--80 mL", "saturated brine--20 mL", "hexane/dichloromethane--N/A"]
j.ica.2011.12.018 | 28% based on Cu(I). Anal. Calc. C 10 H 24 N 4 Cu 4 I 4 (1): C, 12.48; H, 2.51; N, 5.82. Found: C, 12.56; H, 2.47; N, 5.73%. IR (cm 1 ): 3235 m, 2932 w, 1447 m, 1128 w, 1080 w, 1047 m, 982 s, 840 s. | [] | [] | ["C 10 H 24 N 4 Cu 4 I 4 "] | [] | [] | [] | [] | [] | []
acs.inorgchem.6b00570 | Syntheses of [Ln(H 4 NMP)(H 2 O) 2 ]Cl·2H 2 O [Ln = La 3+ ,Pr 3+ ,Sm 3+ , Eu 3+ ,Gd 3+ ,Tb 3+ ,Dy 3+ ,Ho 3+ ], Ln-H 4 NMPCl. Typically a mixture of H 6 NMP and the corresponding hydrated Ln 3+ nitrate/chloride salt with a molar ratio 5:1 was prepared in water at room temperature as follows: 1.150 mmol (750 μL) of the 50% w/w H 6 NMP, stock solution were added in DI water (40 mL). The pH of the ligand solution was then adjusted to 0.6−0.8 by addition of HCl. Then 0.230 mmol of Ln 3+ salt were gradually added under constant stirring.Synthesis of the lighter Ln 3+ , i.e. La 3+ through Eu 3+ , derivatives usually required additional HCl to reach the high Cl − /Ln 3+ molar ratios, in some case >9, necessary to incorporate Cl − into the structures. In all cases, the ﬁnal pH of the mixed solution was adjusted to ∼0.6 with HCl. After several days, crystals of the ﬁnal products appeared. The crystals were collected by ﬁltration and dried in air. Typical yields were ∼70%. Further attempts to replace Cl − by other anions, such as SO 4 2− , PO 4 3− , and Br − in the same structure were unsuccessful. | [] | ["several days"] | ["[Ln(H 4 NMP)(H 2 O) 2 ]Cl·2H 2 O", "Ln-H 4 NMPCl"] | ["H 6 NMP--1.150 mmol (750 μL) of the 50% w/w H 6 NMP", "Ln 3+ salt--0.230 mmol"] | [] | [] | [] | [] | ["DI water--40 mL"]
ic3020157 | Cooling to room temperature for 60 h leads to green-blue compact crystals of the pure product in 37 mg yield (65%). Anal. Calcd for C 56 H 74 Cu 4 N 12 O 23 : C, 43.75; H, 4.85; N, 10.93. Found: C, 43.57; H, 4.98; N, 10.89. IR (KBr disks, selected bands, cm −1 ): 424w, 475w, 630m, 660m, 684m, 725s, 1063m, 1150m, 1190s, 1265m, 1324s, 1385vs, 1450m, 1564vs, 1700s, 2070w, 2860s, 2940s, 3120s, 3386s.The crystalline sample prepared under hydrothermal conditions was selected for the magnetic measurements. | [] | [] | ["C 56 H 74 Cu 4 N 12 O 23"] | [] | [] | [] | [] | ["60 h"] | []
cg5016803 | Melting point: 175− 179 ° C. MS(ESI): m/z: calc for [CuLCH 3 COO] + : 282.0178, found 282.0174. Calc for [Cu 2 L 2 ] 2+ : 223.0039, found 223.0039. IR (KBr) v/cm −1 : 3141 (w), 3004 (w), 2922 (w), 1587 (s, br), 1510 (m), 1426 (s), 1415 (s), 1393 (m), 1346 (s), 1291 (m), 1135 (m), 1060 (w), 1026 (w), 965 (m), 925 (w), 764 (m), 725 (m), 676 (s), 619 (m). Calc for C 28 H 34 N 10 O 8 Cu 2 (764.512): C, 43.92; H, 4.48; N, 16.60%. Found: C, 43.87; H, 4.73; N, 16.61%.Cu 2 L 4 (ClO 4 ) 4 •2.5CH 3 CN•C 6 H 6 (2). L (10.0 mg, 0.062 mmol) and Cu(ClO 4 ) 2 (11.5 mg, 0.031 mmol) were each dissolved in acetonitrile (5 mL) and heated. The solutions were combined and left to cool. | [] | [] | ["Cu 2 L 4 (ClO 4 ) 4 •2.5CH 3 CN•C 6 H 6"] | ["Cu(ClO 4 ) 2--11.5 mg, 0.031 mmol"] | [] | ["L--10.0 mg, 0.062 mmol"] | [] | [] | ["acetonitrile--5 mL"]
j.jssc.2006.12.021 | 2.5. Preparation of Sr 3 (OOCC 6 H 4 PO 3 ) 2  4H 2 O About 0.1386 g of Sr 3 (OOCC 6 H 4 PO 3 ) 2  5.7H 2 O(1.8 10 4 mol) prepared according to the above given procedure was dissolved in 8 mL of water. The reaction mixture was placed in a Teﬂon-lined 23-mL Parr acid digestion bomb and heated under autogeneous pressure at 180 1C for 48 h. The yield was 0.076 g (57%). The same compound, but in a distinctly lower yield, can be obtained by heating an aqueous solution of the starting compound until precipitation. Elemental analysis calcd (%) for C 14 H 16 O 14 P 2 Sr 3 (733.1): C 22.92, H 2.18; found C 21.12, H 1.95. | [] | [] | ["Sr 3 (OOCC 6 H 4 PO 3 ) 2  4H 2 O", "C 14 H 16 O 14 P 2 Sr 3"] | [] | [] | [] | ["180 1C"] | ["48 h"] | ["water--8 mL"]
s10870-009-9652-7 | ﬁltered and left to evaporate at room temperature. After keeping the solution for 2 days, colorless crystals suitable for X-ray diffraction study were obtained. CCDC No.704445. Anal. Calc. for C 10 H 10 N 8 S 2 Zn (%): C, 32.3; H, 2.7; N, 30.1. Found: C, 32.2; H, 2.8; N, 29.8. IR data (cm -1 , KBr pellets): 3397 s, 3322 m, 3258w, 3170 s, 3009 w, 2962 w, 2783 vw, 2691 vw, 2057 vs, 1654 s, 1599 s, 1564 s, 1499 s, 1449 w, 1385 vw, 1364 s, 1313 w, 1229 m, 1199 m, 1090 w, 1011 w, 876 w, 842 w, 795 s, 706 w, 666 m, 603 vw, 537 m, 470 s.Preparation of [Cd(SCN) 2 (2-AMP) 2 ] n 2 The Cd(II) compound 2 was synthesized in the similar way, and after keeping the solution for 3 days, colorless crystals suitable for X-ray diffraction study were obtained. CCDC No. 704446. Anal. Calc. for C 10 H 10 N 8 S 2 Cd (%): C, 32.29; H, 2.69; N, 30.14. Found: C, 32.16; H, 2.83; N, 29.8. | [] | [] | ["C 10 H 10 N 8 S 2 Zn", "C 10 H 10 N 8 S 2 Cd"] | ["Cd(II) compound--NaN"] | [] | ["2-AMP--NaN"] | [] | ["2 days", "3 days"] | []
c4ce00029c | Yield: 68%.1 H NMR (CDCl 3 , ppm): δ 7.12 (t, 12H, m-Ph), 7.31 (t, 6H, p-Ph), 7.49 (d, 12H, o-Ph). IR (KBr, cm −1 ): 3060 (w), 1459 (s), 1403 (w), 1336 (m), 1180 (w), 1152 (m), 1072 (w), 1032(w), 1013 (w), 978 (w), 911 (w), 760 (s), 713 (s), 613 (w), 556 (w). | [] | [] | [] | [] | [] | [] | [] | [] | []
cg900317d | Synthesis of [Cd 3 (btc) 2 (bimb) 2 · (H 2 O) 4 ] n (5). Compound 5 was prepared in the same way as 3, using Cd(NO 3 ) 2 · 4H 2 O (0.133 mmol) instead of Mn(Ac) 2 · 4H 2 Oat160°C for 3 days. Colorless crystals of 5 were obtained (yield: 36% based on Cd). Anal. Calcd. For C 54 H 46 Cd 3 N 8 O 18 : C, 45.29; H, 3.24; N, 7.82%; found: C, 45.33; H, 3.29; N, 7.78%. IR spectrum (cm -1 ): 3395s, 3130s, 1611s, 1514m, 1433m, 1360s, 1313m, 1251m, 1123m, 1060s, 958m, 934m, 818s, 765m, 727s, 649m, 516m, 452m, 416w. | [] | [] | ["[Cd 3 (btc) 2 (bimb) 2 \n(H 2 O) 4 ] n", "C 54 H 46 Cd 3 N 8 O 18"] | ["Cd(NO 3 ) 2 \n4H 2 O--0.133 mmol"] | [] | [] | ["160 \n°C"] | ["3 days"] | []
j.jssc.2017.03.012 | 2.9. Synthesis of complex {[Ag 4 (SO 4 ) 2 (L2) 4 ]·5H 2 O} (4) Similar method as that for complex 3 was used for the synthesis 4.Herein, ethanol was used instead of methanol. L2 (22 mg, 0.11 mmol), Ag 2 SO 4 (33 mg, 0.11 mmol). Complex 4 of 23 mg was obtained as colorless needle like crystals after two weeks, 61.0% yield based on L2.Elem. Anal. Calcd. (Found) for C 44 H 50 Ag 4 N 8 O 13 S 6 (Fw: 1521.68): C, 34.71(34.33); H, 3.29(3.11); N, 7.36(7.01). IR (KBr) ν/cm −1 : 431 (w), 503 (w), 624 (m), 702 (w), 710 (w), 809 (w), 817 (w), 888 (w), 1044 (m), 1052 (m), 1102 (m), 1408 (m), 1587 (m), 1629 (m), 2329 (w), 2385 (w), 2985 (m), 3441 (s) cm −1 . | [] | [] | ["{[Ag 4 (SO 4 ) 2 (L2) 4 ]·5H 2 O}"] | ["Ag 2 SO 4--33 mg, 0.11 mmol"] | [] | ["L2--22 mg, 0.11 mmol"] | [] | ["two weeks"] | ["ethanol--NA"]
ic010792d | Synthesis of the Complexes. Ni(NCS) 2 (HIm) 2 (1). Ni(NO 3 ) 2 ‚ 6H 2 O (10 mmol) dissolved in water (10 cm 3 ) was added to a solution of KSCN (20 mmol) in water (30 cm 3 ); the imidazole (20 mmol) dissolved in methanol (20 cm 3 ) was poured into the wellstirred aqueous solution. The resulting green solution was filtered and left to evaporate at room temperature. Green monocrystals suitable for X-ray determinations were collected after 2 weeks. | [] | ["2 weeks"] | ["Ni(NCS) 2 (HIm) 2"] | ["Ni(NO 3 ) 2 ‚ 6H 2 O--10 mmol", "KSCN--20 mmol"] | [] | ["imidazole--20 mmol"] | [] | [] | ["water--10 cm 3", "methanol--20 cm 3"]
00958970903437024 | 2.2.2. Preparation of (MA)E(H 2 ad)EH 2 O (2). Compound 2 was synthesized by a method similar to that of 1. A mixture of adipic acid (0.22 g, 1.5 mmol), MA (0.12 g, 436 H.-Y. Zhao et al. | [] | [] | ["(MA)E(H 2 ad)EH 2 O", "NaN"] | [] | [] | ["adipic acid--0.22 g, 1.5 mmol", "MA--0.12 g"] | [] | [] | []
j.solidstatesciences.2013.03.010 | 2.2. Synthesis 2.2.1. (NH 4 ) 4 [Ca 2 Na 2 (H 2 O) 12 (HDCTA) 2 (HBW 12 O 40 )]$6H 2 O(1) In a typical experiment, CaCl 2 (110 mg, 1.0 mmol) was dissolved into 10 mL water, then a 10 mL water solution of H 4 DCTA (36 mg, 0.10 mmol) and a 10 mL water solut ion of (NH 4 ) 5 [BW 12 O 40 ]$15H 2 O (320 mg, 1.0 mmol) were added to the CaCl 2 solution. The pH value of the resulting solution was adjusted with a 1.0 mol L 1 NaOH solution to 3.3. The solution was stirred for 1 h at 70  C and ﬁltered. The ﬁltrate was allowed to evaporate in air at room temperature. After one week, colorless block crystals of 1 were isolated with a yield of 41% (based on H 4 DCTA). | [] | ["one week"] | ["(NH 4 ) 4 [Ca 2 Na 2 (H 2 O) 12 (HDCTA) 2 (HBW 12 O 40 )]·6H 2 O", "NaN"] | ["CaCl 2--110 mg, 1.0 mmol"] | [] | ["H 4 DCTA--36 mg, 0.10 mmol", "(NH 4 ) 5 [BW 12 O 40 ]$15H 2 O--320 mg, 1.0 mmol"] | ["70 \n C"] | ["1 h"] | ["water--10 mL"]
acs.cgd.5b00067 | {[Co 2 (TPOM)(ddpa) 2 ]} n (7). Purple crystals were obtained in 40% yield based on TPOM. Anal. Calcd for C 53 H 40 Co 2 N 6 O 12 : C, 59.45%, H 3.77%, N, 7.85%; found C, 59.56%, H, 3.65%, N 7.97%. IR (KBr, cm −1 ): 3414(w), 2938(w), 1615(s), 1579(s), 1508(s), 1463(m), 1401(s), 1281(s), 1204(s), 1157(m), 1085(w), 1029(m), 873(m), 838(m).X-ray Crystallography. X-ray crystallographic data of 1−7 were collected at room temperature using epoxy-coated crystals mounted on glass ﬁber. All measurements were made on a Bruker Apex Smart CCD diﬀractometer with graphite-monochromated Mo−K α radiation (λ = 0.71073 Å). The structures of complexes 1−7 are solved by direct methods, and the non-hydrogen atoms were located from the trial structure and then reﬁned anisotropically with SHELXTL using a fullmatrix least-squares procedure based on F 2 values.54 The hydrogen atom positions were ﬁxed geometrically at calculated distances and allowed to ride on the parent atoms. The distributions of peaks in the channels of 1−7 are chemically featureless to reﬁne using conventional discrete-atom models. To resolve these issues, the contribution of the electron density by the remaining water molecule is removed by the SQUEEZE routine in PLATON.55 The numbers of solvent water molecules are obtained by element analysis and thermogravimetric analysis. The relevant crystallographic data are presented in Table 1, while the selected bond lengths and angles are given in the Supporting Information (Table S1). | [] | [] | ["[Co 2 (TPOM)(ddpa) 2 ] n"] | [] | [] | ["TPOM--NaN", "ddpa--NaN"] | [] | [] | []
c004010j | 2.2. Syntheses of complexes 1–6 [Pb(p-BDC)(m 2 -DMSO)] (1). 0.25 mmol Pb(NO 3 ) 2 , 0.5 mmol p-H 2 BDC and 0.5 mmol LiNO 3 were placed in a 20 mL Teﬂonlined stainless steel vessel with 6 mL of mixed-solvent of DMSO (dimethyl sulfoxide) and methanol (v/v ¼ 1 : 1). The mixture was heated to 120  C in 4 h and kept at this temperature for two days.The reaction system was cooled slowly to room temperature over another two days. Colorless prismatic crystals of 1 were collected, washed thoroughly with DMSO and CH 3 OH, and dried in air at room temperature (yield: 95 mg, 85% based on Pb(NO 3 ) 2 ). Elemental analysis (%): calcd. for C 10 H 10 O 5 SPb (449.45): C 26.72, H 2.24; found: C 26.58, H 2.50. IR (KBr, cm 1 ): 3434s, 3136s, 1663w, 1622m, 1550s, 1500m, 1399vs, 1364vs, 1146w, 999w, 954m, 888vw, 830m, 748m, 613vw, 520m. | [] | ["two days"] | ["[Pb(p-BDC)(m 2 -DMSO)]"] | ["Pb(NO 3 ) 2 --0.25 mmol"] | [] | ["p-H 2 BDC--0.5 mmol"] | ["120 \nC"] | ["two days"] | ["DMSO (dimethyl sulfoxide) and methanol--6 mL (v/v ¼ 1 : 1)"]
cm049607v | The solid-solution series of materials Ga 2 [(O 3 PCH 2 (C 6 H 4 )CH 2 PO 3 ) 1-x (HPO 3 ) 2x ](H 2 O) 2 F 2 (3, 4) was prepared in 23 mL Teflon-lined steel autoclaves using the initial synthesis gel compositions and reaction conditions outlined in Table 1. The ratio of phosphorous acid to diphosphonic acid in the synthesis gel was adjusted to 2:3 (3) and 2:1 (4) while keeping the total molar amount of phosphorus constant. The products were formed as a polycrystalline material (3) and as microcrystals (4) that were filtered and washed withdistilled water andthen acetone and dried at room temperature. | [] | [] | ["Ga 2 [(O 3 PCH 2 (C 6 H 4 )CH 2 PO 3 ) 1-x (HPO 3 ) 2x ](H 2 O) 2 F 2"] | [] | [] | [] | [] | [] | []
c5ce00382b | Crystals of 2 and 3 were prepared by a similar synthetic procedure to that used for 1, except that HgCl 2 was replaced with HgBr 2 and HgI 2 , respectively. For 4 and 5 a similar synthetic procedure to that used for 1 and 2 was used except that L1 was replaced with L2. It is interesting to note that in all these cases an excess amount of HgX 2 (X = Cl, Br and I) was used – all attempts to prepare crystalline complexes in the branched tube from equimolar mixtures were unsuccessful. For 1: (0.157 g, yield 84%), found: C, 20.68; H, 1.43; N, 5.67%; calcd. | [] | [] | [] | ["HgCl 2--NaN", "HgBr 2--NaN", "HgI 2--NaN"] | [] | [] | [] | [] | []
j.molstruc.2016.04.024 | 2.4. Synthesis of [Cu 2 (CN) 2 (tib)] n (3) A mixture of Cu(NO 3 ) 2 $3H 2 O (0.3 mmol), K 3 [Fe(CN) 6 ] (0.20 mmol), tib (0.05 mmol) and water (8 mL) were combined in a 15-mL Teﬂon-lined reactor, which was heated at 160  C for 72 h and then cooled to room temperature at a rate of 10  Ch 1 . Colorless crystals of 3 were obtained in 20% yield based on tib. Anal. Calc. for C 17 H 12 Cu 2 N 8 (%): C, 44.83; H, 2.66; N, 24.59. Found: C, 44.15; H, 3.25; N, 25.08. IR (KBr, cm 1 ): 3447br, 3119w, 2118s, 1616s, 1503s, 1409w, 1240m, 1066s, 1014m, 811m, 758w, 648m, 630m. | [] | [] | ["[Cu 2 (CN) 2 (tib)] n", "C 17 H 12 Cu 2 N 8"] | ["Cu(NO 3 ) 2 $3H 2 O--0.3 mmol"] | [] | ["K 3 [Fe(CN) 6 ]--0.20 mmol", "tib--0.05 mmol"] | ["160 \nC"] | ["72 h"] | ["water--8 mL"]
j.molstruc.2007.01.059 | 2.2. Synthesis 2.2.1.{ [Cu(4,4 0 -bipy)] 3 [PW 12 O 40 ] } [4,4 0 -bipy]Æ2H 2 O(1) Compound 1 was hydrothermally synthesized under autogenous pressure. The starting materials H 3 [PW 12 O 40 ]Æ xH 2 O (0.40 mmol), Cu(NO 3 ) 2 Æ3H 2 O (0.20 mmol), 4,4 0 -bipy (0.40 mmol), NH 4 VO 3 (0.20 mmol), triethylamine (0.20 mmol) and H 2 O (0.40 mol) in a molar ratio 2:1:2:1:1:2000 were mixed. The resulting suspension was stirred for 1 h and pH was adjusted to 5.1 with 1 mol L 1 HCl, sealed in an 18 mL Teﬂon-lined reactor with 65% ﬁlling and heated at 160 C for 5 days. Then followed by slow cooling to room temperature over a period of 16 h. Black block crystals were ﬁltered, washed with water, and dried at room temperature (Yield 43%, based on Cu).C 40 H 36 Cu 3 N 8 O 42 PW 12 (3728.5) 1: elemental analysis: found: C, 12.73; H, 1.13; N, 3.09; W, 59.08; Cu, 5.04%.Calcd: C, 12.88; H, 0.96; N, 3.00; W, 59.16; Cu, 5.11%.2.2.2.{ [Cu(4,4 0 -bipy)] 3 [HSiW 12 O 40 ] } [4,4 0 -bipy]Æ2H 2 O (2) The synthetic method, here was similar to that used for the preparation of 1 except that H 3 [PW 12 O 40 ]ÆxH 2 O was replaced by H 4 [SiW 12 O 40 ]ÆxH 2 O. Brown block crystals suitable for X-ray analysis were obt ained in 54% based on Cu. C 40 H 36 Cu 3 N 8 O 42 SiW 12 (3726.52) 2: elemental analysis: found: C, 12.81; H, 1.03; N, 3.04; W, 59.12; Cu, 5.14%. Calcd: C, 12.88; H, 0.97; N, 3.01; W, 59.18; Cu, 5.15%. | [] | ["16 h"] | ["{ [Cu(4,4 0 -bipy)] 3 [PW 12 O 40 ] } [4,4 0 -bipy]Æ2H 2 O", "C 40 H 36 Cu 3 N 8 O 42 PW 12"] | ["H 3 [PW 12 O 40 ]Æ xH 2 O--0.40 mmol", "Cu(NO 3 ) 2 Æ3H 2 O--0.20 mmol", "NH 4 VO 3--0.20 mmol"] | ["triethylamine--0.20 mmol"] | ["4,4 0 -bipy--0.40 mmol"] | ["160 \nC"] | ["5 days"] | ["H 2 O--0.40 mol"]
j.ica.2013.01.001 | 2.5. Synthesis of Cu(ophen)(HO 3 PC 8 H 8 PO 3 H)3H 2 O(43H 2 O) A solution of copper(II) chloride dihydrate (0.0714 g, 0.42 mmol), 1,10 phenanthroline (0.0392 g, 0.22 mmol), p-xylenediphosphonic acid (0.080 g, 0.30 mmol), and H 2 O (10 mL, 556 mmol) with the mole ratio of 1:0.52:0.71:1324 was stirred brieﬂy before heating to 150 °C for 48 h. The initial and ﬁnal pH values were 1 and 1, respectively. Blue blocks suitable for X-ray diffraction were isolated in 50% yield. IR (KBr pellet, cm 1 ): 3239(m), 3056(m), 1654(w), 1583(w), 1428(m), 1410(m), 1257(m), 1120(s), 1105(s), 1105(s), 1046(s), 950(s), 854(s), 724(s), 562(s). Anal. Calc. for C 20 H 24 CuN 2 O 9 P 2 : C, 42.7; H, 4.27; N, 4.98. Found: C, 42.6; H, 4.19; N, 5.11. | [] | [] | ["Cu(ophen)(HO 3 PC 8 H 8 PO 3 H) ? 3H 2 O(4 ? 3H 2 O)"] | ["copper(II) chloride dihydrate--0.0714 g, 0.42 mmol"] | [] | ["1,10 phenanthroline--0.0392 g, 0.22 mmol", "p-xylenediphosphonic acid--0.080 g, 0.30 mmol"] | ["150 \nC"] | ["48 h"] | ["H 2 O--10 mL, 556 mmol"]
s11224-006-9011-7 | Preparation of [Cd 4 (C 6 H 4 O 2 N) 8 (H 2 O) 4 ] n (1) A mixture of Cd(NO 3 ) 2 ·4H 2 O (0.16 g, 0.5 mmol), C 6 H 5 NO 2 (nicotinic acid, 0.12 g, 1 mmol), NaOH (0.04 g, 1 mmol) and H 2 O (20 mL) was stirred for 30 min at room temperature. | [] | [] | ["[Cd 4 (C 6 H 4 O 2 N) 8 (H 2 O) 4 ] n"] | ["Cd(NO 3 ) 2 \n·4H 2 O--0.16 g, 0.5 mmol"] | ["NaOH--0.04 g, 1 mmol"] | ["C 6 H 5 NO 2 (nicotinic acid)--0.12 g, 1 mmol"] | ["room temperature"] | ["30 min"] | ["H 2 O--20 mL"]
cg100907p | Found: C, 44.7; H, 2.2; N, 9.9.Method B. A quantity of Pb(NO 3 ) 2 (0.33 g, 1.0 mmol) was placed in a flask and dissolved in 13 mL of H 2 O. Subsequently, maleic acid (0.23 g, 2.0 mmol) was added slowly and under continuous stirring. | [] | [] | ["Pb(NO 3 ) 2 "] | ["Pb(NO 3 ) 2 --0.33 g, 1.0 mmol"] | [] | ["maleic acid--0.23 g, 2.0 mmol"] | [] | [] | ["H 2 O--13 mL"]
c9qi01489f | [{NiL N5PhenMe }{CrL N3O2Ph (CN) 2 } 2 ]·2H 2 O(3).K[CrL N3O2Ph (CN) 2 ] (29 mg, 0.05 mmol) in 10 mL of water/ethanol solution (1 : 1) was placed into a test tube, and a solution of 1 (17 mg, 0.025 mmol) in 10 mL ethanol was carefully layered on the top. Red crystals of the trinuclear [{Ni( II)L N5PhenMe } {CrL N3O2Ph (CN) 2 } 2 ] complex were formed after 3 days. The tube was left undisturbed until complete diﬀusion. Dark-orange plate-shaped crystals were then collected, washed with water and ethanol, and dried with diethyl ether. Yield: 49%, ∼40 mg.Elem. anal. Calcd for C 73 H 63 Cr 2 N 21 Ni 1 O 6 –0.5H 2 O: C, 59.08, H, 4.21, N, 19.82; Found: C, 59.23, H, 4.30, N, 19.56. IR (ATR, cm −1 ): 2965(s), 2143(ν CN ), 1585(s), 1560(s), 1555(s), 1518(s), 1491(s), 1420(s), 1376(s), 1341(s), 1298(s), 1172(s), 1146(s), 1088(s), 1068(s), 1045(s), 993(s), 905(s), 843(s), 807(s), 742(s), 708(s), 681(s), 660(s), 643(s), 579(s), 559(s), 545(s), 470(s).[{NiL N5PhenMe }{CrL N3O2Ph (CN) 2 }]·DMF·ClO 4 (4). K [CrL N3O2Ph (CN) 2 ] (29 mg, 0.05 mmol) in 2 mL of DMF was slowly added to a solution of 1 (35 mg, 0.053 mmol) and KClO 4 (28 mg, 0.2 mmol) in 3 mL of DMF. After 15 min of stirring, the solution was left undisturbed. Or ange crystals were formed a fter 5 day s of slow evaporation of the solvent. The crystals wer e care fully washed with wa t er and methanol to eliminate the excess of KClO 4. | [] | [] | ["{NiL N5PhenMe }{CrL N3O2Ph (CN) 2 } 2 ]·2H 2 O", "C 73 H 63 Cr 2 N 21 Ni 1 O 6 –0.5H 2 O", "{NiL N5PhenMe } {CrL N3O2Ph (CN) 2 } 2", "{NiL N5PhenMe }{CrL N3O2Ph (CN) 2 }]·DMF·ClO 4"] | ["K[CrL N3O2Ph (CN) 2 ]--29 mg, 0.05 mmol", "K [CrL N3O2Ph (CN) 2 ]--29 mg, 0.05 mmol"] | [] | ["1--17 mg, 0.025 mmol", "KClO 4--28 mg, 0.2 mmol"] | [] | ["3 days", "5 days"] | ["water/ethanol solution--10 mL", "ethanol--10 mL", "DMF--2 mL", "DMF--3 mL"]
j.ica.2005.07.040 | 2.2.1.{ [Cu 2 (ptec) Æ (py) 2 Æ (H 2 O) 3 ] Æ 4H 2 O } n (1) This compound was synthesized by allowing an aqueou s methanolic (1:1) solution of Cu(NO 3 ) 2 Æ 6H 2 O and pyrazine-2,3,5,6-tetracarboxylic acid (ptecH 4 ) (2:1 molar ratio) to evaporate slow ly at room temperature in the presence of excess pyridine. Blue crystals of [{Cu 2 (ptec) Æ 2Py Æ 3H 2 O}4H 2 O] (1) in the form of rectangular parallelepiped were isolated after 3 days in 38% yield. Anal. Calc. for C 18 H 24 N 4 O 15 Cu 2 : C, 32.59; H, 3.65; N, 8.44. Found: C, 32.35; H, 3.63; N, 8.22%. | [] | [] | ["{ [Cu 2 (ptec) Æ (py) 2 Æ (H 2 O) 3 ] Æ 4H 2 O } n", "C 18 H 24 N 4 O 15 Cu 2"] | ["Cu(NO 3 ) 2 Æ 6H 2 O--aqueous methanolic solution"] | [] | ["pyrazine-2,3,5,6-tetracarboxylic acid (ptecH 4)--2:1 molar ratio", "pyridine--excess"] | ["room temperature"] | ["3 days"] | ["methanol--1:1 with water"]
b708436f | 1 HNMR(CDCl 3 , 293 K): d 3.50 (br, 2H, BH), 6.68 (d, 2H, 4-CH), 7.30–7.38 (m, 30H, C 6 H 5 ), 7.52 (d, 2H, 5-CH).31 PNMR(CDCl 3 , 293 K): d 10.25 (s).31 P NMR (CDCl 3 , 223 K): d 11.53 (d, 1 J( 31 P–Ag) = 455 Hz). Anal.Calcd for C 42 H 36 AgBN 6 O 4 P 2 : C, 58.02; H; 4.17; N, 9.67. Found: C, 57.84; H, 4.27; N, 9.35%.{[H 2 B(3-(NO 2 )pz) 2 ]Ag[P(o-C 6 H 4 CH 3 ) 3 ]} (4). Complex 4 was prepared analogously to compound 3 by using AgNO 3 (0.170 g, 1.0 mmol), tri(o-tolyl)phosphine, P(o-C 6 H 4 CH 3 ) 3 (0.304 g, 1.0 mmol), and potassium dihydrobis(3-nitro-pyrazol-1-yl)borate K[H 2 B(3-(NO 2 )pz) 2 ] (0.276 g, 1.0 mmol). The product was recrystallized from methanol–diethyl ether (1 : 5), affording derivative 4 in 82% yield. | [] | [] | ["{[H 2 B(3-(NO 2 )pz) 2 ]Ag[P(o-C 6 H 4 CH 3 ) 3 ]}", "C 42 H 36 AgBN 6 O 4 P 2"] | ["AgNO 3--0.170 g, 1.0 mmol"] | [] | ["tri(o-tolyl)phosphine--NaN", "P(o-C 6 H 4 CH 3 ) 3--0.304 g, 1.0 mmol", "potassium dihydrobis(3-nitro-pyrazol-1-yl)borate K[H 2 B(3-(NO 2 )pz) 2 ]--0.276 g, 1.0 mmol"] | [] | [] | ["methanol--NaN", "diethyl ether--NaN"]
j.jorganchem.2005.07.109 | The mixture was protected from light and stirred for 1.5 hr at room temperature. NaOH (1 N, 3 mL) was then added, and stirring was continued for a further 15 min.The mixture was ﬁltered through celite. The bright yellow ﬁltrate was reduced to mini mum volume under vacuum and precipitated with Et 2 O aﬀording 0.1700 g (0.27 mmol) of 2 as a white powder (75.3%). Anal. Calc. (%) (C 18 H 18 N 6 AgPF 6 Æ H 2 O) C, 36.69; H, 3.42; N, 14.26. | [] | [] | ["C 18 H 18 N 6 AgPF 6 Æ H 2 O"] | [] | ["NaOH--1 N, 3 mL", "Et 2 O--not specified"] | [] | ["room temperature"] | ["1.5 hr", "15 min"] | []
cg101435b | Synthesis of [Ag(mtz)] (1, Hmtz = 3-methyl-1,2,4-triazole). An aqueous ammonia (25%, 10 mL) solution of AgNO 3 (0.0850 g, 0.5 mmol) was mixed with a methanol solution of Hmtz (0.0415 g, 0.5 mmol) to give a clear solution, which was allowed to stand in the dark for 7-10 days. Colorless needle-like crystals were filtered, washed with methanol, and dried in air (0.0645 g, yield 68%).Elemental analysis (%) for AgC 3 H 4 N 3 (calc: C, 18.97, H, 2.12; N, 22. 12; found: C, 18.98; H, 2.24; N, 22.06). | [] | [] | ["[Ag(mtz)]", "AgC 3 H 4 N 3"] | ["AgNO 3--0.0850 g, 0.5 mmol"] | [] | ["Hmtz--0.0415 g, 0.5 mmol"] | [] | ["7-10 days"] | ["aqueous ammonia--25%, 10 mL", "methanol--not specified"]
jhet.2810 | 5,5′-Bistetrazole 1,1′-diol dehydrate. Diazidoglyoxime (3.0 g, 17.64 mmol) was suspended in diethyl ether (200 mL), which was cooled to 0 to 5°C in a salt ice bath; HCl gas was bubbled through the reaction mixture at 0 to 5°C while stirring for 2 hours, and then the ﬂask was sealed and stirred at room temperature for 48 hours. The HCl overpressure was released carefully, then the solvent was removed under vacuum on a rotary. After most of the diethylether had evaporated, water (200 mL) was added to result in a solution. A remaining colorless precipitate indicated uncompleted conversion of diazidoglyoxime to BTO. The water was evaporated again on a rotary to remove the remaining HCl and diethylether, thus yielding crude (3.59 g) as colorless solid, which could be puriﬁed by recrystallization from hot water. Yield 3.4 g (16.5 mmol, 93.6%); DTA-TG (5°C/min): 210°C (dec). | [] | [] | ["5,5′-Bistetrazole 1,1′-diol dehydrate"] | [] | [] | ["Diazidoglyoxime--3.0 g, 17.64 mmol"] | ["room temperature"] | ["48 hours"] | ["diethyl ether--200 mL", "water--200 mL"]
ic2027708 | [Fe(bpca)(CN) 3 Mn(3-MeO-salen)(H 2 O)]·CH 3 OH·H 2 O (2). The procedure was the same as for 1 except that [Mn 2 (saltmen) 2 ](ReO 4 ) 2 and (Ph 4 P)[Fe(pcq)(CN) 3 ] were replaced by [Mn(3-MeO-salen)(H 2 O)](ClO 4 ) (96 mg, 0.2 mmol) and (Bu 4 N)[Fe(bpca)(CN) 3 ] (124 mg, 0.2 mmol), respectively. Yield: 94 mg (58%) based on Mn. Anal. | [] | [] | ["[Fe(bpca)(CN) 3 Mn(3-MeO-salen)(H 2 O)]·CH 3 OH·H 2 O"] | ["[Mn(3-MeO-salen)(H 2 O)](ClO 4 )--96 mg, 0.2 mmol", "(Bu 4 N)[Fe(bpca)(CN) 3 ]--124 mg, 0.2 mmol"] | [] | ["bpca--NaN", "3-MeO-salen--NaN"] | [] | [] | ["CH 3 OH--NaN", "H 2 O--NaN"]
s11243-010-9393-7 | Colorless block single-crystals were directly obtained from the autoclave contents and have been proved to be the phase 3, while the compound 2 was obtained by evaporation of the mother liquor via standing still under ambient conditions for 2 days. The sample was collected and washed with copious amounts of distilled water, and airdried under ambient conditions (yield ca. 86% for 2 based on 4,4 0 bipy). Calculated elemental composition (based on single-crystal data for 2 C 48 H 38 MnN 6 O 14 ,MW= 977.78; in %): C 58.9, H 3.9, N 8.6; Found for the as-synthesized bulk material (%): C 59.5, H 4.1, N 8.3. TGA data (weight losses inside parenthesis): 169–259 °C(-37.3%), 259–365 °C(-2.39%), 365–450 °C(-48.2%) for 2; 205–248 °C(-12.4%), 248–396 °C(-4.78%), 396–489 °C(-56.0%) for compound 3. Selected FT-IR data for 2 (in cm -1 ): 3,360 m br, 3,292 m, 3,093 w, 3,059 w, 2,943 w, 2,441 w, 1,943 w, 1,686 s, 1,605 s (m asym -CO 2 -), 1,489 w, 1,420 m, 1,373 s (m sym -CO 2 -), 1,298 s, 1,223 m, 1,141 w, 1,072 m, 1,004 w, 928 w; Scheme 1 The coordinating modes of the three compounds: 1 ? (1), 2 ? (2), 3 ? (3) 780 Transition Met Chem (2010) 35:779–786 123 860 w, 816 s, 758 w, 628 m, 557 w, 513 w, 472 w, 424 w.Selected FT-IR data for 3 (in cm -1 ): 3,243 m br, 2,968 m br, 1,659 m, 1,618 s (m asym -CO 2 -), 1,555 m, 1,492 m, 1,431 s (m sym -CO 2 -), 1,395 s, 1,377 m, 1,311 m, 1,291 m, 1,250 m, 1,178 w, 1,131 w, 1,086 w, 943 w; 846 w, 797 w, 770 w, 693 w, 609 w, 526 w, 429 w.Instrumentations Elemental analyses for C, H and N were performed by employing a CHNS-932 Elemental analyser in the Microanalysis Laboratory of the University of Aveiro. Thermogravimetric analyses (TGA) were carried out using a Shimadzu TGA 50, with a heating rate of 5 °C/min under a continuous ﬂow of air with rate of 20 cm 3 /min. Scanning electron microscopy (SEM) and energy dispersive analysis of X-rays spectroscopy (EDS) were performed using a Hitachi S-4100 ﬁeld emission gun tungsten ﬁlament instrument working at 25 kV. Samples were prepared by deposition on aluminum sample holders and by carbon coating. FT-IR spectra were collected from KBr pellets (Aldrich 99%?, FT-IR grade) on a Mattson 7000 FT-IR spectrometer. Powder X-ray diffraction patterns were recorded using a Philips X’Pert diffractometer operating with a monochromatic Cu–Ka radiation source at 40 kV and 50 mA. The magnetization measurements were performed using a commercial SQUID magnetometer. | [] | ["2 days"] | ["phase 3", "C 48 H 38 MnN 6 O 14"] | [] | [] | [] | [] | [] | []
j.jssc.2017.03.011 | Luminescence spectra were recorded on a Shimadzu RF-5301 spectrophotometer.2.2. Synthesis of [Cd 3 ((R)-CBA) 3 (BIP) 2 (H 2 O)]·xGuest (1-D) Cd(NO 3 ) 2 ·4H 2 O (0.2 mmol, 62 mg), (R)-H 2 CBA (0.2 mmol, 42 mg), BIP(0.2 mmol, 30 mg), Na 2 CO 3 (0.20 mmol, 21 mg) and distilled water (6 mL) were mixed in a 23-mL teﬂon cup, and then the mixture was stirred for 10 min. After the vessel was sealed and heated at 140 °C for 3 days, the autoclave was subsequently allowed to cool to room temperature. Colorless crystals (60 mg, 70%, based on (R)-H 2 CBA) were obtained after ﬁltration. Elemental analysis (%) calcd for 1-D (Cd 3 C 50 H 41 N 4 O 16 ): C 49.79, H 3.41, N 5.81; found: C 49.12 H 3.59, N 5.62; IR (solid KBr pellet, cm −1 ): 3413.2 m, 1612.3 s, 1530.8 m, 1384.0 s, 1244.1 m, 1032.0w, 1009.4w, 804.0 m, 634.7 m. | [] | [] | ["[Cd 3 ((R)-CBA) 3 (BIP) 2 (H 2 O)]\nGuest (1-D)", "Cd 3 C 50 H 41 N 4 O 16"] | ["Cd(NO 3 ) 2 \n4H 2 O--0.2 mmol, 62 mg"] | ["Na 2 CO 3--0.20 mmol, 21 mg"] | ["(R)-H 2 CBA--0.2 mmol, 42 mg", "BIP--0.2 mmol, 30 mg"] | ["140 \n°C"] | ["3 days"] | ["distilled water--6 mL"]
zaac.200390014 | Method 2. CeCl 3 ·7H 2 O (4.86 g, 13.04 mmol) and H 2 oda (5.24 g, 39.10 mmol) were dissolved in water (50 ml) to form a clear colourless solution. NaOH (2.09 g, 52.10 mmol) in water (20 ml) was slowly added with stirring yielding a white precipitate of 1. After 1h the mixture was filtered and the solid was washed with water (3.5 g, 30 % yield). The identity of the product as 1 was confirmed by IR and Ce analysis.C 12 H 36 Ce 2 O 27 (892.63) Analyses: Immediately on isolation Ce 31.82 (synthetic method 1, bulk), 31.60 (method 1 single crystals) 31.90 (method 2) (calcd.31.39; calcd. for Ce 2 (oda) 3 ·11.5H 2 O 31.71) %. After 10 days (method 1) C 17.44 (calcd. 16.15); H 3.33 (4.07); Ce 34.42 (31.39) % (calcd for Ce 2 (oda) 3 ·8H 2 O, C 12 H 26 Ce 2 O 22 (802.56), C 17.56; H 3.44; Ce 34.90 %). | [] | [] | ["Ce 2 (oda) 3 ·11.5H 2 O", "C 12 H 36 Ce 2 O 27"] | ["CeCl 3 ·7H 2 O--4.86 g, 13.04 mmol"] | ["NaOH--2.09 g, 52.10 mmol"] | ["H 2 oda--5.24 g, 39.10 mmol"] | [] | ["1h", "10 days"] | ["water--50 ml"]
cg801256h | (h) Ag[Ag(L3c) 2 ] (8). An aqueous solution (3 mL) of silver perchlorate (14 mg, 0.067 mmol) was layered with methanol solution (3 mL) of ligand L3c (21.8 mg). Colorless crystals were obtained after 4 days. The same result was obtained by using Ag 2 SO 4 or AgCF 3 SO 3 in place of AgClO 4 . Yield: 33 mg (51%). Anal. calcd (found) for Ag[Ag(L3c) 2 ] · 0.5H 2 O, C 36 H 39 N 8 O 4.5 Ag 2 , C; 49.61 (49.83), H; 4.51 (4.69), N; 12.86 (13.01). IR (KBr pellets) ν/cm -1 : 3449, 2921, 1725, 1662, 1551, 1430, 1400, 1380, 1210, 1190, 875, 753, 710, 625. | [] | [] | ["Ag[Ag(L3c) 2 ]", "Ag[Ag(L3c) 2 ] · 0.5H 2 O", "C 36 H 39 N 8 O 4.5 Ag 2"] | ["silver perchlorate--14 mg, 0.067 mmol"] | [] | ["ligand L3c--21.8 mg"] | [] | ["4 days"] | ["H 2 O--3 mL", "methanol--3 mL"]
chem.201200696 | Synthesis of DMOF-4 [Zn 5 ACHTUNGTRENNUNG(btz) 6 (L 2 )ACHTUNGTRENNUNG(H 2 O) 2 ]: A solid mixture of H 4 L 2 (73.6 mg, 0.10 mmol) and TMBB-1 (130.2 mg, 0.10 mmol) was dissolved in a mixture of DMF and 1-methyl-2-pyrrolidinone (NMP) (5.0/5.0 mL) in a 20 mL Teflon-lined stainless steel container. The clear reaction solution was heated in an isotherm oven at 85 8 C for 72 h, resulting in colorless crystals, which were isolated by washing with DMF (5 5 mL) and were immersed in dichloromethane for 24 h. After the remo val of dichloromethane by decanting, the sample was dried under a dynamic vacuum at room temperature overnight. Yield: 146.1 mg, 81% based on 1 mol of H 4 L 2 . IR (KBr): n˜ =3742 (w), 3443 (s), 2936 (m), 1672 (s), 1548 (m), 1507 (s), 1454 (s), 1389 (s), 1300 (s), 1265 (s), 1221 (m), 1112 (m), 1017 (w), 929 (w), 784 (m), 754 (m), 662 (w), 555 (w), 471 (w), 425 cm 1 (w).Synthesis of DMOF-5 [Zn 5 ACHTUNGTRENNUNG(bme-btz) 6 (L 2 )]: The same synthetic condition as that of DMOF-4 was used except for TMBB-2 instead of TMBB-1.The colorless block crystals were isolated by washing with DMF and were immersed in dichloromethane for 24 h. After the remo val of dichloromethane by decanting, the sample was dried under a dynamic vacuum at room temperature overnight. Yield: 0153.0 mg, 79% based on 1 mol of H 4 L 2 . IR (KBr): n˜ = 3429 (s), 2974 (m), 2500 (w), 1663 (s), 1596 (s), 1511 (s), 1461 (s), 1365 (s), 1281 (m), 1264 (s), 1112 (m), 1025 (m), 851 (w), 798 (m), 657 (w), 497 cm 1 (w).Synthesis of DMOF-6 [Zn 5 ACHTUNGTRENNUNG(me-btz) 6 (L 2 )]: The same synthetic conditions as those use for the preparation of DMOF-4 were used except with TMBB-3 instead of TMBB-1. The colorless block crysta ls were isolated by washing with DMF and were immersed in dichloromethane for 24 h.After the removal of dichloromethane by decanting, the sample was dried under a dynamic vacuum at room temperature overnight. Yield: 135.2 mg, 62 % based on 1 mol of H 4 L 2 . IR (KBr): n˜ = 3427 (m), 2933 (m), 1665 (s), 1600 (s), 1550 (m), 1509 (m), 1455 (s), 1415 (s), 1384 (s), 1266 (s), 1220 (s), 1110 (m), 1009 (m), 881 (w), 834 (w), 782 (m), 661 (m), 620 (w), 597 (w), 498 (w), 470 (w), 433 cm 1 (w). | ["room temperature"] | ["24 h"] | ["DMOF-4 [Zn 5 ACHTUNGTRENNUNG(btz) 6 (L 2 )ACHTUNGTRENNUNG(H 2 O) 2 ]", "DMOF-5 [Zn 5 ACHTUNGTRENNUNG(bme-btz) 6 (L 2 )]", "DMOF-6 [Zn 5 ACHTUNGTRENNUNG(me-btz) 6 (L 2 )]"] | ["H 4 L 2--73.6 mg, 0.10 mmol", "TMBB-1--130.2 mg, 0.10 mmol", "TMBB-2--N/A", "TMBB-3--N/A"] | [] | ["L 2--N/A"] | ["85 \b0C"] | ["72 h"] | ["DMF--N/A", "1-methyl-2-pyrrolidinone (NMP)--N/A", "dichloromethane--N/A"]
j.ica.2005.06.060 | 2.1.3.{ [Fe II (Tpms)(CN) 3 ][Mn II (H 2 O) 2 (DMF) 2 ] } Æ DMF (3) The slow addition of solid lithium perchlorate (0.022 g, 0.2 mmol) to an acetonitrile solution (20 ml) of complex 2 (0.11 g, 0.1 mmol) caused the precipitat ion of Li 2 [Fe(Tpms)(CN) 3 ] as a yellow crystalline solid. The solid was dissolved in 20 ml of DMF, and solid Mn(ClO 4 ) 2 Æ 6H 2 O (0.1 mmol, 0.036 g) was added to the resulting yellow solution. After evaporat ion of the resulting solution at room temperature, orange-yellow plate-like crystals 3 were formed and collected by ﬁltration. Yield: 70%. Anal. Calc. for C 22 H 34 MnFeN 12 O 8 S: C, 35.83; H, 4.65; N, 22.79. Found: C, 35.80; H, 4.61; N, 22.84%. IR (KBr, cm 1 ): 2065, 2108 (m CN ). | [] | [] | ["[Fe II (Tpms)(CN) 3 ][Mn II (H 2 O) 2 (DMF) 2 ]", "C 22 H 34 MnFeN 12 O 8 S"] | ["Mn(ClO 4 ) 2 Æ 6H 2 O--0.1 mmol, 0.036 g"] | [] | ["Li 2 [Fe(Tpms)(CN) 3 ]--0.022 g, 0.2 mmol", "complex 2--0.11 g, 0.1 mmol"] | [] | [] | ["acetonitrile--20 ml", "DMF--20 ml"]
00958972.2012.685166 | Yellow block-shaped crystals of 2 suitable for X-ray determination were collected by filtration and washed with water in 45.8% yield (based on Pb). Anal. Calcd for C 24 H 21 N 3 O 6 PbS (%): C, 41.98; H, 3.06; N, 6.12. Found (%): C, 41.76; H, 3.01; N, 6.06. | [] | [] | ["Pb(2)"] | [] | [] | [] | [] | [] | []
j.poly.2018.04.043 | 2.2 Preparation of {[Zn(dip)(hdin)]·2.5H 2 O} n (1) Zn(NO 3 ) 2 ·6H 2 O (110 mg, 0.37 mmol), diphenic acid (90 mg, 0.37 mmol), and hdin (121 mg, 0.37 mmol), and 0.75 mL of a 1.0 M NaOH solution were mixed with 10 mL of distilled H 2 O in a 23 mL Teflon-lined acid digestion bomb. The bomb was sealed and heated in an oven at 120 °C for 3 d, and then was cooled slowly to 25 °C. Brown crystals of 1 (177 mg, 70 % yield based on Zn) were isolated after washing with distilled water, ethanol, and acetone and drying in air. Anal. Calc. for C 32 H 35 N 4 O 8.5 Zn 1: C, 56.76; H, 5.21; N, 8.28 % Found: C, 56.45; H, 5.04; N, 8.21 %. IR (cm – 1 ): 3329 (w), 2922 (w), 2864 (w), 1667 (s), 1612 (s), 1582 (w), 1545 (s), 1475 (m), 1433(m), 1368 (s), 1302 (s), 1201 (w), 1179(w), 1160 (m), 1112 (w), 1061 (w), 1032 (w), 1004 (w), 853 (w), 830 (w), 813 (w), 782 (w), 756 (s), 697 (s), 664 (w), 648 (w). 2.3 Preparation of {[Zn(dip)(pedin)]·2.5H 2 O} n (2) Zn(NO 3 ) 2 ·6H 2 O (110 mg, 0.37 mmol), diphenic acid (90 mg, 0.37 mmol), and pedin (115 mg, 0.37 mmol), and 0.75 mL of a 1.0 M NaOH solution were mixed with 10 mL of distilled H 2 O in a 23 mL Teflon-lined acid digestion bomb. The bomb was sealed and heated in an oven at x °C for x d, and then was cooled slowly to 25 °C. Brown crystals of 2 (135 mg, 55 % yield based on Zn) were isolated after washing with distilled water, ethanol, and acetone and drying in air. Anal. Calc. for C 31 H 33 N 4 O 8.5 Zn 2 C, 56.15; H, 5.02; N, 8.45 % Found: C, 56.37; H, 4.68; N, 8.38 %. IR (cm – 1 ): 3273 (w), 2932 (w), 1666 (s) 1612 (m), 1547 (s), 1475 (w), 1433 (w), 1371 (s), 1302 (m), 1233 (w), 1202 (w), 1112 (w), 1063 (w), 1026 (w), 1004 (w), 853 (m), 830 (w), 756 (s), 697 (s), 665 (w), 648 (w). 2.4 Preparation of [Zn(dipH) 2 (bdin)] n (3) | [] | [] | ["{[Zn(dip)(hdin)]·2.5H 2 O} n", "C 32 H 35 N 4 O 8.5 Zn 1"] | ["Zn(NO 3 ) 2 ·6H 2 O--110 mg, 0.37 mmol"] | [] | ["diphenic acid--90 mg, 0.37 mmol", "hdin--121 mg, 0.37 mmol"] | ["120 \nC"] | ["3 d"] | ["distilled H 2 O--10 mL"]
j.poly.2011.09.005 | Found: C, 45.59; H, 5.59; N, 7.95%. Anal. Calc. for C 104 H 138 N 18 O 27 Cd 6 (compound 5): C, 45.48; H, 5.06; N, 9.18. Found: C, 45.51; H, 5.13; N, 9.15%. IR (cm 1 ) for compound 4: 3422 (ms), 3260 (ms), 2909 (ms), 2856 (ms), 1605 (vs), 1545 (vs), 1468 (vs), 1371 (s), 1303 (s), 1259 (ms), 1189 (w), 1159 (w), 1072 (w), 1004 (w), 974 (w), 911 (w), 861 (ms), 784 (ms), 718 (ms), 555 (w), 482 (ms). IR (cm 1 ) for compound 5: 3420 (ms), 3258 (ms), 2907 (ms), 2855 (ms), 1610 (s), 1555 (vs), 1467 (vs), 1364 (s), 1303 (s), 1259 (s), 1189 (w), 1159 (w), 1057 (w), 1001 (w), 897 (w), 863 (ms), 781 (s), 722 (ms), 672 (w), 541 (w), 482 (ms). | [] | [] | ["C 104 H 138 N 18 O 27 Cd 6 (compound 5)"] | [] | [] | [] | [] | [] | []
cryst8070288 | 2.2.2. Synthesis of [Cu(1,4-bmimb) 0.5 (2,6-PyDC)] n (2) A mixture of Cu(NO 3 ) 2 · 6H 2 O (0.2956 g, 1 mmol), 2,6-PyDC (0.0835 g, 0.5 mmol), and 1,4-bmimb (0.1282 g, 0.5 mmol) in ethanol/water (V ethanol /V water = 1/1, 5 mL) was placed in a 10 mL glass bottle. | [] | [] | ["[Cu(1,4-bmimb) 0.5 (2,6-PyDC)] n"] | ["Cu(NO 3 ) 2 · 6H 2 O--0.2956 g, 1 mmol"] | [] | ["2,6-PyDC--0.0835 g, 0.5 mmol", "1,4-bmimb--0.1282 g, 0.5 mmol"] | [] | [] | ["ethanol/water--V ethanol /V water = 1/1, 5 mL"]
chem.200700723 | [Cu(p-SC 6 H 4 -X)] (X=CH 3 O (3), tBu (4), CF 3 (5), and COOH (7)):For 3,Cu 2 O (0.500 g, 3.5 mmol) was added to a stirred solution of 4-methoxybenzenethiol (0.980 g, 7.0 mmol) in ethanol (50 mL) and the mixture was refluxed for 12 h. For 4, 5, and 7, 4-(tert-butyl)benzenethiol (1.162 g, 7.0 mmol), 4-(trifluoromethyl)benzenethiol (1.245 g, 7.0 mmol), and 4mercaptobenzoic acid (1.078 g, 7.0 mmol) were used, respectively. For 5 and 7, the reaction time was extended to 48 h. The resulting yellow suspensions were filtered, and the collected solids were washed with ethanol and diethyl ether, and then dried at 708C under a vacuum of 10 mmHg for 12 h. Yields: 90% (1.273 g) for 3, 82% (1.312 g) for 4, 77 % (1.301 g) for 5, and 82 % (1.236 g) for 7; elemental analysis calcd (%) for 3:C 41.47, H 3.48; found: C 41.25, H 3.48; calcd (%) for 4: C 52.49, H 5.73; found: C 51.93, H 5.72; calcd (%) for 5: C 34.93, H 1.67; found: C 34.43, H 1.74; calcd (%) for 7: C 38.79, H 2.33; found: C 37.72, H 2.38. | [] | [] | ["[Cu(p-SC 6 H 4 -CH 3 O)]", "[Cu(p-SC 6 H 4 -tBu)]", "[Cu(p-SC 6 H 4 -CF 3)]", "[Cu(p-SC 6 H 4 -COOH)]"] | ["Cu 2 O--0.500 g, 3.5 mmol"] | [] | ["4-methoxybenzenethiol--0.980 g, 7.0 mmol", "4-(tert-butyl)benzenethiol--1.162 g, 7.0 mmol", "4-(trifluoromethyl)benzenethiol--1.245 g, 7.0 mmol", "4mercaptobenzoic acid--1.078 g, 7.0 mmol"] | ["reflux", "reflux", "reflux", "reflux"] | ["12 h", "48 h", "48 h", "12 h"] | ["ethanol--50 mL"]
c5cc09308b | 2/3(R)-CIA (1-D): 1.4-DIB (42mg, 0.2mmol), (R)-H 3 CIA (30mg, 0.1mmol), Zn(NO 3 ) 2 .H 2 O (60mg, 0.2mmol), Na 2 CO 3 (0.15mmol, 16 mg) and distilled water (6mL) in 23-mL teflon cup, and then the mixture was stirred for 5 min at room temperature. After the vessel was sealed and heated at 120℃ for three days, the autoclave was subsequently allowed to cool to room temperature. Colorless block-like crystals of 1-D were obtained in 25% yield based on 1.4-DIB. Elemental analysis calcd (%) for 1-D: C 50.13, H 3.31, N 14.93; found C 49.54, H 3.62, N 14.14. IR (solid KBr pellet, cm -1 ): 3342.4s, 1627.2s, 1588.8s, 1464.2s, 1425.6s, 1387.2s, 1299.2m, 1262.4m, 1130.2m, 1092.8w, 1054.4m, 1004.8w, 872.1w, 771.2m, 721.6m. | [] | [] | ["2/3(R)-CIA (1-D)"] | ["Zn(NO 3 ) 2 .H 2 O--60mg, 0.2mmol"] | ["Na 2 CO 3--0.15mmol, 16 mg"] | ["1.4-DIB --42mg, 0.2mmol", "(R)-H 3 CIA --30mg, 0.1mmol"] | ["120℃"] | ["three days"] | ["distilled water--6mL"]
j.jssc.2017.10.013 | 2.3. Synthesis of [Zn(atzipa) 2 ] n (1) and [Zn(atzipa) 2 (H 2 O)(EtOH)] n (2) Hatzipa (0.0314 g, 0.2 mmol) was dissolved in 2 mL distilled water, the pH value was adjusted to 4 with KOH (0.2 M), followed by the addition of 2 mL ethanol and Zn(NO 3 ) 2 (0.0189 g, 0.1 mmol). The mixture was heated at 60 °C with stirring for 1 h and cooled to room temperature. Slow evaporation gave rise to the formation of compound 1. Yield: 30% based on Zn 2+ . Anal. Calcd. for C 8 H 12 N 10 O 4 Zn: C, 25.44; H, 3.20; N, 37.09%. Found: C, 25.23; H, 3.30; N, 37.26%. IR (KBr, cm −1 ): 1637(s), 1560(s), 1535(w), 1491(w), 1458(w), 1400(s), 1277(w), 1147(m), 1079(m), 1056(m), 713(w), 670(m). A similar procedure was adopted to prepare compound 2 except that the pH value was adjusted to 6 with KOH (0.2 M). Yield: 47% based on Zn 2+ . | [] | [] | ["[Zn(atzipa) 2 ] n", "[Zn(atzipa) 2 (H 2 O)(EtOH)] n", "C 8 H 12 N 10 O 4 Zn"] | ["Zn(NO 3 ) 2--0.0189 g, 0.1 mmol"] | ["KOH--0.2 M"] | ["Hatzipa--0.0314 g, 0.2 mmol"] | ["60 °C"] | ["1 h"] | ["distilled water--2 mL", "ethanol--2 mL"]
j.ica.2020.119762 | 2.2. Syntheses of [Mn(2,2′-bipy) 2 (DMSO) 2 ]Ag 5 I 7 (1) A mixture of MnCl 2 ·4H 2 O (0.099 g, 0.5 mmol), and 2,2′-bipy·2H 2 O (0.288 g, 1.5 mmol) were stirred in 8 mL of dimethylsulfoxide (DMSO) solvent and a yellowish solution was obtained. Then 5 mL of DMSO solution containing AgI (0.234 g, 1.0 mmol) and KI (0.498 g, 3.0 mmol) was added into the above solution. After stirring for 3 h, the mixture was ﬁltered. The resulting solution was kept at room temperature for about one week, and yellow block crystals of 1 were obtained. The crystals were collected by ﬁltering and were washed with ethanol and stored under vacuum (0.219 g, 56.0% yield based on AgI). AgNO 3 can be used instead of AgI as the starting material in the synthesis. The reaction with AgNO 3 /KI molar ratios varying in the range of 1:4–1:6 aﬀorded the same compound 1. Elemental analysis calcd for C 24 H 28 N 4 O 2 S 2 MnAg 5 I 7 (1): C, 14.80; H, 1.45; N, 2.88%. Found: C, 14.88; H, 1.693; N, 2.976%. IR data (KBr, cm −1 ): 2989 (w), 2903 (w), 2369 (w), 2270 (w), 1727 (w), 1658 (w), 1585 (w), 1482 (w), 1400 (m), 1313 (w), 1158 (w), 1003 (s), 952 (s), 772 (w), 714 (w), 650 (w), 490 (w), 448 (m), 409 (s). | [] | ["one week"] | ["[Mn(2,2′-bipy) 2 (DMSO) 2 ]Ag 5 I 7", "C 24 H 28 N 4 O 2 S 2 MnAg 5 I 7"] | ["MnCl 2 ·4H 2 O--0.099 g, 0.5 mmol", "AgI--0.234 g, 1.0 mmol", "KI--0.498 g, 3.0 mmol"] | [] | ["2,2′-bipy·2H 2 O--0.288 g, 1.5 mmol"] | [] | ["3 h"] | ["dimethylsulfoxide (DMSO)--8 mL"]
c2dt30939d | (Nujol): [λ, nm] 367, 475, 601sh, 1009. FAB + [m/z (fragment)]: 740 [Ru 2 (μ-NHOCC 6 H 4 -m-Me) 4 ] + . μ eff (rt) = 3.98 μ B .Anal. Calcd (%) for Ru 2 Cl(μ-NHOCC 6 H 4 -m-Me) 4 ·0.5EtOH·1.5H 2 O obtained in solvothermal synthesis, C 33 H 38 ClN 4 O 6 Ru 2 : C, 48.09; H, 4.65; N, 6.80. Found (%): C, 47.45; H, 4.35; N, 6.67. | [] | [] | ["Ru 2 Cl(μ-NHOCC 6 H 4 -m-Me) 4 ·0.5EtOH·1.5H 2 O"] | [] | [] | [] | [] | [] | ["Nujol--NaN"]
s0108768108038846 | The reaction mixture was kept at 333 for 20 min and then left for 12 h at room temperature. Water was removed by a rotary evaporator and the product was washed with cold water to avoid traces of Na 2 CO 3 and NaHCO 3 . The product was recrystallized from an aqueous ammonia solution (pH ’ 10); the yield was quantitative. | [] | [] | [] | [] | [] | [] | ["333", "room temperature"] | ["20 min", "12 h"] | []
chem.201302455 | Synthesis of MOF-1: Zn(NO 3 ) 2 ·6H 2 O (6 mg, 0.02 mmol), H 2 L 1 (5.5 mg, 0.02 mmol), and 1,4-di(pyridin-4-yl)benzene (4.6 mg, 0.02 mmol) were placed in an 8 mL scintillation vial. DMF (3 mL) was added and the mixture was stirred for 10 min at room temperature. The vial was then tightly capped, placed in a programmable oven, and heated at 120 8C for 24 h. It was then slowly cooled to room temperature at a rate of 158Ch 1 . Colorless crystals of the product (10 mg, 88%) were collected by filtration and washed with fresh DMF (2  3 mL). FTIR: n ˜ = 3060 (w), 2336 (m), 2064 (w), 2023 (w), 1961 (w), 1700 (s), 1606 (s), 1553 (s), 1444 (m), 1374 (s), 1310 (m), 1254 (m), 1119 (w), 1030 (s), 850 (m), 785 (s), 715 (s), 615 (w), 588 (w), 486 cm 1 (m); elemental analysis calcd (%) for C 31 H 22 N 2 O 5 Zn [L 1 Zn(dpb)] (activated sample): C 65.56, H 3.90, N 4.93; found: C 65.23, H 3.45, N 5.12. | [] | [] | ["MOF-1", "Zn(NO 3 ) 2 \n6H 2 O"] | ["Zn(NO 3 ) 2 \n6H 2 O--6 mg, 0.02 mmol"] | [] | ["H 2 L 1--5.5 mg, 0.02 mmol", "1,4-di(pyridin-4-yl)benzene--4.6 mg, 0.02 mmol"] | ["120 \n8C"] | ["24 h"] | ["DMF--3 mL"]
ic070194k | {[Ni(L1)(NO 3 ) 2 ]} ∞ ,2.Ni(NO 3 ) 2 ‚6H 2 O (69.5 mg, 0.24 mmol) dissolved in degassed MeCN (25 mL) was added via cannula to L1 (50.5 mg, 0.23 mmol) dissolved in degassed MeCN (25 mL). | [] | [] | ["[Ni(L1)(NO 3 ) 2 ]", "Ni(NO 3 ) 2 ‚6H 2 O"] | ["Ni(NO 3 ) 2 ‚6H 2 O--69.5 mg, 0.24 mmol"] | [] | ["L1--50.5 mg, 0.23 mmol"] | [] | [] | ["MeCN--25 mL"]
b712182b | Preparation of {[H 2 dpa][Zn(pyro)]?2H 2 O} (2) An identical preparative procedure to that for 1 was followed, except for the use of Zn(NO 3 ) 2 (110 mg, 0.37 mmol) as the metal source. Large colorless blocks of 2 (156 mg, 80% yield based on Zn) were obtained. Anal. calc. for C 20 H 17 N 3 O 10 Zn 2: C, 45.8; H, 3.3; N, 8.0%. Found: C, 46.1; H, 3.0; N, 10.1%. IR (cm 21 ): 3532 w, 3239 m, 3109 m, 3044 m, 2880 m, 1625 s, 1511 s, 1408 s, 1355 s, 1324 s, 1210 s, 1137 m, 1057 w, 1027 w, 981 w, 954 w, 928 w, 901 w, 863 m, 828 s, 813 s, 775 w, 672 w, 607 m, 573 m, 546 w, 515 w, 478 w. | [] | [] | ["{[H 2 dpa][Zn(pyro)]?2H 2 O}", "C 20 H 17 N 3 O 10 Zn 2"] | ["Zn(NO 3 ) 2--110 mg, 0.37 mmol"] | [] | [] | [] | [] | []
acs.inorgchem.8b01653 | Preparation of {[DyZn 2 (L a ) 2 (POC)](OH)(ClO 4 )}·H 2 O·MeOH (1).Zn(L a )(H 2 O) (0.2 mmol), Dy(ClO 4 ) 3 ·6H 2 O (0.1 mmol), pyridinN-oxide-4-carboxylic acid (0.2 mmol), and 10 mL of methanol were stirred at room temperature for 10 min, this mixture was then transferred into 25 mL Teﬂ on-lined stainless-steel vessel and maintained at 100 °C for 3 days under autogenous pressure. After the autoclave had cooled to room temperature at rate of 0.15 °C/min, light brown plate crystals of 1 were harvested, washed with methanol, and then dried at ambient temperature. Yield: 35% based on Dy.Analysis calcd for C 45 H 51 ClDyN 5 O 18 Zn 2 (1): C, 42.27; H, 4.02; N, 5.48. Found: C, 42.31; H, 4.05; N, 5.44. IR (KBr, cm −1 ): 3420(br, s), 3085(w), 2933(w), 2857(w), 2838(w), 1626(vs), 1597(s), 1573(s), 1475(w), 1463(m), 1410(m), 1369(s), 1315(w), 1291(w), 1275(w), 1223(m), 1192(w), 1160(w), 1087(w), 1076(w), 1020(w), 978(w), 954(w), 913(w), 852(w), 777(m), 741(w), 721(w), 677(w), 643(w), 630(w), 670(w), 477(w), 429(w). XPS: Cl 2p 207.45, C 1s 284.91, N 1s 399.15, O 1s 531.91, Zn 2p 1021.69, Dy 3d 1297.02 eV (Figure S1). | [] | [] | ["{[DyZn 2 (L a ) 2 (POC)](OH)(ClO 4 )}·H 2 O·MeOH", "C 45 H 51 ClDyN 5 O 18 Zn 2"] | ["Zn(L a )(H 2 O)--0.2 mmol", "Dy(ClO 4 ) 3 ·6H 2 O--0.1 mmol"] | [] | ["pyridinN-oxide-4-carboxylic acid--0.2 mmol"] | ["100 °C"] | ["3 days"] | ["methanol--10 mL"]
acs.inorgchem.6b02668 | Yield: 0.028 g (33%). Anal. Calcd for C 30 H 25 N 4 O 10 CuGd·1.5H 2 O: C, 42.42; H, 3.32; N 6.60. Found: C, 42.60; H, 3.51; N 6.61. IR (ATR method, cm −1 ): ν(CN) 1633, ν(CO) 1570. TGA: 3.3% weight loss corresponding to 1.5H 2 O molecules (3.2%) per dimer was observed in the temperature region lower than 120 °C during the heating process.[Cu II L dpen(1R2R) Tb III (NO 3 ) 2 ] 1∞ ·1.5H 2 O (2Tb). The compound was prepared by the same method adopted for [Cu II L dpen(1R2R) Gd III (NO 3 ) 2 ] 1∞ , using Tb(NO 3 ) 3 ·6H 2 O instead of Gd(NO 3 ) 3 ·6H 2 O. Red crystals. Yield: 0.030 g (35%). Anal. Calcd for C 30 H 25 N 4 O 10 CuTb·1.5H 2 O: C, 42.34; H, 3.32; N, 6.58. Found: C, 42.17; H, 3.38; N, 6.64. IR (ATR method, cm −1 ): ν(CN) 1634, ν(CO) 1570. TGA: 3.6% weight loss corresponding to 1.5H 2 O molecules (3.2%) per dimer was observed in the temperature region lower than 120 °C during the heating process. | [] | [] | ["[CuGd·1.5H 2 O] n", "C 30 H 25 N 4 O 10 CuGd·1.5H 2 O"] | ["Cu II L dpen(1R2R) Gd III (NO 3 ) 2--NaN", "Tb(NO 3 ) 3 ·6H 2 O--NaN"] | [] | [] | [] | [] | []
j.ica.2008.07.010 | [Mn(phen) 2 (OH)Cl]  Cl  OH  2H 2 O  C 9 H 11 NO 2 (3): A solution of MnCl 2  4H 2 O (0.19 g, 0.96 mmol) in water (10 mL) was added to a solution of 4-aminobenzoic acid (0.15 g, 1.09 mmol) and NaOH (0.04 g, 1.00 mmol) in water (10 mL), and then phen (0.05 g, 0.97 mmol) and ethanol solution (5 mL) was added into the above solution. The color of the solution turned red. The mixture was transferred into a Teﬂon-lined stainless steel vessel that was sealed and heated to 170 °C for 5 days. Having been cooled to room temperature, red crystals of complex 3 were collected. Yield: 0.296 g (42.8%). Anal. Calc. for C 33 H 33 N 5 Cl 2 O 6 Mn: C, 54.94; H, 4.61; N, 9.71; Mn, 7.61. Found: C, 54.37; H, 4.35; N, 9.89; Mn, 7.39%. IR data (KBr pellet, cm 1 ): 3563 ( m –NH ); 3050 ( m Ar–H ); 2994, 2929, 2609 ( m –OH , m –NH ); 1620 ( m as–coo ); 1424 ( m s–coo ); 1589, 1572, 1514, 1492 ( m C ...• C ); 1221 ( –OH ); 1141, 1100, ( m C–N , m C–O ); 860, 728 ( Ar–H ); 637 ( m Mn–O ); 418 ( m Mn–N ); 276 ( m Mn–Cl ).2.3. Determination of crystal structure Crystallographic data for complexes 1 and 2 were collected on a Rigaku R-AXIS-RAPID diffractometer using graphite monochromated Mo K a radiation (k = 0.71073 Å) at 293 K. Crystallographic data for complex 3 was collected on a Smart APEX II CCD diffractometer using graphite monochromated Mo K a radiation (k = 0.71073 Å) at 293 K. All data were corrected for Lorentz polarization factor and empirical absorption. The structures were solved by direct method and reﬁned by full matrix least-squares calculations on F 2 using SHELXTL 97 program. The crystal data and structure reﬁnement of complexes 1–3 are summarized in Table 1. | [] | [] | ["[Mn(phen) 2 (OH)Cl] Æ Cl Æ OH Æ 2H 2 O Æ C 9 H 11 NO 2"] | ["MnCl 2 Æ 4H 2 O--0.19 g, 0.96 mmol"] | ["NaOH--0.04 g, 1.00 mmol"] | ["4-aminobenzoic acid--0.15 g, 1.09 mmol", "phen--0.05 g, 0.97 mmol"] | ["170 \nC"] | ["5 days"] | ["water--10 mL", "ethanol solution--5 mL"]
b609738c | [Ag(3)(NO 3 )]. Silver nitrate (15.8 mg, 0.093 mmol) in methanol (5 mL) was added to 3 (19.9 mg, 0.045 mmol) in dichloromethane–methanol (1 : 1; 8 mL). The colourless crystals which formed on slow evaporation of the above solution were collected, and washed with dichloromethane and methanol. A crystal from this crop was used for the X-ray crystallographic study. The remaining crystals were dried in vacuo before microanalysis. Yield, 22.6 mg (82%); mp 232–235 ◦ C (decomp.). Found: C, 54.78; H, 3.84; N, 16.21. Calc. for C 28 H 24 Ag N 7 O 3 : C, 54.74; H, 3.94; N, 15.96%. | [] | [] | ["[Ag(3)(NO 3 )]", "C 28 H 24 Ag N 7 O 3"] | ["Silver nitrate--15.8 mg, 0.093 mmol"] | [] | ["3--19.9 mg, 0.045 mmol"] | [] | [] | ["methanol--5 mL", "dichloromethane–methanol--1 : 1; 8 mL"]
ejic.200400908 | N,N⬘-Bis(2-pyridylmethyl)pyrazine-2,5-dicarboxamide (H 2 L 1 ): A suspension of II (1.96 g, 10.0 mmol) in MeOH (70 mL) was treated with a solution of 2-(aminomethyl)pyridine (2.38 g, 22.0 mmol) in MeOH (30 mL) and the resulting solution was kept in an open flask at 80–90 °C for 4 hours, allowing most of the solvent to evaporate. Filtration of the resulting suspension gave 2.92 g (8.38 mmol, 84%) of H 2 L 1 in the form of an analytically pure colourless powder. M.p. 205–206 °C. C 18 H 16 N 6 O 2 (348.36): calcd. C 62.06, H 4.63, N 24.12; found C 61.94, H 4.66, N 24.30. TLC (SiO 2 ,CH 2 Cl 2 / 10% MeOH): R f = 0.60. | [] | [] | ["C 18 H 16 N 6 O 2"] | [] | [] | ["N,N⬘-Bis(2-pyridylmethyl)pyrazine-2,5-dicarboxamide (H 2 L 1 )--2.92 g (8.38 mmol, 84%)"] | ["80–90 \n°C"] | ["4 hours"] | ["MeOH--70 mL"]
j.jssc.2005.07.023 | The syntheses of 2 and 3 were similar to that described above except using CoCl 2  6H 2 O (0.5 mmol, 0.119 g) or ZnCl 2 (0.5 mmol, 0.068 g) instead of NiCl 2  6H 2 O, and blue crystals of 2 and pink crystals of 3 were yielded (yields: ca. 30% based on chdcH 2 ). Elemental Anal.Calculated for C 11 H 14 CoN 2 O 4 : C, 44.44; H, 4.71; N, 9.43%. Found: C, 44.51; H, 4.78; N, 9.58%. Calculated for C 11 H 14 ZnN 2 O 4 : C, 43.56; H, 4.62; N, 9.24%. | [] | [] | ["2", "3"] | ["CoCl 2 \t6H 2 O--0.5 mmol, 0.119 g", "ZnCl 2--0.5 mmol, 0.068 g"] | [] | [] | [] | [] | []
acs.cgd.7b01319 | 5 solution. Then AgNO 3 (0.170 g, 1.0 mmol) was added with the final reaction mixture pH at 2.4, The vial was sealed in Teflon-lined stainless steel vessel, heated at 100 °C for 3 days, and cooled to room temperature. Colorless stick-like crystals of complex 1 were obtained and dried in air (65% yield, based on H 4 btec). Elemental Anal. Calc. for C 10 H 6 Ag 2 O 9 : C, 24.72; H, 1.24. Found: C, 24.85; H, 1.36. IR (KBr pellet): 3518(s), 3422(s), 2362(m), 1704(s), 1660(w), 1579(m), 1529(m), 1365(m), 1262(s), 1149(w), 1077(w), 907(w), 775(m), 715(w), 675(w), 597(m), 435(w). Synthesis of [Ag 3 (Hbtec)] (2).The preparation of [Ag 3 (Hbtec)] was similar to that of complex 1, except that more NaOH (0.06 g, 1.5 mmol) and AgNO 3 (0.255 g, 1.5 mmol) were used with the final reaction mixture pH at 4.0. Colorless block-like crystals of complex 2 were obtained and dried in air (66% yield based on H 4 btec). Elemental Anal. Calc. for C 10 H 3 Ag 3 O 8 : C, 20.90; H, 0.53. Found: C, 20.83; H, 0.51. IR (KBr pellet): 3436(s), 2922(vw), 2360(s), 1684(m), 1610(w), 1560( s), 1450(w), 1406(w), 1355(s), 1256(m), 1178(w), 1081(w), 817(w), 769(vw), 707(w), 584(w), 404(w). Synthesis of [Ag 4 (btec)] (3). The preparation of [Ag 4 (btec)] was similar to that for complex 1, except double NaOH (0.08 g, 2.0 mmol) and AgNO 3 (0.34 g, 2.0 mmol) with the final reaction mixture pH at 6.2. Colorless prism crystals of 3 were obtained and dried in air (72% yield based on H4btec). Elemental Anal. Calc. for C 10 H 2 Ag 4 O 8 : C, 17.62; H, 0.30. Found: C, 17.76; H, 0.42. IR (KBr pellet): 3305(m), 2359(s), 1 566(s), 1444(m), 1357(s), 1069(w), 928(w), 838(w), 759(w), 713(m), 590(w), 525(w), 403(w). Crystal Structure Determination. Suitable single crystals of complexes 1-3 were carefully selected under an optical microscope and glued to thin glass fibers. The diffraction data were collected on a siemens SMART CCD diffractometer with graphite-monochromated Mo-Ka radiation (λ=0.71073Å) at 298 K. An empirical absorption correction was applied using the SADABS program. | [] | [] | ["[Ag 3 (Hbtec)]", "[Ag 4 (btec)]"] | ["AgNO 3--0.170 g, 1.0 mmol", "NaOH--0.06 g, 1.5 mmol", "AgNO 3--0.255 g, 1.5 mmol", "NaOH--0.08 g, 2.0 mmol", "AgNO 3--0.34 g, 2.0 mmol"] | [] | ["Hbtec--NaN", "H 4 btec--NaN"] | ["100 \nC", "NaN", "NaN"] | ["3 days", "NaN", "NaN"] | ["H 2 O--NaN", "methanol--NaN"]
15533170601187458 | ﬁltrate was allowed to stand at room temperature. Colorless crystals suitable for X-ray single crystals analysis were obtained over 6 days in 68% yield. Anal. Calcd(%) for [Pb(phen)(NO 3 ) 2 (H 2 O)] n : C, 27.22; H, 1.89; N, 10.59. | [] | [] | ["[Pb(phen)(NO 3 ) 2 (H 2 O)] n"] | [] | [] | ["phen--NaN"] | [] | ["6 days"] | []
b009295i | [{trans,trans,trans-ReO(OEt)Cl 2 }(-pyz) 2 {cis,cis,cis-RuCl 2 (Me 2 SO-S) 2 (CO)} 2 ] 10. trans,trans,trans-ReO(OEt)Cl 2 (pyz) 2 3 (70 g, 0.14 mmol) was added to a chloroform solution (10 mL) of cis,fac-RuCl 2 (Me 2 SO) 3 (CO) 9 (160 mg, 0.36 mmol). The mixture was allowed to react at ambient temperature for 24 h and then vacuum evaporated to 3 mL and some diethyl ether added. The greenish brown precipitate which formed within 48 h was collected by ﬁltration, washed with cold chloroform and diethyl ether, and vacuum dried (64 mg, 50%) (Found: C, 20.2; H, 3.17; N, 4.6. C 20 H 37 Cl 6 N 4 O 8 ReRu 2 S 4 requires C, 20.1; H, 3.13; N, 4.7%); ν max /cm ⫺1 2009s (C᎐ ᎐ ᎐ O), 1119s (Me 2 SO-S), 954m (Re᎐ ᎐ O), 918s (δ OCH 2 ) and 427m (Ru–S); δ H (CDCl 3 ) 1.09 (3H, t, 3 J 7.2, CH 3 CH 2 O), 3.52, 3.54, 3.56, 3.59 (6H each, s, Me 2 SO-S), 3.85 (2H, q, 3 J 7.2 Hz, CH 3 CH 2 O), 8.73 (4H, m, H2,6), 9.37 (4H, m, H3,5); δ H (DMSO-d 6 ) 1.08 (3H, t, CH 3 CH 2 O), 3.42, 3.47, 3.55, 3.61 (6H each, s, Me 2 SO-S), 3.87 (2H, q, CH 3 CH 2 O), 8.75 (4H, m, H2,6), 9.46 (4H, m, H3,5). | [] | ["48 h"] | ["{trans,trans,trans-ReO(OEt)Cl 2 }(-pyz) 2 {cis,cis,cis-RuCl 2 (Me 2 SO-S) 2 (CO)} 2 ", "C 20 H 37 Cl 6 N 4 O 8 ReRu 2 S 4 "] | ["trans,trans,trans-ReO(OEt)Cl 2 (pyz) 2 3--70 g, 0.14 mmol", "cis,fac-RuCl 2 (Me 2 SO) 3 (CO) 9--160 mg, 0.36 mmol"] | [] | [] | [] | ["24 h"] | ["chloroform--10 mL"]
ic801140u | 1 H NMR (d 6 -DMSO, 293 K): δ H 3.56 (s, CH 2 , dioxane), 5.86 (d, 3 J H,H ) 8.0 Hz, 12H, o-H, Ar), 6.83 (d, 3 J H,H ) 8.0 Hz, 12H, m-H, Ar).Synthesis of [(4-I-C 6 H 4 ORb) 6 · (dioxane) 6 ] ∞ (3). [ t BuORb · t BuOH] ∞ (1 mmol, 230 mg) was added to a stirred solution of 4-IC 6 H 4 OH (1 mmol, 220 mg) in dioxane (9 mL). A white precipitate formed that completely dissolved on heating the solution to reﬂux. | [] | [] | ["[(4-I-C 6 H 4 ORb) 6 · (dioxane) 6 ] ∞"] | [] | [] | [" t BuORb · t BuOH--1 mmol, 230 mg", "4-IC 6 H 4 OH--1 mmol, 220 mg"] | [] | [] | ["dioxane--9 mL"]
ejic.201000220 | {La[N(SiMe 3 )(C 6 H 3 iPr 2 -2,6)] 2 (thf)(µ-Cl)K(thf) 2 (µ-Cl)} n (3): LaCl 3 (thf) 1.25 (50 mg, 0.15 mmol) and 2 equiv. of K[N(SiMe 3 )(C 3 H 6 iPr 2 2,6)] (86 mg, 0.30 mmol) were suspended in thf and stirred at ambient temperature overnight. Upon filtration the slightly yellow solution was reduced in volume by evaporation of the solvent under vacuum and stored at –35 °C. Colorless crystals of 3 formed in 60% yield (87 mg, 0.09 mmol). | [] | [] | ["La[N(SiMe 3 )(C 6 H 3 iPr 2 -2,6)] 2 (thf)(µ-Cl)K(thf) 2 (µ-Cl)] n", "LaCl 3 (thf) 1.25"] | ["LaCl 3 (thf) --50 mg, 0.15 mmol", "K[N(SiMe 3 )(C 3 H 6 iPr 2 2,6)]--86 mg, 0.30 mmol"] | [] | [] | [] | ["overnight"] | ["thf--ambient temperature"]
ic8008317 | (H 3 O) 4 [Yb 4 (OH) 6 (H 2 O) 4 (IN@CB[6]) 2 ]Br 8 · 35H 2 O (6). Color less needlelike crystals. Yield: 0.013 g (70% based on CB[6]). Anal. | [] | [] | ["(H 3 O) 4 [Yb 4 (OH) 6 (H 2 O) 4 (IN@CB[6]) 2 ]Br 8 · 35H 2 O"] | ["Yb--NaN"] | [] | ["IN@CB[6]--NaN"] | [] | [] | ["H 2 O--NaN"]
cg100336g | Synthesis of Bulk Homochiral 1. 0.0465 g of NiCO 3 and 0.051 g of L-pyroglutamic acid were dissolved in a 1 mL of methanol/2 mL of water mixture, and to this solution was added 0.065 g of 4,4 0 bipyridyl (bipy) under continuous stirring. The pH was raised from 5.0 to 8.5 using 90 μL of 1 M NaOH, and then the pH was carefully lowered to 7.2 by adding 20 μL of 1 M HCl. The resulting mixture was sealed in a 23 mL Teflon-lined autoclave and heated at 150 C for 18 h under solvothermal conditions. The product blue-green microcrystals were washed with copious amounts of deionized water and methanol. Bulk chirality from GC (ee): 94%. | [] | [] | [] | ["NiCO 3--0.0465 g"] | [] | ["L-pyroglutamic acid--0.051 g", "4,4 0 bipyridyl (bipy)--0.065 g"] | ["150 \nC"] | ["18 h"] | ["methanol/water mixture--1 mL/2 mL"]
acs.inorgchem.0c00341 | Yield: 55.0 mg, 55%. Elemental analysis (%) calcd for C 46 H 38 Cu 2 I 2 N 2 P 2 : C, 52.04; H, 3.61; N, 2.64. Found: C, 51.89; H, 3.48; N, 2.52.Thermal Synthesis of CuIPh-3. The powdery CuI (36 mg, 0.19 mmol) and PPh 3 (50 mg, 0.19 mmol) were manually ground with a pestle in a mortar for 5 min at 298 K in the presence of a few drops of 3,3′-bpy (30 mg, 0.19 mmol). The obtained mixture was heated at 413 K in an Ar atmosphere for 1 h to remove the excess 3,3′-bpy. The resulting yellow powder was manually collected with a spatula. Yield: 104 mg, 90%. Elemental analysis (%) calcd for C 46 H 38 Cu 2 I 2 N 2 P 2 :C, 52.04; H, 3.61; N, 2.64. Found: C, 51.75; H, 3.65; N, 2.62. | [] | [] | ["CuIPh-3", "C 46 H 38 Cu 2 I 2 N 2 P 2"] | ["CuI--36 mg, 0.19 mmol"] | [] | ["PPh 3--50 mg, 0.19 mmol", "3,3'-bpy--30 mg, 0.19 mmol"] | ["413 K"] | ["1 h"] | []
j.molstruc.2010.04.032 | Data for polymer 4 (44% yield). mp: 241–243 °C. Anal. (Calc. for C 20 H 32 CoN 6 O 8.: C 44.20; H 5.94; N 15.46. Found: 43.95; H 5.94; N 15.89. IR (KBr, cm 1 ): 3574 (m), 3277 (m), 3063 (w), 2937 (m), 2852 (m), 2374 (w), 1617 (s), 1486 (m), 1321 (s), 1115 (s), 1016 (s), 903 (s), 808 (s), 716 (m), 574 (w), 496 (m). | [] | [] | ["C 20 H 32 CoN 6 O 8"] | [] | [] | [] | [] | [] | []
j.molstruc.2014.01.017 | 2.2. Synthesis of [{Cu(ONO 2 ) 2 (4,4 0 -bpy)(py) 2 }{Cu(ONO 2 ) 2 (Py) 4 }] n (CuCP) To a solution of 4,4 0 -bipyridine (0.073 g, 0.467 mmol) and pyridine (0.5 mL) in MeOH (1 mL), Cu(NO 3 ) 2 3H 2 O (0.238 g, 0.986 mmol) in H 2 O (1 mL) was layered carefully at room temperature. The bi-layer solution was stored at 8 °C to obtain CuCP within a few days. Yield: 97% (based on Cu(NO 3 ) 2 3H 2 O). M.p.: 172–174 °C. Anal. Calcd. (%) for C 40 H 38 N 12 O 12 Cu 2 (1005.89): C, 47.76; H, 3.81; N, 16.71; Found: C, 48.0; H, 4.0; N, 16.6. FT-IR (neat,  t ,cm 1 ): 3067(w), 3045(w), 1605(m), 1446(m), 1387(s), 1304(vs), 1217(s), 1146(m), 1067(m), 1040(m), 755(m), 691(s), 639(m). | ["8 °C"] | ["a few days"] | ["{Cu(ONO 2 ) 2 (4,4 0 -bpy)(py) 2 }{Cu(ONO 2 ) 2 (Py) 4 }] n (CuCP", "C 40 H 38 N 12 O 12 Cu 2"] | ["Cu(NO 3 ) 2 3H 2 O--0.238 g, 0.986 mmol"] | [] | ["4,4 0 -bipyridine--0.073 g, 0.467 mmol", "pyridine--0.5 mL"] | [] | [] | ["MeOH--1 mL", "H 2 O--1 mL"]
c2nj40625j | [Zn 2 (thp) 2 (bz)(OH)] n (2). Hydrothermal synthesis: A mixture of theophylline (45 mg, 0.25 mmol), Zn(NO 3 ) 2 6H 2 O (74 mg, 0.25 mmol) and benzoic acid (30 mg, 0.25 mmol) in 10 mL water was placed in a 23 mL Teflon-lined autoclave and 0.1 mL triethylamine were added. Then, the sealed autoclave was placed in a furnace at 130 1C for 2 days. Colorless block crystals were isolated and about 45 mg product was collected (57% yield based on theophylline). Element analysis for C 21 H 20 N 8 O 7 Zn 2 (%), calcd: C 40.18, H 3.21, N 17.86; found: C 39.87, H 3.11, N 17.17. IR (KBr, cm 1 ): 3421 b, 2925 w, 1705 s, 1660 s, 1536 m, 1536 m, 1410 w, 1223 w, 891 w.Mechanosynthesis: A mixture of theophylline (180 mg, 1 mmol), Zn(OH) 2 (99 mg, 1 mmol) and benzoic acid (60 mg, 0.5 mmol) with 0.1 mL water added was ground with a LAB WIZZ 320 ball mill in a 25 mL steel vessel with a 15 mm steel ball at 30 Hz for 30 min. The powder was then dried and collected for XRD. | [] | [] | ["[Zn 2 (thp) 2 (bz)(OH)] n", "C 21 H 20 N 8 O 7 Zn 2"] | ["Zn(NO 3 ) 2 \n6H 2 O--74 mg, 0.25 mmol", "Zn(OH) 2--99 mg, 1 mmol"] | [] | ["theophylline--45 mg, 0.25 mmol", "benzoic acid--30 mg, 0.25 mmol", "theophylline--180 mg, 1 mmol", "benzoic acid--60 mg, 0.5 mmol"] | ["130 1C", "NaN"] | ["2 days", "30 min"] | ["water--10 mL", "water--0.1 mL"]
c6dt02023b | For the preparation of compound 1a , 0.2 mmol H 3 H’L (63.23 mg) were added to a mixture of 3 mL H 2 O and 40 µL of concentrated aqueous ammonia. After filtration, a solution of 0.2 mmol Co(Ac) 2 *4H 2 O (49.82 mg) in 3 mL H 2 O was added dropwise and under stirring. An immediate change of colour from pale pink to an intense orange was visible. The viol was left to stand for the solvent to evaporate slowly. Single crystals of orange colour suitable for single crystal XRD (see supporting information figure S2) grew after several days. Yield: 41.57 mg, 46.7%, C 10 H 11 N 2 O 7.5 P 2 Co ([Co( H 2 L )]*1.5H 2 O) (400.08): calcd. C 30.02, H 2.77, N 7.00; found C 30.30, H 3.02, N 6.96. Compound 1b (figure S4) was prepared according to the procedure of 1a by using 0.2 mmol NiCl 2 *6H 2 0 (47.59 mg). Upon addition of ligand and metal, a colour change from pale green to light blue was observed. Yield: 37.72 mg, 42.39%, C 10 H 15 N 2 O 9.5 P 2 Ni ([Ni( H 2 L )]*3.5H 2 O) (435.87): calcd. C 27.56, H 3.47, N 6.43; found C 27.74, H 3.43, N 6.47. Compound 2 was prepared by adding solution of 0.1 mmol Gd(NO 3 ) 3 *5H 2 O (43.33 mg) in 3 mL H 2 O to a mixture of 0.15 mmol H 3 H’L (47.42 mg) in 3 mL H 2 O. Immediately, a white solid precipitated. The precipitate was separated from the solution by centrifugation. After the emulsification in 4 mL water, concentrated HCl (0.5 mL) was added to dissolve the solid, giving a clear solution. Acetonitrile (2 mL) was added and the viol was left to stand for six days, giving colourless crystals suitable for single crystal XRD. Yield: 81.51 mg, 58.13% C 30 H 38.5 N 6 P 6 O 23.25 Gd 2 Cl 4 ([Gd 2 ( H 2 H’L ) 2 ( H 2 H’ 2 L )]Cl 4 ]*5.25H 2 O) (1497.31): calcd. C 24.07, H 2.59, N 5.61; found C 23.81, H 2.74, N 5.91. Compound 3a , 3b and 3c were prepared by using the following procedure: 0.3 mmol H 3 H’L (94.84 mg) were dissolved in 3 mL H 2 O and 40 µL of concentrated ammonia were added. After filtration, 0.1 mmol Co(Ac) 2 *4H 2 O (24.91 mg) dissolved in 4 mL H 2 O were added, whereupon the solution turned orange. The addition of 0.1 mmol M(NO 3 ) 3 *xH 2 O ( 3a : M = Gd, X = 5, m = 43.33 mg; 3b : M = D , X = 1, m = 36.65 mg; 3c : M = Tb, X = 1, m = 36.30 mg) dissolved in 4 mL H 2 O resulted in an immediate precipitation of a white solid, which was dissolved by the addition of 0.5 mL concentrated HCl. The viol was placed in an oven set to 80°C for 18 h, after which isostructural single crystals suitable for single crystal XRD of orange colour with similar morphology were obtained. 3a : Yield: 50.17 mg, 43.3%. C 30 H 40 N 6 P 6 O 26 CoGd ([GdCo( H 2 L ) 3 ]*8H 2 O) (1302.69): calcd. C 27.66, H 3.09, N 6.45; found C 27.64, H 3.20, N 6.45. 3b : Yield: 54.41 mg, 46.8%, C 30 H 34 N 6 P 6 O 23 CoDy ([DyCo( H 2 L ) 3 ]*5H 2 O) (1253.89): calcd. C 28.74, H 2.73, N 6.70; Page 6 of 8Dalton Transactions Dalton Transactions Accepted Manuscript Published on 19 July 2016. Downloaded by Cornell University Library on 20/07/2016 23:51:14. View Article Online DOI: 10.1039/C6DT02023B | [] | [] | ["1a", "1b", "2", "3a", "3b", "3c"] | ["Co(Ac) 2 *4H 2 O--0.2 mmol, 49.82 mg", "NiCl 2 *6H 2 O--0.2 mmol, 47.59 mg", "Gd(NO 3 ) 3 *5H 2 O--0.1 mmol, 43.33 mg", "Co(Ac) 2 *4H 2 O--0.1 mmol, 24.91 mg", "M(NO 3 ) 3 *5H 2 O (M = Dy)--0.1 mmol, 36.65 mg", "M(NO 3 ) 3 *xH 2 O (M = Tb)--0.1 mmol, 36.30 mg"] | ["concentrated aqueous ammonia--40 µL", "NaOH--0.002 g, 0.05 mmol", "HCl--0.5 mL", "concentrated ammonia--40 µL", "HCl--0.5 mL", "HCl--0.5 mL"] | ["H 3 H’L--0.2 mmol, 63.23 mg", "H 3 H’L--0.2 mmol, 63.23 mg", "H 3 H’L--0.15 mmol, 47.42 mg", "H 3 H’L--0.3 mmol, 94.84 mg"] | [] | ["several days", "six days", "18 h"] | ["H 2 O--3 mL", "H 2 O--3 mL", "H 2 O--3 mL", "H 2 O--3 mL"]
00958972.2013.789505 | Yield: 43% (based on Cu). Elemental analysis (%) Calcd for Cu 2 C 38 H 28 Cl 4 N 12 :C, 49.52%; H, 3.06%; N, 18.24%. Found: C, 49.37%; H, 3.10%; N, 17.98%. IR (KBr/pellet, cm 1 ): 3444.71(m), 3029.26(w), 1604.56(w), 1479.25(w), 1454.33(m), 1440.43(s), 1399.13(m), 1299.64(m), 1198.34(w), 1150.35(w), 1013.04(w), 930.87(w), 752.62(s), 599.35(w).Benzimidazole-based copper and zinc 1651 Downloaded by [University of Nebraska, Lincoln] at 16:10 17 October 2014 2.3. Synthesis of Cu 2 (p-2-bmb) 2 Br 4 (2) A mixture of CuBr 2 (0.0045 g, 0.02 mM), p-2-bmb (0.0065 g, 0.02 mM), chloroform (1 mL), and met hanol (1 mL) was placed in a tightly closed glass reactor (10 mL), which was heated at 80 °C for three days and then cooled to room temperature at 5 °C h 1 . | [] | [] | ["Cu 2 (p-2-bmb) 2 Br 4"] | ["CuBr 2--0.0045 g, 0.02 mM"] | [] | ["p-2-bmb--0.0065 g, 0.02 mM"] | ["80 °C"] | ["three days"] | ["chloroform--1 mL", "methanol--1 mL"]
cg100535q | Preparation of [Mn(μ 2 -H 2 O)(L)(PBEA) 0.5 ](4). Complex 4 was synthesized by the same procedure as that used for preparation of 1, except that MnCl 2 3 4H 2 O (19.7 mg, 0.1 mmol), Mn(NO 3 ) 2 3 4H 2 O (25.1 mg, 0.1 mmol), or MnSO 4 3 H 2 O (16.9 mg, 0.1 mmol) was used instead of Cd(NO 3 ) 2 3 6H 2 O as the starting material. Pink block crystals of 4 were isolated from the mixture by filtration and washed by water and ethanol several times with a yield of 27.69 mg (0.034 mmol, 67%) for MnCl 2 3 4H 2 O,20.66mg(0.025mmol,50%)forMn(NO 3 ) 2 3 4H 2 O and 21.90 mg (0.027 mmol, 53%) for MnSO 4 3 H 2 O, respectively. Anal. Calcd for C 36 H 28 Mn 2 N 8 O 9 (%): C, 52.31; H, 3.41; N, 13.56. Found: C, 52.34; H, 3.40; N, 13.52. IR (KBr, cm -1 ): 3431(br), 1639(s), 1590(s), 1501(s), 1407 (s), 1384 (s), 1372(s), 1302(m), 1267(m), 1231(m), 1107(w), 1069(s), 1014(w), 927(m), 830(w), 813(w), 773(w), 705(m), 655(w), 601(w). | [] | [] | ["[Mn(μ 2 -H 2 O)(L)(PBEA) 0.5 ]", "C 36 H 28 Mn 2 N 8 O 9"] | ["MnCl 2 3 4H 2 O--19.7 mg, 0.1 mmol", "Mn(NO 3 ) 2 3 4H 2 O--25.1 mg, 0.1 mmol", "MnSO 4 3 H 2 O--16.9 mg, 0.1 mmol"] | [] | ["PBEA--NaN"] | [] | [] | []
b212781d | Single-crystals of [Ni(acac) 2 (L)]·(CH 3 OH) 1.5 ·H 2 O, 1, were obtained in 70% yield by heating a mixture of [Ni(acac) 2 (H 2 O) 2 ], L, methanol and ethyl acetate at 70 °C for two days.‡ Thermogravimetric analysis shows that 1 experiences a 7.3% weight loss by 260 °C, corresponding to the loss of one and a half CH 3 OH and one water molecules (expected 7.8%).Further heating led to the decomposition of the framework of 1 slowly. The formulation of 1 was supported by elemental microanalysis. The IR spectrum of 1 exhibits strong signals at ~ 1600 and 1400 cm 21 for the coordinating acac groups in addition to the signals that are attributed to coordinated L. A broad peak at ~ 3437 cm 21 is consistent with the presence of hydroxyl functionalities in 1. The phase purity of the sample was confirmed by powder XRD. | [] | [] | ["[Ni(acac) 2 (L)]·(CH 3 OH) 1.5 ·H 2 O", "1"] | ["[Ni(acac) 2 (H 2 O) 2 ]--not available"] | [] | ["L--not available"] | ["70 \nC"] | ["two days"] | ["methanol--not available", "ethyl acetate--not available"]
cryst8020100 | for C 46 H 77 Mn 6 N 2 O 24 (1371.73 g mol –1 ): C 40.27, H 5.65, N 2.04; found: C 38.90, H 5.77, N 1.97%. IR ( ν , cm –1 ): 3661 w, 2971 s, 2927 sh, 2902 sh, 1578 s, 1469 m, 1413 v/s, 1370 m, 1294 m, 1251 m, 1089 sh, 1079 s, 1067 s, 1057 sh, 1044 s, 926 w, 892 w, 841 m, 798 w, 779 w, 763 w. | [] | [] | ["C 46 H 77 Mn 6 N 2 O 24 (1371.73 g mol –1)"] | [] | [] | [] | [] | [] | []
cg300256k | Synthesis of [Ln 2 L 6 (H 2 O) 4 ]·{[Ln 2 L 4 (H 2 O) 8 ](NO 3 ) 2 } {Ln = Eu (1), Tb (2), Nd (3)}. At room temperature, Eu(NO 3 ) 3 ·5H 2 O (0.10 g, 0.234 mmol), HL (0.14 g, 0.93 mmol), NaOH (0.93 mmol), and water (3.5 mL) were added to a 23 mL Teﬂon-lined autoclave vessel. A resulting mixture was heated for 1 min in a microwave oven, and then air-cooled slowly at room temperature. After 24 h, the resulting colorless crystals were isolated by ﬁltration, washed with water (10 mL × 3) and ethanol (10 mL × 3), and then air-dried. Data for compound 1: 53% yield. mp: 99−101 °C. Anal. Calc. for C 80 H 104 N 12 O 38 Eu 4 (M r = 2449.59): C, 39.23; H, 4.28; N, 6.86. Found: C, 40.16; H, 4.04; N, 7.04. IR (KBr, cm −1 ): 3433 (s), 2915 (w), 2337 (w), 1560 (s), 1436 (s), 1246 (w), 1039 (w), 939 (w), 812 (w), 717 (m), 635 (w), 493 (m). | [] | [] | ["[Ln 2 L 6 (H 2 O) 4 ]·{[Ln 2 L 4 (H 2 O) 8 ](NO 3 ) 2 }", "Ln = Eu (1)"] | ["Eu(NO 3 ) 3 \n5H 2 O--0.10 g, 0.234 mmol"] | [] | ["HL--0.14 g, 0.93 mmol"] | [] | ["24 h"] | ["water--3.5 mL"]
j.poly.2004.12.018 | 2.3. Synthesis of Mn(H 3 L 1 ) 2 (2) A mixture of 0.5 mmol of Mn(ac) 2 Æ 4H 2 O, 1.0 mmol of H 4 L 1 , 10 ml of deionized water and 3.0 ml of tetramethylammonium chloride solution (40%) was sealed into a 25-ml Telﬂon-lined stainless steel autoclave and heated at 180 C for 5 days (the initial and ﬁnal pH values were around 2.0). Small needle-like light pink crystals of compound 2 were collected in a 54% yield based on Mn. Its purity was conﬁrmed by X-ray powder diﬀraction measurements. Elemental Anal. for 2, C 18 H 28 N 2 O 12 P 4 Mn: calc. (found) C 33.61 (33.38), H 4.39 (4.18), N 4.49 (4.72), IR (KBr, cm 1 ): 2985 br, 2576 br, 1498 w, 1456 s, 1435 m, 1333 m, 1227 s, 1252 s, 1111 s, 1037 s, 920 s, 891 s, 739 m, 706 m, 552 s, 482 s. | [] | [] | ["Mn(H 3 L 1 ) 2", "C 18 H 28 N 2 O 12 P 4 Mn"] | ["Mn(ac) 2 Æ 4H 2 O--0.5 mmol"] | [] | ["H 4 L 1--1.0 mmol"] | ["180 \nC"] | ["5 days"] | ["deionized water--10 ml", "tetramethylammonium chloride solution (40%)--3.0 ml"]
cg020060b | Anal. Calc. for Ni 3 (btc) 2 (found): Ni 29.8% (29.8); C 36.6% (37.0); O 32.5% (32.0); H 1.0 (0.7). The yield is 100%.Despite great efforts, we have not succeeded, until now, in obtaining single crystals.Synthesis of the Single Crystals of Ni 3 (btc) 2 (H 2 O) 14 ‚ 4H 2 O and Ni 3 (btc) 2 (H 2 O) 12 . Agarose was purchased from Prolabo and used without further purification. | [] | [] | ["Ni 3 (btc) 2", "Ni 3 (btc) 2 (H 2 O) 14 ‚ 4H 2 O", "Ni 3 (btc) 2 (H 2 O) 12"] | [] | ["Agarose--purchased from Prolabo"] | [] | [] | [] | []
s10870-008-9365-3 | Synthesis of {[Cu(pmt) 2 ]  2H 2 O} n (2) A solution (5 ml) of ligand Hpmt (2 mmol, 0.432 g) was added dropwise to a solution of CuCl 2  2H 2 O (0.171 g, 1.0 mmol) in methanol (8 ml), the obtained mixture was stirred at 333 K for 3 h. After that, the mixture was basiﬁed with KOH (1 mol/l) to a pH of 7.5–8.0 and continued stirring for another 6 h, ﬁltrated. One month later, darkblue block crystals were grown from the ﬁltrate by slow evaporation. Yield: 0.18 g (34%). Anal. Calcd for C 16 H 26 CuN 4 O 8 S 2 : C, 36.26; H, 4.91; N, 10.57; S, 12.08%. | [] | ["one month"] | ["{[Cu(pmt)2]⊂2H2O}n"] | ["CuCl2⊂2H2O--0.171 g, 1.0 mmol"] | ["KOH (1 mol/l)--basiﬁed to pH 7.5–8.0"] | ["Hpmt--0.432 g, 2 mmol"] | ["333 K"] | ["3 h", "6 h"] | ["methanol--8 ml"]
ch15200 | C 16 H 14 CuF 6 NaO 6 Sb (624.55): C 30.77, H 2.26, O 15.37. Found: C 30.74, H 2.18, O 15.34 %. n max (KBr)/cm 1 2991 (m), 2949 (m), 2846 (w), 1630 (vs), 1595 (vs), 1543 (vs), 1466 (s), 1452 (s), 1405 (s), 1370 (w), 1330 (s), 1250 (vs), 1222 (vs), 1174 (m), 1101 (m), 1070 (m), 971 (m), 676 (vs), 589 (w). l max (MeOH)/ nm 229, 282.Procedure for the Synthesis of [Cu II K I (C 8 H 7 O 3 ) 2 (PF 6 )] n (2) o-Vanillin (0.062 g, 0.4 mmol) was dissolved in dichloromethane (10 mL). A mixture of Cu(OAc) 2 H 2 O (0.080 g, 0.4 mmol) and KPF 6 (0.037 g, 0.2 mmol) was dissolved in methanol (10 mL) and added to the o-vanillin solution. The reaction mixture was then stirred and refluxed for 30 min. After cooling to room temperature, the mixture was then filtered and the precipitate was removed from the solution. The filtrate was diffused slowly with diethyl ether to obtain green diamond crystals after 7–10 days. | [] | ["7-10 days"] | ["[Cu II K I (C 8 H 7 O 3 ) 2 (PF 6)] n"] | ["Cu(OAc) 2 ?H 2 O--0.080 g, 0.4 mmol", "KPF 6--0.037 g, 0.2 mmol"] | [] | ["o-Vanillin--0.062 g, 0.4 mmol"] | ["refluxed"] | ["30 min"] | ["dichloromethane--10 mL", "methanol--10 mL", "diethyl ether--slow diffusion"]
00958972.2010.509434 | 2.2. Synthesis All reagents were A.R. grade and used without purification. The NIT4Py was prepared by the method described [25, 26]. Aqueous solution (5 mL) of dipotassium fumarate (0.05 mmol) was added to methanol solution of Co(ClO 4 ) 2  6H 2 O (0.05 mmol) and NIT4Py (0.1 mmol) at room temperature. The mixture was stirred for 2 h and then filtered. Deep blue-green single crystals suitable for X-ray structure analysis were grown at room temperature by slow evaporation of the filtrate. Anal. Calcd for C 56 H 80 N 12 O 22 Co 2 (%): C, 48.35; H, 5.796; N, 12.08. Found (%): C, 48.79; H, 6.159; N, 12.55. IR(KBr, cm 1 ):  asym (COO  ), 1609 cm 1 ;  sym (COO  ), 1400 cm 1 ; (NO) of NIT4Py, 1375 cm 1 .2.3. X-ray crystallography A deep blue-green crystal of the title complex with approximate dimensions of 0.12 mm  0.08 mm  0.06 mm was put on a Bruker SMART APEXII CCD area detector equipped with graphite-monochromated Mo-Ka radiation ( ¼ 0.71073 A ˚ ).Data were collected at room temperature by ’–! scan mode. The unit-cell parameters were determined from 1.62     25.05  for the complex. The details of data collection, crystallographic data, and structure refinement parameters are summarized in table 1. | [] | [] | ["Co(ClO 4 ) 2 ? 6H 2 O (NIT4Py)"] | ["Co(ClO 4 ) 2 ? 6H 2 O--0.05 mmol"] | [] | ["dipotassium fumarate--0.05 mmol", "NIT4Py--0.1 mmol"] | [] | ["2 h"] | ["methanol--5 mL"]
c3ce00048f | Purple block crystals of 7 were obtained in a yield of 82% (based on H 2 MDP) by a similar method as described for 6, except that the Co(NO 3 ) 2 ?6H 2 O (0.2 mmol, 58 mg) was used instead of Cd(NO 3 ) 2 ?4H 2 O. Elemental analysis calcd (%) for C 23 H 20 CdBr 3 O 6 N 4 (6): C, 34.47; N, 6.99; H, 2.49%. Found: C, 34.38; N, 7.07; H, 2.61%. IR (solid KBr pellet, v/cm 21 ) for compound 6: 2918 (w), 1692 (m), 1632 (m), 1592 (m), 1563 (m), 1470 (w), 1397 (m), 1324 (w), 857 (w), 830 (w), 790 (w), 773 (w). | [] | [] | ["7"] | ["Co(NO 3 ) 2 ?6H 2 O--0.2 mmol, 58 mg"] | [] | ["H 2 MDP--NaN"] | [] | [] | []
cg070407g | [Cu 2 (OH)(SIP)(bpy)(H 2 O)] n (5). A mixture of Cu(OH) 2 (19.5 mg, 0.2 mmol), NaH 2 SIP (26.8 mg, 0.1 mmol), bpy (15.6 mg, 0.1mmol), and water (15 mL) was heated at 120 °C for 4 days; blue prism-like crystals of 5 were obtained when the sample was cooled to room temperature at 5 °C/h. The crystals were recovered by filtering, washed with distilled water, and dried in air (yield: 15.2 mg, 28% based on Cu). Anal. Calcd for C 18 H 14 N 2 O 9 SCu 2 (561.45): C, 38.51; H, 2.51; N, 4.99%. Found: C, 38.53.; H, 2.50; N, 4.96%. IR spectrum (KBr pellet, cm -1 ): 3496 m, 3389 s, 3082 m, 1601 s, 1537 s, 1471 w, 1441 s, 1411 m, 1360 m, 1278 m, 1251 w, 1227 w, 1172 s, 1152 m, 1109 m, 1031 s, 945 w, 844 w, 814 m, 777 m, 753 w, 730 w, 618 s, 514 w, 467 w. | [] | [] | ["Cu 2 (OH)(SIP)(bpy)(H 2 O)] n"] | ["Cu(OH) 2--19.5 mg, 0.2 mmol"] | [] | ["NaH 2 SIP--26.8 mg, 0.1 mmol", "bpy--15.6 mg, 0.1mmol"] | ["120 \nC"] | ["4 days"] | ["water--15 mL"]
s0022-2860(99)00203-3 | 2.2. {[Cu(2,2 0 -bipyridine)( m phthalate)H 2 O]·3.5H 2 O} n (I) An aqueous-alcohol (1:1) solution (20 ml) of 2,2 0 bipyridine (156 mg, 1 mmol) and o-phthalic acid (166 mg, 1 mmol) was slowly added to a solution (10 ml) of copper(II) perchlorate hexahydrate (1 mmol) in the same solvent with stirring. The pH value was adjusted to ﬁve by diluted NaOH solution, at that time the color of the blue solution became darker. It was kept at room temperature for slowly evaporating the solvent. After several days, X-ray analysis of quality blue crystals of I were precipitated. | [] | ["several days"] | ["{[Cu(2,2 0 -bipyridine)( m phthalate)H 2 O]·3.5H 2 O} n"] | ["copper(II) perchlorate hexahydrate--1 mmol"] | ["NaOH solution--adjusted to ﬁve"] | ["2,2 0 bipyridine--156 mg, 1 mmol", "o-phthalic acid--166 mg, 1 mmol"] | [] | [] | ["aqueous-alcohol (1:1) solution--20 ml"]
j.molstruc.2006.06.028 | 2.2. Preparations of complexes 1–4 2.2.1. [Zn(HFlu)Cl 2 (DMF)] 2 (1) To a solution of ZnCl 2 (0.5 mmol, 0.0684 g) in H 2 O (4 mL) was added a solution of HFlu (0.5 mmol, 0.1541 g) in DMF (5 mL). After reﬂuxed for 60 min, the solution was ﬁltered and kept at room temperature. Single crystals suitable for X-ray analysis were obtained by very slow evaporation of the solvent after 1 month. Yield: 48%. Anal. Calcd. for C 16 H 19 Cl 2 F 2 N 7 O 2 Zn: C, 37.27; H, 5.08; N, 19.01. Found: C, 37.51; H, 5.52; N, 19.05. IR (KBr pellet, cm 1 ): 3277m, 3165w, 3126w, 1656s, 1619w, 1525m, 1420m, 1373m, 1278m, 1124s, 964m, 871m, 646m. | [] | ["1 month"] | ["[Zn(HFlu)Cl 2 (DMF)] 2", "C 16 H 19 Cl 2 F 2 N 7 O 2 Zn"] | ["ZnCl 2--0.5 mmol, 0.0684 g"] | [] | ["HFlu--0.5 mmol, 0.1541 g"] | [] | ["60 min"] | ["H 2 O--4 mL", "DMF--5 mL"]
chem.201502167 | Synthesis of [Cd(TPTZ)(H 2 O) 2 (HCOOH)(IPA) 2 ] n (1):Amixture of TPTZ (0.0576 g, 0.2 mmol), Cd(NO 3 ) 2 (0.0617 g, 0.2 mmol), IPA (0.0332 g, 0.2 mmol), DMF (6 mL), and H 2 O(2mL) were put in a20mLacid-digestion bomb and heated at 908Cfor 3days. The crystal products for single-crystal X-ray diffraction studies were collected after washing with H 2 O(2Õ5mL) and diethyl ether (2 Õ 5mL). Yield:60%.Elemental analysis calcd (%) for C 30 H 27 Cd 2 N 6 O 9 : C42.88, H3.24, N10.01;found:C42.96, H3.30, N10.12. | [] | [] | ["[Cd(TPTZ)(H 2 O) 2 (HCOOH)(IPA) 2 ] n"] | ["Cd(NO 3 ) 2--0.0617 g, 0.2 mmol"] | ["IPA--0.0332 g, 0.2 mmol"] | ["TPTZ--0.0576 g, 0.2 mmol"] | ["90 \n8C"] | ["3 days"] | ["DMF--6 mL", "H 2 O--2 mL"]
b9nj00565j | [ErAg 5 (bdc) 4 ] n 3. Er(NO 3 ) 3 6H 2 O (0.4614 g, 1 mmol) were used. The yield was 36% (0.0613 g) based on 1,2-H 2 bdc. Calc.for C 32 H 16 Ag 5 O 16 Er 3: C 28.20, H 1.18, Ag 39.57, Er 12.27%.Found: C 28.11, H 1.23, Ag 38.04, Er 11.81%. IR (KBr pellet, n max /cm 1 : 3450m, 3060w, 1607s, 1583s, 1560s, 1530vs, 1483s, 1447m, 1411vs, 1145w, 1087w, 1041w, 864m, 753m, 727m, 699m, 533w, 448w. | [] | [] | ["[ErAg 5 (bdc) 4 ] n", "C 32 H 16 Ag 5 O 16 Er 3"] | ["Er(NO 3 ) 3 \n6H 2 O--0.4614 g, 1 mmol"] | [] | ["1,2-H 2 bdc--not available"] | [] | [] | []
cg8013128 | Synthesis of [Eu 2 (H 2 L)(C 2 O 4 ) 3 (H 2 O) 3 ]· H 2 O (4). The procedure was the same as that for 1 except that PrCl 3 · 6H 2 O was replaced by EuCl 3 · 6H 2 O (1 mmol, 0.36 g). Colorless pillar crystals of 4 were obtained and washed with water. Yield: 40.2% based on Eu. Anal. Calcd for C 11 H 20 NO 20 PEu 2 : C, 16.07; H, 2.44; N, 1.70; P, 3.78; Eu, 37.01.Found: C, 15.98; H, 2.48; N, 1.75; P, 3.71; Eu, 37.10%. IR (KBr, cm -1 ): 3404 s, 3005 w, 1642 s, 1435 m, 1317 m, 1219 m, 1110 m, 1022 m, 937 w, 797 m, 606 m, 538 w, 476 m.Synthesis of [Gd 2 (H 2 L)(C 2 O 4 ) 3 (H 2 O) 3 ]· H 2 O (5). The procedure was the same as that for 1 except that PrCl 3 · 6H 2 O was replaced by GdCl 3 · 6H 2 O (1 mmol, 0.36 g). Colorless pillar crystals of 5 were obtained and washed with water. Yield: 40.3% based on Gd. Anal. | [] | [] | ["[Eu 2 (H 2 L)(C 2 O 4 ) 3 (H 2 O) 3 ]· H 2 O", "[Gd 2 (H 2 L)(C 2 O 4 ) 3 (H 2 O) 3 ]· H 2 O"] | ["EuCl 3 · 6H 2 O--1 mmol, 0.36 g", "GdCl 3 · 6H 2 O--1 mmol, 0.36 g"] | [] | [] | [] | [] | []
j.inoche.2008.11.010 | Reaction of an aqueous solution (15 ml) of Zn(ClO 4 ) 2  6H 2 O (0.19 g, 0.5 mmol) with two equivalents of btaOK (0.17 g,1.0 mmol) [9] in DMF (20 ml) and storage of the obtained solution at room temperature for three days led to precipitation of colourless, needle-like crystals of [Zn(btaO) 2 ] n (1; 0.15 g, yield 80%) [10], see Eq. (1). Complex [Cd(btaO) 2 (H 2 O) 4 ]  3H 2 O (2  3H 2 O) was prepared by the addition of methanolic solution (15 ml) of btaOH  H 2 O (0.11 g,0.8 mmol) to an aqueous solution (5 ml) of Cd(O 2 CMe) 2  2H 2 O (0.11 g,0.4 mmol). Slow evaporation of the resulting solution at room temperature afforded X-ray quality, colourless plates of the product (0.12 g, yield 65%) [10] within one day, see Eq. (2) nZnðCIO 4 Þ 2  6H 2 O þ 2nbtaOK ! H 2 O=DMF ½ZnðbtaOÞ 2  n þ 2nKCIO 4 þ 6nH 2 O ð1Þ CdðO 2 CMeÞ 2 þ 2btaOH  H 2 O þ 3H 2 O ! H 2 O=MeOH ½CdðbtaOÞ 2 ðH 2 OÞ 4   3H 2 O þ 2MeCO 2 H: ð2Þ A perspective view of 1 is shown in Fig. 1. Complex 1 crystallizes in the monoclinic space group P2 1 /n [11]. The Zn II atoms and the btaO  ligands have assembled to form an one-dimensional (1D) double-stranded chain running parallel to the b-axis. Each Zn II atom is in a distorted tetrahedral coordination environment being surrounded by four btaO  ligands, two of which act as O-donors and two as N-donors through the N3 atom (Scheme 1). In this orientation, the g 1 : g 1 : l btaO  ligands (2.1100 using Harris notation [12] in Scheme 2) bridge two Zn II atoms in a bend fashion rather than linearly and give rise to the double-stranded chain. The double-stranded chains pack in such a way that two C–HO hydrogen bonds (and their symmetry related) form and hold the chains together. In this arrangement, each double-stranded chain is connected to four neighboring chains resulting in a pcu (primitive cubic) rod packing (Fig. S1). | [] | [] | ["[Zn(btaO) 2 ] n", "[Cd(btaO) 2 (H 2 O) 4 ]  3H 2 O"] | ["Zn(ClO 4 ) 2  6H 2 O--0.19 g, 0.5 mmol", "Cd(O 2 CMe) 2  2H 2 O--0.11 g, 0.4 mmol"] | [] | ["btaOK--0.17 g, 1.0 mmol", "btaOH  H 2 O--0.11 g, 0.8 mmol"] | ["room temperature"] | ["three days", "one day"] | ["DMF--20 ml", "methanolic solution--15 ml", "aqueous solution--5 ml"]
s0108270103010163 | Experimental Ni(ClO 4 ) 2 6H 2 O (83.9 mg, 0.23 mmol), 2,2 0 -bipyridine-3,3 0 -dicarboxylic acid (24.3 mg, 0.10 mmol) and pyridine (0.2 ml) were dissolved in a mixture of water (7 ml) and ethanol (2.5 ml). The solution was placed in a Te¯on-lined stainless steel vessel (25 ml), which was sealed and heated at 413 K for 72 h under autogeneous pressure and then cooled to room temperature. Large blue rod-like crystals were collected by ®ltration and washed with water and ethanol (yield 46%). | [] | [] | [] | ["Ni(ClO 4 ) 2 ?6H 2 O--83.9 mg, 0.23 mmol"] | [] | ["2,2 0 -bipyridine-3,3 0 -dicarboxylic acid--24.3 mg, 0.10 mmol", "pyridine--0.2 ml"] | ["413 K"] | ["72 h"] | ["water--7 ml", "ethanol--2.5 ml"]
cg401804e | The solution was then ﬁltered, and the ﬁltrate was kept for crystallization at room temperature. After one day, pale yellow single crystals were separated by ﬁltration, washed with DMF, and dried in air. Yield: 170 mg (52%). Elemental analysis (%): Calcd (found) for C 78 H 67 Gd 2 N 3 O 23 : C, 54.19(53.84); H, 3.91(3.45); N, 2.43(2.13).Selected IR data (4000−400 cm −1 , KBr pellet): 3412(b), 1648(s), 1546(m), 1399(s), 1349(m), 1329(w), 1303(w), 1029(s), 912(w), 812(s), 749(s), 601(s), 437(w).Synthesis of [Dy 2 (pam) 3 (DMF) 2 (H 2 O) 2 ] n ·nDMF (2). Complex 2 was prepared following the same procedure used for 1, using Dy(NO 3 ) 3 ·6H 2 O (0.2 mmol, 91 mg) instead of Gd(NO 3 ) 3 ·6H 2 O. | [] | [] | ["[Dy 2 (pam) 3 (DMF) 2 (H 2 O) 2 ] n ·nDMF"] | ["Dy(NO 3 ) 3 ·6H 2 O--0.2 mmol, 91 mg"] | [] | ["pam--not provided"] | [] | [] | ["DMF--not provided"]
j.saa.2020.118962 | 2.2. Synthesis of [(CH 3 ) 2 NH 2 ] 2 Cd 3 (ptptc) 2 (1) Cd(NO 3 ) 2 ·4H 2 O(0.019g,0.06mmol),H 4 ptptc (0.008 g, 0.02 mmol), DMF (3 mL), CH 3 OH (1 mL), H 2 O (3 mL) and HNO 3 solution (6 mol/L, 2 drops) were added to a 25 mL Teﬂon-lined stainless steel vessel. The mixture was reacted at 90 °C for 2 days to yield colorless block crystals (complex 1, 53% yield based on Cd). Anal. Calcd (%) for C 48 H 36 N 2 O 16 Cd 3 (1): C, 46.72; H, 2.94; N, 2.27; Found: C, 46.39; H, 3.31; N, 2.06; IR(KBr) v max /cm −1 : 3434(s), 2927(w), 2851(w), 1655(w), 1612(m), 1573(s), 1445(w), 1371(s), 1295(w), 1102(w), 1017(w), 841(w), 780(m), 758 (m), 744(w), 726(s). | [] | [] | ["[(CH 3 ) 2 NH 2 ] 2 Cd 3 (ptptc) 2", "C 48 H 36 N 2 O 16 Cd 3"] | ["Cd(NO 3 ) 2 \n4H 2 O--0.019g,0.06mmol"] | ["HNO 3 solution--6 mol/L, 2 drops"] | ["H 4 ptptc--0.008 g, 0.02 mmol"] | ["90 °C"] | ["2 days"] | ["DMF--3 mL", "CH 3 OH--1 mL", "H 2 O--3 mL"]
ic990536p | Synthesis of ∞ 3 [CuBr (bpy)] (III). Crystal growth of III was carried out under identical reaction conditions as for both I and II, except that the amount of the bpy used was doubled (CuBr 2 (0.2234 g), bpy (0.3124 g), and H 2 O (3 mL) in the mole ratio of 1:2:167). The product contained dark red crystals of III in quantitative yield. | [] | [] | ["∞ 3 [CuBr (bpy)]", "III"] | ["CuBr 2--0.2234 g"] | [] | ["bpy--0.3124 g"] | [] | [] | ["H 2 O--3 mL"]
c9me00062c | Synthesis of [Zr 6 O 4 (OH) 4 (TzTz) 6 ]·4(DMF) (1·DMF). Following the improved preparation of UiO67 reported by Fahra et al., 15 zirconium chloride [ZrCl 4 , 0.091 g, 0.39 mmol] and a concentrated (12 M) HCl aqueous solution (0.5 mL) were mixed together and diluted with N,N-dimethylformamide (DMF, 5 mL). The resulting suspension was sonicated in an ultrasonic bath at ambient temperature for 15 minutes. After that time, the ligand H 2 TzTz (0.100 g, 0.39 mmol) was added to the clear colorless solution; the mixture was further diluted with fresh DMF (10 mL), sonicated for additional 15 minutes and finally transferred to a Teflon-lined stainless steel autoclave (inner Teflon beaker volume ca. 20 mL). The autoclave was sealed and heated at 358 K for 24 h under autogenous pressure. After slow overnight cooling, a microcrystalline yellow powder of 1·DMF formed at the bottom of the beaker. It was collected, washed with ethanol (4 x 10 mL), petroleum ether (4 x 10 mL) and finally dried under a nitrogen stream at room temperature. Yield: 0.134 g (82.5%). The phase purity was checked every time through PXRD. Elemental analysis calcd (%) for 1·DMF, C 60 H 44 N 16 O 36 S 12 Zr 6 (MW = 2497.20 g/mol): C 28.86, H 1.78, N 8.97, S 15.41; found: C 28.51, H 1.66, N 8.78, S 15.37. IR bands (KBr, cm -1 ): 3411 (s) [(O-H)], 3084 (m) [(C-H)], 2933 (m) [(C-H) DMF ], 1658 (vs) [(C=O)], 1595 (vs) [(C=O) DMF ], 1507 (s) [(C=C)], Page 8 of 35Molecular Systems Design & Engineering Molecular Systems Design & Engineering Accepted Manuscript Published on 02 July 2019. Downloaded by Nottingham Trent University on 7/6/2019 9:41:52 AM. View Article Online DOI: 10.1039/C9ME00062C | [] | ["slow overnight"] | ["[Zr 6 O 4 (OH) 4 (TzTz) 6 ]\n4(DMF)", "1\nDMF", "C 60 H 44 N 16 O 36 S 12 Zr 6"] | ["ZrCl 4--0.091 g, 0.39 mmol"] | [] | ["H 2 TzTz--0.100 g, 0.39 mmol"] | ["358 K"] | ["24 h"] | ["N,N-dimethylformamide (DMF)--5 mL", "fresh DMF--10 mL", "ethanol--4 x 10 mL", "petroleum ether--4 x 10 mL"]
acs.cgd.5b00983 | 4 adjusted to around 3.9, was sealed into a Parr Teflon-lined autoclave (23 mL) and heated at 110 °C for 120 h. After being slowly cooled to room temperature, colorless crystals were obtained as a homogeneous phase based on powder XRD patterns. Yield: 0.0254 g (26 %). Anal. Calc. for C 17 H 36 N 8 O 19.5 P 3 Zn 3 : C 21.41, H 3.81, N 11.75 %. Found: C 21.86, H 3.85, N 11.33 %. IR (KBr pellet, cm -1 ): 3418m, 3030w, 2980w, 2959w, 2854w, 1716m, 1584m, 1563m, 1548s, 1538s, 1488s, 1403m, 1319m, 1254m, 1235m, 1197m, 1166m, 1075s, 1056m, 1002s, 972m, 854m, 808m, 768m, 550m. Synthesis of [(C 5 H 14 N 2 )Zn 2 L2]·3H 2 O (2). A mixture of Zn(CH 3 COO) 2 ·2H 2 O (0.1235 g, 0.5626 mmol), H 6 L2 (0.0703 g, 0.163 mmol), and 2-methylpiperazine (0.2242 g, 2.238 mmol) in 6.0 mL of distilled water with the pH value adjusted to around 3.5, was sealed into a Parr Teflon-lined autoclave (23 mL) and heated at 120 °C for 40 h. After being slowly cooled to room temperature, pure orange crystals were manually separated from a small amount of unknown white powder. The pure orange crystals of 2 were obtained as a homogeneous phase based on powder XRD patterns. Yield: 0.0500 g (43 %). Anal. Calc. for C 14 H 29 N 7 O 14 P 2 Zn 2 : C 23.61, H 4.10, N 13.77 %. Found: C 23.09, H 4.20, N 13.27 %. IR (KBr pellet, cm -1 ): 3512m, 3458s, 3221w, 3140w, 3005w, 2961w, 1657m, 1630m, 1526s, 1387m, 1325w, 1290m, 1165m, 1123s, 976m, 854w, 806m, 729m, 669w, 554m. Heating Treatment: Solids 1-200, 1-250, and 2-160 were obtained after polycrystalline of 1, 1, and 2 were heated at 200, 250, and 160 °C for 2 h under an air atmosphere, respectively, and then naturally cooled to room temperature. Ion-exchange experiment. Synthesis of 1-Ag. Newly synthesized powder of 1 (0.0281g, 0.0295 mmol) was added to a solution containing AgNO 3 (0.1690 g, 1.00 mmol) and 5.0 ml ethanol. Then, the mixture was sealed into a Parr Teflon-lined autoclave (23 mL) and heated at 80 °C for 20 h. After being cooled to room temperature, the final product was filtered, washed with 3 × 50 mL of distilled water and then 3 × 50 mL of ethanol, and dried under ambient temperature. ICP analysis shows that the content of Ag + in solid 1-Ag is 0.151 mmol g -1 . Elemental analyses: C 20.34, H 3.72, N 11.26 %. Synthesis of 1-Li. Newly synthesized powder of 1 (0.0304g, 0.0319 mmol) was added to a solution containing LiCl·H 2 O (0.0610 g, 1.01 mmol) and 6.0 ml ethanol. Then, the mixture was sealed into a Parr Teflon-lined autoclave (23 mL) and heated at 80 °C for 20 h. After being cooled to room temperature, the final product was filtered, washed with 2 × 50 mL of distilled water and then 2 × 50 mL of ethanol, and dried under ambient temperature. ICP analysis shows that the content of Li + in solid 1-Li is 0.30 mmol g -1 . Elemental analyses: C 21.08, H 3.48, N 11.57 %. Synthesis of 1-Eu. Newly synthesized powder of 1 (0.0314g, 0.0329 mmol) was added to a solution containing Eu(NO 3 ) 3 ·6H 2 O (0.4560 g, 1.022 mmol) and 6.0 ml ethanol. Then, the mixture was sealed into a Parr Teflon-lined autoclave (23 mL) and Page 4 of 27 ACS Paragon Plus Environment Crystal Growth & Design 1 2 3 4 5 6 7 8 9 10 11 12 13 14 15 16 17 18 19 20 21 22 23 24 25 26 27 28 29 30 31 32 33 34 35 36 37 38 39 40 41 42 43 44 45 46 47 48 49 50 51 52 53 54 55 56 57 58 59 60 | [] | [] | ["[(C 5 H 14 N 2 )Zn 2 L2]·3H 2 O", "C 17 H 36 N 8 O 19.5 P 3 Zn 3", "C 14 H 29 N 7 O 14 P 2 Zn 2", "1-Ag", "1-Li", "1-Eu"] | ["Zn(CH 3 COO) 2 ·2H 2 O--0.1235 g, 0.5626 mmol", "Zn(CH 3 COO) 2 ·2H 2 O--0.1235 g, 0.5626 mmol", "Zn(CH 3 COO) 2 ·2H 2 O--0.1235 g, 0.5626 mmol", "AgNO 3--0.1690 g, 1.00 mmol", "LiCl·H 2 O--0.0610 g, 1.01 mmol", "Eu(NO 3 ) 3 ·6H 2 O--0.4560 g, 1.022 mmol"] | [] | ["H 6 L2--0.0703 g, 0.163 mmol", "H 6 L2--0.0703 g, 0.163 mmol", "H 6 L2--0.0703 g, 0.163 mmol", "H 6 L2--0.0295 mmol", "H 6 L2--0.0319 mmol", "H 6 L2--0.0329 mmol"] | ["110 °C", "120 °C", "80 °C", "80 °C", "80 °C"] | ["120 h", "40 h", "20 h", "20 h", "20 h"] | ["distilled water--6.0 mL", "distilled water--6.0 mL", "distilled water--6.0 mL", "ethanol--5.0 ml", "ethanol--6.0 ml", "ethanol--6.0 ml"]
ic0495517 | Preparation of L2. A solution of L1 (0.76 g, 2.0 mmol) in anhydrous EtOH (80 mL) was heated to reflux for about 5 h. After cooling to room temperature, the solvent was removed under reduced pressure to give a yellow solid. The product was recrystallized from EtOH to give orange crystals of L2. Yield, 80%. IR (KBr pellet) ν (cm -1 ) ) 3100 (s), 2990 (s), 2850 (m), 2250 (vs), 1620 (m), 1595 (m), 1580 (s), 1530 (m), 1485 (vs), 1460 (s), 1385 (s), 1340 (vs), 1295 (s), 1225 (s), 1115 (s), 1020 (s), 960 (m), 920 (m), 845 (s), 805 (m), 780 (m), 745 (m), 700 (s). | [] | [] | [] | [] | [] | ["L1--0.76 g, 2.0 mmol"] | ["reflux"] | ["about 5 h"] | ["anhydrous EtOH--80 mL"]
s10904-017-0526-8 | 2.2 Synthesis oftheComplexes Typical synthesis of [Ln(NTA)(H 2 O)] n . Here we take [Eu(NTA)(H 2 O)] n as an example. A mixture of Eu(NO 3 ) 3 ·6H 2 O (0.1 mmol), H 2 ADA (0.1 mmol) and deionized water (10 mL) was sealed in a 25 mL Teﬂonline Parr acid digestion bomb, which was heated up to 180 °C and kept at this temperature for 72h under hydrothermal conditions. After this time, the reaction vessel was cooled to room temperature at 3 °C/h rate, colorless single crystals suitable for crystal analysis were obtained. yield: 20.0mg (56%) based on Eu(NO 3 ) 3 ·6H 2 O. Anal. Calcd for [Eu(NTA)(H 2 O)] n , EuC 6 H 8 NO 7 (%): C, 20.12; H, 2.25; N, 3.91. Found: C, 20.20; H, 2.26; N, 3.87. IR frequencies (KBr, cm −1 ): 3394(s), 2960(m), 2926(m), 1654(s), 1587(s), 1427(m), 1315(m), 1126(m), 1018(w), 914(m), 768(w), 739(m), 669(w), 572(w), 496(w). For isostructural Ln III analogies, Eu III /Tb III /Gd III codoped compounds, the synthetic methods are as the same as mentioned above just by loading the corresponding Ln(NO 3 ) 3· 6H 2 O as the starting materials in stoichiometric ratios. Their purities were conﬁrmed by single crystal XRD (cell parameters, Table 3), powder XRD (Fig.1), and elemental analyses of C, H, N. | [] | [] | ["[Eu(NTA)(H 2 O)] n", "EuC 6 H 8 NO 7"] | ["Eu(NO 3 ) 3 ·6H 2 O--0.1 mmol"] | [] | ["H 2 ADA--0.1 mmol"] | ["180 \nC"] | ["72 h"] | ["deionized water--10 mL"]
cg900659r | {[Zn(ata) 0.5 (4,4 0 -bipy) 0.5 (DMF)] 3 DMF} n (2). 4,4 0 -Bipy (0.1 mmol) was added after the addition of Zn(NO 3 ) 2 3 6H 2 O. Yield 30% based on H 4 ata. FT-IR (KBr pellets, cm -1 ): 3520w, 3442w, 3094w, 1656s, 1610s, 1598s, 1462m, 1376s, 1253w, 1223w, 1070m, 941w, 892w, 805s, 728w, 642w, 476w. Anal. Calcd for C 20 H 21 N 3 O 6 Zn 3 0.5H 2 O: C, 50.69; H, 4.68; N, 8.86%. Found: C, 50.24; H, 4.69; N, 8.71%. | [] | [] | ["{[Zn(ata) 0.5 (4,4 0 -bipy) 0.5 (DMF)] 3 DMF} n", "C 20 H 21 N 3 O 6 Zn 3 0.5H 2 O"] | ["Zn(NO 3 ) 2 3 6H 2 O--NaN"] | [] | ["4,4 0 -Bipy--0.1 mmol"] | [] | [] | ["DMF--NaN"]
ejic.201200679 | The orange solution was removed by a cannula, and the remaining orange solid washed three times with 10 mL portions of CH 3 CN. It was then dissolved in a 10 % HCl solution (10 mL). Subsequently, a 25% NaOH solution (20 mL) was added, and the reaction mixture extracted with Et 2 O(5⫻ 100 mL). The combined organic phases were dried with K 2 CO 3 , and the solvent removed with a rotary evaporator to yield 2 (1.21 g, 2.27 mmol, 65 %) as a pale green solid. Recrystallization from Et 2 O afforded crystals suitable for XRD analysis. C 25 H 49 N 13 (531.74): calcd. C 56.47, H 9.29, N 34.24; found C 56.18, H 9.17, N 33.94.1 H NMR (399.89 MHz, CD 3 CN): δ = 5.86 (s, 1 H, H Ar ), 2.64 (s, 24 H, CH 3 ), 2.62 (s, 24 H, CH 3 ) Eur. J. Inorg. Chem. 0000, 0–0 © 0000 Wiley-VCH Verlag GmbH & Co. KGaA, Weinheim www.eurjic.org 9 ppm. | [] | [] | ["2"] | [] | ["K 2 CO 3--NaN"] | [] | [] | [] | ["CH 3 CN--10 mL", "HCl solution--10 %, 10 mL", "NaOH solution--25%, 20 mL", "Et 2 O--5⫻ 100 mL"]
c7nj04823h | Mg 0.425 Co 0.575 Li 2 (3,5-pdcH) 2 (DMF) 2 (3). The reaction of a mixture of MgCl 2 6H 2 O (33 mg, 0.16 mmol), CoCl 2 6H 2 O (41 mg, 0.17 mmol), LiNO 3 (36 mg, 0.52 mmol), LiOHH 2 O (6 mg, 0.14 mmol), 3,5-pdcH 3 H 2 O (111 mg, 0.64 mmol) and 4 mL DMF at 150 1C for 5 days resulted in light-purple rhombic crystals with a yield of B82 mg, 42%. Elemental analysis (%): calc. for C 16 H 18 N 6 O 10 Co 0.575 Mg 0.425 Li 2 : C, 37.50%; H, 3.54%; N, 16.40%; Co, 6.61%; Mg, 2.02%; found: C, 36.94%; H, 3.79%; N, 16.4%. ICP results (%): Co, 7.23%; Mg, 1.82%. | [] | [] | ["Mg 0.425 Co 0.575 Li 2 (3,5-pdcH) 2 (DMF) 2", "C 16 H 18 N 6 O 10 Co 0.575 Mg 0.425 Li 2"] | ["MgCl 2 ?6H 2 O--33 mg, 0.16 mmol", "CoCl 2 ?6H 2 O--41 mg, 0.17 mmol", "LiNO 3--36 mg, 0.52 mmol", "LiOH?H 2 O--6 mg, 0.14 mmol"] | [] | ["3,5-pdcH 3 ?H 2 O--111 mg, 0.64 mmol"] | ["150 1C"] | ["5 days"] | ["DMF--4 mL"]
j.ica.2007.12.029 | 2.2. Crystallization of 2(C 13 H 14 N 2 )  3(C 6 H 6 O 2 )  2H 2 O (1a) 4,4 0 -(C 5 H 4 N) 2 (CH 2 ) 3 (300 mg, 1.5 mmol), hydroquinone (220 mg, 2 mmol), NaOH (80 mg, 2 mmol), and 6 mL water were added to a heavy walled glass tube and sealed under vacuum. The tube was left at 40 °C for one week during which time crystals of 1a formed. The crystals were collected by ﬁltration. Yield: 425 mg; 83.6% based on hydroquinone. Anal. Calc. for C 44 H 50 N 4 O 8 : C, 69.3; H, 6.61; N, 7.34. Found: C, 67.2; H, 6.33; N, 7.21%.2.3. Crystallization of C 13 H 14 N 2  (C 6 H 6 O 2 )(1b) 4,4 0 -(C 5 H 4 N) 2 (CH 2 ) 3 (300 mg, 1.5 mmol), hydroquinone (220 mg, 2 mmol), and 6 mL water were added to a heavy walled glass tube and sealed under vacuum. The tube was left at 40 °C for one week during which time crystals of 1b formed. The crystals were collected by ﬁltration. Yield: 411 mg; 90.1% based on 4,4 0 -(C 5 H 4 N) 2 (CH 2 ) 3 . Anal. Calc. | [] | [] | ["2(C 13 H 14 N 2 ) ? 3(C 6 H 6 O 2 ) ? 2H 2 O", "4,4 0 -(C 5 H 4 N) 2 (CH 2 ) 3", "C 13 H 14 N 2 ? (C 6 H 6 O 2 )"] | [] | ["NaOH--80 mg, 2 mmol"] | ["4,4 0 -(C 5 H 4 N) 2 (CH 2 ) 3 --300 mg, 1.5 mmol", "hydroquinone --220 mg, 2 mmol"] | ["40 \nC"] | ["one week"] | ["water --6 mL"]
j.molstruc.2012.02.009 | 2.3. Synthesis of L 2 To a 25 ml of anhydrous methanol solution of benzil dihydrazone (0.714 g, 3 mmol), was added 4-acetyl pyridine (0.726 g, 6 mmol). The resulting pale yellow reaction mixture was reﬂuxed for 12 h, under dry condition. Then it was slowly cooled to room temperature. Yellow crystalline solid separated out, which was ﬁltered off washed with few drops of methanol and dried in air. Yield, 0.96 g (72%); mp 122 °C. Anal. found (calc. for C 28 H 24 N 6 ): C, 75.68 (75.65%); H, 5.52 (5.44%); N, 18.83 (18.91%). EI–MS: m/z 444.97 (M + , 100%). FTIR/cm 1 (KBr): 3346(w), 3205(w), 3029(w), 1950(w), 1655(w), 1599(vs) (C@N), 1562(s), 1490(m), 1442(m), 1407(s), 1365(m), 1321(m), 1300(m), 1254(w), 1215(w), 1175(w), 1138(w), 1095(w), 1062(m), 1022(w), 993(m), 952(w), 927(w), 824(s), 767(m), 740(m), 692(s), 655(w), 576(m), 503(w), 430(w).1 H NMR (200 MHz, CDCl 3 , TMS): d 8.56 (d, 4H), 7.87 (d, 4H), 7.44– 7.33 (m, 10H), 2.24 (s, 6H).13 C NMR (50 MHz, CDCl 3 , TMS): d 160.61, 159.42, 149.51, 144.15, 134.86, 130.80, 128.24, 126.95, 120.21, 14.12. UV–VIS k max /nm ( e /dm 3 mol000 + cm000 + ) (CH 3 OH): 331 (38,800); 274 (42,450). | ["room temperature"] | [] | ["L 2", "C 28 H 24 N 6"] | [] | [] | ["benzil dihydrazone--0.714 g, 3 mmol", "4-acetyl pyridine--0.726 g, 6 mmol"] | ["reflux"] | ["12 h"] | ["anhydrous methanol--25 ml"]
c5dt00577a | Synthesis of [(CH 3 ) 2 NH 2 ] 2 [ZnL 2 (SiW 12 O 40 )]·7DMF·13H 2 O (3).The synthesis procedure of 3 is similar to that of 2, except Na 3 PW 12 O 40 was replaced by Na 4 SiW 12 O 40 (Yield: 43%).Anal. Calcd for C 67 H 130 ZnN 17 O 68 SiW 12 (%): C, 17.64; H, 2.87; N, 5.22. Found (%): C, 17.60; H, 2.89; N, 5.21. IR (KBr pellet, ν/cm −1 ): 1617(s), 1552(s), 1382(s), 1212(s), 1072(m), 1013(w), 995(m), 945(s), 896(s), 785(s), 703(s), 625(w), 525(m). | [] | [] | ["[(CH 3 ) 2 NH 2 ] 2 [ZnL 2 (SiW 12 O 40 )]·7DMF·13H 2 O", "C 67 H 130 ZnN 17 O 68 SiW 12"] | [] | [] | [] | [] | [] | []
b102525m | [Ag(ODOQ)] n (ClO 4 ) n 1: mp 178–179 ⬚C. Yield 89%. Found: C, 50.0; H, 4.22; N, 4.82. Calc. for C 24 H 24 AgN 2 ClO 6 : C, 49.7; H, 4.14; N, 4.83%. IR (cm ⫺1 , KBr): 3069w, 2934m, 2858w, 1614w, 1575w, 1506m, 1466m, 1377m, 1317m, 1264m, 1185w, 1108s, 1080s, 981m, 827m, 770m, 740w, 621m, 460w. | [] | [] | ["[Ag(ODOQ)] n (ClO 4 ) n", "C 24 H 24 AgN 2 ClO 6"] | [] | [] | [] | [] | [] | []
c2dt12016j | Preparation of [Co 4 (44pba) 8 ] n (2d) and [Co 4 (44pba) 8 ] n ·[(H 2 O) 18 ] n (2d-w) Drying crystals of 2 under vacuum for 10 h at 200 °C afforded purple crystalline material 2d. TGA analysis of 2d shows no mass loss before decomposition above 400 °C. Elemental analysis is consistent with 2d being the desolvated framework of 2: Found: C 62.89; H 4.08; N 5.84%. Calcd for Co 4 C 96 H 64 N 8 O 16 : C 63.31; H 3.54; N 6.15%. IR (cm −1 ): 3245(br), 1610(s), 1553 (m), 1521(m), 1377(vs), 1189(m), 1035(m), 1007(m), 828(m), 780(s), 751(m), 706(m). | ["200 °C"] | ["10 h"] | ["[Co 4 (44pba) 8 ] n", "[Co 4 (44pba) 8 ] n ·[(H 2 O) 18 ] n", "Co 4 C 96 H 64 N 8 O 16"] | [] | [] | ["44pba--NaN"] | [] | [] | []
cg101224r | Synthesis of 3. It is similar to the synthesis of 2, except for the addition of Mimim (0.25 mL) in the reaction mixture (yield 85% based on W). The initial and final pH values of the solutions are 4.00 and 7.30, respectively. Elemental analysis for Cu II 2.5 (Mimin)(HMimin)(Bbi) 3 [P 2 W 18 O 62 ] 3 3H 2 O(3) calcd. C, 8.53; H, 1.01; Cu, 2.97; N, 4.19; P, 1.15; W, 61.91 (%); found: C, 8.69; H, 1.17; Cu, 3.01; N, 4.24; P, 1.32; W, 61.76 (%).Synthesis of 4. It is similar to the synthesis of 2, except for the addition of Btp (0.06 g, 0.34 mmol) and Bbtz (0.075 g, 0.31 mmol) in the reaction mixture (yield 70% based on W). The initial and final pH values of the solutions are 4.50 and 7.50, respectively. Elemental analysis for Cu II (Bbtz)(H 2 Bbi)(H 2 Btp)[P 2 W 18 O 62 ](4) calcd. C, 7.61; H, 0.83; Cu, 1.25; N, 3.88; P, 1.22; W, 65.53 (%); found: C, 7.78; H, 0.78; Cu, 1.34; N, 3.90; P, 1.42; W, 65.87 (%). | [] | [] | ["Cu II 2.5 (Mimin)(HMimin)(Bbi) 3 [P 2 W 18 O 62 ] 3 3H 2 O(3)", "Cu II (Bbtz)(H 2 Bbi)(H 2 Btp)[P 2 W 18 O 62 ](4)"] | [] | [] | ["Mimim--0.25 mL", "Btp--0.06 g, 0.34 mmol", "Bbtz--0.075 g, 0.31 mmol"] | [] | [] | []
acs.organomet.6b00566 | CaI 2 (212 mg, 0.72 mmol) was added under N 2 , and the slurry was stirred at 70 °C under reﬂux for 2 days. THF was removed under vacuum and the product extracted with 10 mL of hexane. The hexane phase was separated from the precipitate by centrifugation and concentrated to a third of the initial volume. Slow cooling to −20 °C gave precipitation of a white microcrystalline product which was washed with cold pentane (1 mL) and dried under vacuum. Yield: 339 mg, 73%. | [] | [] | ["CaI 2"] | ["CaI 2--212 mg, 0.72 mmol"] | [] | [] | ["70 \nC"] | ["2 days"] | ["THF--10 mL", "hexane--10 mL", "pentane--1 mL"]
ic991119f | Remaining adipic acid was leached out with acetone. The isolated product gave approximately 65% yield based on the MnCl 2 . The formation of a little amount of black chunky crystals such as Mn 3 O 4 strongly depends on the initial pH and the ratio of starting materials though the byproduct could be easily isolated manually under optical microscope by handpicking. After a number of experiments we could find the reaction condition that gave only expected compound 1 as described above. The identity of the collected Mn 2 (H 2 O)[O 2 C(CH 2 ) 4 CO 2 ] 2 sample for various characterization was confirmed by matching the powder diffraction pattern to that calculated from the single-crystal structure. Anal. Calcd: Mn, 26.43; C, 34.60; H, 4.32. Found: Mn, 25.79; C, 34.33; H, 4.25. The infrared spectra exhibited the following absorption (KBr pellet): 3500-3100 (s, v br), 2934 (s), 2867 (w), 1571 (vs), 1398 (vs), 1319 (m), 1271 (m), 1076 (m), 804 (m), 738 (m), 658 (s), 540 (m) cm -1 . The low-frequency shift of ν asym (OCO) peak in 1571 cm -1 reveals the absence of free adipic acid and confirms the complete coordination with manganese ion. | [] | [] | ["Mn 2 (H 2 O)[O 2 C(CH 2 ) 4 CO 2 ] 2"] | ["MnCl 2--NaN"] | [] | ["adipic acid--NaN"] | [] | [] | ["acetone--NaN"]
c0ce00431f | Synthesis of [Cd(mptrz)I] n (3) A mixture of CdI 2 (0.1851 g, 0.5 mmol) and 4-methyl-1,2,4-triazole-3-thiol (0.1721 g, 1.5 mmol) in a 1 : 3 molar ratio in 16 mL CH 3 CN–H 2 O (v/v ¼ 1 : 1) was introduced into a Parr Teﬂon– lined stainless steel vessel (20 mL). The vessel was sealed and heated to 140  C. The temperature was held for 2 d and then the mixture was cooled naturally to obtain colourless block crystals of 3. Colourless crystalline product was ﬁltered, washed with CH 3 CN–H 2 O, and dried at ambient temperature (yield: 0.054 g, 32% based on Cd). Anal. calcd for C 3 H 4 CdIN 3 S (353.47): C 10.19, H 1.14, N 11.89%. Found: C 10.17, H 1.11, N 11.83%. IR spectrum (cm 1 , KBr pellet): 3447 (s), 3125 (m), 2955 (w), 1641 (s), 1534 (s), 1428 (w), 1417 (w), 1394 (w), 1352 (s), 1327 (m), 1261 (w), 1221 (m), 1174 (m), 1135 (m), 1121 (m), 1064 (s), 1001 (w), 951 (m), 863 (w), 845 (m), 698 (s), 642 (s), 563 (w), 539 (w), 514 (w). | [] | [] | ["[Cd(mptrz)I] n", "C 3 H 4 CdIN 3 S"] | ["CdI 2--0.1851 g, 0.5 mmol"] | [] | ["4-methyl-1,2,4-triazole-3-thiol--0.1721 g, 1.5 mmol"] | ["140 \n C"] | ["2 d"] | ["CH 3 CN–H 2 O--16 mL"]
ic061664y | F. {[Cu(2,3-Me 2 pz) 1.5 ] 4 (SiW 12 O 40 )} n (6). H 4 SiW 12 O 40 (0.36 g, 0.125 mmol), 2,3-Me 2 pz (0.108 g, 1.0 mmol), and Cu(NO 3 ) 2 ‚3H 2 O (0.12 g, 0.5 mmol) were dissolved in 18 mL of distilled water with stirring at room temperature. When the pH value of the mixture was adjusted to ∼3-4 with 1.0 mol‚L -1 NaOH, the cloudy solution was put into a 25 mL Teflon-lined Parr, heated to 180 °C for 34 h, and then cooled to 100 °C at a rate of 10 °C‚h -1 . After remaining at 100 °C for 16 h, the mixture was cooled to room temperature at a rate of 3 °C‚h -1 . The red sheet crystals were obtained in 85% yield (based on Cu(NO 3 ) 2 ‚3H 2 O). Elemental anal. Calcd (found) for 6: C, 11.44 (11.54); H, 1.27 (1.39); N, 4.45 (4.37). IR (KBr, cm -1 ): 3449s, 2925w, 1629m, 1437m, 1412m, 1182m, 1012m, 970s, 922s, 882m, 799s, 533m. | ["100 \nC"] | ["16 h"] | ["{[Cu(2,3-Me 2 pz) 1.5] 4 (SiW 12 O 40)} n"] | ["Cu(NO 3 ) 2 ‚3H 2 O--0.12 g, 0.5 mmol"] | [] | ["2,3-Me 2 pz--0.108 g, 1.0 mmol"] | ["180 \nC"] | ["34 h"] | ["distilled water--18 mL"]
00958970701261352 | 1 H NMR (CDCl 3 ):  8.38–8.40 (d, 2H), 8.01–8.02 (t, 1H), 7.87–7.89 (d, 2H), 7.30–7.33 (t, 2H), 7.15–7.27 (m, 10H), 6.80–6.82 (d, 4H), 5.55 (s, 4H).IR (KBr pellet, cm 1 ): 3037w, 2981w, 1674w, 1570m, 1496m, 1450s, 1408m, 1352m, 1252m, 992m, 922m, 870m, 822m, 737s, 565w.2.2.4. Preparation of 2,6-bis(N-allylbenzimidazolyl)pyridine (L 4 ). The compound was prepared from 2,6-bis(2 0 -benzimidazolyl)pyridine (0.43 g, 1.39 mmol) and allyl chloride (0.27 g, 3.47 mmol) using the same procedure as for L 3 . The compound was obtained as a yellow solid. Yield: 0.45 g, 83%. Anal. Calcd for C 25 H 21 N 5 (%): C, 76.70; H, 5.41; N, 17.89. Found: C, 76.46; H, 5.21; N, 17.58. | [] | [] | ["2,6-bis(N-allylbenzimidazolyl)pyridine", "L 4"] | [] | [] | ["2,6-bis(2 0 -benzimidazolyl)pyridine--0.43 g, 1.39 mmol", "allyl chloride--0.27 g, 3.47 mmol"] | [] | [] | []
ic701573r | Synthesis of [{Co 2 (tpyprz)(H 2 O) 3 }Mo 5 O 15 {O 3 P(CH 2 ) 3 PO 3 }]‚ 7H 2 O(5‚7H 2 O). A solution of MoO 3 (0.196 g, 1.362 mmol), Co(O 2 CCH 3 ) 2 ‚4H 2 O (0.056 g, 0.225 mmol), tpypyz (0.086 g, 0.221 mmol), H 2 PO 3 (CH 2 ) 3 PO 3 H 2 (0.090 g, 0.441 mmol), H 2 O (10 g, 555 mmol), and concentrated CH 3 COOH (0.125 g) in the mole ratio of 6.15:1.02:1.00:1.99:2511 at 180 °C for 96 h yielded red crystals of 5‚7H 2 O, suitable for X-ray diffraction in 52% yield (initial pH, 2.0; final pH, 3.0). IR (KBr pellet, cm -1 ): 2921 (s, br), 2864 (s), 1597 (m), 1475 (w), 1409 (m), 1303 (w), 1254 (w), 1197 (w), 1099 (m), 1033 (m), 976 (m), 927 (s), 890 (s), 866 (s), 784 (w), 665 (s), 565 (m). | [] | [] | ["[{Co 2 (tpyprz)(H 2 O) 3 }Mo 5 O 15 {O 3 P(CH 2 ) 3 PO 3 }]‚ 7H 2 O", "5‚7H 2 O"] | ["MoO 3--0.196 g, 1.362 mmol", "Co(O 2 CCH 3 ) 2 ‚4H 2 O--0.056 g, 0.225 mmol"] | [] | ["tpypyz--0.086 g, 0.221 mmol", "H 2 PO 3 (CH 2 ) 3 PO 3 H 2--0.090 g, 0.441 mmol"] | ["180 °C"] | ["96 h"] | ["H 2 O--10 g, 555 mmol", "concentrated CH 3 COOH--0.125 g"]
c2dt31019h | [{Au(C 6 F 5 )} 2 (PPh 2 (C 6 H 4 ) 5 PPh 2 )] (11). A similar procedure to that described previously was followed, using PPh 2 (C 6 H 4 ) 4 PPh 2 (P∼P, 0.075 g) instead of PPh 2 (C 6 H 4 )PPh 2 . Yield: 92%. IR (cm −1 ): ν(C 6 F 5 ), 952 (s), 792 (s).31 P{ 1 H} NMR: 41.8 (s).19 F NMR: −116.0 (m, 4F, C 6 F 5 -F o ), −158.2 (t, 3 J Fp−Fm = 20.0 Hz, 2F, C 6 F 5 -F p ), −162.2 (m, 4F, C 6 F 5 -F m ). | [] | [] | ["{Au(C 6 F 5 )} 2 (PPh 2 (C 6 H 4 ) 5 PPh 2 )", "PPh 2 (C 6 H 4 ) 4 PPh 2"] | ["Au(C 6 F 5 )--NaN"] | [] | ["PPh 2 (C 6 H 4 ) 5 PPh 2--NaN"] | [] | [] | []
24701556.2020.1852424 | Preparation and characterization for f[Cu(bitp)(bpa) 0.5(H 2 O) 2 ]0.5bpag n (1) and f[Cu 1.5 (bitp)(Hbitp)(2,2 0 bpy)(H 2 O)]3H 2 Og n (2) A mixture of H 2 bitp (0.1 mmol, 28.2 mg), Cu(NO 3 ) 2 3H 2 O (0.1 mmol, 23.7 mg), bpa (0.1 mmol, 18.4 mg), NaOH (8 mg), and H 2 O (10 mL) was placed in a Teflon-lined stainless steel vessel (25 mL), heated to 150  C for 3 days. After the mixture cooled to room temperature at a rate of 0.1  Cmin 1 , dark blue block crystals of 1 in a yield of 65% (based on H 2 bitp ligand) were collected. Anal. Calcd for C 54 H 48 N 8 Cu 2 O 12 :C, 57.49; H, 4.29; N, 9.93; Found: C, 58.42; H, 4.33; N, 9.89. IR (KBr, cm 1 ): 3475s, 2960s, 1615s, 1562s, 1421m, 1364s, 1240m, 1004m, 910m, 795s, 747w, 532s. | [] | [] | ["f[Cu(bitp)(bpa) 0.5(H 2 O) 2 ]\n0.5bpag n (1)", "f[Cu 1.5 (bitp)(Hbitp)(2,2 0 bpy)(H 2 O)]\n3H 2 Og n (2)"] | ["Cu(NO 3 ) 2 \n3H 2 O--0.1 mmol, 23.7 mg"] | ["NaOH--8 mg"] | ["H 2 bitp--0.1 mmol, 28.2 mg", "bpa--0.1 mmol, 18.4 mg"] | ["150 \nC"] | ["3 days"] | ["H 2 O--10 mL"]
j.molstruc.2006.01.015 | 4.10. [{m-rac-1,1 0 -C 10 H 12 K2,2 0 -(OCH 2 -3-C 5 H 4 N) 2 } (HgBr 2 )] n , 6b This was prepared similarly from HgBr 2 (0.0504 g, 0.140 mmol) and 2 (0.0656 g, 0.140 mmol). Yield 0.0811 g, 70%. | [] | [] | ["[{m-rac-1,1 0 -C 10 H 12 K2,2 0 -(OCH 2 -3-C 5 H 4 N) 2 } (HgBr 2 )] n"] | ["HgBr 2--0.0504 g, 0.140 mmol"] | [] | ["2--0.0656 g, 0.140 mmol"] | [] | [] | []
j.ica.2020.119706 | (CuI) 2 (2-PyCN) 4 , 1. 2-NCPy (1001 mg, 9.62 mmol) was melted with gentle heating in a capped vial. CuI (190 mg, 1.00 mmol) was added to the melt and the headspace was flushed with argon. The mixture was stirred for 48 h at 60 o C in a thermostatic oil bath. The suspended yellow powder was collected via filtration, washed with ethyl ether, and dried under vacuum (310 mg, 0.389 mmol, 77.8%). The yellow product emitted yellow-orange under 365 nm. IR (cm –1 ): 3055, 2237 (CN), 1585, 1466, 1435, 1292, 1292, 1207, 1157, 1096, 1007, 910, 764 (strong), 640. Anal. Calcd for C 24 H 16 Cu 2 I 2 N 8 : C, 36.15; H, 2.02; N, 14.05. Found: C, 35.46; H, 1.85; N, 13.63. TGA Calcd for (CuI) 3 (2-PyCN): 56.5%. Found: 58.2% (65–110 °C). Calcd for CuI: 47.8%. Found: 49.7% (110–180 °C). (CuI) 3 (2-PyCN), 3. CuI (381 mg, 2.00 mmol) was dissolved in 20 mL of MeCN, and 2-PyCN (210 mg, 2.02 mmol) was dissolved in 5 mL of MeCN in a separate vessel. The 2-PyCN solution was added dropwise to the solution of CuI at 0 o C with stirring. The resulting brown solution was concentrated to 20 mL under reduced pressure at room temperature. A finely divided black solid gradually accumulated at the bottom of the flask and the liquid displayed a gray-green color. The black solid was filtered leaving a yellow solution, which was placed in a −8 o C freezer overnight. The yellow needle crystals were filtered and washed with ethyl ether. The mother liquor concentrated to approximately half its volume, and the process repeated three times. The yellow needle crops were combined and dried under vacuum (270 mg, 0.400 mmol, yield = 60.0%). The product emitted green under 365 nm irradiation. IR (cm –1 ): 3071, 2245 (CN), 1682, 1582, 1458, 1427, 1284, 1207, 153, 1092, 1049, 1006, 907, 764 (strong). Anal. Calcd for | [] | [] | ["(CuI) 2 (2-PyCN) 4"] | ["2-NCPy--1001 mg, 9.62 mmol", "CuI--190 mg, 1.00 mmol"] | [] | [] | ["60 o C"] | ["48 h"] | []
ic200464t | Synthesis of [NEt 4 ][(Tp*)Mn III (CN) 3 ] (7). Method B. Treatment of [NEt 4 ] 3 [Mn III (CN) 6 ] (0.301 g, 0.931 mmol) in CH 2 Cl 2 (5 mL) with a CH 2 Cl 2 (5 mL) solution of (Tp*)SnBu 2 Cl (0.525 g, 0.932 mmol) afforded a yellow solution that was allowed to magnetically stir for 2 h at room temperature. The yellow mixture was concentrated to ca. 10 mL under vacuum conditions at room temperature, layered with Et 2 O (30 mL), and allowed to stand 1 week at 20 C. The yellow crystals were isolated via filtration, washed with Et 2 O(2 10 mL), and dried under vacuum conditions for 2 h at room temperature. Yield: 0.113 g (29.6%). Anal. Calcd for C 26 H 42 BMnN 10 : C, 55.72; H, 7.55; N, 24.99. | ["room temperature"] | ["2 h"] | ["[NEt 4 ][(Tp*)Mn III (CN) 3 ]", "C 26 H 42 BMnN 10"] | ["[NEt 4 ] 3 [Mn III (CN) 6 ]--0.301 g, 0.931 mmol", "(Tp*)SnBu 2 Cl--0.525 g, 0.932 mmol"] | [] | [] | ["room temperature", "-20 \nC"] | ["2 h", "1 week"] | ["CH 2 Cl 2--5 mL", "Et 2 O--30 mL"]
c7ra00851a | {[Cu 2 (UMP) 2 (bpe) 2 (H 2 O) 2 ]$7H 2 O} n (2). The same experimental conditions used for 1 were adopted, except that bpda was replaced by bpe (9 mg, 0.05 mmol). The blue hexagon bulk single crystals suitable for X-ray diﬀraction were obtained by evaporating the solvent at room temperature over a week. The yield was 63%. Anal. calc. (%) for C 42 H 58 Cu 2 N 8 O 27 P 2 (M r ¼ 1295.98): C, 38.92; H, 4.51; N, 8.64. Found (%): C, 38.79; H, 4.53; N, 8.73. Selected IR (KBr, cm 1 ): 3355 s, 1648 s, 1604 s, 1535 w, 1486 m, 1428 m, 1408 m, 1339 m, 1300 m, 1249 w, 1218 s, 1090 vs., 975 s, 936 m, 904 m, 819 m, 797w, 728 m, 632 m (Fig. S1b†).Single crystal X-ray diﬀraction X-ray single-crystal diﬀraction data for complexes 1 and 2 were collected on a Bruker AXS CCD area detector with graphite monochromatic molybdenum Ka (l ¼ 0.71073 ˚ A) radiation. | [] | [] | ["Cu 2 (UMP) 2 (bpe) 2 (H 2 O) 2 ]$7H 2 O"] | [] | [] | ["bpe--9 mg, 0.05 mmol"] | ["room temperature"] | ["over a week"] | []
ic700607x | Pale-yellow crystals (1-4) were formed 2 weeks later. When an excess of 3-Brpy or 3-Ipy was used, red crystals of 5 and 6 were formed. All the manipulations were performed under an argon atmosphere. Anal. Calcd for C 14 H 8 N 6 F 2 Ag 2 Fe (1): C, 29.51; H, 1.42; N, 14.75. Found: C, 29.61; H, 1.45; N, 14.82 (yield ca. 30%). | [] | [] | ["C 14 H 8 N 6 F 2 Ag 2 Fe"] | [] | [] | ["3-Brpy--excess", "3-Ipy--excess"] | [] | ["2 weeks later"] | []
j.poly.2017.10.016 | 2.2. Synthesis 2.2.1. Synthesis of [(TPyA)(1 NO2 2 )Fe III ( l -O)Fe III (1 NO2 2 )(TPyA)] To an MeCN solution (20 mL) of Fe(BF 4 ) 2 6H 2 O (177 mg, 0.524 mmol) was added an MeCN solution (20 mL) of TPyA (152 mg, 0.524 mmol). The color turned deep red and the solution was stirred for 10 min at room temperature. Na 2 1 NO2 2.5H 2 O (141 mg, 0.515 mmol) was then added as a solid to the red solution along with additional MeCN (10 mL) and the mixture was heated to reﬂux for 4 h. After ﬁltration while hot through Celite, the dark green–brown solution was allowed to stand for 4 days. Dark red crystals formed that were collected by ﬁltration, washed with cold MeCN (5 mL) and dried in air to afford 160 mg (53%) of [(TPyA)(1 NO2 2 )Fe III ] 2 O. Key IR (cm 1 ; KBr): 1653 m, 1582 s, 1565 s, 1496 m, 1448 m, 1399 m, 1316 m, 910 m, 820 m. | [] | ["4 days"] | ["[(TPyA)(1 NO2 2 )Fe III ( l -O)Fe III (1 NO2 2 )(TPyA)]"] | ["Fe(BF 4 ) 2 ?6H 2 O--177 mg, 0.524 mmol"] | [] | ["TPyA--152 mg, 0.524 mmol", "Na 2 1 NO2 ?2.5H 2 O--141 mg, 0.515 mmol"] | ["room temperature"] | ["4 h"] | ["MeCN--20 mL"]
j.molstruc.2006.01.048 | Synthesis of [Eu(pdc)(Hpdc)] n (2): Pyridine-2,5-dicarboxylic acid (0.334 g, 2 mmol) and Eu 2 O 3 (0.176 g, 0.5 mmol) and water (5 mL), were added, respectively, to a Teﬂon-lined vessel, which was sealed and heated at 140 8C for 12 h. After slowly cooli ng thereactionvesseltoroom temperature, light yellow block-like crystals of the products were collected by ﬁltration, washed with deionized water and ethanol, and dried in air. Yield: 0.358 g, 74% based on Eu III .The purity of bulk materials was conﬁrmed by powder X-ray diffraction. IR (KBr pellet, cm K1 ): 3449w, 3128s, 1661m, 1488s, 1405s, 1366s, 1277w, 1160m, 1114s, 967m, 759s, 691s, 568s, 521s. Anal. Calcd (%) for C 14 H 7 N 2 O 8 Eu: C, 34.17; H, 1.56; N, 5.78. Found (%): C, 34.36; H, 1.62; N, 5.64. | [] | [] | ["[Eu(pdc)(Hpdc)] n", "C 14 H 7 N 2 O 8 Eu"] | ["Eu 2 O 3--0.176 g, 0.5 mmol"] | [] | ["Pyridine-2,5-dicarboxylic acid--0.334 g, 2 mmol"] | ["140 \nC"] | ["12 h"] | ["water--5 mL"]
j.poly.2007.03.024 | 2.3. Synthesis of Cu(2-pca) 2 (1) This compound was obtained from the reaction of CuCl 2 with the diethyl 2-pyridylmethylphosphonate ligand according to the procedure described in de tails elsewhere [3]. In this reaction the ligand undergoes an oxidative P-dealkylation/dephosphorylation reaction according to scheme: R–CH 2 –P(O)(OEt) 2 ! R–COOH + OH–P(O) (OEt) 2 , where R = C 5 H 4 N The ﬁnal products of this process are the complexes of composition Cu(2-pca) 2 and Cu(2-pca)Cl (2-pca = pyridine-2-carboxylate). Slow evaporation of the solvent led to the formation of dark-blue crystals of Cu(2-pca) 2 , suitable for X-ray studies. | [] | [] | ["Cu(2-pca) 2"] | ["CuCl 2--NaN"] | [] | ["diethyl 2-pyridylmethylphosphonate ligand--NaN"] | [] | [] | []
j.poly.2020.114383 | 2.2. Synthesis of [Zn(bimb)(3-HNA) 2 ] (1) A mixture containing Zn(NO 3 ) 2 ·6H 2 O (0.0292 g, 0.1 mmol)， bimb (0.024 g, 0.1 mmol)，3-HNA (0.036 g, 0.2 mmol), ethanol (1.5 mL) and N, N’-dimethylacetamide (DMA) (0.5 ml) was stirred for 30 minutes at room temperature, which was transferred to a Teflon-lined stainless-steel vessel under autogenous pressure and kept at 100 °C for 4 days. Colorless crystals were obtained in a yield of 52% (based on | [] | [] | ["[Zn(bimb)(3-HNA) 2 ]", "NaN"] | ["Zn(NO 3 ) 2 \n6H 2 O--0.0292 g, 0.1 mmol"] | [] | ["bimb--0.024 g, 0.1 mmol", "3-HNA--0.036 g, 0.2 mmol"] | ["100 °C"] | ["4 days"] | ["ethanol--1.5 mL", "N, N’-dimethylacetamide (DMA)--0.5 ml"]
ic051606x | of original CaC 6 H 5 PO 3 ‚2H 2 O (point D in Figure 2). Further addition of phenylphosphonic acid causes only a decrease of pH. | [] | [] | ["CaC 6 H 5 PO 3 ‚2H 2 O"] | [] | [] | ["phenylphosphonic acid--NaN"] | [] | [] | []
c2ra00968d | int.): 3226(m) 3103(m) 3029(m) 2010(s) 1715(w) 1631(m) 1470(m) 1343(w) 1301(w) 1240(w) 1202(w) 1093(m) 1003(w) 957(m) 894(m) 804(m) 743(w) 630(w) 609(w) 577(w) 530(w) 504(w).[(CH 3 ) 2 N(CH 2 Cl)NH 2 ][(N(CN) 2 ] (5). 1 (0.435 g, 3.00 mmol) and silver dicyanamide (0.626 g, 3.60 mmol, 1.20 eq) were reacted in distilled water (10 mL) for 7 h under the exclusion of light. The insoluble silver chloride was then filtered and the solvent was evaporated at 40 uC using an oil vacuum pump, leaving behind a colourless liquid (0.480 g, 91%). r (17.6 uC, pycnometer) = 1.308 g cm 23 ;C 5 H 10 ClN 5 (MW = 175.62 g mol 21 , calc./found): C 34.20/33.84, H 5.74/5.61, N 39.88/39.64; DSC (5 uC min 21 ): .188 uC (dec.); m/z (+c ESI): 109.0 (100, [Cat] + ), 283.9 (72, [Cat 2 A] + ), 459.8 (20, [Cat 3 A 2 ] + ), 635.8 (15, [Cat 4 A 3 ] + ), 810.8 (9, [Cat 5 A 4 ] + ); m/z (–c ESI): 240.9 (18, [A 2 Cat] 2 ), 415.8 (100, [A 3 Cat 2 ] 2 ), 590.7 (58, [A 4 Cat 3 ] 2 ); 1 H NMR (DMSO-d 6 , 400.18 MHz, TMS) d (ppm): 3.29 (6 H, s, –CH 3 ), 5.31 (2 H, s, –CH 2 Cl), 6.19 (2 H, s(br), –NH 2 ); 13 C 1 H NMR (DMSO-d 6 , 100.52 MHz, TMS) d (ppm): 119.11 (2 C, –CN), 72.01 (1 C, –CH 2 Cl), 53.37 (2 C, N–CH 3 ); Raman v˜/cm 21 (rel. int.): 3151(2), 3040(11), 2974(26), 2222(6), 2199(100), 2138(3), 1446(3), 1302(2), 1044(2), 958(2), 907(5), 808(2), 743(17), 666(7), 527(3), 440(4), 355(6), 185(54); IR v˜/cm 21 (golden gate, rel. int.): 3507(w) 3250(w) 3139(w) 3034(w) 3696 ¦ RSC Adv., 2012, 2, 3691–3699 This journal is ß The Royal Society of Chemistry 2012 Published on 06 March 2012. Downloaded on 01/06/2013 21:15:44. View Article Online | [] | [] | ["[(CH 3 ) 2 N(CH 2 Cl)NH 2 ][(N(CN) 2 ]", "C 5 H 10 ClN 5"] | ["silver dicyanamide--0.626 g, 3.60 mmol, 1.20 eq"] | [] | ["1--0.435 g, 3.00 mmol"] | [] | ["7 h"] | ["distilled water--10 mL"]
ic401558f | (NMe 4 )SCN. (NMe 4 )Br (6.40 g, 41.1 mmol) and KSCN (4.00 g, 41.1 mmol) were each dissolved in 50 mL of absolute ethanol. The KSCN solution was rapidly added into the (NMe 4 )Br solution while stirring, and a white precipitate immediately formed. After stirring for 30 min, the mixtu re was ﬁltered, and the clear solution was evaporated using rotary evaporation.A white solid was obtained (Yield: 4.64 g, 85%). IR (KBr): ν CH 3026 (m), ν CN 2058 (s), ν SC 741 (s) cm −1 . The standard one-electron reduction potential is 533 mV vs SCE in acetonitrile. | [] | [] | ["(NMe 4 )SCN"] | ["(NMe 4 )Br--6.40 g, 41.1 mmol", "KSCN--4.00 g, 41.1 mmol"] | [] | [] | [] | ["30 min"] | ["absolute ethanol--50 mL"]
s0277-5387(02)01058-6 | The compounds 2,6-bis[(2,6-dimethylphenylimino)methyl] pyridine (pydim), 2,6-bis[1-(2,6-dimethylphenyliimno)ethyl]pyridine (pydimMe 2 ) [14], K[HB(pz) 3 ] [1c], K[HB(3,5-Me 2 pz) 3 ] [1d], Tl[HB(Bu t pz) 3 ] [1g], [Cd 2 (thf) 5 ][BF 4 ] 4 [2b] and [HB(pz) 3 ]PbCl [3a] were prepared according to published methods. | [] | [] | ["2,6-bis[(2,6-dimethylphenylimino)methyl] pyridine", "2,6-bis[1-(2,6-dimethylphenyliimno)ethyl]pyridine", "K[HB(pz) 3 ]", "K[HB(3,5-Me 2 pz) 3 ]", "Tl[HB(Bu t pz) 3 ]", "[Cd 2 (thf) 5 ][BF 4 ] 4", "[HB(pz) 3 ]PbCl"] | [] | [] | [] | [] | [] | []
cm981153c | [Ag‚3‚CF 3 SO 3 ] (8). A solution of silver(I) triflate (2.6 mg, 0.01 mmol) in benzene (2 mL) was added to a solution of 3 (2.3 mg, 0.01 mmol) in benzene in a clean flask equipped with a Teflon-lined screw-cap. A white precipitate formed immediately. The sealed vial was heated to 100 °C, held at this temperature for 90 min, and then cooled to room temperature at 1.2°C/h. Colorless needlelike crystals suitable for X-raydata collection formed at the bottom of the vial. Solution 1 H NMR (300 MHz, DMSO) found no benzene molecules included in the crystal. X-ray powder diffraction of the bulk product showed only one crystal phase which corresponds to the single-crystal structure. | [] | [] | ["[Ag 3 CF 3 SO 3 ]"] | ["silver(I) triflate--2.6 mg, 0.01 mmol"] | [] | ["3--2.3 mg, 0.01 mmol"] | ["100 \nC"] | ["90 min"] | ["benzene--2 mL"]
ic100861n | Preparation of {[(Tp) 2 Fe 2 (CN) 6 (Tfa)(bdmap)Cu 2 (H 2 O)] 3 2MeCN} n (3). Complex 3 as dark-brown crystals was synthesized from Cu(Tfa) 2 3 3H 2 O (34 mg, 0.1 mmol), 1,3-bis(dimethylamino)-2-propanol (7.5 mg, 0.05 mmol), and (n-Bu 4 N)[(Tp)Fe(CN) 3 ] (30 mg, 0.05 mmol) by following a procedure similar to that described for complex 2. Yield: 18 mg, 61% (based on Fe).Anal. Calcd for C 37 H 45 B 2 Cu 2 F 3 Fe 2 N 22 O 4 (%): C, 37.68; H, 3.85; N, 26.13. Found: C, 37.39; H, 4.05; N, 26.29. IR (KBr, cm -1 ): 3396 (br), 3106 (br), 2509 (m), 2171 (m), 2145 (m), 2124 (m), 1665 (vs), 1502(m), 1465(s), 1431 (m), 1408 (vs), 1313 (s), 1207 (vs), 1150 (m), 1119 (m), 1075 (m), 1049 (vs), 989 (m), 921 (w), 895 (w), 782 (s), 711 (s), 652 (w). | [] | [] | ["{[(Tp) 2 Fe 2 (CN) 6 (Tfa)(bdmap)Cu 2 (H 2 O)] 3 2MeCN} n"] | ["Cu(Tfa) 2 3 3H 2 O--34 mg, 0.1 mmol", "(n-Bu 4 N)[(Tp)Fe(CN) 3 ]--30 mg, 0.05 mmol"] | [] | ["1,3-bis(dimethylamino)-2-propanol--7.5 mg, 0.05 mmol"] | [] | [] | ["MeCN--2"]
ic034306t | Calcd for AgC 12 H 8 F 6 N 4 OP (2): C, 30.18; H, 1.68; N, 11.73.Found: C, 30.21; H, 1.56; N, 11.70. IR (KBr, cm -1 ): 3500(m), 3150(m), 3110(w), 1620(s), 1570(s), 1550(s), 1490(s), 1435(s), 1340(w), 1285(m), 1220(m), 1130(w), 1095(w), 1067(s), 1020(m), 830(vs), 745(w), 720(s).Preparation of {[Ag(L2)]SbF 6 } n (3) and [Ag 2 (L2) 2 ](SbF 6 ) 2 (4).A solution of AgSbF 6 (34.3 mg, 0.10 mmol) in MeOH (8 mL) was layered onto a solution of L2 (22.4 mg, 0.10 mmol) in methylene chloride (8 mL). The solutions were left for about one week at room temperature, and colorless crystals were obtained. Yield 76% for 3 and 12% for 4 (based on AgSbF 6 ). Anal. Calcd for AgC 12 H 8 F 6 N 4 OSb (3): C, 25.36; H, 1.41; N, 9.86. Found: C, 25.32; H, 1.40; N, 9.82. IR (KBr, cm -1 ): 3416(s), 2925(w), 1615((s), 1540(s), 1484(m), 1413(s), 1339(s), 1206(m), 1121(m), 1088(m), 1049(m), 967(w), 824(m), 731(s), 663(s), 625(s). Anal. Calcd for Ag 2 C 24 H 16 F 12 N 8 O 2 Sb 2 (4): C, 25.36; H, 1.41; N, 9.86. Found: C, 25.29; H, 1.45; N, 9.78. IR (KBr, cm -1 ): 3446(s), 2925(w), 1614(s), 1539(m), 1484(m), 1417(s), 1340(w), 1207(w), 1118(s), 1089(s), 840(m), 732(m), 664(s), 633(s). | [] | [] | ["AgC 12 H 8 F 6 N 4 OP (2)", "{[Ag(L2)]SbF 6 } n (3)", "[Ag 2 (L2) 2 ](SbF 6 ) 2 (4)", "AgC 12 H 8 F 6 N 4 OSb (3)", "Ag 2 C 24 H 16 F 12 N 8 O 2 Sb 2 (4)"] | ["AgSbF 6--34.3 mg, 0.10 mmol"] | [] | ["L2--22.4 mg, 0.10 mmol"] | [] | ["one week"] | ["MeOH--8 mL", "methylene chloride--8 mL"]
ejic.201101289 | s), 3098 (w), 1712 (m), 1601 (s), 1482 (w), 1440 (w), 1363 (m), 1246 (w), 1208 (w), 962 (w), 867 (w), 793 (m) cm –1 .C 12 H 14 HoN 3 O 12 (557.19): calcd. C 25.87, H 2.53, N 7.54; found C 25.73, H 2.65, N 7.41.[Gd(HPIDC)(ox) 1/2 H 2 O]·3H 2 O (6): A mixture of Gd(NO 3 ) 3 (0.4 mmol, 0.137 g), H 3 PIDC (0.5 mmol, 0.115 g), sodium oxalate (0.4 mmol, 0.048 g), and H 2 O (10 mL) was sealed in a 23 mL Teflon ® -lined steel autoclave and heated at 160 °C for 96 h. Then the mixture was cooled to room temperature at a rate of 5 °C/h and red block crystals were obtained in a yield of 48 % based on Gd(NO 3 ) 3 . | [] | [] | ["[Gd(HPIDC)(ox) 1/2 H 2 O]·3H 2 O", "C 12 H 14 HoN 3 O 12"] | ["Gd(NO 3 ) 3 --0.4 mmol, 0.137 g"] | [] | ["H 3 PIDC--0.5 mmol, 0.115 g", "sodium oxalate--0.4 mmol, 0.048 g"] | ["160 °C"] | ["96 h"] | ["H 2 O--10 mL"]
j.ica.2011.04.049 | 2.2.4. Preparation of [{Ph 3 Sn(FcCOO)} 2 (4,4 0 -bipy)] (4) The procedure was the same as that for (3), except that 4,4 0 -bipy (0.016 g, 0.1 mmol) was used instead of 1,10-phen (0.036 g, 0.2 mmol). Yield: 71 mg (54%). Anal. Calc. for C 68 H 56 Fe 2 N 2 O 4 Sn 2 : C, 62.14; H, 4.29; N, 2.13. Found: C, 61.54; H, 4.12; N, 2.10%. IR (KBr)/cm 1 : 3439(w), 1632(m), 1599(m), 1455(m), 1430(m), 1376(m), 1310(s), 1172(m), 808(m), 783(m), 696(m), 616(m), RC O O C O O C O O M M M M C O O M C O O M M M M R R R R Scheme 1. Typical coordination modes for the ferrocenecarboxylate ligand [R = ( g 5 -C 5 H 5 )Fe( g 5 -C 5 H 4 )]. | [] | [] | ["[{Ph 3 Sn(FcCOO)} 2 (4,4 0 -bipy)] (4)"] | ["Ph 3 Sn(FcCOO)--NaN"] | [] | ["4,4 0 -bipy--0.016 g, 0.1 mmol"] | [] | [] | []
j.ultsonch.2016.01.023 | 2.2. Synthesis of single crystal [Pb(PNO)(SCN)] n (1) Suitable single crystals of 1 for X-ray diffraction were obtained using the branched tube method: PNO (0.104 g, 0.75 mmol), potassium thiocyanate (0.074 g, 0.75 mmol) and lead(II) acetate trihydrate (0.284 g, 0.75 mmol) were placed in the arm to be heated. | [] | [] | ["Pb(PNO)(SCN) n"] | ["lead(II) acetate trihydrate--0.284 g, 0.75 mmol"] | ["potassium thiocyanate--0.074 g, 0.75 mmol"] | ["PNO--0.104 g, 0.75 mmol"] | [] | [] | []
s0020-1693(03)00083-5 | 2.1. Preparation of ligands and complexes 2.1.1. [Li(bpg)(H 2 O)]×/H 2 O(1) [Li(bpg)(H 2 O)]×/H 2 O(1) was synthesized according to a literature procedure [21]. Yield: 2.41 g (53%). Anal.Calc. for C 14 H 18 LiN 3 O 4 : C, 56.2; H, 6.0; N, 14.1; H 2 O, 12.0. Found: C, 56.2; H, 6.0; N, 14.1; H 2 O, 12.1%.1 H NMR (D 2 O): d 3.21 (s, 2H), 3.87 (s, 4H), 7.24 /7.28 (m, 2H), 7.45 (d, 2H), 7.71 /7.77 (m, 2H), 8.35 (d, 2H). IR (KBr, cm 1 ): n(OH) 3393, n as (COO  ) 1589, n s (COO  ) 1371, n py (C/N) 1477 and 1401. | [] | [] | ["[Li(bpg)(H 2 O)]×/H 2 O(1)", "C 14 H 18 LiN 3 O 4"] | [] | [] | [] | [] | [] | []
c2dt31619f | 2,6-Diisopropylaniline (19 g, 0.105 mol) in benzene (75 cm 3 ) was added to a solution of the imidoyl chloride 2 (27.2 g, 0.10 mol) in benzene (75 cm 3 ) and the reaction mixture was reﬂuxed for 20 h. After cooling a white precipitate appeared which was washed with petrol. To liberate the free amidine base the solid was dissolved in ethanol (250 cm 3 ) and treated with aqueous ammonia (25%, 6 × 60 cm 3 ). The solid product was collected by ﬁ ltration, recrystallised from ethanol and dried under reduced pressure to give small white crystals of 3 . Yield: 31.15 g, 72%.1 H-NMR (CDCl 3 , 300 MHz): (mixture of E/Z isomers) 7.28–6.88 (6H, m, H-aromatic); 6.11 (0.6H, s, NH), 5.35 (0.4H, s, NH); 3.96 (1.2H, s, CH 2 Cl); 3.89 (0.8, sCH 2 Cl); 3.25 (1.2H, sept, J = 7.5 Hz, CH(CH 3 ) 2 ); 3.09 (2H, sept, J = 7.5 Hz, CH(CH 3 ) 2 ); 2.81 (0.8H, sept, J = 7.5 Hz, CH (CH 3 ) 2 ); 1.20–0.91 (24H, m, CH(CH 3 ) 2 ). | [] | [] | [] | [] | [] | ["2,6-Diisopropylaniline--19 g, 0.105 mol", "imidoyl chloride 2--27.2 g, 0.10 mol"] | [] | ["20 h"] | ["benzene--75 cm3", "ethanol--250 cm3"]
zaac.201300258 | Preparation of {[Zn 2 (hmph) 2 (dpa) 2 ]·2H 2 O} n (1): Zn(ClO 4 ) 2 ·6H 2 O (67 mg, 0.18 mmol), dpa (31 mg, 0.18 mmol), and homophthalic acid (34 mg, 0.18 mmol) were placed into distilled H 2 O (5 mL) in a 15 mL screw-cap vial. The vial was sealed as tightly as possible by hand and heated at 80 °C in an oil bath for 48 h. Afterwards it was withdrawn from the oil bath and allowed to air cool to 25 °C. Colorless blocks of 1 (42 mg, 54% yield based on Zn) were isolated after washing with distilled water and acetone, and drying in air. C 38 H 30 N 6 O 10 Zn 2 : calcd. | [] | [] | ["{[Zn 2 (hmph) 2 (dpa) 2 ]·2H 2 O} n", "C 38 H 30 N 6 O 10 Zn 2"] | ["Zn(ClO 4 ) 2 ·6H 2 O--67 mg, 0.18 mmol"] | [] | ["dpa--31 mg, 0.18 mmol", "homophthalic acid--34 mg, 0.18 mmol"] | ["80 \nC"] | ["48 h"] | ["distilled H 2 O--5 mL"]
j.ica.2007.07.011 | 2.2. Synthesis of the complex {[Ni(dien)(l 1,5 -dca)(H 2 O)] (NO 3 ) n } 1 To prepare complex 1, 0.25 mmol of Ni(NO 3 ) 2 Æ 6H 2 O (0.073 g) and 0.25 mmol of diethylenetriamine (0.0 26 g) were dissolved in 10 ml of water producing a blue colored solution immediately. To this an aqueous solution of dca (0.5 mmol, 0.044 g) was added with stirring. The resulting solution was then ﬁltered and allowed to evaporate slowly at room temperature. Purple crystalline chips appeared in a week. The crystals were ﬁltered, washed with water and dried in a desiccator (yield 60%). Anal. Calc. for C 6 H 15 N 7 O 4 Ni: C, 23.4; H, 4.9; N, 31.8. Found: C, 23.1; H, 4.7; N, 31.6%. IR (KBr): m s (C„N), 2135 cm 1 (vs); m as (C„N), 2215 cm 1 (m); m s (C„N) + m as (C„ N) 2255 cm 1 ; m as (C–N) 1375 cm 1 . | [] | [] | ["{[Ni(dien)(l 1,5 -dca)(H 2 O)] (NO 3 ) n }", "C 6 H 15 N 7 O 4 Ni"] | ["Ni(NO 3 ) 2 Æ 6H 2 O--0.25 mmol (0.073 g)"] | [] | ["diethylenetriamine--0.25 mmol (0.026 g)", "dca--0.5 mmol (0.044 g)"] | ["room temperature"] | ["a week"] | ["water--10 ml"]
ic0511468 | IR (KBr, cm -1 ): 2122 (ν -CN ).[(bpca) 2 Fe III 2 (CN) 6 Cu(H 2 O) 2 ‚1.5H 2 O] n (2). Two milliliters of an aqueous solution of Cu(SiF 6 ) 2 ‚4H 2 O (18.2 mg, 0.06 mmol) was added to the solution of [Bu 4 N][Fe(bpca)(CN) 3 ]‚H 2 O (60.5 mg, 0.1 mmol) in 30 mL of methanol and water (v/v ) 4:1). Slow evaporation of the resulting solution in air yielded brown-yellow crystals after 3 days. Yield: 63%. Anal. Calcd for C 60 H 46 Cu 2 Fe 4 N 24 O 15 : C, 42.51; H, 2.72; N, 19.84. Found: C, 42.45; H, 2.57; N, 19.68. IR (KBr, cm -1 ): 2136 (ν -CN ), 2168 (ν µ-CN ).[(bpca)Fe III (CN) 3 Cu(bpca)(H 2 O)‚H 2 O] n (3). Solid Cu(ClO 4 ) 2 ‚ 6H 2 O (18.5 mg, 0.05 mmol) and Hbpca (11.4 mg, 0.05 mmol) were mixed in 10 mL of MeCN/H 2 O (v/v ) 4:1). Then an acetonitrile solution (5 mL) of (Bu 4 N)[(bpca)Fe(CN) 3 ]‚H 2 O (30.2 mg, 0.05 mmol) was added to the solution. Slow evaporation of the resulting dark green solution at room temperature yielded dark green crystals of 3 suitable for X-ray diffraction. Yield: 76%. Anal. Calcd for C 27 H 20 CuFeN 9 O 6 : C, 47.28; H, 2.94; N, 18.38; Found: C, 47.02; H, 3.16; N, 18.36. IR data (KBr, ν max ,cm -1 ): 2125 (ν -CN ), 2177 (ν µ-CN ). | [] | [] | ["[(bpca) 2 Fe III 2 (CN) 6 Cu(H 2 O) 2 ‚1.5H 2 O] n", "[(bpca)Fe III (CN) 3 Cu(bpca)(H 2 O)‚H 2 O] n"] | ["Cu(SiF 6 ) 2 ‚4H 2 O--18.2 mg, 0.06 mmol", "Cu(ClO 4 ) 2 ‚ 6H 2 O--18.5 mg, 0.05 mmol"] | [] | ["[Bu 4 N][Fe(bpca)(CN) 3 ]‚H 2 O--60.5 mg, 0.1 mmol", "Hbpca--11.4 mg, 0.05 mmol", "(Bu 4 N)[(bpca)Fe(CN) 3 ]‚H 2 O--30.2 mg, 0.05 mmol"] | [] | ["3 days", "room temperature"] | ["methanol--30 mL", "water--7.5 mL", "MeCN--10 mL", "MeCN--5 mL"]
molecules24091840 | The resulting mixture was transferred to a 100 mL CEM MARS5 XP-1500 plus microwave vessel and heated at 140 ◦ C (800 W) for 1 h under autogenous pressure. After cooling down to room temperature, a mixture of blue prismatic crystals of [Cu 2 (bpa)(btec)(H 2 O) 4 ] n ( 1 ) and a few green prismatic crystals of [Cu 2 (bpa)(btec) 4 ] n ( 1.ah ) were obtained. Crystals were separated manually under optical microscope. | [] | [] | ["[Cu 2 (bpa)(btec)(H 2 O) 4 ] n", "[Cu 2 (bpa)(btec) 4 ] n"] | [] | [] | ["bpa--not specified", "btec--not specified"] | ["140 \b0C"] | ["1 h"] | []
ic3001416 | 2.2. Synthesis of [Zn(BPZ)] (1). H 2 BPZ (0.0268 g, 0.2 mmol) was dissolved in 30 mL of methanol. Then, 2 equiv of sodium methoxide (0.0216 g, 0.4 mmol) was added. After 1 / 2 h of gentle warming at 45 °C with concomitant stirring, Zn(CH 3 COO) 2 ·2H 2 O (0.0439 g, 0.2 mmol) was added. The solution was left under stirring at room temperature for 24 h. A white precipitate was obtained, ﬁltered oﬀ, washed twice with methanol, and dried in vacuo. Yield: 70%. 1 is insoluble in alcohols, dimethyl sulfoxide (DMSO), acetone, CH 3 CN, chlorinated solvents, and water. Elem anal. Calcd for C 6 H 4 N 4 Zn (fw = 197.5 g/mol): C, 36.49; H, 2.04; N, 28.37. Found: C, 36.16; H, 1.94; N, 27.96. IR (cm −1 ): 3102(vw) [ν(C−H aromatic )]; 1521(s) [ν(C C+ CN)]; 1389(s), 1296(w), 1268(s), 1171(m), 1161(m), 1052(s), 1015(w), 919(s), 833(s). 1 may be isolated also by using diﬀerent ZnX 2 salts (X = HCOO, CF 3 COO, CF 3 SO 3 , or ClO 4 ). | [] | [] | ["[Zn(BPZ)]", "C 6 H 4 N 4 Zn"] | ["Zn(CH 3 COO) 2 \n2H 2 O--0.0439 g, 0.2 mmol"] | ["sodium methoxide--0.0216 g, 0.4 mmol"] | ["H 2 BPZ--0.0268 g, 0.2 mmol"] | [] | ["24 h"] | ["methanol--30 mL"]
cg050595f | Syntheses of {[Co(bbtz) 2 (NCS) 2 ](CH 3 CN) 2 } n (1) and {[Co(bbtz) 2 (NCS) 2 ](CH 3 NO 2 ) 2 } n (2). A methanolic solution (15 mL) of Co(NCS) 2 (0.175 g, 1.0 mmol) was layered onto a solution of bbtz (0.240 g, 1.0 mmol) in 15 mL of CH 3 CN or CH 3 NO 2 . The resulting solutions stood for several days to give single crystals of 1 and 2, respectively. The crystals of 1 and 2 lose the included solvent and turn opaque immediately upon removal from the mother liquor, giving [Co(bbtz) 2 (NCS) 2 ] n (1a) and [Co(bbtz) 2 (NCS) 2 ](2a), respectively. Anal. calc. for C 26 H 24 CoN 14 S 2 (1a and 2a) (%) C 47.63, H 3.69, N 29.91; found C 47.69, H 3.76, 30.03 for 1a and C 47.46, H 3.74, 29.78 for 2a.IR (KBr/pellet, cm -1 ): 3133w, 2072vs, 1520s, 1427w, 1350w, 1281m, 1211w, 1130m, 1015m, 988m, 876w, 733m, 675m, and 494w for 1a; 3131w, 2077vs, 2055vs, 1520s, 1430m, 1350w, 1281m, 1211w, 1130m, 1015m, 988m, 876w, 764w, 733m, 675m, 644w, and 486w for 2a.* Corresponding author. E-mail: blli1965@pub.sz.jsinfo.net.Scheme 1. Schematic Showing Three Modes of Inclined Interpenetration Observed for Square Grid Networks: Parallel/Parallel (p-p), Parallel/Diagonal (p-d) and Diagonal/Diagonal (d-d) Scheme 2. Gauche-Gauche Conformation and Trans-Gauche Conformation of bbtz CRYSTAL GROWTH & DESIGN 2006 VOL. 6, NO. 4 994-998 10.1021/cg050595f CCC: $33.50 © 2006 American Chemical Society Published on Web 02/21/2006 | [] | ["several days"] | ["{[Co(bbtz) 2 (NCS) 2 ](CH 3 CN) 2 } n", "{[Co(bbtz) 2 (NCS) 2 ](CH 3 NO 2 ) 2 } n", "C 26 H 24 CoN 14 S 2"] | ["Co(NCS) 2--0.175 g, 1.0 mmol"] | [] | ["bbtz--0.240 g, 1.0 mmol"] | [] | [] | ["CH 3 CN--15 mL", "CH 3 NO 2--15 mL"]
s1600536810037463 | Experimental Addition of 5 drops 1.0 M NaOH to an aqueous solution of CoCl 2 .6H 2 O (0.238 g, 1.0 mmol) in 5.0 ml H 2 O produced a wine red precipitate, which was separated by centrifugation and washed with distilled water for 5 times. The precipitate was then transferred into an aqueous solution of bipy (2,2'–bipyridine) (0.156 g, 1.0 mmol) in 10.0 ml CH 3 OH, and dropped 1M K 2 CO 3 to form a clear brownish red solution (pH = 12.6) under stirring. After slow evaporation of the solution black crystals afforded after several weeks at room temperature. | [] | [] | [] | ["CoCl 2 .6H 2 O--0.238 g, 1.0 mmol"] | ["NaOH--5 drops of 1.0 M", "K 2 CO 3--1M"] | ["bipy (2,2'–bipyridine)--0.156 g, 1.0 mmol"] | [] | [] | ["H 2 O--5.0 ml", "CH 3 OH--10.0 ml"]
c0nj00278j | in MeOH (3 mL). Crystals formed upon standing which were analysed using X-ray crystallography. Yield: 30.3 mg, 0.05 mmol (48%). Analysis calc. for C 43 H 62 Ag 2 N 20 O 18 : C 32.38, H 3.20, N 17.77%; found: C 32.42, H 3.21, N 18.03%; IR (n/cm 1 ): 3311 (w, (N–H) str ), 1681 (strong, sharp, (CQO) str ), 1547 (strong, sharp, (N–H) def ). | [] | [] | ["Ag 2 (L) 2 (NO 3 ) 2 (H 2 O) 2 "] | [] | [] | [] | [] | [] | ["MeOH--3 mL"]
c9dt04126e | [Ni(R,S-Me 6 cyclam)(H 2 O) 2 ][UO 2 (dip) 2 ](6): H 2 dip (25 mg, 0.10 mmol), UO 2 (NO 3 ) 2 ·6H 2 O (35 mg, 0.07 mmol), and [Ni(R,SMe 6 cyclam)(NO 3 ) 2 ] (23 mg, 0.05 mmol) were dissolved in water (0.8 mL) and DMF (0.2 mL). Yellow crystals of complex 6 were obtained in low yield within three days.[(UO 2 ) 2 (dip) 2 (Hdip) 2 Ni(cyclam)]·2H 2 O·2CH 3 CN (7): H 2 dip (25 mg, 0.10 mmol), UO 2 (NO 3 ) 2 ·6H 2 O (35 mg, 0.07 mmol), and [Ni(cyclam)(NO 3 ) 2 ] (20 mg, 0.05 mmol) were dissolved in water (0.8 mL) and acetonitrile (0.2 mL). Yellow crystals of complex 7 were obtained within three days (15 mg, 32% yield based on the acid). Anal. calcd for C 70 H 68 N 6 NiO 22 U 2 : C, 44.72; H, 3.65; N, 4.47. Found: C, 45.18; H, 3.46; N, 4.27%. | [] | [] | ["[Ni(R,S-Me 6 cyclam)(H 2 O) 2 ][UO 2 (dip) 2 ]", "[(UO 2 ) 2 (dip) 2 (Hdip) 2 Ni(cyclam)]·2H 2 O·2CH 3 CN"] | ["UO 2 (NO 3 ) 2 ·6H 2 O--35 mg, 0.07 mmol", "[Ni(R,SMe 6 cyclam)(NO 3 ) 2 ]--23 mg, 0.05 mmol", "[Ni(cyclam)(NO 3 ) 2 ]--20 mg, 0.05 mmol"] | [] | ["H 2 dip--25 mg, 0.10 mmol"] | [] | ["within three days"] | ["water--0.8 mL", "DMF--0.2 mL", "acetonitrile--0.2 mL"]
s10876-015-0899-1 | Synthesis of Cu 4; 40bpyðÞ½ 3 H a  SiW 12 O 40 ½3H 2 O ð2Þ A mixture of Na 10 [a-SiW 9 O 34 ]18H 2 O (0.130 g, 0.0467 mmol), CuCl 2 2H 2 O (0.180 g, 1.055 mmol), PrCl 3 (0.048 g, 0.194 mmol), biimidazole (biim) (0.050 g, 0.373 mmol), 4,4 0 -bpy (0.030 g, 0.192 mmol), H 2 O (6 mL, 332 mmol) was stirred for 3 h in air, sealed in a 25 mL Teﬂon-lined steel autoclave, kept at 160 °C for 5 days and then slowly cooled to room temperature. Black cubic crystals were collected by ﬁltration, washed with distilled water and dried in air at ambient J. Luo et al. | [] | [] | ["Cu 4; 40bpyðÞ½ 3 H a  SiW 12 O 40 ½3H 2 O"] | ["Na 10 [a-SiW 9 O 34 ]18H 2 O--0.130 g, 0.0467 mmol", "CuCl 2 2H 2 O--0.180 g, 1.055 mmol", "PrCl 3--0.048 g, 0.194 mmol"] | [] | ["biimidazole (biim)--0.050 g, 0.373 mmol", "4,4 0 -bpy--0.030 g, 0.192 mmol"] | ["160 \nC"] | ["5 days"] | ["H 2 O--6 mL, 332 mmol"]
zaac.200390117 | Analysis: calcd. for 1 (%): C 46.21, H 2.91, N 8.98; found C 45.96, H 2.90, N 9.02. C.-D. Wu, C.-Z. Lu, H.-H. Zhuang, J.-S. Huang IR (KBr) ν: 1635(vs), 1599(s), 1585(s), 174(m), 1402(vs), 1344(m), 1319(m), 1194(s), 1155(m), 1093(m), 1055(m), 1047(m), 1036(s), 999(m), 519(w), 881(w), 827(s), 758(s), 700(s), 646(m), 575(w), 546(w), 457(m), 442(m) cm ⫺1 .FT-Raman (λ ⫽ 1064nm), ν: 1926(s), 1606(m), 1392(s), 1035(s), 809(s), 767(m), 534(m), 472(m), 449(s), 431(m), 400(m), 383(m), 234(m), 181(m), 167(s), 148(s) cm ⫺1 . | [] | [] | [] | [] | [] | [] | [] | [] | []
ja9714043 | Synthesis of Cu 2 [(O 3 PC 2 H 4 PO 3 )(H 2 O) 2 ] (1). A 0.475 g (2.5 mmol) amount of 1, 2-ethylenebis(phosphonic acid) was mixed with 1.25 g of CuSO 4 ‚5H 2 O (5 mmol) in 50 mL of deionized distilled water and the mixture was heated at 60 °C for 4 days. The blue precipitate was filtered, washed with distilled water, and air dried (yield ) 1.0 g). Anal. | [] | [] | ["Cu 2 [(O 3 PC 2 H 4 PO 3 )(H 2 O) 2 ]"] | ["CuSO 4 ‚5H 2 O--1.25 g, 5 mmol"] | [] | ["1, 2-ethylenebis(phosphonic acid)--0.475 g, 2.5 mmol"] | ["60 \n°C"] | ["4 days"] | ["deionized distilled water--50 mL"]
cg501768f | Synthesis of {[Mn 2 (H 2 bptc) 2 (phen) 4 ]·6H 2 O} (2). Synthesis of 2 was similar to that of 1 except that 2,2′-bipy was replaced by phen (18.0 mg, 0.1 mmol). Colorless block crystals of 2 were obtained (yield 47% based on manganese). Anal. Calcd for C 80 H 60 Mn 2 N 8 O 22 : C, 60.23; H, 3.79; N, 7.02. Found: C, 60.29; H, 3.11; N, 6.92. IR (cm −1 ): 3094 m, 1723 w, 1639 s, 1604 m, 1499 s, 1450 w, 1314 w, 1294 m, 1259 m, 1239 m 1194 m, 1116 m, 1065 s, 1009 m, 955 m, 929 m, 871 s, 825 m, 772 m. | [] | [] | ["{[Mn 2 (H 2 bptc) 2 (phen) 4 ]·6H 2 O}", "C 80 H 60 Mn 2 N 8 O 22"] | [] | [] | ["phen--18.0 mg, 0.1 mmol"] | [] | [] | []
s0022-2860(03)00021-8 | 2.1. Synthesis of {[Nd 2 (phth) 3 (phen)(H 2 O)]·H 2 O} n (1) NdCl 3 ·6H 2 O (109 mg, 0.3 mmol), phthalic acid (75 mg, 0.45 mmol) and phen (59 mg, 0.3 mmol) were mixed in 10 mL deionized water. The pH value was adjusted to 4 –5 by NaOH aqueous solution. Then the mixture was placed in 25 ml Teﬂon-lined reactor and heated at 423 K for 3d. Then the sheet-like purple crystals of complex 1 were obtained and washed with ethyl alcohol.Yield: 67 mg (22%). C 36 H 24 N 2 Nd 2 O 14 (997.05); C 43.60 (calc. 43.36); H 1.98 (2.43); N, 2.84 (2.81)%. FT–IR(KBr pellet, cm 21 ) 3406br, 1633s, 1558s, 1495m, 1403s, 1152w, 1088w, 864m, 846m, 758m, 731m, 697m, 653w, 441w, 414m.2.2. Synthesis of {[Ho 2 (phth) 3 (phen)(H 2 O) 2 ]·3H 2 O} n (2) This complex was prepared similarly to complex 1 by using HoCl 3 ·6H 2 O (114 mg, 0.3 mmol) instead of NdCl 3 ·6H 2 O. Sheet-like light yellow crystals were obtained. Yield: 66 mg (20%). | [] | [] | ["{[Nd 2 (phth) 3 (phen)(H 2 O)]·H 2 O} n (1)"] | ["NdCl 3 \n6H 2 O--109 mg, 0.3 mmol"] | [] | ["phthalic acid--75 mg, 0.45 mmol", "phen--59 mg, 0.3 mmol"] | ["423 K"] | ["3d"] | ["deionized water--10 mL"]
znb-2018-0071 | 3.2 Preparation of [Ag(L)(CH 3 CN)](BF 4 ) (2) Complex 2 was synthesized by a similar procedure as used for preparation of 1, except that AgBF 4 0.10mmol (19.5 mg) was used instead of AgCF 3 SO 3 as the starting material. Several days later, light-brown single crystals of 2 suitable for X-ray diffraction analysis were obtained. The yield was 40% based on the L. – C 17 H 19 BF 4 N 3 OAg (476.03): calcd C 42.89, H 4.02, N 8.83%; found C 42.60, H 4.26, N 8.60%. – IR (KBr pellet, cm −1 ): 3036 (m), 1642 (s), 1572 (s), 1486 (m), 1446 (m), 1392 (m), 1330 (m), 1260 (m), 1226 (m), 1162 (m), 1046 (s), 966 (m), 912 (m), 830 (m), and 752 (m) (Scheme1). | [] | [] | ["[Ag(L)(CH 3 CN)](BF 4 ) (2)", "C 17 H 19 BF 4 N 3 OAg"] | ["AgBF 4--0.10 mmol (19.5 mg)"] | [] | ["L--NaN"] | [] | [] | ["CH 3 CN--NaN"]
c4dt00051j | With TEMPO: 100 mol% (vs. overall Cu species) of TEMPO (3.2 mg, 0.02 mmol) was added into the mixture as stated above. 3a was obtained with a 12.0% GC yield based on all available NPh 2 − ligands in complex 1 (correction factor for 3a: 0.818). | [] | [] | [] | [] | ["TEMPO--3.2 mg, 0.02 mmol"] | [] | [] | [] | []
00958972.2013.879574 | Found (%): C, 45.63; H, 3.81; N, 10.92. IR (KBr, cm −1 ): 3408(m), 3109(m), 1624(s), 150 Q. Huang et al.Downloaded by [North Dakota State University] at 20:41 12 November 2014 1612(s), 1562(s), 1533(w), 1469(m), 1449(m), 1377(s), 1345(s), 1288(m), 1237(s), 1100(s), 952(s), 834(s), 766(s), 739(s), 654(s), 447(s).2.3. Synthesis of {[Cd(imb)(Hbtc)(CH 3 OH)]·2H 2 O·CH 3 OH} n (2) The synthesis procedure of 2 was the same as for 1, except H 3 btc (0.1 mM) was used instead of H 2 bdc. Colorless crystals were obtained ﬁve weeks later at room temperature.Anal. Calcd for C 22 H 26 CdN 4 O 10 (%): C, 42.70; H, 4.23; N, 9.05. Found (%): C, 42.61; H, 4.42; N, 9.16. IR (KBr, cm −1 ): 3445(m), 3130(m), 1750(m), 1622(m), 1596(w), 1535(m), 1520(s), 1444(m), 1417(s), 1376(s), 1319(s), 1287(m), 1131(s), 1012(s), 985(w), 879(m), 848(w), 771(s), 707(m), 666(s), 439(m). | [] | [] | ["[{Cd(imb)(Hbtc)(CH 3 OH)}\n2H 2 O\nCH 3 OH] n", "C 22 H 26 CdN 4 O 10"] | [] | [] | ["imb--not available", "Hbtc--not available"] | [] | ["five weeks"] | ["CH 3 OH--not available"]
b803815e | Synthesis of the complexes [Cd(bimb)(H 2 O)(SO 4 )]$Solv (1). Single crystals of compound 1 were obtained by the slow diffusion method from a methanolic solution (1 ml) of bimb (16.3 mg; 0.052 mmol) in an aqueous solution (2 ml) of CdSO 4 $8H 2 O (20.0 mg; 0.026 mmol) after 20 d.The removal of the crystals from their mother liquor causes solvent loss and crystals decomposition. XRPD analysis performed on samples obtained from the slow diffusion method and from direct mixing of the ligand and the metal salt solutions gave the same powder pattern which was different from the one simulated from the low temperature crystal data, probably due to a crystal modiﬁcation related to the de-solvation process. | [] | [] | ["[Cd(bimb)(H 2 O)(SO 4 )]$Solv"] | ["CdSO 4 $8H 2 O--20.0 mg; 0.026 mmol"] | [] | ["bimb--16.3 mg; 0.052 mmol"] | [] | ["20 d"] | ["methanolic solution--1 ml", "aqueous solution--2 ml"]
ic971521z | r-[MnTClPP][TCNE]. A glass vial containing freshly prepared [MnTClPP][TCNE]‚xPhMe (ca. 75 mg) was heated in a tube furnace under dynamic vacuum at 175 °C for 3 h. Anal. Calcd for C 50 H 24 Cl 4 MnN 8 (no toluene): C, 64.33; H, 2.59; N, 12.00. Found: C, 64.19; H, 2.63; N, 11.82. IR (Nujol; cm -1 ): ν CN 2201 m, 2159 s. | [] | [] | ["[MnTClPP][TCNE]"] | [] | [] | [] | ["175 \nC"] | ["3 h"] | ["PhMe--x"]
j.jssc.2005.09.001 | 2.2. Synthesis of H 6 L 1 ,H 4 L 2 and H 4 L 3 H 6 L 1 and H 4 L 2 were prepared by a Mannich-type reaction according to procedures previously described [15].H 4 L 3 , which is an isomer of H 4 L 2 , was prepared in a yield of 34.6% by a Mannich-type reaction of 4(aminomethyl) pyridine (100 mmol, 12.6 ml), 16 ml of hydrochloric acid, 20 ml of deionized water, phosphorous acid (400 mmol, 32.8 g) and paraformaldehyde (300 mmol, 9 g) according to the procedures used for the synthesis of H 4 L 2 [16]. | [] | [] | ["H 6 L 1", "H 4 L 2", "H 4 L 3"] | [] | [] | ["4(aminomethyl) pyridine--100 mmol, 12.6 ml", "phosphorous acid--400 mmol, 32.8 g", "paraformaldehyde--300 mmol, 9 g"] | [] | [] | ["hydrochloric acid--16 ml", "deionized water--20 ml"]
b927522c | C 16 H 12 CuN 4 O 4 (387.84 g mol -1 ): expected: C 49.55; H 3.12; N 14.45. Found C 49.69; H 3.18; N 14.12.IR (KBr disc, transmission, cm -1 ): 3421 (m), 3144 (m), 2986 (m), 2914 (m), 2831 (m), 1672 (s), 1620 (s), 1498 (m), 1424 (m), 1353 (m), 1305 (s), 1276 (m), 1252 (m), 1199 (w), 1157 (w), 1113 (w), 1008 (w), 978 (w), 936 (w), 886 (w), 791 (m), 776 (m), 626 (w), 547 (w), 496 (w), 442 (w), 427 (w). | [] | [] | ["C 16 H 12 CuN 4 O 4 "] | [] | [] | [] | [] | [] | []
s2052520614004247 | 2.4. Synthesis of [Sr(O 2 PPh 2 ) 2 (DMF) 2 ] (III) SrCl 2 (0.068 g, 0.25 mmol) and diphenylphosphinic acid (0.111 g, 0.5 mmol) were added to DMF (4 ml) in a 15 ml scintillation vial. The vial was tightly capped and placed in a silicone oil bath at 333 K until the solids dissolved. The vial was removed from the oil bath and left at room temperature. | [] | [] | ["[Sr(O 2 PPh 2 ) 2 (DMF) 2 ]"] | ["SrCl 2--0.068 g, 0.25 mmol"] | [] | ["diphenylphosphinic acid--0.111 g, 0.5 mmol"] | ["333 K"] | [] | ["DMF--4 ml"]
b907289f | The compound was obtained as a light yellow oil (m = 1.20 g, 4.42 mmol, yield = 74%).1 H NMR (300 MHz, CDCl 3 , 300 K) d (ppm): 0.88 (t, 3H), 1.10–1.38 (m, 9H), 1.38–1.53 (m, 2H), 2.3–3 (m, 16H).13 C{ 1 H} NMR (75 MHz, CDCl 3 , 300 K) d (ppm): 14.1 (CH 3 ), 22.6 (CH 2 -b), 29.1, 29.6, 29.8, 30.1, 46.4 (CH 2 ), 47.8, 48.9, 49.3, 49.7, 50.5, 51.3, 52.8 (CH 2 -a), 57.2 (CH-a). Mass spectra, MALDI-TOF: m/z = 285.89 [M + ].[Cu(1,4,7,10-tetraazacyclotridecan-5-yl-methylamine)](CF 3 SO 3 ) 2 , [Cu(MA13)](CF 3 SO 3 ) 2 ·CH 3 CN. 20 mg (0.093 mmol) of MA13 were dissolved in 25 mL tert-butanol. 33 mg (0.092 mmol) of Cu(CF 3 SO 3 ) 2 were added as a solid, and the obtained purple solution heated at reﬂux temperature for one hour. The solvent was then removed on a rotary evaporator and the obtained blue solid redissolved in 5 mL CH 3 CN. Slow evaporation of the solvent yielded 31 mg of the compound (54% yield). CHN elemental analysis calcd for C 14 H 28 CuF 6 N 6 O 6 S 2 : C 27.20, H 4.57, N 13.60%. | [] | [] | ["[Cu(1,4,7,10-tetraazacyclotridecan-5-yl-methylamine)](CF 3 SO 3 ) 2"] | ["Cu(CF 3 SO 3 ) 2--33 mg (0.092 mmol)"] | [] | ["MA13--20 mg (0.093 mmol)"] | ["reflux temperature"] | ["one hour"] | ["tert-butanol--25 mL", "CH 3 CN--5 mL"]
j.ica.2009.02.013 | 2.2.3. {[Zn(L 2 )Cl 2 ](CH 3 CN)} 1 (3) Mixing L 2 (0.1 mmol) and ZnCl 2 (0.1 mmol) in methanol (5 ml) to obtain yellow solid, which was dissolved with acetonitrile. The solution was then ﬁltered. Single crystals were obtained by slow evaporation of the solvent after several days (yield: ca. 30% based on L 2 ). Anal. Calc. for C 15 H 14 N 4 ZnCl 2 : C, 46.88; H, 3.67; N, 14.59.Found: C, 46.66; H, 3.25; N, 14.70%. IR (KBr pellet, cm 1 ): 3101w, 2247w, 1615s, 1516s, 1466m, 1428s, 1266m, 1200m, 1069m, 1029m, 970w, 927m, 824m, 748s, 651w, 588w, 503m, 476w, 429w.2.2.4. [Hg(L 2 )Br 2 ] 2 (CH 3 CN) 2 (4) Similar synthetic procedure as for 2 was used except that L 2 was replaced by L 1 , giving single crystals suitable for X-ray analysis (yield: ca. 40% based on L 2 ). Anal. Calc. for C 30 H 28 N 8 Hg 2 Br 4 :C, 29.51; H, 2.31; N, 9.18. Found: C, 29.86; H, 2.23; N, 9.26%. IR (KBr pellet, cm 1 ): 3094m, 3030w, 2961w, 2251w, 1610s, 1505s, 1464m, 1422s, 1383m, 1337m, 1267m, 1192s, 1069m, 1011m, 979w, 913m, 804m, 755s, 646w, 582w, 491m, 427w. | [] | [] | ["{[Zn(L 2 )Cl 2 ](CH 3 CN)} 1", "[Hg(L 2 )Br 2 ] 2 (CH 3 CN) 2"] | ["ZnCl 2--0.1 mmol", "Hg--N/A"] | [] | ["L 2--0.1 mmol", "L 1--N/A"] | [] | ["several days"] | ["methanol--5 ml", "acetonitrile--N/A"]
cplu.202000337 | On cooling to room temperature the brown solution was filtered, and the filtrate was subjected to diffusion of diethyl ether vapour for 1 week. After this period the resulting brown crystals were isolated by filtration. Yield 25 mg (38%). Found C, 58.33; H, 5.07; N, 7.37%; Calculated for [Mn(salen)(iPrCOO)] (C 20 H 21 N 2 O 4 Mn) C, 58.83; H, 5.18; N, 6.86 %; ν max (ATR, cm  1 ) 2964w sh, 2903 m sh, 2851 m, 1631 s, 1597 m, 1539 s sh, 1466 m, 1442 m sh, 1409 m sh, 1383 m, 1364 m, 1335 m, 1300 m, 1276 w, 1230 w, 1199 m, 1145 s, 1126 m, 1082 m, 1043 m, 1029 m, 973 m sh, 957 m, 900 s, 863 m sh, 839 w, 796 s, 750 s sh, 682 m, 620 s. Phase purity was confirmed by X-ray powder diffraction (Figure S2 in the Supporting Information) Synthesis of [Mn(salen)(AdCOO)] 3 H 2 -Salen (50 mg, 190 μmol) and “[Mn-AdCOO]” (70 mg, 230 μmol) were combined in ethanol (10 mL) and heated at reflux for 2 hours. | [] | [] | ["[Mn(salen)(AdCOO)]"] | ["H 2 -Salen--50 mg, 190 μmol", "[Mn-AdCOO]--70 mg, 230 μmol"] | [] | [] | ["reflux"] | ["2 hours"] | ["ethanol--10 mL"]
acs.inorgchem.9b01576 | mL) solvent mixture. The aqueous phase was extracted once more with another 150 mL of EtOAc. The combined organic phases were dried over MgSO 4 , ﬁltered, and dried under reduced pressure. The resulting crude material was puriﬁed with column chromatography using neutral alumina as a stationary phase. Elution was performed with a CH 3 CN/H 2 O (99:1 → 90:10) solvent mixture. Column chromatography was performed three times until the product could be obtained in an acceptable purity as a yellowish white solid (593 mg, 49%).1 H NMR (400 MHz, DMSO-d 6 ): δ 1.18 (t, J = 7.1 Hz, 3H), 1.35−1.55 (m, 27H), 2.41 (s, 3H), 2.53−3.52 (m, 22H), 3.72 (s, 2H), 4.97 (q, J = 7.1 Hz, 2H), 4.24 (s, 2H), 7.28 (d, J = 8.5 Hz, 1H), 7.35 (s, 1H), 7.85 (d, J = 8.6 Hz, 1H), 9.47 (br, 1.6H), 11.99 (s, 1H). | [] | [] | [] | [] | [] | [] | [] | [] | []
ic300106k | Synthesis of {[NiL(H 2 O)]·0.5H 2 O} n (2). In a typical experiment, an aqueous solution of Ni(CH 3 COO) 2 ·4H 2 O (5.0 mL, 0.5 mmol) was added to thiazolidine 2,4-dicaboxylic acid (0.5 mmol) in 10.0 mL of water at 80 °C. The solution was mixed under vigorous stirring for 2 hoursh at 80 °C and then filtered. The filtrate was divided into three portions which were allowed to stand at room temperature. Green needle-like crystals of 2 were obtained after several days at room temperature. Elemental analysis (%) calcd for C 5 H 8 O 5.5 SNNi: C, 23.02; H, 3.09; N, 5.37. Found: C, 22.86; H, 3.15; N, 5.33. IR (KBr, cm −1 ): 3415, 3287, 1619 , 1 559, 1428, 138 4, 1278−524 . The experimental procedure could be repeated easily with the average yields of 30% (based on Ni). | ["room temperature"] | ["several days"] | ["{[NiL(H 2 O)]·0.5H 2 O} n", "C 5 H 8 O 5.5 SNNi"] | ["Ni(CH 3 COO) 2 \n4H 2 O--5.0 mL, 0.5 mmol"] | [] | ["thiazolidine 2,4-dicaboxylic acid--0.5 mmol"] | ["80 \n°C"] | ["2 hours"] | ["water--10.0 mL"]
j.jssc.2010.01.027 | Then the mixture was adjusted to pHE 5 with HCl (1.0 mol L  1 ), and a white solid of L formed immediately, which was isolated by ﬁltration in 80% yield after drying in air. Anal. Calcd. for C 16 H 13 N 3 O 2 : C, 66.84; H, 4.66; N, 15.04. Found: C, 66.76; H, 4.59; N, 15.11%. IR data (KBr, cm  1 ): 3432s, 3115s, 1706s, 1587s, 1488s, 1463s, 1411s, 1307m, 1153w, 1090w, 939s, 793s, 770s, 703s, 461m. | [] | [] | ["L"] | [] | ["HCl--1.0 mol L \n1"] | [] | [] | [] | []
j.ica.2016.09.014 | Anal. Calc. for C 22 H 24 CdN 4 O 9 S 5: C, 41.75; H, 3.82; N, 8.85%. Found: C, 41.11; H, 3.64; N, 8.27%. IR (cm 1 ): 3361 (w, br), 1698 (w), 1623 (s), 1609 (s), 1553 (m), 1526 (m), 1501 (m), 1468 (m), 1441 (m), 1414 (w), 1373 (s), 1284 (s), 1262 (s), 1213 (m), 1164 (w), 1067 (w), 1005 (s), 840 (m), 821 (s), 769 (s), 684 (s). | [] | [] | ["C 22 H 24 CdN 4 O 9 S 5"] | [] | [] | [] | [] | [] | []
c5ra15937g | Diamagnetic corrections were made with Pascal's constants.[Cu 2 (OH)(TZI)(H 2 O) 2 ] n 3nH 2 O (1). A mixture of Cu(NO 3 ) 2 $3H 2 O (0.024 g, 0.1 mmol), and H 3 TZI (0.023 g, 0.1 mmol) in H 2 O/CH 3 CN (6/6 mL) was stirred for 10 min at room temperature, then sealed in a Teon-lined stainless steel vessel (25 mL), heated at 150  C for 2 days under autogenous pressure, and then cooled to room temperature, blue crystals of 1 were obtained. Yield, 53% based on Cu. Elem anal. calcd (%) for C 9 H 14 O 10 N 4 Cu 2 : C, 23.23; H, 3.03; N, 12.04. Found (%): C, 23.21; H, 3.05; N, 12.07. Main IR bands (KBr, cm 1 ): 3457s, 1635m, 1607w, 1569m, 1477m, 1450m, 1418m, 1310s, 1251w, 1207w, 1013s, 932w. | [] | [] | ["[Cu 2 (OH)(TZI)(H 2 O) 2 ] n 3nH 2 O", "C 9 H 14 O 10 N 4 Cu 2"] | ["Cu(NO 3 ) 2 $3H 2 O--0.024 g, 0.1 mmol"] | [] | ["H 3 TZI--0.023 g, 0.1 mmol"] | ["150 \nC"] | ["2 days"] | ["H 2 O/CH 3 CN--6/6 mL"]
c3ce41067f | Synthesis of [Cu 2 (H 2 TTHA)(H 2 O) 6 ], 3a A 10 ml TTHA (0.3 mmol) solution was neutralized with Et 3 N (Merck, 99%), followed by addition of CuCl 2 ·2H 2 O (0.7 mmol, Merck 99%). The resulting clear blue colored solution was kept for crystallization at room temperature. Blue colored block shap ed crystals of 3a in about a 64% yield (based on Cu content) w ere o btain ed afte r ab out fo ur we eks. IR (KBr, cm −1 ): 3394 (vs, br), 1550 (s), 1489 (m), 1385 (s), 1312 (m), 980 (m), 808 (w), 735 (w). | [] | [] | ["[Cu 2 (H 2 TTHA)(H 2 O) 6 ]", "3a"] | ["CuCl 2 ·2H 2 O--0.7 mmol"] | [] | ["TTHA--10 ml, 0.3 mmol"] | [] | ["about four weeks"] | ["Et 3 N--neutralized"]
s0277-5387(00)00361-2 | 3.2. Preparation of Cu(C 3 H 2 O 4 )P2H 2 O To a mixture of copper(II) carbonate (2.0 mmol) and hot water (20 ml), malonic acid (1.9 mmol) was added and a dark blue solution was obtained. This was ﬁltered and condensed to 5 ml and a large amount of crystals were obtained.Anal. Calc. for CuC 3 H 6 O 6 : C, 17.70; H, 3.47. Found: C, 17.14; H, 3.59%.3.3. Preparation of [Cu 2 (malonato) 2 (bipy)(H 2 O) 2 ]PH 2 O (I) To an aqueous solution (30 ml) of Cu(C 3 H 2 O 4 )P2H 2 O (1.0 mmol) an ethanol solution (10 ml) of 4,49-bpy (0.5 mmol) was added. The initially formed very small amount of ﬁne precipitate was ﬁltered off, and the clear ﬁltrate was allowed to stand for several days at ambient temperature to give deep-blue crystals. Yields in excess of 90% were | [] | ["several days"] | ["Cu(C 3 H 2 O 4 )P2H 2 O", "[Cu 2 (malonato) 2 (bipy)(H 2 O) 2 ]PH 2 O"] | ["copper(II) carbonate--2.0 mmol", "Cu(C 3 H 2 O 4 )P2H 2 O--1.0 mmol"] | [] | ["malonic acid--1.9 mmol", "4,49-bpy--0.5 mmol"] | [] | [] | ["hot water--20 ml", "aqueous solution--30 ml", "ethanol solution--10 ml"]
zaac.201200339 | Ni(ctpy) 2 ·4H 2 O (5): Complex 5 was synthesized by a method similar to that of 4, except using Ni(CH 3 COO) 2 (0.075 g, 0.3 mmol) instead of Co(CH 3 COO) 2 . Yellow block-shaped crystals were obtained. Yield 68% (34.8 mg) based on Hctpy. Elem. analysis for Ni(ctpy) 2 ·4H 2 O: calcd. C 56.24; H 4.13; N 12.30%; found: C 54.97; H 4.22; N 12.10%.IR (KBr): ν ˜ = 3382.0 (b), 3238.7 (b), 1619.5 (s), 1557.7 (m), 1466.0 (m), 1409.1 (w), 1370.1 (s), 1329.1 (m), 1247.5 (w), 1156.2 (w), 1088.5 (w), 1047.8 (m), 1014.4 (w), 885.3(m), 779.6 (m), 754.5 (m), 688.8 (m), 650.0 (w) cm –1 . | [] | [] | ["Ni(ctpy) 2 ·4H 2 O"] | ["Ni(CH 3 COO) 2--0.075 g, 0.3 mmol"] | [] | [] | [] | [] | []
ic500900n | Synthesis of 1,3-Bis(3,5-dicarboxyphenyl)imida zolium Chloride (H 4 L + Cl − ). Compound A (6 g, 15.62 mmol) was dissolved in anhydrous THF (10 mL) under an argon atmosphere followed by addition of a solution of paraformaldehyde (585 mg, 19.53 mmol, 1.25 equiv) in 12 N HCl (2 mL, 1.5 equiv) in dioxane (4 mL) at 0 °C. The reaction mixture was stirred at room temperature for 4 h. The light pink precipitate formed was collected by ﬁltration, washed with Et 2 O, and dried in vacuum: 70% yield; mp >300 °C; 1 H NMR (500 MHz, DMSO-d 6 ,25°C, TMS) δ 8.58 (s, 2H, ArH), 8.64 (s, 4H, ArH), 8.73 (d, 2H, ImH), 10.68 (s, 1H, ImH); ESI-MS m/z 397 (100%) [H 4 L + ]. | [] | [] | ["1,3-Bis(3,5-dicarboxyphenyl)imidazolium Chloride (H 4 L + Cl -)"] | [] | [] | ["Compound A--6 g, 15.62 mmol", "paraformaldehyde--585 mg, 19.53 mmol, 1.25 equiv"] | ["0 °C", "room temperature"] | ["4 h"] | ["anhydrous THF--10 mL", "12 N HCl in dioxane--2 mL, 1.5 equiv"]
j.poly.2007.06.033 | 2.4. Synthesis of {[Cu(l-dps) 2 (H 2 O) 2 ] Æ (NO 3 ) 2 Æ 2H 2 O} 1 (4 Æ 2H 2 O) The preparation of 4 is similar to that of 1, except that CuSO 4 Æ 5H 2 O was replaced by Cu(NO 3 ) 2 Æ 6H 2 O (0.12 g, 0.4 mmol). Blue crystals of {[Cu(l-dps) 2 (H 2 O) 2 ] Æ (NO 3 ) 2 Æ 2H 2 O} 1 (4 Æ 2H 2 O) were obtained in a few days and isolated by ﬁltration. Yield: 0.19 g (76%). Anal. Calc. for C 20 H 24 CuN 6 O 10 S 2 (636.1): C, 37.76; H, 3.80; N, 13.21. | [] | [] | ["{[Cu(l-dps) 2 (H 2 O) 2 ] Æ (NO 3 ) 2 Æ 2H 2 O} 1 (4 Æ 2H 2 O)"] | ["Cu(NO 3 ) 2 Æ 6H 2 O--0.12 g, 0.4 mmol"] | [] | ["l-dps--not specified"] | [] | [] | []
00958970601026897 | The mixture was sealed in a 15 mL Teflon-lined autoclave and heated at 160  C for 7 days. Then the autoclave was cooled at 10  Ch 1 to room temperature. The resulting 1404 Y.-F. Qi et al.Downloaded by [Orta Dogu Teknik Universitesi] at 08:50 19 January 2016 green block crystals of 1 were filtered off, washed with distilled water, and dried at ambient temperature (yield: ca 22.7% based on V). Elemental analyses of the green crystals are consistent with the stoichiometry of C 12 H 10 AsCuN 2 O 12 V 3 . The elemental analyses found: C, 22.57; H, 1.47; N, 4.38; V, 21.21; As, 11.54; Cu, 9.37%; Calcd for C 12 H 10 AsCuN 2 O 12 V 3 : C, 21.66; H, 1.51; N, 4.21; V, 22.96; As, 11.26; Cu, 9.55%. | [] | [] | ["[Cu 3 (V 3 O 9 )(L) 2 ]"] | [] | [] | [] | ["160 \nC"] | ["7 days"] | []
j.molstruc.2015.03.070 | Synthesis of [Zn(Quinoxaline)(NO 3 ) 2 (H 2 O) 2 ] n QuinoxalineH 2 O(1) To a magnetically stirred acetonitrilic solution of 1 mmol Quinoxaline (0.130 g) was added dropwise a 2 mmol (0.138 g) of NaNO 2 and 1 mmol (0.297 g) Zn(NO 3 ) 2 6H 2 O in acetonitrile at room temperature over 30 min. The reaction mixture was stirred for 1 h at room temperature. Single crystals suitable for X-ray analysis were obtained by slow evaporation of this solution at room temperature (m.p. 96 °C), which were ﬁltered off, washed with acetone and dried in air.Synthesis of [Zn(Quinoxaline) 2 (Br) 2 ] n (2) To a magnetically stirred acetonitrilic solution of 2 mmol KBr (0.238 g) was added dropwise a 1 mmol (0.130 g) of Quinoxaline and 1 mmol (0.297 g) Zn(NO 3 ) 2 6H 2 O in acetonitrile at room temperature over 30 min. The reaction mixture was stirred for 3 h at room temperature. Single crystals suitable for X-ray analysis were obtained by slow evaporation of this solution at room temperature (m.p. 260 °C), which were ﬁltered off, washed with acetone and dried in air.Synthesis of ZnO nanostructures from compound 1 Zinc(II) oxide nanostructures was synthesized from compound 1 through simple calcination. Amount of compound 1 (50 mg) was heated to 500 °C for 4 h. After cooling, white precipitate was obtained. The solid was washed with EtOH and dried under nitrogen atmosphere. and in the other technique, The precursor 1 (1 mmol) were dissolved in oleic acid (8 mL) to form a greenish black solution. This solution was heated to 200 °C for 1 h in air. | [] | [] | ["[Zn(Quinoxaline)(NO 3 ) 2 (H 2 O) 2 ] n", "[Zn(Quinoxaline) 2 (Br) 2 ] n", "ZnO nanostructures"] | ["Zn(NO 3 ) 2 \n6H 2 O--1 mmol (0.297 g)", "KBr--2 mmol (0.238 g)"] | ["NaNO 2--2 mmol (0.138 g)"] | ["Quinoxaline--1 mmol (0.130 g)"] | ["room temperature", "room temperature", "room temperature", "500 °C", "200 °C"] | ["30 min", "1 h", "3 h", "4 h", "1 h"] | ["acetonitrile--as solvent", "oleic acid--8 mL"]
j.poly.2019.03.038 | 6H 2 O (0.30 g, 1 mmol), instead as metal salt (yield: 0.24 g, 63%). Anal. Calc. for C 14 H 12 N 10 Zn (385.71 g/mol): 43.6% C; 3.1% H; 36.3% N. Found: 43.6% C; 3.1% H; 36.3% N; IR (ATR, cm 1 ): 3428 (w), 3346 (w), 3222 (w), 2935 (w), 2844 (w), 2293 (m), 2232 (m), 2169 (s), 1629 (s), 1581 (m), 1492 (w), 1449 (m), 1349 (m), 1302 (m), 1268 (m), 1193 (m), 1140 (m), 1054 (w), 927 (w), 888 (m), 854 (w), 794 (m), 694 (m), 668 (w), 647 (m), 589 (m), 513 (s), 420 (w).2.2.5. Synthesis of catena-[Cd( l 1,5 -dca) 2 (py-NH 2 ) 2 ](5) Similar procedure to 1 was used to synthesize colorless needle shaped crystals of 5 with Cd(NO 3 ) 2 . | [] | [] | [] | ["Cd(NO 3 ) 2 --0.30 g, 1 mmol"] | [] | [] | [] | [] | []
j.poly.2012.05.028 | 2.2. Synthesis of L 1 –L 4 2.2.1. 4,7-diphenyl-1,2,4-triazolo[3,4-b]-1,3,4-thiadiazole (L 1 ) The route of synthesis is shown in Chart 2, the intermediate of 3-phenyl-4-amino-5-sulfhydryl-1,2,4-triazole (a) (5 mmol) and benzoic acid (5 mmol) was added to freshly distilled POCl 3 (20 mL). After heating in an oil bath at 120° for 8 h, then removing excess POCl 3 under depress pressure. Poured reactor into cold water, neutralized with NaOH to give ligand L 1 , recrystallized from absolute ethanol to give ligand L 1 as white crystals. Yield: 65%.m.p. 209–211 °C.1 H NMR (CDCl 3 ): d: 7.50–8.44(m, 10H, phenyl); Anal. Calc. for C 15 H 10 N 4 S: C, 64.73; H, 3.62; N, 20.13; Found: C, 64.92; H, 3.54; N, 20.24%. IR (cm 1 , KBr pellets): 3061w, 3028w, 2895w, 1971w, 1903w, 1809w, 1774w, 1685w, 1655w, 1595w, 1578w, 1512m, 1469s, 1436m, 1380m, 1358m, 1311m, 1289m, 1268m, 1238m, 1175w, 1155w, 1108w, 1075m, 1022w, 1000m, 975s, 954m, 919m, 798w, 772s, 765s, 714w, 683s, 651m, 617m, 606m. | [] | [] | ["L 1", "4,7-diphenyl-1,2,4-triazolo[3,4-b]-1,3,4-thiadiazole"] | [] | [] | ["3-phenyl-4-amino-5-sulfhydryl-1,2,4-triazole (a)--5 mmol", "benzoic acid--5 mmol"] | ["120°"] | ["8 h"] | ["POCl 3--20 mL", "absolute ethanol--recrystallized"]
a909014b | Synthesis of [Co(H 2 O) 4 (bipy)][PF 6 ] 2 ⴢ3bipy (2). The procedure is similar to the synthesis of compound 1, except that Co(NO 3 ) 2 ⴢ6H 2 O was used instead of Cd(NO 3 ) 2 ⴢ4H 2 O (yield, 75% based on Co(NO 3 ) 2 ⴢ6H 2 O). IR(cm ⫺1 , KBr): 1596.78(s), 1536.99(s), 1488.78(m), 1407.78(s), 1321.00(m), 1222.65(s), 1064.52(s), 1043.30(m), 998.95(m), 835.03(s) 804.17(s), 738.60(m), 678.82(w), 619.04(s), 557.33(s), 526.47(m), 460.90(w). Anal. Calc. for CoC 40 H 40 N 8 O 4 P 2 F 12 : C, 45.90; H, 3.83; N, 10.71%. Found: C, 45.82; H, 4.19; N, 11.01%. | [] | [] | ["[Co(H 2 O) 4 (bipy)][PF 6 ] 2 ⴢ3bipy", "CoC 40 H 40 N 8 O 4 P 2 F 12"] | ["Co(NO 3 ) 2 ⴢ6H 2 O--not specified"] | [] | [] | [] | [] | []
s-0033-1339406 | 2-(1,4,5,6-Tetrahydropyrimidin-2-yl)benzonitrile (3m) Following the general procedure, the product was obtained by chromatography (silica gel, EtOAc; R f = 0.35) to provide 3m (3.76 mmol, 94%) as a white solid; mp 142–144 °C. IR (KBr): 3429, 3211, 2957, 2851, 1643, 1472, 1427, 1360, 1093, 774, 712 cm –1 . 1 H NMR (400 MHz, CDCl 3 ): δ = 7.89 (dd, J = 3.9, 2.6 Hz, 1 H), 7.76 (d, J = 3.2 Hz, 1 H), 7.64–7.58 (m, 2 H), 3.87 (t, J = 6.0 Hz, 2 H), 3.79 (t, J = 5.6 Hz, 2 H), 2.09–2.02 (m, 2 H). | [] | [] | ["2-(1,4,5,6-Tetrahydropyrimidin-2-yl)benzonitrile (3m)"] | [] | [] | [] | [] | [] | []
j.poly.2012.01.017 | Purple block crystals were obtained. Yield: 43.5%. Anal. Calc. for C 34 H 20 Cl 2 CoN 6 O 8 : C, 53.00; H, 2.60; N, 10.91. Found: C, 53.35; H, 2.32; N, 11.25%. IR data (KBr pellet, m /cm 1 ): 3117 s, 1704 m, 1605 m, 1547 s, 1403 s, 1336 s, 1247 m, 1065 m, 957 s, 768 m, 701 m.2.2.4. [Co(HL) 2 (H 2 O) 2 ](4,4 0 -bipy) (4) The synthesis of 4 was similar with that of 2, only that 0.016 g 4,4 0 -bipyridine was used instead of 0.016 g 2,2 0 -bipyridine. Red block crystals were obtained. Yield: 56.5%. Anal. Calc. for C 32 H 24 Cl 2 CoN 6 O 10 : C, 49.16; H, 3.07; N, 10.74. Found: C, 49.43; H, 2.85; N, 10.96%. IR data (KBr pellet, m /cm 1 ): 3168 m, 1708 m, 1557 m, 1514 m, 1400 s, 1328 w, 1258 w, 1012 m, 871 m, 778 s, 698 m. | [] | [] | ["C 34 H 20 Cl 2 CoN 6 O 8", "[Co(HL) 2 (H 2 O) 2 ](4,4 0 -bipy)"] | [] | [] | ["HL--NaN", "4,4 0 -bipyridine--0.016 g"] | [] | [] | []
c1ce05208j | Anal. calcd (%) for C 10 H 7 N 3 O 4 : C 51.51, H 3.03, N 18.02; found (%): C 51.43, H 2.94, N 17.89. IR (KBr, cm 1 ): 515w, 681m, 715m, 761s, 795m, 827w, 906w, 1018w, 1074m, 1116w, 1174w, 1235s, 1203s, 1289s, 1352w, 1459m, 1507w, 1599m, 1706s, 1957w, 2513w, 3094w, 3127w, 3151m, 3447w, 3504w, 3587m. | [] | [] | ["C 10 H 7 N 3 O 4"] | [] | [] | [] | [] | [] | []
00958971003739780 | 2.2. Preparation of 1 and 2 The mixture of CdCl 2  2.5H 2 O (0.057 g, 0.25 mmol), fumaric acid (0.058 g, 0.50 mmol), 4,4 0 -bipy (0.078 g, 0.50 mmol) and 8 mL H 2 O was stirred for 20 min and the pH was adjusted to 6 with 1 M NaOH. After stirring for another 20 min, the mixture was transferred to a 23 mL Teflon-lined stainless steel bomb and kept at 150  C under autogenous pressure for 5 days. The reaction system was cooled to room temperature during 24 h. A large amount of yellow block crystals of 1 were obtained. Yield: 51% (based on Cd); at the same time, colorless crystals of 2 were obtained. Yield: 27% (based on Cd). Elemental Anal. Calcd (%): C, 43.92; H, 2.63; N, 7.32; Found (%): C, 43.86; H, 2.72; N, 7.39 (for 1). Elemental Anal. Calcd (%): C, 40.15; H, 3.37; N, 6.69; Found (%): C, 40.09; H, 3.32; N, 6.72 (for 2). IR(cm 1 ): 3430(vw), 1582(s), 1536(s), 1314 X. Xu et al.Downloaded by [University of Cambridge] at 00:55 08 October 2014 1516(m), 1439(s), 1376(m), 1086(w), 751(m), 713(m), 618(w) (for 1). IR (cm 1 ): 3419(s), 1654(s), 1574(s), 1521(s), 1434(s), 1367(s), 719(s), 616(s), 556(w) (for 2).Parallel reactions were carried out to discuss the influence of reaction conditions on the synthesis of 1 and 2. Under acid conditions (pH from 5 to 6), we can get 1 and 2 at the same time. However, under basic conditions (pH from 7 to 8), only 1 was obtained. | [] | [] | ["1", "2"] | ["CdCl 2 ?2.5H 2 O--0.057 g, 0.25 mmol"] | ["1 M NaOH--pH adjusted to 6"] | ["fumaric acid--0.058 g, 0.50 mmol", "4,4 0 -bipy--0.078 g, 0.50 mmol"] | ["150 \nC"] | ["5 days"] | ["H 2 O--8 mL"]
00958970500240649 | 2.1. Synthesis In a typical synthesis, 0.121 g (0.695 mmol) of suberic acid was added to 10 cm 3 of H 2 O.Under continuous stirring, NaOH (1.0 M) was then dropwise added until the suberic acid completely dissolved. The resulting solution was mixed with an aqueous solution of 0.290 g LaCl 3  nH 2 Oin17cm 3 of H 2 O and a white flocculent precipitate formed.The mixture was then adjusted to pH ¼ 7.8 with NaOH (1.0 M). Subsequently, half of the mixture was transferred to a 23 cm 3 PTFE liner, which was sealed in a stainless autoclave. The reaction was carried out at 1708C for 3 days under autogeneous pressure. After the autoclave was cooled to room temperature, colourless crystals were gathered by filtration. Yield: 31.7% based on initial LaCl 3  nH 2 O. Anal. Calcd for 1552 Y.-Q. Zheng et al. | [] | [] | ["suberic acid"] | ["LaCl 3  nH 2 O--0.290 g"] | ["NaOH (1.0 M)--continuous stirring"] | [] | ["1708C"] | ["3 days"] | ["H 2 O--10 cm3"]
c8ta06923a | Synthesis of FJU-101 A mixture of the organic linker H 4 L (30.3 mg, 0.05 mmol) and Cu(NO 3 ) 2 $3H 2 O (35.9 mg, 0.15 mmol) was dissolved into 5 mL DMF/1,4-dioxane/H 2 O (3 : 1 : 1, v/v/v) in a screw-capped vial (20 mL), to which 0.5 mL of HCl (2 M, aq) was added. The vial was capped and heated in an oven at 80  C for 2 days. Green block crystals were collected by ltration and washed several times with DMF to produce FJU-101; yield 65% (based on H 4 L). FJU101 has an empirical formula of [Cu 2 L(H 2 O) 2 ]$ 5DMF$dioxane$3H 2 O. Anal. Calcd for C 49 H 63 Cu 2 N 7 O 24 (1261.1): C, 46.66; H, 5.035; N, 7.77. Found: C, 46.19, H, 4.875; N, 8.09. IR (KBr, cm 1 ): 3734 (m), 3433 (s), 3078 (w), 2925 (w), 1714 (s), 1674 (s), 1577 (m), 1448 (m), 1344 (s), 1252 (s), 1194 (w), 1117 (s), 984 (m), 771 (s), 652 (s), 420 (s) cm 1 . | [] | [] | ["FJU-101"] | ["Cu(NO 3 ) 2 $3H 2 O--35.9 mg, 0.15 mmol"] | ["HCl (2 M, aq)--0.5 mL"] | ["H 4 L--30.3 mg, 0.05 mmol"] | ["80 \n C"] | ["2 days"] | ["DMF/1,4-dioxane/H 2 O--5 mL"]
j.molstruc.2008.03.049 | 2.3. Syntheses of [Sr(O 3 SC 2 H 4 PO 3 H)] (2) A mixture of Sr(NO 3 ) 2 ((0.7 mmol) and NaO 3 S–C 2 H 4 –PO 3 Et 2 (0.5 mmol) as well as ethanol (2 ml) in 10 ml distilled water, was sealed into a Parr Teﬂon-lined autoclave (23 ml) and heated at 150 °C for 4days.TheﬁnalpHvaluewas3.5. Colorless needle-shaped crystals of 2 were collected in a ca. 61% yield based on Sr. Its purity has also been conﬁrmed by XRD powder diffraction (see Supporting Information). Anal. Calc. for C 2 H 5 O 6 P 1 S 1 Sr 1 (Mr = 275.71): C 8.71, H 1.83%. Found: C 8.62, H 1.90%. IR data (KBr, cm 1 ): 3436(s), 2944(m), 1637(m), 1424(m), 1217(s), 1181(vs), 1089(s), 1051(vs), 921(m), 868(s), 808(m), 761(m), 607(m), 529(s). | [] | [] | ["[Sr(O 3 SC 2 H 4 PO 3 H)] (2)"] | ["Sr(NO 3 ) 2 --(0.7 mmol)"] | [] | ["NaO 3 S-C 2 H 4 -PO 3 Et 2--0.5 mmol"] | ["150 \nC"] | ["4days"] | ["ethanol --2 ml", "distilled water--10 ml"]
c2ce25110h | Synthesis of L3, [C 13 H 19 O 5 N] The same procedure was then used then for the synthesis of L1, but monoethylene glycol was replaced with triethylene glycol monomethylether (10.8 ml, 0.05 mol, 1 eq) (yield 80%).1 H NMR (360 MHz, CDCl 3 , TMS, values given in ppm): d 9.09 (s, 1H), 8.63 (s, 1H), 8.17 (m 1H), 7.26 (m, 1H), 4.37 (t, 2H, J = 4.5 Hz), 3.71 (t, 2H, J = 4.5 Hz), 3.58–3.52 (m, 6H), 3.39 (t, 2H, J = 4.4 Hz), 3.39 (s, 3H). | [] | [] | ["[C 13 H 19 O 5 N]"] | [] | ["triethylene glycol monomethylether--10.8 ml, 0.05 mol, 1 eq"] | [] | [] | [] | []
j.solidstatesciences.2005.03.007 | 2.2. Synthesis of Fe(OH)(BDC)(py) 0.85 (1) In a typical synthesis of 1, a mixture of Fe(NO 3 ) 3 ·9H 2 O (Alfa, 0.404 g, 1 mmol), H 2 BDC (Aldrich, 0.170 g, 1 mmol), H 2 O 2 (Aldrich, 0.25 ml), pyridine (Aldrich, 0.5 ml) and DMF (EM Science, 10 ml) was sealed in a Parr autoclave with a 23 ml Teﬂon liner in air. The mixture was subsequently heated to 180 ◦ Catarateof1 ◦ C/min and allowed to react for 2 d. The autoclave was then cooled to 30 ◦ C at a rate of 0.5 ◦ C/min. The ﬁnal product was ﬁltered and washed with DMF. Yellow needles of compound 1 were present as a minor phase (∼ 5%). The major phase in the product was an amorphous orange powder. Extensive intergrowth between the tiny needles and the impurities makes it extremely difﬁcult to manually separate them. EDX analysis gave the Fe content of 19.1% consistent with the calculated value of 18.24% from the formula derived from crystal structure reﬁnements. | [] | [] | ["Fe(OH)(BDC)(py) 0.85"] | ["Fe(NO 3 ) 3 ·9H 2 O--0.404 g, 1 mmol"] | [] | ["H 2 BDC--0.170 g, 1 mmol", "pyridine--0.5 ml"] | ["180 \b0C"] | ["2 d"] | ["H 2 O 2--0.25 ml", "DMF--10 ml"]
b927522c | IR (KBr disc, transmission, cm -1 ): 3435 (s), 3076 (w), 3025 (w), 2980 (w), 2952 (w), 2901 (w), 2857 (w), 2794 (w), 2711 (w), 1650 (s), 1588 (s), 1462 (w), 1425 (w), 1362 (w), 1315 (m), 1289 (w), 1223 (m), 1126 (m), 1032 (m), 954 (w), 924 (w), 797 (m), 778 (w), 768 (w), 750 (s), 494 (w), 434 (w).[Zn( II)(ox)(btz) 2 ] n , 12. C 14 H 10 N 6 O 4 Zn (391.66 g mol -1 ): expected: C 42.93; H 2.57; N 21.46. Found C 42.72; H 2.63; N 21.27.IR (KBr disc, transmission, cm -1 ): 3429 (w), 3082 (w), 3050 (w), 2995 (w), 2959 (w), 2907 (w), 2864 (w), 2905 (w), 1670 (s), 1610 (s), 1459 (w), 1421 (w), 1362 (w), 1317 (m), 1287 (w), 1224 (m), 1119 (w), 1028 (m), 997 (w), 951 (w), 909 (w), 865 (w), 795 (s), 778 (w), 749 (s), 491 (w), 434 (w). | [] | [] | ["[Zn( II)(ox)(btz) 2 ] n", "C 14 H 10 N 6 O 4 Zn"] | [] | [] | [] | [] | [] | []
j.ica.2014.05.037 | [Ag 8 (SNph) 8 (dppo) 3 ] (11): AgSNph (133 mg, 0.5 mmol) and dppo (121 mg, 0.25 mmol) were suspended in toluene (15mL) and heated to boiling temperature until a clear solution was obtained. This solution was stored in a fridge (at 2±3 °C) and within two weeks pale yellow rhombic crystals of 11 were obtained. Yield: 106 mg (0.03 mmol, 48 %). EA: C 190 H 180 P 6 S 8 Ag 8 (11 · 2C 7 H 8 , 3768.6 g/mol) Calc.: C 60.55, H 4.81, S 6.81 %; found: C 59.28, H 5.03, S 6.85 %. IR (KBr): 3045 (w), 2847 (w), 1553 (w), 1482 (w), 1374 (m), 1316 (w), 1193 (w), 1135 (w), 1099 (w), 1022 (w), 999 (w), 970 (m), 886 (w), 820 (w), 791 (m), 771 (m), 727 (m), 691 (s), 661 (m), 544 (w), 515 (m), 506 (m) cm ±1 .[Ag 10 (SCy) 10 (dppe) 3 ] (12): AgSCy (67 mg, 0.3 mmol) and dppe (119 mg, 0.3 mmol) were suspended in toluene (15 mL) heated to the boiling point until most solids dissolved, then the filtered. The filtrate was stored at room and within three weeks a few colorless needles of 12 were obtained. | ["2±3 °C", "room temperature"] | [] | ["[Ag 8 (SNph) 8 (dppo) 3 ]", "[Ag 10 (SCy) 10 (dppe) 3 ]"] | ["AgSNph--133 mg, 0.5 mmol", "AgSCy--67 mg, 0.3 mmol"] | [] | ["dppo--121 mg, 0.25 mmol", "dppe--119 mg, 0.3 mmol"] | ["boiling temperature", "boiling point"] | ["within two weeks", "within three weeks"] | ["toluene--15 mL"]
s1600536804007779 | Experimental A mixture of La(NO 3 ) 3 3H 2 O (0.22 g, 0.5 mmol), H 4 betc (0.127 g, 0.5 mmol), 1,3-bis(4-pyridyl)propane (0.05 g, 0.025 mmol) and H 2 O (18 ml) was sealed in a 25 ml stainless-steel reactor with a Tel¯on liner and was heated at 433 K for 3 d. On completion of the reaction, the reactor was cooled slowly to room temperature and the mixture was ®ltered, giving colorless single crystals suitable for X-ray analysis. | [] | [] | [] | ["La(NO 3 ) 3 3H 2 O--0.22 g, 0.5 mmol"] | [] | ["H 4 betc--0.127 g, 0.5 mmol", "1,3-bis(4-pyridyl)propane--0.05 g, 0.025 mmol"] | ["433 K"] | ["3 d"] | ["H 2 O--18 ml"]
c2ce25214g | Synthesis of [Gd(NA) 2 Cu 2 Br 2 (C 2 O 4 ) 0.5 (H 2 O) 2 ]?2H 2 O (4) An aqueous mixture (10 mL) of HNA (0.123 g, 1 mmol), Na 2 C 2 O 4 (0.134 g, 1 mmol), CuBr 2 (0.223 g, 1 mmol), Gd 2 O 3 (0.181 g, 0.5 mmol) and HCl (0.28 mL, 3.38 mmol) was placed in a 23 mL Teflon-lined stainless-steel autoclave and heated to 150 uC for 72 h, and then cooled to room temperature at 5 uCh 21 .Yellow block-like crystals were collected by filtration, washed with water, and dried in air (yield: 32% based on Gd). Elemental analysis (%): calc. for C 13 H 16 Cu 2 Br 2 GdN 2 O 10 : C 19.41, H 2.00, N Fig. 1 Diverse CuX clusters and their connectivity in compounds 1–10: (a) ladder-like Cu 4 Br 4 cluster found in 1–3, (b) cubane-like Cu 4 Br 4 cluster found in 1–3, (c) cubane-like Cu 4 Br 4 cluster found in 4 and 5, (d) prismlike Cu 6 Br 6 clusters found in 6–8, (e) dicubane-like Cu 8 Br 7 clusters found in 9, (f) inorganic Cu 3 Cl 3 chain found in 10. | [] | [] | ["[Gd(NA) 2 Cu 2 Br 2 (C 2 O 4 ) 0.5 (H 2 O) 2 ]?2H 2 O"] | ["Na 2 C 2 O 4--0.134 g, 1 mmol", "CuBr 2--0.223 g, 1 mmol", "Gd 2 O 3--0.181 g, 0.5 mmol"] | [] | ["HNA--0.123 g, 1 mmol"] | ["150 uC"] | ["72 h"] | ["water--10 mL"]
j.ica.2009.05.018 | The mixture was stirred for about 3 h and then ﬁltered. Ethanol (15 mL) was layered onto the ﬁltrate to produce colorless prisms of 2 after 2 months, which were collected by ﬁltration and dried in air. Yield: 75 mg (63% based on Ag). Anal. Calc. for C 56 H 52 Ag 2 N 4 P 4 S 2 : C, 56.77; H, 4.42; N, 4.73; Found: C, 56.87; H, 4.30; N, 4.62%. IR (KBr disk): 3051 (w), 2962 (w), 2880 (w), 2841 (w), 2081 (s), 1661 (w), 1481 (m), 1434 (s), 1319 (w), 1181 (w), 1097 (m), 1026 (w), 999 (w), 856 (s), 741 (s), 692 (s), 517 (m), 478 (m).2.3. X-ray crystallography All measurements were performed on a Rigaku Mercury CCD Xray diffractometer (3 kV, sealed tube) at 50 °C, using graphite monochromated Mo K a (k = 0.71070 Å). Colorless cubes of 12MeOH with dimensions 0.40  0.30  0.17 mm and 2 with dimensions 0.30  0.20  0.12 mm were mounted on a glass ﬁber with grease. Diffraction data were collected at x mode with a detector distance of 35 mm to the crystal. The collected data were reduced by using the program CrystalClear (Rigaku and MSC, Ver. | [] | ["2 months"] | ["C 56 H 52 Ag 2 N 4 P 4 S 2"] | ["Ag--75 mg (63% based on Ag)"] | [] | [] | [] | ["3 h"] | ["Ethanol--15 mL"]
b927522c | IR (KBr disc, transmission, cm -1 ): 3400 (s), 3086 (w), 2991 (w), 2952 (w), 2918 (w), 1667 (s), 1613 (s), 1459 (w), 1362 (w), 1314 (m), 1219 (m), 1110 (m), 1024 (m), 813 (m), 792 (m), 747 (m), 607 (w), 494 (m).[Fe( II)(ox)(btz) 2 ] n ,8. C 14 H 10 FeN 6 O 4 (382.12 g mol -1 ): expected: C 44.01; H 2.64; N 21.99. Found C 43.86; H 2.69; N 21.72. | [] | [] | ["[Fe( II)(ox)(btz) 2 ] n"] | [] | [] | [] | [] | [] | []
ejic.200900779 | Small red crystals of 6 formed after three months. Insufficient product could be obtained for further analysis.(Et 4 N) 2 [Cu(ccnm) 4 ] (7): (Et 4 N)(ccnm) (71 mg, 293 µmol) in methanol (2 mL) was added to CuCl 2 ·2H 2 O (15 mg, 88 µmol) and LaCl 3 ·7H 2 O (17 mg, 45 µmol) dissolved in methanol (1 mL). Diethyl ether was slowly diffused into the reaction solution yielding green needle crystals of (Et 4 N) 2 [Cu(ccnm) 4 ] in two weeks. The crystals were manually separated from a brown precipitate in a water/ methanol solution leading to a slight dissolution of the product, lowering the yield and causing absorption of one molecule of water per copper complex as indicated by elemental analysis (5 mg, 9%). | [] | [] | ["(Et 4 N) 2 [Cu(ccnm) 4 ]", "(Et 4 N)(ccnm)"] | ["CuCl 2 ·2H 2 O--15 mg, 88 µmol", "LaCl 3 ·7H 2 O--17 mg, 45 µmol"] | ["Diethyl ether--not specified"] | ["(Et 4 N)(ccnm)--71 mg, 293 µmol"] | [] | ["two weeks"] | ["methanol--2 mL"]
ejic.202000435 | Synthesis Ternary system: Co(II)-Imino-2,2′-bipy Solvent: Methanol Molecular stoichiometry:1:1:1 Reaction temperature:25°C Synthesis of [Co II 2 Co III 2 (OH)(CH 3 O)(C 6 H 12.5 NO 2 ) 2 (C 10 H 8 N 2 ) 2 (NO 3 ) 2 ](NO 3 )·3CH 3 OH·H 2 O(1):Co(NO 3 ) 2 ·6H 2 O (0.30 g, 1.0 mmol) was dissolved in 5 mL of methanol in a 25 mL round-bottomed flask. To that, a solution of 1,1′-iminodi-2-propanol (Imino) (0.14 g, 1.0 mmol) in 2 mL of methanol was added. The resulting dark red reaction mixture was stirred at room temperature for 10 min. Subsequently, 2,2′-bipy (0.16 g, 1.0 mmol) was added slowly to the reaction mixture under continuous stirring. The emerging reaction solution was filtered and allowed to stand at 25°C. After a couple of days, dark red crystals grew out of solution. The crystalline material was collected by filtration and dried in vacuo. Yield: 0.080g (ca.26 %). Anal. Calc. for 1,(C 36 H 59 Co 4 N 9 O 19 MW=1157.65): C, 37.36; H, 5.14; N, 10.89; found C, 37.41; H, 5.14; N, 10.80 %. | [] | ["a couple of days"] | ["[Co II 2 Co III 2 (OH)(CH 3 O)(C 6 H 12.5 NO 2 ) 2 (C 10 H 8 N 2 ) 2 (NO 3 ) 2 ](NO 3 )·3CH 3 OH·H 2 O", "C 36 H 59 Co 4 N 9 O 19"] | ["Co(NO 3 ) 2 ·6H 2 O--0.30 g, 1.0 mmol"] | [] | ["1,1'-iminodi-2-propanol (Imino)--0.14 g, 1.0 mmol", "2,2'-bipy--0.16 g, 1.0 mmol"] | ["room temperature"] | ["10 min"] | ["methanol--5 mL"]
j.ica.2018.09.060 | Synthesis of [Mn 3 (L 2 ) 2 (DMF) 2 ]·H 2 O (3). MnCl 2 ·4H 2 O (0.20 mmol, 0.0394 g) and H 3 L 2 (0.03 mmol, 0.0099 g) were added into a mixture of H 2 O (2 mL) and DMF (1 mL). The mixture was sealed in a Teflon-lined stainless steel, heated at 115 °C for 4 days. The colorless plate crystals of 3 were manually sorted for single-crystal X-ray, IR, XRD, Elemental analyses and TGA. Unfortunately, a large quantity pure sample of 3 can not be obtained, because the yield of the product was very poor. Yield: 3.2% based on H 3 L 2 . Anal. Calcd for C 36 H 26 N 4 O 19 Mn 3 : C, 43.95; H, 2.67; N, 5.70. Found: C, 43.97; H, 2.63; N, 5.68. Main IR bands (KBr, cm -1 ): 3407s, 1648s, 1613s, 1536m, 1438m, 1366s, 1284m, 1248w, 1110m, 1090m, 931m, 864w, 777m, 725m, 669m.Synthesis of [Mn 4 (HL 2 ) 4 (H 2 O) 5 ]·2H 2 O (4). A similar procedure to that for 1 was followed to prepare 4, using H 3 L 2 instead of H 3 L 1 . Colorless block crystals of 4 were collected at 130 °C for 3 days. Yield: 50.7% based on H 3 L 2 . Anal. Calcd for C 60 H 42 N 4 O 39 Mn 4 : C, 43.34; H, 2.55; N, 3.37. Found: C, 43.36; H, 2.48; N, 3.38. Main IR bands (KBr, cm -1 ): 3482s, 3412s, 1705s, 1613s, 1561m, 1515m, 1381s, 1346m, 1243m, 1141m, 1095m, 926w, 875w, 798m, 752w, 684w. | [] | [] | ["[Mn 3 (L 2 ) 2 (DMF) 2 ]·H 2 O", "C 36 H 26 N 4 O 19 Mn 3"] | ["MnCl 2 ·4H 2 O--0.20 mmol, 0.0394 g"] | [] | ["H 3 L 2--0.03 mmol, 0.0099 g"] | ["115 °C"] | ["4 days"] | ["H 2 O--2 mL", "DMF--1 mL"]
cg060303q | Synthesis of Compound 2. A mixture of H 3 PMo 12 O 40 ‚29H 2 O (0.191 g, 0.1 mmol), CuCl 2 ‚2H 2 O (0.052 g, 0.3 mmol), 4,4′-bipy (0.047 g, 0.3 mmol), 2,2′-bipy (0.028 g, 0.2 mmol), and H 2 O (10 mL) was stirred for a half an hour in air. Then the pH was adjusted to 3.8 by dilute ethylenediamine solution. The mixture was then transferred to a Teflonlined autoclave (23 mL) and kept at 165 °C for 4 days. After the sample was slowly cooled to room temperature, black crystals were filtered off, washed with distilled water, and dried in a desiccator at room temperature to give a yield of 42.5% based on Mo. Anal. Caled for C 40 H 32 O 40 N 8 Cu 4 PMo 12 : C, 17.77; H, 1.19; N, 4.15; Cu, 9.41; P, 1.15; Mo, 42.62 (%). Found: C, 17.83; H, 1.25; N, 4.29; Cu, 9.59; P, 1.10; Mo, 42.28 (%). IR (KBr pellet, cm -1 ): 3469 (w), 3107 (w), 3071 (w), 3017 (w), 1612 (m), 1531 (w), 1487 (w), 1470 (w), 1440 (w), 1417 (m), 1320 (w), 1221 (w), 1176 (w), 1158 (w), 1102 (w), 1072 (w), 1019 (w), 942 (s), 909 (s), 842 (s), 809 (m), 767 (w), 714 (s), 681 (w), 668 (m), 555 (m), 522 (m), 475 (m), 448 (w), 410 (w). | [] | [] | ["Compound 2", "C 40 H 32 O 40 N 8 Cu 4 PMo 12"] | ["H 3 PMo 12 O 40 ‚29H 2 O--0.191 g, 0.1 mmol", "CuCl 2 ‚2H 2 O--0.052 g, 0.3 mmol"] | [] | ["4,4′-bipy--0.047 g, 0.3 mmol", "2,2′-bipy--0.028 g, 0.2 mmol"] | ["165 °C"] | ["4 days"] | ["H 2 O--10 mL"]
ic061227j | (H 2 4,4′-bipy) 3 [As V 2 Mo 6 O 26 ]‚4H 2 O (6). A mixture of Cd(OAc) 2 ‚ 2H 2 O (0.5 mmol), NaAsO 2 (1 mmol), Na 2 MoO 4 ‚2H 2 O (1 mmol), 4,4′-bipy (0.5 mmol), and water (8 mL) was stirred for 30 min in air; then the pH value of the mixture was carefully adjusted to about 3.25, and it was sealed in an 18 mL Teflon-lined autoclave, which was heated at 130 °C for 96 h. After the mixture was slowly cooled to room temperature, colorless block crystals of 6 were filtered off, washed with distilled water, and dried at ambient temperature (56% yield based on Mo). Anal. Calcd for (H 2 4,4′-bipy) 3 [As V 2 Mo 6 O 26 ]‚ 4H 2 O: C, 21.34; H, 2.27; As, 8.88; Mo, 34.10; N, 4.98%. Found: C, 21.46; H, 2.43; As, 8.76; Mo, 33.96; N, 5.12%. FT-IR data (cm -1 ): 3524 (w), 3456 (m), 3115 (w), 3086 (w), 3064 (w), 1635 (m), 1625 (m), 1611 (s), 1601 (s), 1590 (s), 1487 (m), 1476 (m), 1416 (w), 1369 (w), 1341 (w), 1298 (w), 1233 (w), 1218 (w), 1200 (w), 1124 (w), 1105 (w), 1066 (w), 1029 (w), 1004 (w), 942 (m), 895 (s), 873 (m), 840 (m), 796 (s), 680 (s), 666 (s), 630 (m), 587 (m), 565 (w), 526 (w), 460 (w), 407 (w). | [] | [] | ["(H 2 4,4′-bipy) 3 [As V 2 Mo 6 O 26 ]‚4H 2 O"] | ["Cd(OAc) 2 ‚ 2H 2 O--0.5 mmol", "NaAsO 2--1 mmol", "Na 2 MoO 4 ‚2H 2 O--1 mmol"] | [] | ["4,4′-bipy--0.5 mmol"] | ["130 \nC"] | ["96 h"] | ["water--8 mL"]
c3ce41108g | [Zn 2 Na 2 (BDC-Cl 4 ) 3 (DMF) 4 (μ 2 -MeOH)] n (3). The same synthetic procedure as that for 2 was used except that H 2 BDC-F 4 and Cd(NO 3 ) 2 ·4H 2 O were replaced by H 2 BDC-Cl 4 (91.2 mg, 0.30 mmol) and Zn(NO 3 ) 2 ·6H 2 O (89.2 mg, 0.3 mmol), affording colorless block crystals of 3 in 42% yield (59.1 mg, based on H 2 BDC-Cl 4 ). Anal. calcd for C 37 H 32 Cl 12 N 4 Na 2 O 17 Zn 2 (3): C, 31.59; H, 2.29; N, 3.98%. Found: C, 31.83; H, 2.26; N, 4.02%. IR (cm −1 ): 3481 bs, 2934 m, 1633 s, 1588 vs, 1443 s, 1351 vs, 1269 m, 1117 m, 1020 w, 974 s, 836 m, 751 m, 621 m. | [] | [] | ["[Zn 2 Na 2 (BDC-Cl 4 ) 3 (DMF) 4 (μ 2 -MeOH)] n", "C 37 H 32 Cl 12 N 4 Na 2 O 17 Zn 2"] | ["Zn(NO 3 ) 2 \n6H 2 O--89.2 mg, 0.3 mmol"] | [] | ["H 2 BDC-Cl 4--91.2 mg, 0.30 mmol"] | [] | [] | ["DMF--not specified"]
ic100163g | Synthesis of K[ i Pr 2 P(S)NP(S)Ph 2 ]( iPr,Ph LK). In a Schlenktype flask charged with 5 g (12.1 mmol) of iPr,Ph LH, 20 mL of MeOH are added under stirring. To the resulting suspension, 1.8 g of t BuOK are added at once. The white mixture is left stirring for 2 h. At this point, the white solid is filtered and washed with 3  10 mL of cold MeOH to yield 5.1 g (11.2 mmol) of iPr,Ph LK (93%). White needle-shaped crystals were obtained by slow evaporation of a chloroform solution of iPr,Ph LK. IR (cm -1 ): ν(Ph 2 P-S) 586s, ν( i Pr 2 P-S) 519s, ν(PNP) 1205br; 31 P NMR (121.75 MHz, CDCl 3 , 303 K): δ P (ppm) = 36.8 [s, Ph 2 P], 72.4 [s, i Pr 2 P]. | [] | [] | ["K[ i Pr 2 P(S)NP(S)Ph 2 ]( iPr,Ph LK)"] | ["t BuOK--1.8 g"] | [] | ["iPr,Ph LH--5 g, 12.1 mmol"] | [] | ["2 h"] | ["MeOH--20 mL", "cold MeOH--3 × 10 mL", "chloroform--NA"]
acsomega.8b01111 | Synthesis of Complex 1. Cu(NO 3 ) 2 ·3H 2 O (0.241 g, 1.0 mmol) dissolved in 25 mL of water was allowed to react with phthalic acid (0.332 g, 2.0 mmol) in water (25 mL) at 60 °C, resulting in a clear blue solution. A warm aqueous solution (20 mL) of 2-aminopyrimidine (0.190 g, 2.0 mmol) was added dropwise to the above solution with stirring. The reaction mixture thus obtained was further heated at 60 °C for an hour and then cooled to room temperature, ﬁltered, and kept undisturbed for crystallization. After a few days, block-shaped dark green single crystals suitable for X-ray analysis were obtained. The crystals were collected by ﬁltration, washed with cold water, and dried in air (yield: 65%). Anal. calcd for C 40 H 34 Cu 2 N 6 O 18 : C, 47.39; H, 3.38; N, 8.29%. Found: C, 47.34; H, 3.43; N, 8.22%. Main IR absorption bands observed for 1 (KBr pellet, cm −1 ): 3445 (s), 3326 (s), 3208 (s), 2657 (b), 1876 (b), 1709 (s), 1647 (s), 1626 (s), 1578 (s), 1486 (s), 1452 (s), 1409 (s), 1361 (s), 1298 (s),1260 (s), 1224 (s), 1195 (s), 1163 (s), 1138 (s), 1084 (s), 1005 (s), 977 (s), 919 (b), 876 (s), 854 (s), 804 (s), 789 (s), 747 (s), 711 (s), 689 (s), 654 (s), 610 (b), 592 (s), 574 (s), 524 (s), 485 (s), 475 (s). | [] | ["a few days"] | ["Cu(NO 3 ) 2 \n3H 2 O"] | ["Cu(NO 3 ) 2 \n3H 2 O--0.241 g, 1.0 mmol"] | [] | ["phthalic acid--0.332 g, 2.0 mmol", "2-aminopyrimidine--0.190 g, 2.0 mmol"] | ["60 \nC"] | ["an hour"] | ["water--25 mL"]
ic060074x | [Cu(L3)Br] n ,5.A mixture of CuBr (0.014 g, 0.1 mmol), L3 (0.032 g, 0.1 mmol), and acetonitrile (6.0 mL) was stirred for 15 min. It was then transferred and sealed in a 13 mL Teflon-lined stainless steel reactor, which was heated in an oven to 120 °C for 48 h and then cooled to room temperature at a rate of 3 °C 0.5 h -1 .Yellow block crystals of 5 were attained (27% yield). IR (KBr pellet, cm -1 ): 3044w, 2921w, 2848w, 1617m, 1548s, 1426m, 1381s, 1185s, 1037m, 800w, 760w. Anal. Calcd for C 16 H 14 CuBrN 4 S 2 : C, 40.90; H, 3.00; N, 11.92. Found: C, 40.82; H, 2.85; N, 12.01. | [] | [] | ["[Cu(L3)Br] n "] | ["CuBr--0.014 g, 0.1 mmol"] | [] | ["L3--0.032 g, 0.1 mmol"] | ["120 \nC"] | ["48 h"] | ["acetonitrile--6.0 mL"]
b710916d | [Ag 6 (HL 1 ) 4 ](NO 3 ) 2 ·(CH 3 ) 2 CO (5). A solution of 4 (84 mg, 0.1 mmol) and AgNO 3 (34 mg, 0.2 mmol) in DMF (10 mL) and acetone (0.3 mL) was stirred at room temperature in the dark for ca. two days, then it was ﬁltered off through a short plug of Celite. Diethyl ether was slowly evaporated into the resulting clear solution, and colorless crystals suitable for X-ray single diffraction were obtained after several days. Yield: 68.2%. Anal. calcd for C 55 H 54 Ag 6 N 22 O 7 : C, 37.06; H, 3.05; N, 17.29. Found: C, 36.89; H, 3.06; N, 17.39%. IR data (KBr pellet, cm −1 ): 3198 s, 3136 s, 2922 s, 1672 s, 1573 s, 1483 m, 1384 s, 1372 s, 1275 m, 1150 m, 1097 m, 1018 m, 811 m, 791 s. | [] | [] | ["[Ag 6 (HL 1 ) 4 ](NO 3 ) 2 ·(CH 3 ) 2 CO", "5", "C 55 H 54 Ag 6 N 22 O 7"] | ["AgNO 3--34 mg, 0.2 mmol"] | [] | ["4--84 mg, 0.1 mmol"] | [] | ["ca. two days"] | ["DMF--10 mL", "acetone--0.3 mL"]
24701556.2020.1731540 | Preparation and characterization for [Co(3mad)(dpa)] n (1) and [Co(33dmg)(dpa)] n (2) For complex 1, a mixture of Co(NO 3 ) 2 6H 2 O (83 mg, 0.28 mmol), dpa (48 mg, 0.28 mmol), and 3-methyladipic acid (62 mg, 0.28 mmol) were mixed with 10 mL of distilled H 2 O and 0.55 mL of 1 M NaOH in a 23 mL Teflon-lined acid digestion bomb. The bomb was sealed and heated in an oven at 120  C for 48 h, and then was cooled over a 3 h period to ambient temperature. Pink block shape crystals of 1 (48% yield based on Co) were obtained after washing the reaction product on a B € uchner funnel with distilled water, ethanol, and acetone, and then finally drying in air for one hour. Anal. Calcd for C 17 H 19 N 3 O 4 Co (1): C, 51.73; H, 4.85; N, 10.65%. Found: C, 51.84; H, 4.62; N, 10.63%. IR (KBr, cm 1 ): 3744(w), 3441(m), 3324(s), 3059(m), 2781(m), 2493(s), 1624(w), 1575(s), 1466(w), 1426(w), 1351(s), 1287(w), 1134(w), 1104(w), 1019(m), 884(m), 816(w), 781(s), 726(s), 611(w), 514(w), 436(w). | [] | ["3 h"] | ["[Co(3mad)(dpa)] n", "C 17 H 19 N 3 O 4 Co"] | ["Co(NO 3 ) 2 ?6H 2 O--83 mg, 0.28 mmol"] | [] | ["dpa--48 mg, 0.28 mmol", "3-methyladipic acid--62 mg, 0.28 mmol"] | ["120 \nC"] | ["48 h"] | ["distilled H 2 O--10 mL"]
c4ce01259c | Synthesis of Cd 2 L 2 (SO 4)2 (H 2 O) 6 ·H 2 O(3).The reaction procedure was carried out in a similar manner to that of 1 except that CdSO 4 (0.31g,0.15mmol)wasusedinsteadof NiSO 4 ·7H 2 O(0.042g,0.15mmol).Theyieldofthecolorless block crystals is ca. 59% based on L. Elemental anal. found: C, 43.55; N, 9.19; H, 3.44%. Calcd. for C 44 H 42 N 8 O 15 S 2 Cd 2 : C, 43.59; N, 9.25; H, 3.47%. IR (cm −1 ): 3385(s), 2226(m), 1609(s), 1559(m), 1540(m), 1506(w), 1484(m), 1442(w), 1399(m), 1322(w), 1279(w), 1222(w), 1111(s), 1034(s), 955(w), 833(m), 805(w), 683(w), 626(m), 502(w).Synthesis of the graphene/complex 1 composite The synthes is of the complex 1/graphene composi te was carried out as described above for complex 1 except that 0.5 mg of graphene was added. The resulting black pow der was filtered and characterized by powder XRD and SEM. | [] | [] | ["Cd 2 L 2 (SO 4)2 (H 2 O) 6 \nH 2 O", "C 44 H 42 N 8 O 15 S 2 Cd 2"] | ["CdSO 4--0.31g,0.15mmol"] | [] | [] | [] | [] | []
cm050739d | IR spectra were recorded in the 4000-300 cm -1 range on a ThermoNicolet IR 200 using KBr pellets.Synthesis of 1-4. Preparation of [Ag(4-pymo)‚2.5H 2 O] n , 1. An ammonia/water (1:10) solution (25 mL) containing pyrimidin-4-ol (4 mmol) was added dropwise into an ammonia/water (1:10) solution (15 mL) of AgNO 3 (2 mmol). The resulting colorless solution afforded a white microcrystalline material of [Ag(4-pymo)‚ mH 2 O] x formulation. Single crystals of 1 suitable for X-ray diffraction studies were obtained upon drying a water suspension of [Ag(4-pymo)‚mH 2 O] x in air. Yield: 80%. Anal. Calcd for C 4 H 8 N 2 O 3.5 Ag: C, 19.37; H, 3.25; N, 11.30. Found: C, 19.5; H, 3.3; N, 11.4. IR (selected bands in cm -1 ): 3380 vs, 1629 vs, 1556 s, 1481 vs, 1425 vs, 1362 m, 1335 m, 1200 w, 1162 w, 1008 m, 877 m, 842 s, 673 m, 602 m, 540 m. | [] | [] | ["[Ag(4-pymo)‚2.5H 2 O] n", "1", "C 4 H 8 N 2 O 3.5 Ag"] | ["AgNO 3--2 mmol"] | [] | ["pyrimidin-4-ol--4 mmol"] | [] | [] | ["ammonia/water--25 mL"]
c2ce06040j | Preparation of [Cu 2 (C 26 H 52 N 10 )(BDC) 2 ]$4HB$4H 2 O (3) A (0.088 g, 0.10 mmol) was dissolved in the aqueous solution (4 mL) of hydroxybenzene (0.063 g, 0.67 mmol). Then the aqueous solution (2 mL) of Na 2 BDC (0.063 g, 0.30 mmol) was added dropwise. The mixture was allowed to stand at room temperature until purple crystals formed, which were ﬁltered off, washed with aqueous solution (2 mL) of hydroxybenzene (0.032 g), and dried in air. Yield: 89%; elemental analysis calcd (%) for Cu 2 C 66 H 92 N 10 O 16 (fw 1408.58): C 56.28, H 6.58, N 9.94; found: C 56.32, H 6.44, N 9.82; FT-IR (Nujol): n ¼ 3267 (m), 3247 (s), 3114 (s), 1568 (s), 1558 (s), 1498 (w), 1274 (m) cm 1 ; UV/ Vis (diffuse reﬂectance spectrum): l max ¼ 543 nm. | [] | [] | ["[Cu 2 (C 26 H 52 N 10 )(BDC) 2 ]$4HB$4H 2 O", "Cu 2 C 66 H 92 N 10 O 16"] | ["A--0.088 g, 0.10 mmol"] | [] | ["hydroxybenzene--0.063 g, 0.67 mmol", "Na 2 BDC--0.063 g, 0.30 mmol"] | [] | [] | ["aqueous solution--4 mL", "aqueous solution--2 mL"]
24701556.2020.1720730 | After, the vessel was cooled to the room temperature at the degree of 5  Ch 1 . Violet diamond crystals were collected with the yield of 64.2% (based on Co(NO 3 ) 2 6H 2 O). Anal.Calcd for C 21 H 15 CuN 4 O 4 (2): C, 55.94; H, 3.35; N, 12.43%.Found: C, 55.76; H, 3.59; N, 12.75%. IR (KBr, cm 1 ): 3404(s), 2359(s), 2341(s), 1699(m), 1609(m), 1559(m), 1519(m), 1380(m), 1309(m), 1249(w), 1178(w), 1097(w), 1063(m), 963(w), 854(w), 819(w), 781(w), 770(w), 746(w), 669(w), 654(m).The X-ray data were obtained by utilizing the Oxford Xcalibur E diffractometer. The intensity data was analyzed by utilizing the CrysAlisPro software and converted to the HKL files. The SHELXS program on the basis of direct approach was utilized to create the initial structural models, and the SHELXL-2014 program on the basis of the leastsquares approach was modified. The whole non-H atoms were mixed with anisotropic parameters. Then we utilized the AFIX commands to fix the whole H atoms geometrically on the C atoms that they attached. The distribution of peaks in the channels of complex 1 was chemically featureless to refine using conventional discrete-atom models. To resolve these issues, the contribution of the electron density by the remaining water molecule was removed by the SQUEEZE routine in PLATON. The numbers of solvent water molecules in 1 were obtained by a combination of the TGA and elemental analyses. Table 1 details refinement details as well as crystallographic parameters of the two complexes. | [] | [] | ["Cu(HL)(H 2 O) 2 (NO 3 )"] | ["Co(NO 3 ) 2 6H 2 O--NaN"] | [] | ["HL--NaN"] | [] | [] | []
j.jssc.2018.06.008 | Found: C, 38.42; H, 4.49; N, 9.55. IR (ATR, cm –1 ): 3201br, 3050w, 2934 m, 2864w, 1610 m, 1438 s, 1197w, 1036 s, 804 m, 703 s, 653 m.2.4. Synthesis of [Zn(rac-m-picchxn)Br 2 ](3) A solution of ZnBr 2 ·2H 2 O (52.3 mg, 2.0 × 10 –1 mmol) in CH 3 CN (3 mL) was carefully layered on top of a bilayer solution comprised of a CH 2 Cl 2 solution (3 mL) containing rac-m-picchxn (60.5 mg, 2.0 × 10 –1 mmol) on the bottom and a buﬀer solvent of CH 3 CN-CH 2 Cl 2 (6 mL, v/ v = 1/1) on the top at ambient temperature. The solution was allowed to stand for approximately ten days, resulting in the formation of colorless rod-shaped crystals. Yield 60% based on the metal (61.3 mg, 1.2 × 10 –1 mmol). Anal. Calcd. for C 18 H 24 Br 2 N 4 Zn: C, 41.45; H, 4.64; N, 10.74. Found: C, 41.66; H, 4.55; N, 10.75. IR (ATR, cm –1 ): 3126br, 2939s, 2879m, 1579m, 1479m, 1423m, 1192w, 1102w, 1016s, 799s, 703s, 623m. | [] | [] | ["[Zn(rac-m-picchxn)Br 2 ]", "C 18 H 24 Br 2 N 4 Zn"] | ["ZnBr 2 \b2H 2 O--52.3 mg, 2.0 × 10 –1 mmol"] | [] | ["rac-m-picchxn--60.5 mg, 2.0 × 10 –1 mmol"] | ["ambient temperature"] | ["approximately ten days"] | ["CH 3 CN--3 mL", "CH 2 Cl 2--3 mL", "CH 3 CN-CH 2 Cl 2--6 mL, v/ v = 1/1"]
j.poly.2017.01.059 | 6H 2 O (0.298 g, 1 mmol, in 10 mL of water) to a HemiGly solution (0.320 g, 1 mmol, in 10 mL of water). The reaction mixture was stirred for about 10 minutes at room temperature. Slow evaporation of the | [] | [] | [] | [] | [] | [] | [] | ["about 10 minutes"] | []
ic1005456 | Yield: 0.10 g, 19%. Anal. Calcd for C 16 H 29 Cu 2 N 13 O: C, 35.16; H, 5.35; N, 33.31. Found: C, 35.09; H, 5.45; N, 33.23.IR (KBr, cm -1 ): 3126, 3217, and 348 ν(N-H), 1598 ν(CdN), 2036 ν(N-N), λ max (nm) [ε max (dm 3 mol -1 cm -1 )] (methanol), 612 (203). | [] | [] | ["C 16 H 29 Cu 2 N 13 O"] | [] | [] | [] | [] | [] | []
c3ce40257f | Found: C, 41.00; H, 5.87; N, 6.90. Calc. for C 28 H 48 N 4 O 6 Si 2 Br 2 Cu: C, 41.20; H, 5.93; N, 6.86%. IR (KBr pellet, cm 21 ): 656(w), 787(w), 808(m), 833(m), 1128(s), 1227(w), 1254(w), 1323(w), 1417(m), 1604(m).Recrystallization of crude solid via vapor diffusion: [Cu(L) 2 Br]Br?2Me 2 SO Ethyl acetate was vapor-diffused into the Me 2 SO solution (1 mL) of the above-noted crude solid (44 mg) to obtain, in 2 days, blue single crystals suitable for X-ray crystallography.Yield, 40%. mp 188 uC (dec.). Found: C, 41.50; H, 5.03; N, 6.80.Calc. for C 28 H 40 N 4 O 2 S 2 Si 2 Br 2 Cu: C, 41.61; H, 4.99; N, 6.93%. IR (KBr pellet, cm 21 ): 426(m), 492(s), 810(s), 1126(s), 1257(w), 1419(m), 1602(m). | [] | ["2 days"] | ["C 28 H 48 N 4 O 6 Si 2 Br 2 Cu", "C 28 H 40 N 4 O 2 S 2 Si 2 Br 2 Cu"] | ["Cu(L) 2 Br--NaN"] | [] | [] | [] | [] | ["Me 2 SO--1 mL", "Ethyl acetate--NaN"]
c1dt10901d | {[Co 3 (L) 3 (DMF) 0.5 (H 2 O) 1.5 ]·n(solv)} • , 3: Co(NO 3 ) 2 ·6H 2 O (0.0037 g, 0.02 mmol) and L (0.0048 g, 0.02 mmol) were mixed in 1 : 1 DMF/1,4-dioxane (2 cm 3 ), sealed in a 23 cm 3 Parr bomb and heated to 120 ◦ C over a 17 h period. The temperature was kept at 120 ◦ C for 72 h before being reduced to room temperature at the rate of 0.1 ◦ min -1 . Acicular purple crystals were isolated, washed with DMF and air-dried (yield 0.005 g; 0.004 mmol; 22% based on L). Found: C, 44.95; H, 3.11; N, 5.77; calc. for {[Co 3 (L) 3 (DMF) 0.5 (H 2 O) 1.5 ]·DMF·7H 2 O} • : C, 44.92; H, 4.20; N, 5.42%. IR (cm -1 ): 781(s), 829(m), 1073(w), 1288(m), 1369(s), 1443(m), 1509(w), 1552(s), 1615(s).Crystallography Single crystal X-ray diffraction data were collected at 150 K using Bruker SMART CCD area detector diffractometers equipped with Oxford Cryosystems open-ﬂow cryostats. The radiation used was either graphite-monochromated Mo-K a X-radiation (l = 0.71073 A ˚ for 1 and 2) or synchrotron radiation (l = 0.6902 A ˚ for 3, on Station 9.8 of the Daresbury Synchrotron Radiation Source).Absorption corrections based on symmetry-equivalent reﬂections were applied to the data using SADABS (Bruker AXS, Madison, WI, USA, 2004). The structures were solved by direct methods using SHELXS97 16 and reﬁned by full-matrix least squares on F 2 using SHELXL97.16 Pertinent details of crystal data, data collection and processing are given in Table 5. All non-hydrogen atoms of all three compounds were reﬁned anisotropically. Aromatic hydrogen atoms were placed in calculated positions and reﬁned using the riding model. Solvent molecules, both co-ordinated and lattice were dealt with as described below. | [] | [] | ["{[Co 3 (L) 3 (DMF) 0.5 (H 2 O) 1.5 ]·n(solv)}", "{[Co 3 (L) 3 (DMF) 0.5 (H 2 O) 1.5 ]·DMF·7H 2 O}"] | ["Co(NO 3 ) 2 ·6H 2 O--0.0037 g, 0.02 mmol"] | [] | ["L--0.0048 g, 0.02 mmol"] | ["120 ◦ C"] | ["72 h"] | ["DMF--1 : 1 DMF/1,4-dioxane (2 cm 3 )"]
chem.201204220 | After filtration, washing with ice cold water (35 mL) and ethanol (3 5 mL) gave 6 which was dried in vacuo to yield 341 mg (78%) of a pink amorphous powder. Applying ortho-aminonaphthalenesulfonic acid to the general procedure GP2 yielded 394 mg (90%) of a pink amorphous powder. M.p.> 200 8 C (decomp); 1 H NMR (300 MHz, [D 6 ]DMSO, 30 8 C): d = 8.75 (d, 3 JACHTUNGTRENNUNG(H,H)= 9.0 Hz, 1 H; H 9 ), 7.60–7.54 (m, 2H; H 4 &H 6 ), 7.30 (t, 3 JACHTUNGTRENNUNG(H,H)= 6.0, 9.0 Hz, 1H; H 8 ), 7.12 (t, 3 JACHTUNGTRENNUNG(H,H)= 6.0, 9.0 Hz, 1H; H 7 ), 6.94 ppm (d, 3 JACHTUNGTRENNUNG(H,H)= 9.0 Hz, 1H; H 3 ); 13 C NMR (100 MHz, [D 6 ]DMSO, 30 8 C): d = 141.5 (C 1 ), 131.9 (C 2 ), 130.1 (C 4 ), 127.5 (C 6 ), 127.3 (C 10 ), 126.3 (C 9 ), 125.6 (C 8 ), 121.2 (C 7 ), 120.5 (C 3 ), 120.4 ppm (C 5 ); FT-IR (Nujol): n˜ = 3369 (w), 2599 (w), 1625 (m), 1533 (m), 1505 (m), 1435 (m), 1337 (m), 1244 (m), 1187 (s), 1169 (s), 1046 (s), 864 (w), 827 (w), 812 (s), 774 (m), 747 (m), 675 (s), 625 (s), 570 (w), 558 cm 1 (w); ESI-MS + (solvent: DMSO/MeOH, 35 eV): m/z (%): 915 (5) [BiL 3 + K] + , 653 (5) [BiL 2 ] + , 340 (45) [LH + KACHTUNGTRENNUNG(dmso)] + , 160 (100) [l -SO 3 )ACHTUNGTRENNUNG(H 2 O)] + ; ESI-MS  (solvent: DMSO/MeOH, 35 eV): m/z (%): 957 (10) [BiL 3 ACHTUNGTRENNUNG(OMe)ACHTUNGTRENNUNG(MeOH)ACHTUNGTRENNUNG(H 2 O)]  or [BiL 3 (OH)ACHTUNGTRENNUNG(MeOH) 2 ]  , 445 (65) [LH + L]  , 222 (100) [L]  ; elemental analysis calcd (%) for BiC 30 H 24 O 9 N 3 S 3 (875.582): C 41.15, H 2.76, N 4.80; found: C 40.91, H 2.69, N 5.03.[BiACHTUNGTRENNUNG(O 3 S-NA5) 3 ] (7): 5-Amino-1-naphthalenesulfonic acid was applied to the general procedure GP1 and the reaction mixture was stirred for 36 h. | [] | [] | ["BiC 30 H 24 O 9 N 3 S 3"] | [] | [] | [] | [] | [] | ["ice cold water--3-5 mL", "ethanol--3-5 mL"]
c7dt00942a | Anal. Calcd for C 38 H 30 N 4 AuO 6 P 2 U: C: 40.19%, H: 2.66%, N: 4.93%. Found: C: 40.12%, H: 2.66%, N: 5.08%. IR (cm −1 ): 3066, 2180 (ν CN ), 2155 (ν CN ), 1492, 1484, 1438, 1316, 1285, 1264, 1185, 1161, 1117, 1032, 998, 946, 918, 759, 746, 724.Raman (514 nm laser, cm −1 ): 3169, 3140, 3088, 3058, 3034, 3004, 2987, 2952, 2196 (ν CN ), 1614, 1583, 1566, 1156, 1106, 1024, 996, 853, 836, 658, 611. Emission (excitation: 470 nm): 489 (broad), 528, 543, 552, 579, 611 nm. Excitation (emission: 528 nm): 322 (broad), 355, 365, 375, 442, 457, 471, 480, 499, 516 nm.[PPN][UO 2 (NO 3 ) 2 (Au(CN) 2 )] (2) 2a. To a 3 mL acetone solution of [PPN][Au(CN) 2 ] (79 mg, 0.1 mmol), a 3 mL acetone solution of UO 2 (NO 3 ) 2 ·6H 2 O (50 mg, 0.1 mmol) was added dropwise, forming a yellow solution. A small amount of precipitate formed during the dropwise addition. After 12 days of slow evaporation, the solution became dry, depositing large, block dull yellow crystals of [PPN][UO 2 (NO 3 ) 2 (Au(CN) 2 )] (2a). The crystals were washed with acetone. Yield 79 mg (34%). Anal. Calcd for C 38 H 30 N 5 AuO 8 P 2 U: C: 38.63%, H: 2.56%, N: 5.93%. Anal. Calcd for C 38 H 30 N 5 AuO 8 P 2 U·0.06 [PPN][NO 3 ]: C: 39.61%, H: 2.63%, N: 5.89%. Found: C: 39.55%, H: 2.74%, N: 5.83%. The final material is likely contaminated with a small impurity of insoluble [PPN][NO 3 ]. | [] | [] | ["[PPN][UO 2 (NO 3 ) 2 (Au(CN) 2 )] (2a)"] | ["[PPN][Au(CN) 2 ]--79 mg, 0.1 mmol", "UO 2 (NO 3 ) 2 ·6H 2 O--50 mg, 0.1 mmol"] | [] | [] | [] | ["12 days"] | ["acetone--3 mL"]
j.ica.2013.06.020 | 2.1.4. 1-Ethylimidazol-5-acetate potassium salt (4, Keia ´ ) Compound 4 was prepared from 2 according to the procedure for 3. Crystallization of 4 via ether vapor diffusion into a solution of methanol afforded colorless needles. Yield: 173.2 mg (90%).1 H NMR (400 MHz, D 2 O): d H (ppm) 1.38 (3H, t, J = 8.0 Hz), 3.56 (2H, s), 3.94 (2H, q, J = 8.0 Hz), 6.83 (1H, s), 7.67 (1H, s).13 C{H} NMR (100 MHz, D 2 O): d C (ppm) 15.39 (CH 3 ), 32.78 (CH 2 ), 40.00 (CH 2 ), 126.62 (CH), 128.39 (CH), 137.63 (Cq), 178.66 (Cq). FT-IR, KBr pellet (cm 1 ): 3383 (br, s), 2973 (s), 1602 (vs, m CO ), 1378 (vs).2.1.5. Synthesis of [Cu(eia) 2 ](5) Under dry nitrogen 177 mg (0.921 mmol) of 3 was dissolved in 1mLCH 3 OH. In a separate vial, 61.8 mg (0.46 mmol) of copper(II) chloride was dissolved in 1 mL CH 3 OH. The metal solution was slowly added to a stirring solution of ligand. The solution was stirred for 10 min affording a cloudy dark blue solution. The solution was placed at 30 °C for 1 h then ﬁltered through a 0.45 l nylon acrodisc. To the ﬁltrate 3 mL of ether was added and the solution was placed at 30 °C. Dark blue crystals deposited after 24 h. | [] | ["24 h"] | ["1-Ethylimidazol-5-acetate potassium salt (4, Keia ´ )", "[Cu(eia) 2 ](5)"] | ["copper(II) chloride--61.8 mg, 0.46 mmol"] | [] | ["3--177 mg, 0.921 mmol"] | ["30 °C"] | ["1 h"] | ["CH 3 OH--1mL"]
s0277-5387(00)00457-5 | 2 .1 . Preparation of bis (3 , 5 -dimethyl1 , 2 , 4 -triazol1 -yl ) methane (1) A mixture of 3,5-dimethyl-1,2,4-triazole (6.37 g, 65 mmol), dibromomethane (2.3 ml, 32.5 mmol), tetrabutylammonium bromide (0.75 g, 2.4 mmol) and sodium hydroxide (12.5 g, 312.5 mmol) was added into a mixed solvent of benzene (30 ml) and water (13 ml). | [] | [] | ["bis(3,5-dimethyl1,2,4-triazol1-yl)methane (1)"] | [] | [] | ["3,5-dimethyl-1,2,4-triazole--6.37 g, 65 mmol", "dibromomethane--2.3 ml, 32.5 mmol", "tetrabutylammonium bromide--0.75 g, 2.4 mmol", "sodium hydroxide--12.5 g, 312.5 mmol"] | [] | [] | ["benzene--30 ml", "water--13 ml"]
acs.cgd.6b01488 | 5 solvents. Yield: 0.0131 g (74.4%). IR (KBr pallet, cm -1 ): 1662.89(s), 1599.35(s), 1571.11(m), 1528.63(m), 1385.49(s), 1213.19(m), 1095.30(s), 1063.95(s), 1027.96(m), 1004.51(s), 827.96(s), 785.59(s), 753.56(m), 644.19(s), 502.98(m). Synthesis of [Zn x Co 1-x (tpbpc)(bdc) 0.5 ·H 2 O]·solvent (0≤x≤1) (2-4). The synthesis method of metal-doped MOFs 2-4 were same as the process above except that 0.05 mmol mixture of Co(NO 3 ) 2 ·6H 2 O and Zn(NO 3 ) 2 ·6H 2 O with a ratio of 8:2, 5:5 and 2:8 was used to instead of Co(NO 3 ) 2 ·6H 2 O, respectively. The color of crystal becomes shallow gradually. The actual content ratio of Co 2+ and Zn 2+ ions in MOFs 2-4 are determined by ICP, which are listed in Table. S4. Synthesis of [Zn(tpbpc)(bdc) 0.5 ·H 2 O]·solvent (5). A procedure similar to 1 was employed to synthesize 5 except the Zn(NO 3 ) 2 ·6H 2 O (0.05 mmol, 0.0149 g) was used instead of Co(NO 3 ) 2 ·6H 2 O. As a result, yellow rhombus-like crystals were obtained. Yield: 0.0160 g (98.7%). IR (KBr pallet, cm -1 ): 1656.52(m), 1601.31(s), 1571.23(s), 1528.89(m), 1384.73(s), 1216.66(m), 1065.69(s), 1028.54(s), 1004.57(s), 829.03(s), 785.9(s), 752.05(m), 649.80(s), 505.54(m). Photocatalytic experiments. Photocatalytic experiments were performed in aqueous solutions with a 500W high-pressure Xe lamp. 15 mg catalysts of MOFs 1-5 was added into 25 ml MO dyes (2×10 -5 mol L -1 ) aqueous solution. The solution was stirred constantly in the photocatalytic process. At the same time, another mixture sample was placed in a dark environment with stirring constantly. A sample with certain volume from these reaction system were collected every 15 min, then the supernatant liquid separated by centrifugation was subjected to UV/Vis spectroscopic measurements. Page 5 of 33 ACS Paragon Plus Environment Crystal Growth & Design 1 2 3 4 5 6 7 8 9 10 11 12 13 14 15 16 17 18 19 20 21 22 23 24 25 26 27 28 29 30 31 32 33 34 35 36 37 38 39 40 41 42 43 44 45 46 47 48 49 50 51 52 53 54 55 56 57 58 59 60 | [] | [] | ["[Zn x Co 1-x (tpbpc)(bdc) 0.5 ·H 2 O]·solvent", "[Zn(tpbpc)(bdc) 0.5 ·H 2 O]·solvent"] | ["Co(NO 3 ) 2 \n6H 2 O--0.05 mmol", "Zn(NO 3 ) 2 \n6H 2 O--0.05 mmol, 0.0149 g"] | [] | ["tpbpc--NaN", "bdc--NaN"] | [] | [] | ["H 2 O--25 mL", "water--12.5 mL", "ethanol--12.5 mL"]
cg501322w | A general procedure was applied to the synthesis of the complexes 2−5. A mixture of the metal precursor and the ligands (L1H−L4H) were taken in 40 mL of toluene, and the mixture was heated under reﬂux for 6 h under a nitrogen atmosphere using a Dean−Stark apparatus. Toluene was evaporated, and the residues were dissolved in 10 mL of methanol (for 4 and 5 , 1 N HCl was added to solubilize the residue in methanol). Slow evaporation under an open atmosphere of the methanol solution aﬀorded X-ray quality crystals. Speciﬁc details of each reaction are given below.[n-Bu 3 Sn(L1)] n (2). (n-Bu 3 Sn) 2 O (0.15 g, 0.25 mmol), L1H (0.11 g, 0.50 mmol). Yield: 0.21g (84%). mp 211 °C. Anal.(%) Calcd for C 40 H 68 N 8 O 6 Sn 2 : C, 48.31; H, 6.89; N, 11.27. Found: C, 48.20, H,6.92; N, 11.31. | [] | [] | ["[n-Bu 3 Sn(L1)] n", "C 40 H 68 N 8 O 6 Sn 2"] | ["(n-Bu 3 Sn) 2 O--0.15 g, 0.25 mmol"] | [] | ["L1H--0.11 g, 0.50 mmol"] | ["reflux"] | ["6 h"] | ["toluene--40 mL", "methanol--10 mL"]
s0925-8388(01)01106-9 | hydroxide was dissolved in diluted butyric acid (butyric *Corresponding author. Tel.: 132-16-327-446; fax: 132-16-327-992.acid:water 1:1). Single crystals suitable for X-ray analysis E-mail address : koen.binnemans@chem.kuleuven.ac.be (K. Binnemans). were obtained by slow evaporation of the solution in air. | [] | [] | [] | [] | [] | [] | [] | [] | []
j.ica.2010.01.016 | 119 Sn NMR (CDCl 3 , ppm): 165.8.3.1.2. Synthesis of complex 2 Complex 2 was synthesized by adding a mixture of (±)-tetrahydro-2-fural acid (0.12 g 1.0 mmol), NaOH (0.040 g, 1.0 mmol), trimethyltin chloride (0.199 g, 1.0 mmol) in a mixture of CH 3 OH and H 2 O (V/V = 5:1) was heated in a Teﬂon-lined autoclave at 150 °C for two days. After cooling to room temperature, colorless crystals of 2 were collected and washed with hexane. m.p. 246– 248 °C. Yield: 62%; Anal. Calc. for C 36 H 60 Na 2 O 18 Sn 2 : C, 40.63; H, 5.68. Found: C, 40.34; H, 5.42%. IR (KBr, cm 1 ): 1590 1568 m as (COO), 1382 1322 m s (COO), 550 (Sn–C), 502 (Sn–O). | [] | [] | ["complex 2"] | ["trimethyltin chloride--0.199 g, 1.0 mmol"] | [] | ["(±)-tetrahydro-2-fural acid--0.12 g, 1.0 mmol", "NaOH--0.040 g, 1.0 mmol"] | ["150 °C"] | ["two days"] | ["CH 3 OH--mixture", "H 2 O--mixture"]
j.poly.2013.06.049 | The [Zn(NH 3 ) 2 ( l –ampy)M 0 ( l –CN) 2 (CN) 2 ] n (M 0 = Ni(II), Pd(II) or Pt(II)) complexes were prepared by mixing together a 50 mL of water solution of K 2 [M 0 (CN) 4 ]H 2 O (1 mmol, K 2 [Ni(CN) 4 ]H 2 O= 0.259 g, K 2 [Pd(CN) 4 ]H 2 O = 0.306 g or K 2 [Pt(CN) 4 ]H 2 O = 0.395 g) with ampy (2 mmol, 0.216 g) dissolved in ethanol and ammonia Table 1 The wavenumbers of the [M 0 (CN) 4 ](M 0 = Ni(II), Pd(II) or Pt(II)) vibrations in the complexes (cm 1 ).Assignment [32–34] K 2 [M 0 (CN) 4 ]H 2 O 123 M 0 =Ni M 0 =Pd M 0 =Pt A 1g , m (C„N) (2160) vs (2169) vs (2173) vs (2186) s, (2166) s (2201) s, (2185) s (2206) s, (2196) s B 1g , m (C„N) (2137) m (2159) s (2153) m (2146) vs (2162) vs (2165)vs E u , m (C„N) 2122 vs 2135 m 2136 vs 2159 s, 2138 s, 2122 vs 2173 s, 2154 s, 2137 s 2170 s, 2155 s, 2136 s E u , m (C 13 N) 2084 w 2097 2085 w 2082 sh 2096 sh 2096 sh E u , m (M 0 –C) 540 w 486 w 504 m 543 w 508 vw 506 w A 2u , p (M 0 –CN) 443 w – 428 vw 487 m 485 m 484 m A 1g , m (M 0 –C) – (436) w (477) w – (436) m (485) m E u , d(M 0 –CN) 417 s 400 m 407 s 425 vs 414 w 418 m Abbreviations used: s, strong; m, medium; w, weak; sh, shoulder; br, broad; v, very. The symbols m , d and p refer to valence, in-plane and out-of-plane vibrations, respectively. | [] | [] | ["[Zn(NH 3 ) 2 ( l –ampy)M 0 ( l –CN) 2 (CN) 2 ] n "] | ["K 2 [Ni(CN) 4 ]H 2 O--1 mmol, 0.259 g", "K 2 [Pd(CN) 4 ]H 2 O--1 mmol, 0.306 g", "K 2 [Pt(CN) 4 ]H 2 O--1 mmol, 0.395 g"] | [] | ["ampy--2 mmol, 0.216 g"] | [] | [] | ["ethanol--not specified"]
b913590c | the mixture extracted with diethyl ether (2 ¥ 50 mL). The organic phase was then washed with brine (50 mL), dried over MgSO 4 , ﬁltered and concentrated in vacuo to produce an orange viscous oil. A puriﬁcation by distillation in high vacuum (10 mTorr) was achieved in a Kugelrohr oven (180 ◦ C) to produce a colourless viscous oil of compound 1 22 (see Scheme 1) (10.76 g; 65% yield). | ["180 \tC"] | [] | ["compound 1 22"] | [] | [] | [] | [] | [] | ["diethyl ether--2 \t50 mL", "brine--50 mL"]
j.solidstatesciences.2011.08.022 | 2.2.3. [Co 2 (L)(phen) 2 (H 2 O) 4 ] n ∙(H 2 O) 2n (3) A mixture containing Co(NO 3 ) 2 ∙6H 2 O (0.0582 g, 0.2 mmol), phen (0.0396 g, 0.2 mmol), H 4 L (0.0438 g, 0.1 mmol), and H 2 O (15 mL) was sealed in a Teﬂon-lined stainless steel reactor and heated to 160  C. Dark red block-shaped crystals were obtained with a yield of 0.0906 g, 70.6% (based on ligand). Anal. Calcd. For C 46 H 38 N 4 O 16 Co 2 : C 54.13, H 3.73, N 5.49. Found: C 54.19, H 3.71, N 5.48. IR (KBr, cm 1 ): 3057(m), 1578(s), 1472(m), 1390(s), 1234(m), 1192(m), 788(m), 726(m), 691(m).2.2.4. [Ni 2 (L)(phen) 2 (H 2 O) 4 ] n ∙(H 2 O) 2n (4) Using Ni(NO 3 ) 2 ∙6H 2 O (0.0581 g, 0.2 mmol) instead of Co(NO 3 ) 2 ∙6H 2 O in a procedure analogous to that detailed for the preparation of complex 3 generated dark green block-shaped crystals. | [] | [] | ["[Co 2 (L)(phen) 2 (H 2 O) 4 ] n ∙(H 2 O) 2n", "C 46 H 38 N 4 O 16 Co 2"] | ["Co(NO 3 ) 2 ∙6H 2 O--0.0582 g, 0.2 mmol"] | [] | ["phen--0.0396 g, 0.2 mmol", "H 4 L--0.0438 g, 0.1 mmol"] | ["160  C"] | [] | ["H 2 O--15 mL"]
c0nj00302f | Synthesis of {[Cd 2 (L 1 ) 4 ]3H 2 O} n , (4). A mixture of Cd(NO 3 ) 2 6H 2 O (0.50 mmol) and L 4 (0.25 mmol) in EtOH–H 2 O (4 ml, 1 : 1 v/v) were placed in a Teﬂon-lined stainless steel autoclave and heated to 180 1C for 72 h. After the mixture was cooled to room temperature at the rate of 0.1 1C min 1 , colorless crystals of 4 were collected, washed with water and dried at room temperature to give 13% yield based on Cd(NO 3 ) 2 6H 2 O. Anal. calcd. for 4: C, 46.75%; H, 3.33%; N, 10.90%. Found: C, 46.92%; H, 3.42%; N, 10.76%. | [] | [] | ["{[Cd 2 (L 1 ) 4 ]\n3H 2 O} n", "4"] | ["Cd(NO 3 ) 2 \n6H 2 O--0.50 mmol"] | [] | ["L 4--0.25 mmol"] | ["180 1C"] | ["72 h"] | ["EtOH–H 2 O--4 ml, 1 : 1 v/v"]
chem.201805028 | The product was washed with acetone two times and dried under vacuum to form N 1 ,N 4 -bis(4-pyridinylmethylene)-2,5-dimethylbenzene-1,4-diamine (L1_imine) (1.9 g, 82.6%); m.p. 227.5–2288C; 1 H NMR (300 MHz, CDCl 3 ) d= 8.78 (m, 4H, Hpy ortho ); 8.43 (s, 2H, Himine); 7.79 (m, 4H, Hpy meta ); 6.92 (s, 2H, H-phenyl) and 2.41 ppm (s, 6 H, H-methyl); 13 C{ 1 H} NMR (75 MHz, CDCl 3 ) d =156.29, 150.57, 148.35, 143.03, 131.41, 122.19, 119.31, 17.48 ppm; ESI-MS: m/z 315.1622 {M+ H} + (calc 315.1609); IR (Solid state): n ˜ = 3056, 2878, 1624, 1594, 1410 cm 1 ; elemental analysis calcd (%) for C 20 H 18 N 4 :C 76.41, H 5.77, N 17.82; found: C 75.90, H 5.80, N 17.90. Step 2: Sodium borohydride (2.5 g, 67 mmol) was added gradually to a pale yellow methanolic solution (250 mL) containing L1_imine (1.8 g, 5.7 mmol) at room temperature and left stirring overnight. | [] | [] | ["N 1 ,N 4 -bis(4-pyridinylmethylene)-2,5-dimethylbenzene-1,4-diamine (L1_imine)"] | [] | ["Sodium borohydride--2.5 g, 67 mmol"] | [] | ["room temperature"] | ["overnight"] | ["methanol--250 mL"]
ic202255w | calcd (%) for C 16 H 12 Cu 11 I 7 N 8 S 4 : C, 9.46; H, 0.60; N, 5.51; S, 6.31.Found (%): C, 9.38; H, 0.82; N, 5.47; S, 6.23. IR (KBr, cm −1 ): 1553 (s), 1374 (vs), 1168 (s), 820 (m), 805 (m), 756 (m), 744 (m). When the mother solution (once the crystals of 1 were isolated) was left at room temperature for 1 week, yellow crystals of [Cu 2 (pym 2 S 2 )I 2 ] 2 were isolated 25 (12 mg, yield 5% based on Cu). | [] | ["1 week"] | ["C 16 H 12 Cu 11 I 7 N 8 S 4"] | [] | ["pym 2 S 2--12 mg"] | [] | [] | [] | []
s0277-5387(03)00157-8 | m.p.: 151 /152 8C.2.2.3. [En 2 Ni(2)NiEn 2 ](ClO 4 ) 3 (5) A solution of Ni(CH 3 COO) 2 (H 2 O) 4 (44.8 mg, 0.18 mmol) in water (10 ml) was added to the solution of Na(2)(H 2 O) 2 (100 mg, 0.35 mmol) in methanol (10 ml).Then to the resulting mixture was added En (100 mg) and NaClO 4 (100 mg) in water (10 ml). The solution was kept at room temperature for 2 days. The violet platelike crystals were filtered-off, washed with cold water and methanol, and dried in air. Yield: 57 mg (72%). The complex is soluble in hot water and has poor solubility in alcohols. Anal. Found: C, 21.9; H, 4.8; N, 22.3. Calc. | [] | [] | ["[En 2 Ni(2)NiEn 2 ](ClO 4 ) 3"] | ["Ni(CH 3 COO) 2 (H 2 O) 4--44.8 mg, 0.18 mmol"] | ["NaClO 4--100 mg"] | ["Na(2)(H 2 O) 2--100 mg, 0.35 mmol", "En--100 mg"] | ["room temperature"] | ["2 days"] | ["water--10 ml", "methanol--10 ml"]
j.poly.2013.02.053 | 2.2.2. [Cu 3 (3-MepzC(Me)NO) 3 (NO 3 ) 2 (MeOH)(OH)] (2) Solid 3-MepzC(Me)NOH (1 mmol, 0.152 g) was added to a solution of Cu(NO 3 ) 2 (1 mmol, 0.187 g) and Gd(NO 3 ) 2 (1 mmol, 0.281 g) in 25 mL of MeOH. The solution was stirred for 2 h and then ﬁltered. Rectangular dark blue crystals were obtained layering the ﬁnal solution with 10 mL of diethylether. Anal. Calc. for Cu 3 C 22 H 29 N 11 O 11 (2): C, 32.45; H, 3.59; N, 18.92. Found: C, 32.02; H, 3.22; N, 18.40%. Relevant IR bands (cm 1 ): 3419 (br), 1565 (m), 1469 (m), 1384 (s), 1293 (m), 1202 (m), 1144 (m), 1091 (s), 1038 (m), 733 (m). | [] | [] | ["[Cu 3 (3-MepzC(Me)NO) 3 (NO 3 ) 2 (MeOH)(OH)]", "Cu 3 C 22 H 29 N 11 O 11"] | ["Cu(NO 3 ) 2--1 mmol, 0.187 g", "Gd(NO 3 ) 2--1 mmol, 0.281 g"] | [] | ["3-MepzC(Me)NOH--1 mmol, 0.152 g"] | [] | ["2 h"] | ["MeOH--25 mL", "diethylether--10 mL"]
00958972.2012.677040 | 2.2.2. [Zn(2,4-DCP)(IN)] n (2). A mixture of Zn(NO 3 ) 2  6H 2 O (0.150 g, 0.5 mmol), isonicotinic acid (0.06 g, 0.5 mmol), 2,4-dichlorophenoxyacetic acid (0.11 g, 0.5 mmol), NaOH (0.08 g, 0.2 mmol), and water (10 mL) was heated at 160  C for 72 h; colorless crystals were obtained upon cooling to room temperature at 5  Ch 1 (yield: 51% based on 2,4-DCP). Anal. Calcd for C 14 H 9 Cl 2 NO 5 Zn (2): C, 41.23; H, 2.21; N, 3.44.2,4-Dichlorophenoxyacetate complexes 1611 Downloaded by [Boston University] at 19:48 06 October 2014 Found (%): C, 41.25; H, 2.25; N, 3.40. IR (KBr pellet, cm 1 ): 3435(s), 2022(s), 1658(s), 1578(m), 1526(w), 1477(m), 1406(s), 1285(m), 1225(m), 1092(w), 1063(m), 942(w), 882(m), 820(m), 770(m), 690(s). | [] | [] | ["[Zn(2,4-DCP)(IN)] n", "C 14 H 9 Cl 2 NO 5 Zn"] | ["Zn(NO 3 ) 2 \n6H 2 O--0.150 g, 0.5 mmol"] | ["NaOH--0.08 g, 0.2 mmol"] | ["isonicotinic acid--0.06 g, 0.5 mmol", "2,4-dichlorophenoxyacetic acid--0.11 g, 0.5 mmol"] | ["160 \nC"] | ["72 h"] | ["water--10 mL"]
chem.200204260 | (5S)-2,2-Di-n-butyl-6-aza-1,3-dioxa-5-(indol-3-yl)-2-stannabenzocyclononen-4-one (5k): Yellow solid, 86.5% yield; m.p. 109 ± 1108C; [a] 25 D 457.7 (c  0.09, EtOH); [a] 25 D 380.7 (c  0.20, MeOH); [a] 25 D 505.2 (c  0.21, CHCl 3 ); 1 H NMR (300 MHz, CDCl 3 ): d  8.90 (s, 1 H; H-17), 7.62 (d, J o  8.0 Hz, 1 H; H-20), 7.41 (d, J o  8.0 Hz, 1 H; H-23), 7.34 (t, | [] | [] | ["(5S)-2,2-Di-n-butyl-6-aza-1,3-dioxa-5-(indol-3-yl)-2-stannabenzocyclononen-4-one (5k)"] | [] | [] | [] | [] | [] | []
cg9007747 | The filtrate was allowed to stand at room temperature. Good quality colorless crystals for 6 were obtained after 1 week. Crystals of 6 are stable in the air. Yield: 63.5%. Decomposition temperature: 281 °C. Anal. Calcd for C 21 H 29 N 4 O 14 SCd 1.5 : C, 33.09; H, 3.84; N, 7.35; S, 4.21. Found: C, 33.12; H, 3.75; N, 7.20; S, 4.11. IR (cm -1 , KBr): 3442 s, 3055 m, 1604 s, 1489 w, 1414 m, 1388 m, 1304 w, 1220 m, 1110 s, 1075 w, 1044 w, 1007 w, 807 s, 755 w, 678 w, 618 s, 491 w. | [] | [] | ["6"] | [] | [] | [] | [] | ["1 week"] | []
s0020-1693(02)00699-0 | 2 .2 .3 . Synthesis of CuMo 6 O 19 ( C 18 H 24 N 2 ) A mixture of CuNO 3 (0.0423 g, 0.19 mmol), MoO 3 (0.0267 g, 0.198 mmol) and 4,4%-ditertiarybutyl 2,2%bipyridine (0.0455 g, 0.20 mmol) and water (8 g, 0.444 mol) in a mole ratio of 1:1:1.5:2800 was heated in a 23 ml Parr acid digestion bomb, for 3 days at 160 °C. | [] | [] | ["CuMo 6 O 19 ( C 18 H 24 N 2 )"] | ["CuNO 3--0.0423 g, 0.19 mmol", "MoO 3--0.0267 g, 0.198 mmol"] | [] | ["4,4%-ditertiarybutyl 2,2%bipyridine--0.0455 g, 0.20 mmol"] | ["160 \nC"] | ["3 days"] | ["water--8 g, 0.444 mol"]
ic990340p | Synthesis of [Cu(o-phen) MoO 4 ]‚H 2 O (MOXI-28). A mixture of Na 2 MoO 4 ‚2H 2 O (0.217 g, 0.90 mmol), o-phenanthroline (0.162 g, 0.90 mmol), CuCl 2 ‚2H 2 O (0.154 g, 0.90 mmol), and H 2 O (8.046 g, 447 mmol) in the mole ratio 1:1:1:500 was heated at 160 °C for 3 d. After 3 h of cooling blue plates of MOXI-28 were collected in 15% yield by mechanical separation from white amorphous material. | [] | ["3 h"] | ["[Cu(o-phen) MoO 4 ]‚H 2 O", "MOXI-28"] | ["Na 2 MoO 4 ‚2H 2 O--0.217 g, 0.90 mmol", "CuCl 2 ‚2H 2 O--0.154 g, 0.90 mmol"] | [] | ["o-phenanthroline--0.162 g, 0.90 mmol"] | ["160 \nC"] | ["3 d"] | ["H 2 O--8.046 g, 447 mmol"]
c3ce42181c | Selected IR data (KBr pellet cm −1 ): 3418 (s), 1649 (s), 1546 (s), 1357 (m), 1079 (m), 778 (w), 619 (w). | [] | [] | [] | [] | [] | [] | [] | [] | []
c0ce00175a | {[Cd 2 (3) 3 (O 2 NO) 4 ]$2MeOH$3CHCl 3 $H 2 O} n A solution of Cd(NO 3 ) 2 $4H 2 O (30.8 mg, 0.100 mmol) in MeOH (10 cm 3 ) was layered on top of a solution of 3 (35.5 mg, 0.100 mmol) in MeOH–CHCl 3 (5 cm 3 , 1 : 4, v/v) in a test tube. The tube was sealed and allowed to stand at room temperature for two weeks during which time X-ray quality colourless crystals of the complex grew. These were collected by ﬁltration, washed with MeOH and dried in air (54.0 mg, 82.0% based on 3). The crystals lose the solvents quickly when exposed to air, turning to a white powder. IR (solid, cm 1 ): 3362br, 1601s, 1556w, 1533w, 1497s, 1418s, 1393s, 1300s, 1217m, 1097m, 1063m, 1016s, 816s, 733w, 708w, 646s. Found C 45.91, H 4.06, N 10.28; C 66 H 51 Cd 2 N 13 O 12 S 3 $2MeOH$2CHCl 3 requires C 45.64, H 3.34, N 9.89%.{[Cd(3) 2 (NO 3 ) 2 ]$4H 2 O} n A THF (10 cm 3 ) solution of 3 (35.5 mg, 0.100 mmol) was layered over an aqueous solution (5 cm 3 ) of Cd(NO 3 ) 2 $4H 2 O (30.8 mg, 0.100 mmol) in a test tube. The tube was sealed and left to stand at room temperature for one month during which time colourless blocks grew. These were collected by ﬁltration, washed with H 2 O and dried in air. Yield: 39.0 mg (82.3%, calc. based on 3). IR (solid, cm 1 ): 3427br, 1601s, 1560w, 1533w, 1497m, 1416m, 1393w, 1296s, 1217m, 1095m, 1061m, 1014s, 817s, 708w. Found C 51.95, H 4.70, N 10.25; C 44 H 34 CdN 8 O 6 S 2 $4H 2 O requires C 51.84, H 4.15, N 10.99%. | [] | [] | ["{[Cd2(3)3(O2NO)4]$2MeOH$3CHCl3$H2O}n", "{[Cd(3)2(NO3)2]$4H2O}n"] | ["Cd(NO3)2$4H2O--30.8 mg, 0.100 mmol", "Cd(NO3)2$4H2O--30.8 mg, 0.100 mmol"] | [] | ["3--35.5 mg, 0.100 mmol", "3--35.5 mg, 0.100 mmol"] | [] | ["two weeks", "one month"] | ["MeOH--10 cm3", "MeOH-CHCl3--5 cm3, 1 : 4, v/v", "THF--10 cm3", "H2O--5 cm3"]
ic0617240 | 3: Freshly prepared gallium carbonate (ca. 2.0 mmol, which was obtained by the reaction of Ga(NO 3 ) 3 and NaHCO 3 in water) was added to ca. 40 mL of 88% formic acid. Then, this reactant mixture was left to stand at room temperature for about 24 h. Colorless cubic crystals of 3 were produced and separated by filtration and dried in the desiccator (yield ca. 85%). Anal. calcd (%) for GaC 4 H 4 O 8.25 (fw 253.79): C 18.93, H 1.59. Found: C 19.02, H 1.66.(13) (a) Gmelins Handbuch der Anorganische Chemie. Leipzig: Berlin, 1933; Vol. 35, p 294. (b) Chaplygina, N.; Babievskaya, I.; Kudinov, I. Russ. J. Inorg. Chem. (Engl. Transl.) 1984, 29, 1260. (c) Chaplygina, N.; Babievskaya, I.; Ivanov, N. Russ. J. Inorg. Chem. (Engl. Transl.) 1985, 30, 1218. (d) Narayanan, R.; Laine, R. M. J. Mater. Chem. 2000, 10, 2097, and references therein. | [] | [] | ["GaC 4 H 4 O 8.25"] | ["Ga(NO 3 ) 3 --ca. 2.0 mmol"] | [] | ["formic acid--ca. 40 mL"] | ["room temperature"] | ["24 h"] | ["water--N/A"]
j.poly.2015.04.013 | 6 Yield: 74 mg, 72.94 %. Anal. Calc. for C 19 H 23 AgN 6 O 4 (507.30): C, 44.94; H, 4.53; N, 16.56%. Found: C, 44.87; H, 4.44; N, 16.49%. IR (cm -1 ): 3740w, 3651w, 3134m, 3074m, 2980m, 2864m, 1615s(ν as (COO )), 1569m, 1527m, 1476m, 1433m, 1390s(ν s (COO )), 1344m, 1301m, 1258m, 1212m, 1170m, 1127m, 1078m, 1020m, 977m, 928m, 877m, 835m, 794m, 745m, 699m, 660, 632m, 600m. 2.2.4. Synthesis of [Cd(hmt) 2 (L4) 2 (H 2 O)] (4) A solution of Cd(CH 3 COO) 2 ·2H 2 O (27.0 mg, 0.1 mmol) in 6 mL of MeOH was added to an EtOH solution (12 mL) containing hmt (28 mg, 0.2 mmol) and 3-(4-methoxyphenyl) acrylic acid (HL4) (35.6 mg, 0.2 mmol) under continuous stirring. The solution was stirred for about 2 h at room temperature, the solution became turbid, then a few drops of conc. ammonia were added until the solution became completely clear. The clear solution was filtered into a test tube and after several days colourless crystals formed, which were filtered off, washed with EtOH and dried under vacuum to afford 56 mg of the product. Yield: 73.19% (based on Cd(CH 3 COO) 2 ·2H 2 O). Elemental analysis performed on crystals exposed to the atmosphere: Calc. for C 32 H 44 CdN 8 O 7 (765.15): C, 50.19; H, 5.75; N, 14.64%. Found: C, 50.13; H, 5.69; N, 14.57%. IR (KBr disc, cm -1 ): 3566m, 3098w, 2875m, 2776m, 2364m, 2331m, 1628m, 1583s(ν as (COO )), 1551m, 1507m, 1466m, 1420s(ν s (COO )), 1376m, 1334m, 1292m, 1250m, 1209m, 1165m, 1122m, 1076m, 1031m, 990m, 945m, 904m, 860m, 817m, 772m, 732m, 689m, 652m, 627m, 604m. 2.2.5. Synthesis of [Cd(hmt)(L5) 2 (H 2 O) 2 ]·2H 2 (5) A solution of Cd(CH 3 COO) 2 ·2H 2 O (27.0 mg, 0.1 mmol) in 6 mL of MeOH was added to a MeOH solution (16 mL) containing hmt (28 mg, 0.2 mmol) and 3,5-dinitrobenzoic acid (HL5) (42.4 mg, 0.2 mmol) under continuous stirring. The solution was stirred for about 2 h at room temperature, the solution became turbid, then a few drops of conc. ammonia were added until the solution became clear completely. The clear solution was filtered into a test tube and after several days colourless crystals formed, which were filtered off, washed with EtOH and dried under vacuum to afford 50 mg of the product. Yield: 66.94% (based on Cd(CH 3 COO) 2 ·2H 2 O). Elemental analysis performed on crystals exposed to the atmosphere: Calc. for C 20 H 26 CdN 8 O 16 (746.89): C, 32.13; H, 3.48; N, 15.00%. Found: C, 32.01; H, 3.43; N, 14.91%. IR (KBr disc, cm -1 ): 3611s(multiple, ν(OH)), 3165m, 3076m, 2992m, 2765w, 1604s(ν as (COO )),1566m, 1523s(ν as (NO 2 )), 1475m, 1333m, 1380s(ν s (COO )), 1323s(ν s (NO 2 )), 1279m, 1235m, 1192m, 1147m, 1102m, 1056m, 1007m, 964m, 920m, 876m, 835m, 794m, 747m, 702m, 660m, 629m, 605m. | [] | ["several days"] | ["[Cd(hmt) 2 (L4) 2 (H 2 O)]", "[Cd(hmt)(L5) 2 (H 2 O) 2 ]\n2H 2"] | ["Cd(CH 3 COO) 2 \n2H 2 O--27.0 mg, 0.1 mmol", "Cd(CH 3 COO) 2 \n2H 2 O--27.0 mg, 0.1 mmol"] | [] | ["hmt--28 mg, 0.2 mmol", "3-(4-methoxyphenyl) acrylic acid (HL4)--35.6 mg, 0.2 mmol", "hmt--28 mg, 0.2 mmol", "3,5-dinitrobenzoic acid (HL5)--42.4 mg, 0.2 mmol"] | [] | ["2 h"] | ["MeOH--6 mL", "EtOH--12 mL", "MeOH--16 mL"]
j.molstruc.2007.01.064 | 2.2. Preparation of Cd(CTC)(HPDA)Æ(H 2 O) (1) A mixture of CdCl 2 Æ2.5 H 2 O (0.01 g, 0.05 mmol), H 3 CTC (0.02 g, 0.1 mmol), DMF (DMF = N,N-dimethylformamide, 8.0 mL), EG (EG = ethylene glycol, 3.0 mL) and H 2 O (2.0 mL) was stirred in air for 2 h, and then a DMF solution (0.5 mL) of PDA (0.05 mL) was slowly diffused into the above mixture solution at 65 C for ﬁve days.The resulting colorless block-shaped single crystals of 1 were collected in 62% yield based on cadmium. The complex was insoluble in common organic solvents such as acetone, methanol, ethanol, dichloromethane, acetonitrile, chloroform, and DMF. Elemental analysis and ICP analysis for C 12 H 22 N 2 O 7 Cd (418.73): C 34.47, H 5.11, N 6.72, Cd 26.88% (calcd: C 34.42, H 5.30, N 6.69, Cd 26.85%). | [] | [] | ["Cd(CTC)(HPDA)Æ(H 2 O)", "C 12 H 22 N 2 O 7 Cd"] | ["CdCl 2 Æ2.5 H 2 O--0.01 g, 0.05 mmol"] | [] | ["H 3 CTC--0.02 g, 0.1 mmol", "PDA--0.05 mL"] | ["65 \nC"] | ["2 h", "five days"] | ["DMF--8.0 mL", "EG--3.0 mL", "H 2 O--2.0 mL"]
cm010301n | Synthesis of [Cd(4-pyridylacrylate) 2 ]‚H 2 O (4). A heavywalled Pyrex tube containing a mixture of Cd(ClO 4 ) 2 ‚6H 2 O (0.22 g, 0.5 mmol) and trans-4-pyridylacrylic acid (0.15 g, 1 mmol) in ethanol (0.4 mL) was frozen, sealed under vacuum, and placed inside an oven at 130 °C. Colorless prismatic crystals were obtained after 48 h of heating. Yield: 0.11 g (53%). Anal. Calcd (found) for CdC 16 H 14 O 5 N 2 : C, 45.0 (44.6); H, 2.83 (3.16); N, 6.56 (6.49). Thermogravimetric analysis of 4 revealed a 4.6% weight loss by 75 °C, corresponding to the loss of one water molecule per formula unit (4.2%). | [] | [] | ["[Cd(4-pyridylacrylate) 2 ]‚H 2 O", "CdC 16 H 14 O 5 N 2"] | ["Cd(ClO 4 ) 2 ‚6H 2 O--0.22 g, 0.5 mmol"] | [] | ["trans-4-pyridylacrylic acid--0.15 g, 1 mmol"] | ["130 \nC"] | ["48 h"] | ["ethanol--0.4 mL"]
ic900261s | Synthesis of N,N 0 -Bis(2-mercaptoethyl)-1,4-diazacycloheptanezinc(II) Acetate-Tungsten Pentacarbonyl Coordination Polymer, [(Zn-1 0 -Ac)W(CO) 5 ] x . A suspension of W(CO) 6 (0.074 g, 0.211 mmol) in 65 mL of tetrahydrofuran (THF) was photolyzed for 2 h under an Ar flow to produce a clear, golden solution of (THF)W(CO) 5 [2075 (vw), 1930 (s), 1891 (w) cm -1 ]. The solution was transferred via cannula to a stirring suspension of Zn-1 0 -Ac (0.072 g, 0.211 mmol) in 5 mL of THF. The mixture was stirred for 3.5 h at 22 C, and the reaction was monitored via IR spectroscopy. The resulting clear, bright-yellow solution, with ν(CO) IR bands as listed below, was filtered anaerobically. Hexanes were added to the filtrate to precipitate a yellow powder. The flask was placed in the freezer (-20 C) to assist in further precipitation of the product. The solid was isolated via anaerobic filtration, washed three times with hexane, and dried under an Ar flow to yield 0.040 g (0.060 mmol, 28.4%). The product was redissolved in THF and layered with hexanes to yield yellow X-ray-quality crystals. IR (THF, cm -1 ): acetate, 1653 (s, br), 1460 (vs, sharp), 1365 (m); ν(CO), 2065(vw), 1925(s), 1888(w). | [] | [] | ["N,N 0 -Bis(2-mercaptoethyl)-1,4-diazacycloheptanezinc(II) Acetate-Tungsten Pentacarbonyl Coordination Polymer", "[(Zn-1 0 -Ac)W(CO) 5 ] x"] | ["W(CO) 6--0.074 g, 0.211 mmol", "Zn-1 0 -Ac--0.072 g, 0.211 mmol"] | [] | [] | ["22 C"] | ["3.5 h"] | ["tetrahydrofuran (THF)--65 mL"]
molecules25061286 | 3.5. Preparation of [Cu 2 (ida) 2 (2-mim) 2 ] n ·nH 2 O (4) CuCl 2 · 2H 2 O (170.5 mg, 1.0 mmol), H 2 ida (133.1 mg, 1.0 mmol), and 2-methylimidazole (82.1 mg, 1.0 mmol) were dissolved in water (10.0 mL). The pH value of the mixture was adjusted to 7.0 with the addition of KOH under continuous stirring. The solution was slowly evaporated at 45 ◦ C and product 4 was isolated as blue plates after one week. The yield was 31% (178.5 mg) based on copper chloride. Calculations for C 16 H 24 Cu 2 N 6 O 9 : C, 33.5; H, 4.3; N, 14.5 found: C, 33.6; H, 4.2; N, 14.7(%); IR (KBr, cm −1 ): 3424 vs , 3272 m , 3110 m , 3046 w , 2921 m , 1633 vs , 1575 w , 1375 s , 1321 w , 1135 m , 1110 m , 906 m , 761 w , 751 m . | [] | [] | ["[Cu 2 (ida) 2 (2-mim) 2 ] n ·nH 2 O"] | ["CuCl 2 · 2H 2 O--170.5 mg, 1.0 mmol"] | [] | ["H 2 ida--133.1 mg, 1.0 mmol", "2-methylimidazole--82.1 mg, 1.0 mmol"] | ["45 \t C"] | ["one week"] | ["water--10.0 mL"]
d0ce01090a | Complex (Ph 4 P)2. Under inert atmosphere, 14 mg of Na (s) was added (0.594 mmol; 2 eq.) to a degassed anhydrous methanol (10 mL). Then, 200 mg of dithiolone 3 (0.594 mmol; 2 eq.) in 10 mL of anhydrous methanol were added. | [] | [] | [] | [] | ["Na (s)--14 mg, 0.594 mmol"] | ["dithiolone 3--200 mg, 0.594 mmol"] | [] | [] | ["methanol--10 mL"]
j.molstruc.2006.03.038 | 2.3. Synthesis of [{Sm 4 (ip) 7 (H 2 O) 2 }{Cu(2,2 0 -bpy) 2 } 2 ] n (2) Complex 2 was synthesized as the procedure of 1 except for Sm 2 O 3 instead of Nd 2 O 3 . Black prismatic crystals of 2 were isolated (yield about 37%, base on Sm). Elemental analysis (%) for C 96 H 64 Cu 2 N 8 Sm 4 O 30 , calcd: C 45.43, H 2.54, N 4.41; found: C 45.71, H 2.76, N 4.53; FT-IR (KBr pellet cm K1 ): nZ 561(w), 654(w), 706(s), 750(s), 1070(w), 1155(m), 1383(vs), 1526(s), 1550(vs), 1608(vs), 3080(w), 3375(m). | [] | [] | ["{Sm 4 (ip) 7 (H 2 O) 2 }{Cu(2,2 0 -bpy) 2 } 2 ] n", "C 96 H 64 Cu 2 N 8 Sm 4 O 30"] | ["Sm 2 O 3--NaN"] | [] | ["ip--NaN", "2,2 0 -bpy--NaN"] | [] | [] | []
ic9716161 | Found: C, 40.9; H, 4.70. IR: 2968 (b), 1865 (s), 1806 (s), 1734 (s), 1572 (m), 1468 (m), 1385 (s), 1330 (s), 1295 (s), 1248 (s), 1178 (s), 1036 (s), 902 (s), 859 (s), 733 (m), 695 (m), 667 (m), 468 (s) cm -1 .1 H NMR (20 mg in 0.50 mL of CD 3 S(O)CD 3 ) contained resonances at 7.17 (2 H), 6.58 (3 H) and 3.60 (4 H), 1.75 (4 H) ppm. The compound does not show a λ max from 350 to 800 nm in either THF or pyridine. | [] | [] | [] | [] | [] | [] | [] | [] | []
chem.200700761 | When the experiment was carried out in a narrow tube (diameter 0.8 cm, length 10 cm) and with a P 4 S 3 /CuCl ratio of 1:2, a mixture that contained predominantly transparent yellow platelets of 2 and bright yellow needles of 1 was obtained. The crystals were separated manually and identified by X-ray diffraction analysis. For compound 2 the composition (P 4 S 3 ) 2 ACHTUNGTRENNUNG(CuCl) 3 was determined. From 31 P MAS NMR spectroscopy (see below) the ratio of 1/2 was determined to be 2:3, which was confirmed by elemental analysis (sulfur). | [] | [] | ["(P 4 S 3 ) 2 ACHTUNGTRENNUNG(CuCl) 3"] | ["CuCl--NaN"] | [] | ["P 4 S 3--NaN"] | [] | [] | []
ic1010538 | pz 4 lut. The reaction between 3.00 g of (22.2 mmol) 2,6pyridinedicarboxyaldehyde, 1.73 g of (13.3 mmol) CoCl 2 , and 66.6 mmol OdS(pz) 2 in 400 mL of THF (formed in situ from 9.23 g of (135 mmol) pyrazole in 300 mL of THF, 3.20 g of (133 mmol) NaH in 100 mL of THF, and 4.84 mL of (7.92 g, 66.6 mmol) thionyl chloride) afforded 5.67 g of (69%) of pz 4 lut as a colorless solid after aqueous workup and column chromatography of the oily product mixture on neutral alumina using Et 2 O as the eluent and collecting the second band (R f = 0.68 on aAl 2 O 3 plate). Crystals suitable for X-ray diffraction were obtained by layering an acetone solution with hexanes and allowing solvents to diffuse 2 d. Both the powder and crystals had characterization data consistent with those previously reported. | [] | [] | ["pz 4 lut"] | ["CoCl 2--1.73 g, 13.3 mmol"] | ["pyrazole--9.23 g, 135 mmol", "NaH--3.20 g, 133 mmol", "thionyl chloride--7.92 g, 66.6 mmol"] | ["2,6pyridinedicarboxyaldehyde--3.00 g, 22.2 mmol", "OdS(pz) 2--66.6 mmol"] | [] | [] | ["THF--400 mL"]
j.poly.2017.08.015 | Synthesis of {[Co(Htcpb)(4,4'-bpy)·(DMF)·(Dioxane) 0.5 · (H 2 O) 2 ]} n (1): A mixture of H 3 tcpb (0.004 mmol, 1.9 mg), 4,4'-bpy (0.08 mmol, 1.2 mg) and CoCl 2 ·6H 2 O (0.008 mmol, 1.9 mg) was dispersed in a 1 mL DMF/1,4dioxane/H 2 O (v/v/v = 1/1/2) mixed solution. All reagents were sealed in a pressure-resistant glass tube, warmed to 120 °C for 2 days, and then cooled to room temperature at a cooling rate of 0.12 /h. Red block crystals of 1 were obtained with a yield of 56% (based on Co). Anal. (%) calcd. for C 39 H 28 CoN 2 O 10 : C, 58.71; H, 3.51. Found (%): C, 59.14; H, 3.60. IR (KBr pellet, cm -1 ): 3440 (w), 1703 (w), 1647 (w), 1548 (s), 1415 (s), 1228 (s), 1164 (m), 1006 (m), 810 (w), 783 (m) (Fig. S1). Synthesis of {[Cd(Htcpb)(4,4'-bpy)·(DMF)·(Dioxane) 0.5 · (H 2 O) 2 ]} n (2). The same synthetic procedure as for 1 was used, except that cobalt chloride hydrate was replaced by cadmium nitrate hydrate, giving colorless block crystals with a yield of 48 % (based on Cd). Anal. (%) calcd. for C 39 H 28 CdN 2 O 10 : C, 62.90; H, 3.76. Found (%): C, 62.74; H, 3.80. IR (KBr pellet, cm -1 ): 3432 (w), 1704 (m), 1652 (m), 1508 (s), 1410 (s), 1224 (s), 1164 (m), 1006 (m), 810 (w), 783 (m) (Fig. S1). Synthesis of {[Zn(Htcpb)(Hbim)]·(DMF) 3 ·(Dioxane) 2 · (H 2 O) 3 }n (3): A mixture of H 3 tcpb (0.004 mmol, 1.9 mg), Hbim (0.008 mmol, 0.9 mg) and Zn(NO 3 ) 2 ·6H 2 O (0.008 mmol, 2.4 mg) was dissolved in a 1mL DMF/1,4dioxane/H 2 O (v/v/v = 1/1/2) mixed solution. All the reagents were sealed in a pressure-resistant glass tube, heated at 80 °C for 2 days, and then cooled to room temperature at a descent rate of 0.08 /h. Colorless block crystals of 3 were obtained with a yield of 48 % (based on Zn). Anal. (%) calcd. for C 34 H 20 N 2 O 9 Zn 2 : C, 55.79; H, 2.73. Found (%): C, 56.04; H, 2.80. IR (KBr pellet, cm -1 ): 3382 (w), 1596 (s), 1460 (w), 1388 (s), 1220 (s), 1124 (m), 1016 (m), 780 (m) (Fig. S1). 2.3. Single crystal X-ray diffraction studies The structures of complexes 1-3 were ascertained by selecting suitable sized crystals and collecting data with a Bruker Apex  CCD diffraction meter using Mo-Kα radiation (λ = 0.71073 Å) at room temperature. The structures were solved by direct methods and the nonhydrogen atoms were refined anisotropically using the SHELXTL software package with the full-matrix leastsquares procedure [21]. In addition, all hydrogen atoms of the organic ligands were obtained from Fourier methods. For complexes 1-3, some disordered solvent molecules in the void volume can be removed by PLATON/SQUEEZE [22]. The crystallographic data and structure refinement parameters are given in Table 1. Selected bond lengths and angles of complexes 1-3 are shown in Table S1. Topological analyses for complexes were performed with TOPOS 4.0. 3. Results and discussion 3.1. IR spectral studies of the complexes For the three complexes, the IR absorption bands in the range 3300-3450 cm -1 may be assigned to the characteristic peaks of O-H stretching vibrations from coordinated or free water molecules. The vibrations at 1415-1647, 1410-1652 and 1596-1460 cm -1 show the symmetric and asymmetric skeletal vibrations of the aromatic rings, respectively. The absence of strong bonds ranging from 1660 to 1710 cm -1 show the H 3 tcpb ligand is completely deprotonated (Fig. S1, see ESI). 3.2. Descriptions of the crystal structures 3.2.1 Crystal structure of {[M(Htcpb)(4,4'-bpy)·(DMF)· (Dioxane) 0.5 ·(H 2 O) 2 ]}n (M = Co (1), Cd (2)) Single-crystal X-ray diffraction analysis indicates that complexes 1 and 2 are isomorphic and crystallize in the triclinic system, P-1 space group. Therefore, only the structure of 1 is discussed. The asymmetric unit contains one Co II ion, one partly deprotonated Htcpb - ligand, one 4,4'-bpy ligand, one free DMF molecule, a half of a free dioxane molecule and two lattice water molecules. The Co II ion is in a distorted octahedral coordination geometry, completed by four carboxyl O atoms from three different Htcpb ligands (Co1-O1 = 2.010(1) Å, Co1-O2 i = 2.010(8) Å, Co1-O5 ii = 2.117(8) Å, and Co1-O6 ii = 2.282(3) Å) and two N atoms from two different 4,4'-bpy ligands (Co1-N1 = 2.159(5) Å and Co1-N2 = 2.164(9) Å) (Fig. 1). | [] | [] | ["{ [Co(Htcpb)(4,4'-bpy)·(DMF)·(Dioxane) 0.5 · (H 2 O) 2 ]} n", "C 39 H 28 CoN 2 O 10", "{ [Cd(Htcpb)(4,4'-bpy)·(DMF)·(Dioxane) 0.5 · (H 2 O) 2 ]} n", "C 39 H 28 CdN 2 O 10", "{ [Zn(Htcpb)(Hbim)]·(DMF) 3 ·(Dioxane) 2 · (H 2 O) 3 }n", "C 34 H 20 N 2 O 9 Zn 2"] | ["CoCl 2 ·6H 2 O--0.008 mmol, 1.9 mg", "Cd(NO 3 ) 2 ·6H 2 O--0.008 mmol, 2.4 mg", "Zn(NO 3 ) 2 ·6H 2 O--0.008 mmol, 2.4 mg"] | ["NaOH--0.016 g, 0.40 mmol"] | ["H 3 tcpb--0.004 mmol, 1.9 mg", "4,4'-bpy--0.08 mmol, 1.2 mg", "Hbim--0.008 mmol, 0.9 mg"] | ["120 °C", "120 °C", "80 °C"] | ["2 days", "2 days", "2 days"] | ["DMF/1,4dioxane/H 2 O--1 mL"]
ejic.201101206 | [Mn(cabo) 2 (CH 3 OH) 2 ] n (3):ToaCH 3 OH solution (5 mL) of Mn(ClO 4 ) 2 ·6H 2 O (0.362 g, 1 mmol) was added a CH 3 OH solution (5 mL) of Nacabo (0.512 g, 2 mmol). The solution was stirred for 5 h and filtered. Colorless block-shaped crystals of 3 formed after slow concentration of the reaction solution at room temperature over a week. Yield: 56% based on Mn(ClO 4 ) 2 ·6H 2 O. | [] | ["over a week"] | ["[Mn(cabo) 2 (CH 3 OH) 2 ]", "3"] | ["Mn(ClO 4 ) 2 ·6H 2 O--0.362 g, 1 mmol"] | [] | ["Nacabo--0.512 g, 2 mmol"] | [] | ["5 h"] | ["CH 3 OH--5 mL"]
j.ica.2017.03.010 | 7 [Pd(t-BuidaH) 2 ] (4). From 0.19 g t-BuidaH 2 . Yellow crystals, yield: 0.17 g (71%). Anal. Calc. for C 16 H 28 N 2 O 8 Pd (482.80): C 39.80, H 5.84, N 5.80%. Found: C 40.07, H 5.96, N 5.87%. IR (KBr, cm −1 ): 3445(m, br), 2979(w), 2925(w), 2743(w), 2536(w, br), 1867(w), 1722(s), 1592(vs), 1478(w), 1444(w), 1403(s), 1387(s), 1338(w), 1268(w), 1249(m), 1232(s), 1177(m), 1108(w), 1056(w), 989(w), 957(w), 937(w), 903(w), 832(w), 776(w), 760(m), 656(w), 621(s), 603(s). 1 H NMR (DMSO-d 6 , δ , ppm; 3 J H-H , Hz): 1.04 (s) ligand C(CH 3 ) 2 , 1.40 (s) by-product CH(CH 3 ) 2 , 1.43 (s) complex 4 CH(CH 3 ) 2 , 3.04 (d, 17.0) complex 4 ring CH 2 , 3.14 (d, 16.9) complex 4 CH 2 COOH, 3.42 (d, 17.0) complex 4 ring CH 2 , 3.46 (s) ligand CH 2 COOH, 3.66 (d, 16.4) by-product CH 2 COO, 3.93 (d, 16.9) complex 4 CH 2 COOH, 4.30 (d, 16.7) by-product CH 2 COO, 13.22 (s, br) ligand and complex 4 COOH. 13 C NMR (DMSO-d 6 , δ , ppm): 25.2 (complex C(CH 3 ) 3 ), 26.1 (ligand C(CH 3 ) 3 ), 53.0 (ring CH 2 ), 53.2 (ligand CH 2 COOH), 58.2 (CH 2 COOH), 63.3 (ligand C(CH 3 ) 3 ), 66.2 (complex C(CH 3 ) 3 ), 171.1 (complex COOH), 174.6 (ligand COOH), 179.4 (C=O). 2.5. X-ray crystallographic analysis The suitable single crystal of 1‒4 was selected and mounted in Paratone-N oil onto a thin glass fibre. The data collection was carried out on an Oxford Diffraction Xcalibur fourcircle Kappa geometry diffractometer with Xcalibur Sapphire 3 CCD detector, using a graphite monochromated MoKα (λ = 0.71073 Å) radiation at room temperature (296(2) K) and by applying the CrysAlisPro Software system, Version 1.171.37.35 [36]. The data reduction and cell refinement were performed by the same program. The structures were solved by SHELXS-2014 and refined by SHELXL-2014 [37]. The refinement procedure was done by full-matrix least-squares methods based on F 2 values against all reflections. The figures were made with MERCURY (Version 3.5.1) [38]. The crystallographic data for 1‒4 are summarized in Table 1. | [] | [] | ["[Pd(t-BuidaH) 2 ]", "C 16 H 28 N 2 O 8 Pd"] | ["t-BuidaH 2--0.19 g"] | [] | [] | [] | [] | []
j.ica.2016.08.046 | FT/IR data (cm 1 ): 3419(br), 3144(m), 3120(w), 2945(m), 2809 (m), 1909(w), 1718(m), 1611(s), 1566(s), 1542(s), 1429(m), 1361 (s), 1309(m), 1254(m), 1233(m), 1178(m), 1129(m), 1111(w), 1067(m), 1011(w), 965(w), 933(w), 894(w), 848(w), 829(m), 797 (w), 757(w), 730(m), 677(w), 655(m) 549(w), 520(w), 457(w), 420(w).Scheme 1. Schematic drawing of (a) bibp, (b) 1,2-H 2 bdc and (c) H 3 btc ligands.386 Y. Chen et al. / Inorganica Chimica Acta 453 (2016) 385–393 | [] | [] | [] | [] | [] | [] | [] | [] | []
cg901332m | Synthesis of [Cd 2 (L 5 ) 2 (L)] 3 2H 2 O (8). The preparation of 8 was similar to that of 4 except that H 2 L 5 was used instead of H 2 L 1 as the organic acid ligand. Colorless crystals of 8 were collected in a 62% yield (based on CdCO 3 ). Anal. Calcd for C 33 H 25 Cd 2 N 8 O 12 (M r = 950.41): C, 41.70; H, 2.65; N, 11.79. Found: C, 44.86; H, 2.53; N, 11.92. IR (cm -1 ): 3635(w), 3460(w), 1944(w), 1572(m), 1421(s), 1373(w), 1332(w), 1295(w), 1266(w), 1111(s), 1088(m), 1027(m), 999(w), 975(w), 934(s), 860(s), 781(m), 752(w), 723(m), 655(s).Synthesis of [Cd 3 (L 6 ) 2 (L)] 3 4H 2 O (9). The preparation of 9 was similar to that of 4 except that H 3 L 6 (0.07 mmol) was used instead of H 2 L 1 as the organic acid ligand. Colorless crystals of 9 were collected in a 59% yield (based on CdCO 3 ). Anal. Calcd for C 35 H 32 Cd 3 N 8 O 16 (M r = 1157.89): C, 36.30; H, 2.79; N, 9.68. | [] | [] | ["[Cd 2 (L 5 ) 2 (L)] 3 2H 2 O", "C 33 H 25 Cd 2 N 8 O 12"] | [] | [] | ["H 2 L 5--not specified"] | [] | [] | []
zaac.201200003 | [Ni 2 (L) 2 (O)(bpp) 2 ] n (2): The preparation of 2 was similar to that of 1 except that bpp (0.099g. 0.5 mmol) was used in place of 4,4⬘-bipy. | [] | [] | ["[Ni 2 (L) 2 (O)(bpp) 2 ] n", "Ni 2 (L) 2 (O)(bpp) 2"] | [] | [] | ["bpp--0.099g, 0.5 mmol"] | [] | [] | []
ejic.202000595 | 6H 2 O (7.1 mg, 0.03 mmol) dissolved in a mixture of 3 mL H 2 O/CH 3 CN (1:2 by volume), then placed in the reactor, heated for 3 days at a constant temperature of 160°C. Crystals were obtained by slowly cooling the reactor to room temperature at a rate of 5°C/h, bulk pink crystals were collected by filtration and washed with water, yield: 65% (based on Himpc). Elemental analysis calculated for C 18 H 16 CoN 6 O 6 (471.30) (%): C, 45.83; H, 3.39; N, 17.82. Found: C, 45.76; H, 3.32; N, 17.89. IR spectra (KBr/pellet, cm -1 ): 3118(w), 3074(m), 1613(m), 1573(m), 1505(m), 1456(s), 1394(w), 1288(m), 1249(s), 1172(s), 1077(m), 996(s), 926(s), 802(m), 737(m), 628(s), 542(s), 418(m). 4.2.4 Synthesis of [Co 4 (impc) 4 (SO 4 ) 2 (H 2 O)] n (4). CoSO 4 . | ["room temperature"] | [] | ["Co 4 (impc) 4 (SO 4 ) 2 (H 2 O)] n", "C 18 H 16 CoN 6 O 6"] | ["CoSO 4 .6H 2 O--7.1 mg, 0.03 mmol"] | [] | [] | ["160°C"] | ["3 days"] | ["H 2 O/CH 3 CN--3 mL (1:2 by volume)"]
cg2016963 | Yield: 0.018 g, 42% based on Cd(NO 3 ) 2 ·4H 2 O. Anal. Calcd for C 70 H 80 N 24 O 17 Cd 5 : C, 40.20; H, 3.86; N, 16.07. Found: C, 40.06; H, 3.79; N, 16.11. IR (KBr, cm −1 ): 3064(w), 2978(w), 2825(w), 2666(w), 2548(w), 1970(w), 1677(s), 1572(m), 1512(m), 1420(s), 1286(s), 1135(m), 1114(m), 1012(w), 941(m), 876(m), 781(m), 726(s), 564(w), 525(m), 446(w). | [] | [] | ["C 70 H 80 N 24 O 17 Cd 5"] | ["Cd(NO 3 ) 2 \n4H 2 O--NaN"] | [] | [] | [] | [] | []
ic061867m | The crude solid was purified by column chromatography (neutral alumina) eluting with CHCl 3 to give 3tet as a pure pale brown solid. Yield 5.0 g (35%). Anal. Calcd for C 34 H 34 N 4 S 4 ‚H 2 O: C, 63.31; H, 5.64; N, 8.69; S, 19.89%. Found: C, 62.97; H, 5.48; N, 8.31; S, 19.95%.1 H NMR (CD 3 CN): 8.46 (d, 3 J(HH) ) 2.0 Hz, 4H), 8.43 (dd, 3 J(HH) ) 6.5 Hz, 4 J(HH) ) 1.5 Hz, 4H), 7.64 (m, 4H), 7.27 (m, 4H), 7.01 (s, 2H), 3.64 (s, 8H), 3.63 (s, 8H) ppm. | [] | [] | ["3tet"] | [] | [] | [] | [] | [] | ["CHCl 3--column chromatography elution"]
bcsj.76.1387 | To a methanol solution (153 mL) of 4-phenylpyridine (155 mg, 0.222 mmol) was added an aqueous solution (10.0 mL) of copper( b) formate tetrahydrate (50.0 mg, 0.222 mmol), an aqueous solution (10.0 mL) of terephthalic acid disodium salt (46.6 mg, 0.222 mmol), and formic acid (18.6 mL). Slow evaporation of the pale-blue eluate gave deep blue, plate-like crystals.[Cu( b)(-O 2 CC 6 H 4 CO 2 )(C 11 H 9 N) 2 (H 2 O)]  2MeOH 1b. Anal.Found: C, 62.43; H, 4.98; N, 4.54%. Calcd for C 32 H 32 CuN 2 O 7 : C, 61.98; H, 5.20; N, 4.52%. TG: 9.2% initial weight loss between  2003 The Chemical Society of Japan Bull. Chem. Soc. Jpn., 76, 1387–1395 (2003) 1387 Published on the web July 15, 2003; DOI 10.1246/bcsj.76.1387 23 and 116  C (10.3% Calcd for 2MeOH).Synthesis of 2a. A form of zinc( b) fumarate-pyridine was synthesized as follows. To an aqueous solution (15.0 mL) of zinc( b) nitrate hexahydrate (200 mg, 0.673 mmol) was added a pyridine solution (50.0 mL) of fumaric acid (116 mg, 1.00 mmol). | [] | [] | ["[Cu( b)(-O 2 CC 6 H 4 CO 2 )(C 11 H 9 N) 2 (H 2 O)]  2MeOH", "C 32 H 32 CuN 2 O 7"] | ["copper( b) formate tetrahydrate--50.0 mg, 0.222 mmol", "zinc( b) nitrate hexahydrate--200 mg, 0.673 mmol"] | [] | ["4-phenylpyridine--155 mg, 0.222 mmol", "terephthalic acid disodium salt--46.6 mg, 0.222 mmol", "fumaric acid--116 mg, 1.00 mmol"] | [] | [] | ["methanol--153 mL", "aqueous solution--10.0 mL", "formic acid--18.6 mL", "pyridine solution--50.0 mL"]
00958972.2015.1004326 | 2.2.2. [Ni 8 Dy 4 (L) 8 (CO 3 ) 6 (H 2 O) 14 ]·12H 2 O (2). This complex was obtained as deep brown block crystals according to the procedure for 1 using Dy(NO 3 ) 3 ·6H 2 O (0.20 mM, 98 mg) in place of Gd(NO 3 ) 3 ·6H 2 O. Yield: 44 mg (22%, based on the metals). Eleme ntal analysis (%) calcd for C 118 H 140 N 8 O 68 Ni 8 Dy 4 : C, 36.54; H, 3.64; N, 2.89. Found: C, 36.20; H, 3.87; N, 3.02. IR (KBr, cm −1 ): 3199(w), 3060(w), 2948(w), 1618(s), 1587(m), 1553(m), 1519(m), Dodecanuclear Ni8RE4 (RE = Gd, Dy, Y) clusters 811 Downloaded by [York University Libraries] at 01:37 03 March 2015 1481(s), 1462(s), 1407(s), 1387(s), 1306(s), 1290(s), 1254(m), 1225(m), 1183(m), 1153(m), 1095(w), 1075(m), 966(s), 876(w), 856(w), 823(s), 781(w), 734(m), 641(w), 624(w), 576(w), 557(w), 517(m), 444(w). | [] | [] | ["[Ni 8 Dy 4 (L) 8 (CO 3 ) 6 (H 2 O) 14 ]·12H 2 O"] | ["Dy(NO 3 ) 3 \n6H 2 O--0.20 mM, 98 mg"] | [] | [] | [] | [] | []
j.ica.2014.03.021 | 7 amount of water and precipitated from solution as the hexafluorophosphate salt by addition of an excess amount of NH 4 PF 6 . The product, [Cu(tptz)(phen-dione)](PF 6 ) 2 , was collected by suction filtration, washed with cold water and diethyl ether, and then air-dried at room temperature. Yield: 141.5 mg, 81%. Anal. Calc. for C 30 H 18 CuF 12 N 8 O 2 P 2 (MW = 876.0): C, 41.13; H, 2.07; N, 12.79. Found: C, 41.01; H, 2.09; N, 12.71%. IR (KBr pellet, cm –1 ): 1699 ν(C═O), 1578, 1563, 1521, 1486, 1430, 1402, 1377 ν(C═N) and ν(C═C), 841 ν(P–F). 1,2-Diaminobenzene (16.22 mg, 0.150 mmol) was added at room temperature with stirring to a solution of the phen-dione complex, [Cu(tptz)(phen-dione)](PF 6 ) 2 , (87.60 mg, 0.100 mmol) in CH 3 CN (1 mL) containing one drop of glacial acetic acid in a small screwcapped vial. The mixture color immediately changed from the original green to dark green. After 10 min, the crude product was precipitated by adding 5 mL of a 10% aqueous solution of ammonium hexafluorophosphate, collected on a filter and rinsed successively with cold water and diethyl ether, and then air dried. For further purification, the green precipitate was recrystallized by slow diffusion of diethyl ether into a solution of the complex in CH 3 CN. After 5 days, dark green microcrystals of the complex were formed, which were collected and washed with diethyl ether. The crystals were, however, found to be unsuitable for X-ray crystallography. Yield: 70.1 mg, 74%. Anal. Calc. for C 36 H 22 CuF 12 N 10 P 2 (MW = 948.10): C, 45.61; H, 2.34; N, 14.77. Found: C, 45.71; H, 2.36; N, 14.71%. IR (KBr pellet, cm –1 ): 1579, 1563, 1524, 1497, 1421, 1383, 1360 ν(C═N) and ν(C═C), 843 ν(P–F). UV–Vis (CH 3 CN, λ max /nm (ε/M –1 cm –1 )): 958 (45), 678 (130), 378 (16020), 360 (15890), 272 (58710), 196 (61890). 2.3. X-ray crystallographic procedures X-ray diffraction measurements were performed on a Bruker APEXII four-circle diffractometer equipped with a CCD camera, at 296 K for 1 and 100 K for 2, using Mo-Kα radiation (λ = 0.71073 Å). The data were corrected for absorption using the semi-empirical | [] | ["5 days"] | ["[Cu(tptz)(phen-dione)](PF 6 ) 2", "[Cu(tptz)(phen-dione)](PF 6 ) 2"] | ["NaN--NaN"] | [] | ["1,2-Diaminobenzene--16.22 mg, 0.150 mmol"] | ["room temperature"] | ["10 min"] | ["CH 3 CN--1 mL"]
b913639h | Synthesis of complex [Cd 2 (L) 2 (m 3 -SO 4 )(H 2 O) 2 ]$5H 2 O (3).Complex 3 was obtained by the same procedure used for preparation of 2 except that CdSO 4 $8/3H 2 O (25.6 mg, 0.1 mmol) was used instead of Cd(BF 4 ) 2 $6H 2 O as starting material. | [] | [] | ["[Cd 2 (L) 2 (m 3 -SO 4 )(H 2 O) 2 ]$5H 2 O", "CdSO 4 $8/3H 2 O"] | ["CdSO 4 $8/3H 2 O--25.6 mg, 0.1 mmol"] | [] | [] | [] | [] | []
s1600536804033136 | Experimental The hydrothermal reaction of Cd(NO 3 ) 2 4H 2 O (92 mg, 0.30 mmol), H 3 btc (42 mg, 0.20 mmol) and water (10 ml) was carried out at 433 K for 3 d. After cooling to room temperature at a rate of 5 K h ÿ1 , crystals of the title compound were collected by ®ltration and washed with distilled water (yield 41%, based on Cd). IR (KBr,  cm ÿ1 ): 3392, 1618, 1562, 1439, 1369, 1109, 760, 731; Elemental analysis calculated for C 18 H 14 Cd 3 O 16 : C 26.25, H 1.71%; found: C 26.11, H 1.45%. | [] | [] | ["[Cd(H3btc)(H2O)] n "] | ["Cd(NO 3 ) 2 \n4H 2 O--92 mg, 0.30 mmol"] | [] | ["H 3 btc--42 mg, 0.20 mmol"] | ["433 K"] | ["3 d"] | ["water--10 ml"]
acs.inorgchem.5b01001 | For the synthesis of 2, there are two methods: (A) Microcrystalline precipitated samples of 2 have been obtained by adding dropwise a ﬁltered solution of Fe(BF 4 ) 2 ·6H 2 O (20.0 mg, 0.06 mmol) in 5 mL of DMF to boiling solution of H 2 bipy(ttr) 2 (17.3 mg, 0.06 mmol) in 5 mL of DMF. Yield 15.2 mg (72%). (B) Alternatively, single crystals of 2 have been obtained by diﬀusion methods as follows: an H-shaped vessel with solid Fe(BF 4 ) 2 ·6H 2 O (20.0 mg, 0.06 mmol) in one side and solid ligand [H 2 bipy(ttr) 2 ] (17.3 mg, 0.06 mmol) in the other arm was ﬁlled with methanol. Well-shaped dark violet crystals suitable for single crystal X-ray analysis were obtained after 3 months. Yield ca. 2.1 mg (10%). Anal. Calcd (%) for C 12 H 6 FeN 10 : C, 41.65; H, 1.75; N, 40.47. Found: C, 41.97; H, 1.61; N, 40.65. | [] | ["3 months"] | [] | ["Fe(BF 4 ) 2 ·6H 2 O--20.0 mg, 0.06 mmol"] | [] | ["H 2 bipy(ttr) 2 --17.3 mg, 0.06 mmol"] | [] | [] | ["DMF--5 mL", "methanol--H-shaped vessel"]
j.jorganchem.2005.10.050 | 3.2.1. [(C 2 H 5 ) 3 NH][(Me 3 Sn) 3 (2,6-pdc) 2 (H 2 O) 2 ](1) Yield: 85%; m.p. 160–162 C. Anal. Found: C, 36.26; H, 5.56; N, 4.40. Calc. for C 29 H 53 N 3 O 10 Sn 3 : C, 36.29; H, 5.57; N, 4.38%. IR (KBr, cm 1 ): m(H–O–H), 3327; m as (COO), 1623; m s (COO), 1309; m(Sn–O), 483. | [] | [] | ["[(C 2 H 5 ) 3 NH][(Me 3 Sn) 3 (2,6-pdc) 2 (H 2 O) 2 ](1)", "C 29 H 53 N 3 O 10 Sn 3"] | ["Me 3 Sn--not provided"] | [] | ["2,6-pdc--not provided"] | [] | [] | []
j.poly.2009.01.017 | 2.3. Preparation of K 4 [Co 4 (OH) 2 (R-mal) 2 (S-mal) 2 (H 2 O) 4 ]  10H 2 O(3) R,S-malic acid (0.81 g, 5.5 mmol) was added to a stirred solution of CoCl 2  6H 2 O (1.18 g, 5 mmol) in 2:1 water–ethanol solution (15 mL). The pH value of the solution was adjusted to 7.0 with potassium hydroxide. Purple red crystals were obtained after standing at room temperature for several days, which were washed with water and ethanol, and dried in air to give 3 in a yield of 0.11 g (7.5%). C, H and N elemental Anal. Calc. for C 16 H 42 O 36 Co 4 K 4 : C, 16.0; H, 3.5. Found: C, 15.5; H, 3.7%. IR (KBr, cm 1 ): m as (CO 2 ) 1593 vs , 1564 vs ; m s (CO 2 ) 1415 s , 1383 s , 1364 s . | [] | [] | ["K 4 [Co 4 (OH) 2 (R-mal) 2 (S-mal) 2 (H 2 O) 4 ] ? 10H 2 O", "C 16 H 42 O 36 Co 4 K 4"] | ["CoCl 2 ?6H 2 O--1.18 g, 5 mmol"] | ["potassium hydroxide--adjust pH to 7.0"] | ["R,S-malic acid--0.81 g, 5.5 mmol"] | [] | [] | ["2:1 water–ethanol solution--15 mL"]
chem.201100633 | 149.96, 149.66, 136.33, 136.21, 132.80, 132.46, 119.36, 113.93, 106.79, 80.33, 79.36, 56.62, 40.97, 40.76, 40.55, 40.35, 40.14, 39.93, 39.72, 0.91 ppm; MS (MALDI-TOF): m/z: calcd for C 38 H 24 N 4 O 2 Zn: 632.12 [M] + ; found: 632.5; elemental analysis calcd (%) for C 38 H 24 N 4 O 2 Zn: C 71.99, H 3.82, N 8.84; found: C 71.86, H 3.89, N 8.79. | [] | [] | ["C 38 H 24 N 4 O 2 Zn"] | [] | [] | [] | [] | [] | []
s1600536807055377 | Experimental A mixture of FeSO 4 (0.5 mmol), malic acid (0.5 mmol), NaOH(1 mmol) and H 2 O (10 ml) was placed in a 23 ml Teflon reactor, which was heated at 433 K for three days and then cooled to room temperature at a rate of 5 K h −1 . Single crystals were obtained after washing with water and drying in air. | [] | [] | [] | ["FeSO 4 --0.5 mmol"] | ["NaOH--1 mmol"] | ["malic acid--0.5 mmol"] | ["433 K"] | ["three days"] | ["H 2 O--10 ml"]
ejic.201301258 | [UO 2 (EDS)(H 2 O) 3 ] (6): Disodium 1,2-ethanedisulfonate (23 mg, 0.10 mmol) and UO 2 (NO 3 ) 2 ·6H 2 O (50 mg, 0.10 mmol) were dissolved in a mixture of methanol (1.5 mL) and chloroform (1.5 mL), and the solution was left to concentrate slowly, giving light yellow crystals of complex 6 within two weeks, mixed with colourless crystals of complex [Na 3 (EDS)(NO 3 )(H 2 O)]. | [] | [] | ["[UO 2 (EDS)(H 2 O) 3 ]", "[Na 3 (EDS)(NO 3 )(H 2 O)]"] | ["UO 2 (NO 3 ) 2 ·6H 2 O--50 mg, 0.10 mmol"] | [] | ["Disodium 1,2-ethanedisulfonate--23 mg, 0.10 mmol"] | [] | ["two weeks"] | ["methanol--1.5 mL", "chloroform--1.5 mL"]
j.ica.2016.03.029 | (found) for C 15 H 15 CuEuN 2 O 14 (662.79): C, 27.18 (27.33); H, 2.28 (2.31); N, 4.23 (4.28)%. For 6, yield 47% (based on Gd). Elem. Anal.Calc. (found) for C 15 H 15 CuGdN 2 O 14 (668.08): C, 26.97 (27.12); H, 2.26 (2.21); N, 4.19 (4.08)%. IR (KBr, cm 1 ) for 4: 3458 (m), 3084 (w), 2372 (w), 1639 (s), 1598 (s), 1404 (s), 1366 (s), 1273 (w), 1182 (w), 1130 (m), 894 (w), 848 (w), 813 (w), 713 (m), 584 (w), 491 (m). For 5: 3458 (m), 3084 (w), 2374 (w), 1635 (s), 1598 (s), 1417 (s), 1377 (s), 1284 (m), 1182 (w), 1130 (m), 894 (m), 848 (w), 815 (w), 714 (m), 565 (w), 491 (w). For 6: 3458 (m), 3084 (w), 2372 (w), 1639 (s), 1598 (s), 1417 (s), 1375 (s), 1284 (w), 1182 (w), 1130 (m), 895 (w), 848 (m), 815 (w), 713 (m), 565 (w), 489 (m). | [] | [] | ["C 15 H 15 CuEuN 2 O 14 ", "C 15 H 15 CuGdN 2 O 14 "] | [] | [] | [] | [] | [] | []
c5ce00903k | Synthesis of ĳCd 2 Ĳbpdc) 2 Ĳbips) 2 ]·3H 2 O (7) Complex 7 was synthesized following the same synthetic procedure as that for complex 6 except that CdĲNO 3 ) 2 ·4H 2 O was used instead of ZnĲNO 3 ) 2 ·4H 2 O. Colorless crystals of 7 were obtained with 52% yield based on bips. Anal. calcd. for C 64 H 50 S 2 Cd 2 N 8 O 15 (%): C, 52.65; H, 3.45; N, 7.67. Found: C, 52.62; H, 3.43; N, 7.62. IR (KBr, cm −1 ): 3097 (w), 1594 (s), 1509 (s), 1370 (s), 1323 (s), 1304 (s), 1261 (m), 1159 (s), 1121 (s), 1104 (s), 1097 (s), 1070 (m), 1056 (m), 1022 (m), 1004 (m), 959 (m), 934 (m), 850 (s), 798 (m), 775 (s), 763 (s), 732 (s), 720 (m), 703 (m), 683 (s), 651 (s), 639 (m), 621 (s), 580 (s), 530 (s), 522 (s), 486 (s). | [] | [] | ["ĳCd 2 Ĳbpdc) 2 Ĳbips) 2 ]\b3H 2 O", "C 64 H 50 S 2 Cd 2 N 8 O 15"] | ["CdĲNO 3 ) 2 \b4H 2 O--NaN"] | [] | ["bips--NaN"] | [] | [] | []
j.ica.2010.08.004 | 2.3.3. K[Co(L)(NCS) 3 ]H 2 O(3) Blue blocks of 3 was prepared by following the procedure described for 2 by using KSCN (76 mg 0.7 mmol) instead of NaN 3 .Table 1 UV–Vis data a .Complex k max (nm) ( e ,M 1 cm 1 ) 1 583 (765), 360(2515), 330(2375), 260(2950) 2 580 (560), 360(3250), 264(3500) 3 618(435), 585(403), 362(690), 304(995), 270(1440) 4 614(192), 570(228), 370(3255), 310(4255), 273(5915) a Acetonitrile solution. | [] | [] | ["K[Co(L)(NCS) 3 ]\nH 2 O(3)"] | ["KSCN--76 mg 0.7 mmol"] | [] | [] | [] | [] | []
ch16586 | Synthesis of [Fe(NCS) 2 (bptz) 2 ]2(CHCl 3 )6(EtOH) (bptz-S) Crystals were prepared using layered test tube diffusion. The bottom layer comprised bptz (18 mg, 0.08 mmol) in chloroform (2 mL) and the top layer contained iron( II) perchlorate (10 mg, 0.040 mmol) and ammonium thiocyanate (6 mg, 0.08 mmol) in ethanol (2 mL). The central buffer layer contained a 1 : 1 mixture of chloroform and ethanol (15 mL). Deep-red prismatic crystals formed after 4 weeks. Yield ,60 %. | [] | [] | ["[Fe(NCS) 2 (bptz) 2 ]\n2(CHCl 3 )\n6(EtOH)"] | ["iron( II) perchlorate--10 mg, 0.040 mmol", "ammonium thiocyanate--6 mg, 0.08 mmol"] | [] | ["bptz--18 mg, 0.08 mmol"] | [] | ["4 weeks"] | ["chloroform--2 mL", "ethanol--2 mL", "chloroform and ethanol--15 mL"]
j.inoche.2016.01.003 | The two compounds have been synthesized from Pb(NO 3 ) 2 and indane-2,2′-dicarboxylic acid in aqueous solution, the second by adding 4,4′-sulfonyldibenzoic acid to an aqueous solution of 4,4′-bipyridine and Pb(OAc) 2 .3H 2 O. In both cases colorless nee dle and block shaped crystals, respectively, were isolated after few days at room temperature. | ["room temperature"] | ["few days"] | [] | ["Pb(NO 3 ) 2--NaN", "Pb(OAc) 2 .3H 2 O--NaN"] | [] | ["indane-2,2′-dicarboxylic acid--NaN", "4,4′-sulfonyldibenzoic acid--NaN", "4,4′-bipyridine--NaN"] | [] | [] | ["aqueous solution--NaN"]
ic3005085 | UCY-2/Y (Y = 2hpH 2 , im, atzH, mIma). Single crystals of UCY2·2H 2 O (0.025 g, 0.04 mmol) and a solution of Y (0.60 mmol) in CHCl 3 or CH 3 NO 2 (5 mL) were mixed in a 23 mL Teﬂon-lined stainless steel autoclave. The autoclave was sealed and placed in an oven operated at 50 °C, remained undisturbed at this temperature for 2 days, and then was allowed to cool at room temperature. The crystals of UCY-2/Y were isolated by ﬁltration and dried in the air.UCY-2/Cl. The synthetic procedure that resulted in UCY-2/Im was repeated with the use ImHCl instead of Im. The crystals of the exchanged compound were isolated by ﬁltration and dried in the air. | [] | [] | ["UCY-2/Y", "UCY2·2H2O"] | [] | [] | ["2hpH2--0.60 mmol", "im--0.60 mmol", "atzH--0.60 mmol", "mIma--0.60 mmol"] | ["50 °C"] | ["2 days"] | ["CHCl3--5 mL", "CH3NO2--5 mL"]
j.ica.2014.01.022 | 2.2. Synthesis of [{Cu 2 (OH)(o-phen) 2 }V 3 O 9 ](2) A solution of sodium orthovanadate (0.244 g, 1.33 mmol), copper(II) acetate monohydrate (0.045 g, 0.23 mmol), 1,10-phenanthroline (0.043 g, 0.24 mmol), ammonium ﬂuoride (0.050 g, 1.35 mmol) and H 2 O (10 mL, 556 mmol) with the mole ratio of 1:0.17:0.18:1.02:418 was stirred brieﬂy before heating to 135 °C for 2 days. The initial and ﬁnal pH values were 9 and 9, respectively. Blue blocks suitable for X-ray diffraction were isolated in 80% yield. IR (KBr pellet, cm 1 ): 3190(w), 3126(w), 3054(w), 1607(w), 1580(w), 1517(m), 1425(m), 1295(m), 1143(m), 1105(w), 965(s), 928(s), 913(s), 891(s), 852(s), 790(s), 655(s), 524(s). Anal. Calc. for C 24 H 17 Cu 2 N 4 O 10 V 3 : C, 35.9: H, 2.12; N, 6.99.Found: C, 35.8; H, 2.02; N, 6.88%.2.3. Synthesis of [{Cu 2 (4,4 0 -bpy) 3 (H 2 O) 2 }V 4 O 12 ]5H 2 O(35H 2 O) A solution of sodium orthovanadate (0.060 g, 0.326 mmol), copper(II) sulfate pentahydrate (0.128 g, 0.513 mmol), 4,4 0 -bipyridine (0.082 g, 0.525 mmol), ammonium ﬂuoride (0.050 g, 1.35 mmol) and H 2 O (10 mL, 556 mmol) with the mole ratio of 1:1.6:1.6:1.02:1705 was stirred brieﬂy before heating to 120 °C for 2 days. The initial and ﬁnal pH values were 5 and 5, respectively. Orange blocks suitable for X-ray diffraction were isolated in 40% yield. IR (KBr pellet, cm 1 ): 3399(w), 1593(m), 1528(w), 1480(w), 1403(m), 1318(w), 1209(w), 1066(w), 1010(w), 953(s), 891(s), 814(s), 731(s), 630(s), 500(s). Anal. Calc. for C 15 H 19 CuN 3O 9.50 V 2 : C, 32.2: H, 3.40; N, 7.52. Found: C, 32.6; H, 3.44; N, 7.65%. | [] | [] | ["{Cu 2 (OH)(o-phen) 2 }V 3 O 9", "{Cu 2 (4,4?-bpy) 3 (H 2 O) 2 }V 4 O 12"] | ["sodium orthovanadate--0.244 g, 1.33 mmol", "copper(II) acetate monohydrate--0.045 g, 0.23 mmol", "copper(II) sulfate pentahydrate--0.128 g, 0.513 mmol"] | [] | ["1,10-phenanthroline--0.043 g, 0.24 mmol", "ammonium fluoride--0.050 g, 1.35 mmol", "4,4?-bipyridine--0.082 g, 0.525 mmol"] | ["135 \nC", "120 \nC"] | ["2 days", "2 days"] | ["H 2 O--10 mL, 556 mmol"]
acs.cgd.9b01471 | Synthesis of [Zn(bcbpy)(H 2 O)(Br)]·Br·2H 2 O (2) The synthesis procedure of complex 2 was similar to that of 1, except ZnCl 2 was replaced by ZnBr 2 (ca. 65% yield based on Bcbpy). Anal. Calcd for C 26 H 26 Br 2 N 2 O 7 Zn: C 44.34, H 3.69, N 3.98%. Found: C 44.92, H 3.43, N 4.13%. IR (KBr, cm ‒1 ): 3424 (m), 3122 (m), 3053 (m), 1633 (s), 1559 (s), 1449 (s), 1377 (s), 1224 (m), 1123 (s), 1076 (s), 770 (s), 713 (m), 622 (s).Synthesis of [Zn(bcbpy) 2 ]·2I·6H 2 O (3) The synthesis procedure of complex 3 was similar to that of 1, except ZnCl 2 was replaced by ZnI 2 (ca. 72% yield based on Bcbpy). Anal. Calcd for C 52 H 52 I 2 N 4 O 14 Zn: C 48.90, H 4.07, N 4.39%. Found: C 49.22, H 3.96, N 4.53%. IR (KBr, cm ‒1 ): 3349 (s), 3120 (m), 3039 (m), 1637 (s), 1570 (s), 1500 (m), 1437 (s), 1361 (s), 1213 (m), 1151 (m), 804 (m), 760 (s), 717 (m), 545 (m). | [] | [] | ["[Zn(bcbpy)(H 2 O)(Br)]·Br·2H 2 O", "C 26 H 26 Br 2 N 2 O 7 Zn"] | ["ZnCl 2--NaN"] | [] | ["Bcbpy--NaN"] | [] | [] | []
j.ica.2006.09.009 | 2.2.8. [Cu n L 4 n H n ](ClO 4 ) n (4) Complex 4 was synthesized by the same procedure described for complex 1 except that a methanol solution of L 4 (0.20 g, 0.58 mmol) was treated with 1 equiv. of Cu(ClO 4 ) Æ 6H 2 O (0.24 g, 0.58 mmol). Monocrystals for the X-ray crystallographic analysis were re-crystallized from an acetonitrile/water (1:1) solution (0.20 g, yield 66.13%). FT-IR (KBr, cm 1 ): 2958.6, 2924.0, 2854.4 (C–H), 1610.6, 1576.8, 1492.2, 1422.3 (pyridine ring), 1099.9, 622.6 (ClO 4  ). Elemental Anal. calc. for C 20 H 26 N 3 O 6 Y. Zhang et al. / Inorganica Chimica Acta 360 (2007) 1691–1701 1693 | [] | [] | ["[Cu n L 4 n H ?n ](ClO 4 ) n", "C 20 H 26 N 3 O 6"] | ["Cu(ClO 4 ) Æ 6H 2 O--0.24 g, 0.58 mmol"] | [] | ["L 4--0.20 g, 0.58 mmol"] | [] | [] | ["methanol solution--not specified", "acetonitrile/water--1:1"]
j.inoche.2006.07.036 | A mixture of pyridine-2-carbaldehyde (0.0214 g, 0.2 mmol) and 4-methoxyl aniline (0.0246 g, 0.2 mmol) in 10 mL of methanol was reﬂuxed for 2 h to obtain a yellow solution of the Schiﬀ base, and then a methanolic solution (10 mL) containing manganese(II) perchlorate hexahydrate (0.072 g, 0.2 mmol) and sodium azide (0.026 g, 0.4 mmol) was added with continuous stirring. Slow evaporation of the resulting orange solution at room temperature yielded orange crystals 1 of complex 1 within one week. The complex 1387-7003/$ - see front matter  2006 Elsevier B.V. All rights reserved.doi:10.1016/j.inoche.2006.07.036 * Corresponding author.E-mail address: llicun@nanakai.edu.cn (L. Li).1 Anal. Calc. for C 26 H 24 ClMnN 7 O 6 : C, 50.25; H, 3.86; N, 15.78. Found: C, 50.48; H, 3.37; N, 15.40.www.elsevier.com/locate/inoche Inorganic Chemistry Communications 9 (2006) 1212–1214 has been structurally charact erized by single crystal X-ray crystallography. | ["room temperature"] | ["one week"] | ["complex 1", "C 26 H 24 ClMnN 7 O 6"] | ["manganese(II) perchlorate hexahydrate--0.072 g, 0.2 mmol", "sodium azide--0.026 g, 0.4 mmol"] | [] | ["pyridine-2-carbaldehyde--0.0214 g, 0.2 mmol", "4-methoxyl aniline--0.0246 g, 0.2 mmol"] | ["refluxed"] | ["2 h"] | ["methanol--10 mL"]
acs.cgd.6b01591 | {[Zn(H 2 L)(bpe)]·H 2 O} n (5). 5 was synthesized hydrothermally in a 25 mL Teﬂon-lined autoclave by heating a mixture of 0.1 mM H 4 L, 0.1 mM bpe, 0.2 mM Zn(NO 3 ) 2 ·6H 2 O, one drop of Et 3 N, methanol (2 mL), and H 2 O (8 mL) at 120 °C for 3 days. Light brown single crystals were collected in 85% yield on the basis of zinc. Anal. Calcd for C 29 H 22 N 2 O 9 Zn: C, 57.30; H, 3.65; N, 4.61; Found: C, 57.24; H, 3.60; N, 4.55. IR (KBr, cm −1 ): 3443(s), 2926(w), 2565(w), 1715(m), 1689(m), 1644(m), 1616(s), 1580(m), 1508(w), 1437(m), 1395(s), 1306(m), 1274(m), 1227(w), 1201(m), 1106(w), 1072(w), 1031(m), 978(w), 957(w), 933(w), 914(w), 832(w), 799(w), 763(m), 707(w), 684(w), 643(w), 575(w), 551(m), 450(w). | [] | [] | ["{[Zn(H 2 L)(bpe)]\b7H 2 O} n", "C 29 H 22 N 2 O 9 Zn"] | ["Zn(NO 3 ) 2 \b76H 2 O--0.2 mM"] | ["Et 3 N--one drop"] | ["H 4 L--0.1 mM", "bpe--0.1 mM"] | ["120 \b0C"] | ["3 days"] | ["methanol--2 mL", "H 2 O--8 mL"]
b919056b | [Tm 2 (H 2 O) 8 (ox)(CDO) 2 ]$6H 2 O (Tm-8) Tm-8 was synthesized as the same procedure of Nd-1 except that Nd(NO 3 ) 3 $6H 2 O was replaced by Tm(NO 3 ) 3 $6H 2 O. Colourless crystals were obtained by slow evaporation of the ﬁltrate for two months. Elemental analysis (%) found (calcd) for Tm-8, C 18.26 (18.43), H 3.08 (3.09); Yields: 33%.{[Yb(H 2 O) 4 (ox)][Yb(H 2 O) 4 (CDO) 2 ]$3H 2 O} n (Yb-9) Yb-9 was synthesized as the same procedure of Nd-1 except that Nd(NO 3 ) 3 $6H 2 O was replaced by Yb(NO 3 ) 3 $6H 2 O. Colourless crystals were obtained by slow evaporation of the ﬁltrate for one month. Elemental analysis (%) found (calcd) for Yb-9, C 18.74 (19.28), H 2.69 (2.63); Yields: 20%. | [] | [] | ["Tm 2 (H 2 O) 8 (ox)(CDO) 2 ]\n6H 2 O", "Yb(H 2 O) 4 (ox)][Yb(H 2 O) 4 (CDO) 2 ]\n3H 2 O"] | ["Nd(NO 3 ) 3 \n6H 2 O--NaN", "Tm(NO 3 ) 3 \n6H 2 O--NaN", "Nd(NO 3 ) 3 \n6H 2 O--NaN", "Yb(NO 3 ) 3 \n6H 2 O--NaN"] | [] | [] | [] | [] | []
acs.cgd.6b01056 | 2.3. Synthesis of Zn(BTZPX). H 2 BTZPX (0.048 g, 0.2 mmol) was dissolved in DMF (5 mL) in a high-pressure glass tube; ZnCl 2 ·2H 2 O (0.027 g, 0.2 mmol) was then added. The resulting limpid solution was heated, under stirring, up to 150 °C, and maintained at this temperature for 24 h. The white suspension so obtained was ﬁltered oﬀ, washed with warm DMF (2 × 5 mL), and then dried in vacuo for 24 h. Yield: 35%. Zn(BTZPX) is insoluble in alcohols, DMF, acetone, acetonitrile, dimethylformamide, and water. Elemental analysis for C 10 H 8 N 8 Zn (FW = 305.6 g mol −1 ): Calc. C, 39.30%; H, 2.64%; N, 36.67%. Found C, 38.85%; H, 2.58%; N, 36.19%. IR (ATR) (cm −1 ): 1660 (w), 1517 (w), 1495 (w) ν(NN+CN+CC), 1434 (m), 1247 (w), 1066 (w), 764 (vs), 679 (vs). | [] | ["24 h"] | ["Zn(BTZPX)"] | ["ZnCl 2 \n2H 2 O--0.027 g, 0.2 mmol"] | [] | ["H 2 BTZPX--0.048 g, 0.2 mmol"] | ["150 °C"] | ["24 h"] | ["DMF--5 mL"]
jccs.201200612 | The solutions were kept at 80 o C for a week until many white chunky crystals formed. The crystals were filtered and air-dried after several washings with DMF. Yield: 0.0315 g (65.0% yield for 1), 0.0236 g (48.1% yield for 2), 0.0284 g (57.7% yield for 3) and 0.0262 g (52.6% yield for 4), based on Ln. Comparison of experimental X-ray powder diffraction pattern and the simulated one calculated from the single-crystal X-ray diffraction data confirms the integrity of the bulk product. Anal. Calcd (Found) for Nd 4 C 48 H 44 N 4 O 30 S 6 (1): C, 29.74 (30.02)%; H, 2.29 (2.09)%; N, 2.89 (2.98)%. Sm 4 C 48 H 44 N 4 O 30 S 6 (2): C, 29.37 (29.09)%; H, 2.26 (1.88)%; N, 2.86 (2.86)%. Eu 4 C 48 H 44 N 4 O 30 S 6 (3): C, 29.28 (29.34)%; H, 2.25 (1.80)%; N, 2.85 (2.84)%. Gd 4 C 48 H 44 N 4 O 30 S 6 (4): C, 28.97 (29.48)%; H, 2.23 (1.83)%; N, 2.82 (2.96)%. Se lected IR (KBr) for 1 (n(cm -1 )): 3449 (w), 3082 (w), 2932 (w), 2811 (w), 1668 (m), 1609 (m), 1548 (vs), 1522 (vs), 1402 (vs), 1386 (vs), 1320 (s), 851 (w), 815 (m), 776 (s). 2 (n(cm -1 )): 3447 (w), 3092 (w), 2932 (w), 1670 (s), 1617 (s), 1564 (s), 1523 (vs), 1405 (vs), 1384 (vs), 850 (w), 815 (w), 796 (w), 774 (s). 3 (n(cm -1 )): 3589 (vw), 3517 (vw), 3092 (w), 3082 (w), 2932 (w), 1670 (s), 1618 (s), 1565 (s), 1524 (s), 1405 (s), 1385 (vs), 850 (w), 815 (m), 795 (m), 773 (s). 4 (n(cm -1 )): 3591 (vw), 3522 (vw), 3093 (w), 3082 (w), 2932 (w), 1671 (s), 1620 (s), 1566 (s), 1524 (s), 1407 (s), 1386 (vs), 1378 (vs), 850 (w), 815 (m), 796 (m), 774 (s). | [] | [] | ["Nd 4 C 48 H 44 N 4 O 30 S 6", "Sm 4 C 48 H 44 N 4 O 30 S 6", "Eu 4 C 48 H 44 N 4 O 30 S 6", "Gd 4 C 48 H 44 N 4 O 30 S 6"] | ["Ln--NaN"] | [] | [] | ["80 \nC"] | ["a week"] | ["DMF--NaN"]
d0dt02583f | [PhC 2 Au(PPy 3 )Cu]BF 4 (4a) was prepared according to the procedure described for 4 using [Cu(MeCN) 4 ]BF 4 as Cu(I) source. Yellow powder, yield: 77%. Crystals suitable for XRD analysis were obtained by gas-phase diffusion of diethyl ether into solution of 4a in acetonitrile at +4°C. 1 H NMR (400 MHz, CD 3 CN) δ 8.85 (d, J = 4.3 Hz, 3H) H1, 8.32 (m, 3H (broad)) H4, 8.01 (t, J = 8.4 Hz, 3H) H3, 7.58 (t, J = 6.7 Hz, 3H) H2, 7.44 (m, 2H (broad)) H6, 7.34 (m, 3H (broad)) H5+H7; 31 P{ 1 H} NMR (162 MHz, CD 3 CN) δ 27.7 (broad s) [Ph 2 (OH)CC 2 Au(PPy 3 )Cu]BF 4 (5) was prepared according to the procedure described for 4 using [Cu(MeCN) 4 ]BF 4 as Cu(I) source. Yellow powder, yield: 77%. 1 H NMR (400 MHz, CD 3 CN) δ 8.92 (m, 3H(broad)) H1, 7.93 (m, 3H(broad)) H3, 7.77 (m, 5H (broad)) H4+H7, 7.52 (m, 3H (broad)) H2, 7.41 – 6.9 (broad band, 8H) H5+H6, 4.54 (s, 1H (broad)) H8; 31 P{ 1 H} NMR (162 MHz, CD 3 CN) δ 23.0 (broad s). | [] | [] | ["[PhC 2 Au(PPy 3 )Cu]BF 4", "[Ph 2 (OH)CC 2 Au(PPy 3 )Cu]BF 4"] | ["[Cu(MeCN) 4 ]BF 4--NaN"] | [] | [] | [] | [] | []
j.ica.2019.119406 | 2.4. Preparation of [AgLBr] n (3) This CP 3 was synthesized via the same procedure as explained for CPs 1 and 2, using equimolar ratio of silver nitrate (35 g, 0.2 mmol) and potassium bromide (24 mg, 0.2mmol) with the L (29 mg, 0.1 mmol) in methanol. After 3 days, single crystals suitable for X-ray analysis were detected in the cooler arm. (yield: 48 mg, 68%). Anal.calcd. (%) for C 26 H 40 Ag 2 Br 2 N 8 S 4 : C, 32.25; H.4.16; N, 11.57. Found: C, 32.42; H, 4.02; N, 11.08. IR (KBr pellet, cm -1 ): for CP 3 (KBr, cm -1 ): 3149m, 3115m, 3095w, 2938m, 2854w, 1564s,1481s, 1452s, 1404s, 1376m, 1238m, 1211m, 1118m, 1153m, 1094m,758m, 737s, 691m, 667m, ʋ(C=S) 521m, 408m. | [] | [] | ["[AgLBr] n", "C 26 H 40 Ag 2 Br 2 N 8 S 4"] | ["silver nitrate--35 g, 0.2 mmol"] | [] | ["L--29 mg, 0.1 mmol"] | [] | ["3 days"] | ["methanol--not specified"]
j.molstruc.2007.08.015 | After the solution was cooled to room temperature, the green transparent ﬁltrate was transformed into a 50 mL beaker.The blue–green crystals formed about twenty days later. A rectangular parallelepiped (0.24 · 0.13 · 0.12 mm) crystal was obtained suitable for X-ray diﬀraction determination. | [] | [] | ["NaN"] | [] | [] | [] | [] | ["twenty days"] | []
c0ce00873g | Typically, a mixture of Zn(OAc) 2 $2H 2 O(0.10 mmol, 0.0219 g), H 2 hmph (0.20 mmol, 0.0400 g), N-donor ligand (0.20 mmol, 0.0364 g for bpe, 0.20 mmol, 0.0400g for bpp, or 0.20 mmol, 0.0138 g for Htrz), and deionized water (8 mL) was placed in a 25 mL Teﬂon-lined stainless steel vessel. Subsequently, 0.50 mol L 1 NaOH (0.1 mmol) was added while constant stirring. The vessel was sealed and heated at 120  C for 4 d under autogenous pressure and then cooled slowly to the room temperature. The resulting crystals were recovered by ﬁltration, washed with deionized water and ethanol, and allowed to dry in air.[Zn(hmph)(bpe)] n (1). Yield: 56%. Anal. calcd for C 21 H 16 N 2 O 4 Zn: C 59.52%, H 3.81%, N 6.61%. Found: C 59.38%, H 4.04%, N 6.53%. Selected IR (KBr, cm 1 ): 1609(s), 1569(s), 1420(m), 1392(m), 831(m), 738(m), 669(m), 551(w). | [] | [] | ["[Zn(hmph)(bpe)] n"] | ["Zn(OAc) 2 $2H 2 O--0.10 mmol, 0.0219 g"] | ["NaOH--0.1 mmol, 0.50 mol L"] | ["H 2 hmph--0.20 mmol, 0.0400 g", "N-donor ligand (bpe)--0.20 mmol, 0.0364 g"] | ["120 \n C"] | ["4 d"] | ["deionized water--8 mL"]
zaac.201400274 | [Co(L 3 )(bix)] (6): A mixture of CoCl 2 ·6H 2 O (0.24 g, 1.0 mmol), H 2 L 3 (0.12 g, 1.0 mmol), and bix (0.24 g, 1.0 mmol) were placed in a Teflon-lined stainless steel vessel, and the pH was adjusted to 6.0 by addition of 1 m NaOH solution. The mixture was sealed and heated at 150 °C for 72 h, and the reaction system was cooled to room temperature. The purple block-shaped crystals of 6 were obtained. Yield: 39% (based on Co). C 18 H 18 CoN 4 O 4 : calcd. C 52.31, H 4.39, N 13.56 %; found: C 52.26, H 4.31, N 13.61%. IR (KBr): ν ˜ = 3116 (s), 3027 (s), 2957 (s), 1596 (s), 1560 (s), 1522 (m), 1425 (s), 1239 (m), 1105 (m), 1086 (m), 724 (m), 684 (m), 655 (m) cm –1 . | [] | [] | ["[Co(L 3 )(bix)]"] | ["CoCl 2 ·6H 2 O--0.24 g, 1.0 mmol"] | ["NaOH solution--1 M"] | ["H 2 L 3--0.12 g, 1.0 mmol", "bix--0.24 g, 1.0 mmol"] | ["150 °C"] | ["72 h"] | []
s0277-5387(02)01258-5 | 4.1.3. K { VCl[N(C 6 F 5 ) 2 ] 3 } (3) In the dry box, decafluorodiphenylamine (1.00 g, 2.9 mmol) was dissolved in 30 ml of THF and an excess (0.15 g, 3.7 mmol) of potassium hydride was added. The solution was stirred at r.t. for 10 min, until gas evolution had subsided. Stirring was discontinued, and the excess potassium hydride allowed to settle. The supernatant potassium amide solution was removed with a pipette and added to a slurry of vanadium trichloride (0.150 g, 1.0 mmol) in 50 ml of THF. The reaction mixture was allowed to stir at r.t. for 18 h to produce a deep red solution with some gelatinous precipitate. All solvent was removed in vacuo to leave a dark solid. This was washed with hexanes (30 ml) and then extracted with toluene (50 ml). The extract was filtered through Celite and the filtrate reduced in volume to 10 ml before 3 ml of hexanes was added and the solution was placed in the freezer at  /35 8C. Overnight, clumps of very dark red crystals were formed. The crystals were isolated by decanting the mother liquor and then dried in vacuo (0.55 g, 22% yield). | ["freezer at -35°C"] | ["overnight"] | ["K { VCl[N(C 6 F 5 ) 2 ] 3 }"] | ["vanadium trichloride--0.150 g, 1.0 mmol", "potassium hydride--0.15 g, 3.7 mmol"] | [] | ["decafluorodiphenylamine--1.00 g, 2.9 mmol"] | ["room temperature"] | ["18 h"] | ["THF--30 ml", "hexanes--30 ml", "toluene--50 ml"]
j.ultsonch.2016.11.009 | 5 were estimated using the Scherrer method. The samples were characterized with a scanning electron microscope (SEM) (Philips XL 30) with gold coating. 2.2. Synthesis of [Zn(µ-4,4'-bipy)Cl 2 ] (1) as single crystal Zinc (II) nitrate (1 mmol, 0.189 g), 4,4'-bipyridine (1 mmol, 0.156 g), and potassium chloride (2 mmol, 0.149 g) were loaded into one arm of a branch tube and both of the arms were filled slowly by methanol. The chemical bearing arm was immersed in an oil bath kept at 60 °C. Crystals were formed on the inside surface of the arm kept at ambient temperature, After 3 days, colorless crystals were deposited in the cooler arm were filtered off, washed with water and air dried. Compound 1: White crystals, m.p. 292 °C. Analysis: found C: 41.47, H: 2.38, N: 9.15%; calculated for C 10 H 8 Cl 2 N 2 Zn; C: 41.07, H: 2.75, N: 9.57%). IR (cm -1 ) selected bands: ν = 809(vs), 1070(s), 1220(s), 1,455(vs), 1,493(s), 1589(vs), 3020(s), 3427(m). 2.3. Synthesis of [Zn(µ-4,4'-bipy)Br 2 ] (2) as single crystal Zinc (II) nitrate (1 mmol, 0.189 g), 4,4'-bipyridine (1 mmol, 0.156 g), and potassium bromide (2 mmol, 0.238 g) were loaded into one arm of a branch tube and both of the arms were filled slowly by methanol. The chemical bearing arm was immersed in an oil bath kept at 60 °C. Crystals were formed on the inside surface of the arm kept at ambient temperature, After 5 days, colorless crystals were deposited in the cooler arm were filtered off, washed with water and air dried. | [] | [] | ["[Zn(µ-4,4'-bipy)Cl 2 ]", "C 10 H 8 Cl 2 N 2 Zn"] | ["Zinc (II) nitrate--1 mmol, 0.189 g"] | [] | ["4,4'-bipyridine--1 mmol, 0.156 g", "potassium chloride--2 mmol, 0.149 g"] | ["60 °C"] | ["3 days"] | ["methanol--filled slowly"]
cg400992q | [C 6 H 16 N 2 ][(VO) 2 (C 2 O 4 )(SeO 3 ) 2 ]· 2H 2 O(2).2 wa s synthesized through the reaction of 0.1281 g (1.05 × 10 −3 mol) of NaVO 3 , 1.1283 g (1.02 × 10 −2 mol) of SeO 2 , 0.1466 g (1.29 × 10 −3 mol) of 2,5-dmpip, 0.1331 g (1.20 × 10 −3 mol) of Na 2 C 2 O 4 , and 6.0277 g (0.335 mol) of deionized water. Blue-green prisms were recovered in 34% yield, based upon vanadium. Elemental microanalysis for 1 obsd (calcd): C, 15.5 (16.2); H, 3.14 (2.70); N, 4.45 (4.73); V, 24.8 (26.7); Se, 16.7 (17.2). IR data: O−H 3455 cm −1 ,C−H 3016 cm −1 ,N−H 1664, 1554, 1482 cm −1 , VO948cm −1 ,Se−O 808 cm −1 . | [] | [] | ["[C 6 H 16 N 2 ][(VO) 2 (C 2 O 4 )(SeO 3 ) 2 ]· 2H 2 O", "C 15.5 H 3.14 N 4.45 V 24.8 Se 16.7"] | ["NaVO 3--0.1281 g (1.05 × 10 −3 mol)"] | [] | ["2,5-dmpip--0.1466 g (1.29 × 10 −3 mol)"] | [] | [] | ["deionized water--6.0277 g (0.335 mol)"]
j.molstruc.2005.02.016 | Anal. Calc. for C 12 H 16 O 14 Gd 2 : C, 20.63; H, 2.31; O, 32.06%. Found: C, 20.50; H, 2.53; O, 31.86%. IR: n (cm K1 ) 3309 (m), 1533 (s), 1479 (s), 1390 (s), 1292 (m), 1219 (m), 1153 (m), 744 (m).2.3. Synthesis of [Gd 2 L 3 (H 2 O) 2 ] n $nH 2 O(2) The procedure was similar to the synthesis of 1 except that 54 mg 1,10-phenanthroline (0.30 mmol) was added. | [] | [] | ["[Gd 2 L 3 (H 2 O) 2 ] n $nH 2 O", "C 12 H 16 O 14 Gd 2"] | [] | [] | ["1,10-phenanthroline--54 mg, 0.30 mmol"] | [] | [] | []
s10876-019-01615-7 | Synthesis of Compound {[Zn 2 (abtc)(H 2 O) 3 ](DMA)} n (1) A mixture of Zn(NO 3 ) 2 6H 2 O (45 mg, 0.15 mmol) H 4 abtc (0.0358 g, 0.10 mmol), and DMA (5.0 mL) was sealed in a 20 mL screw-capped vial and placed in an oven at 120 C for 72 h, and then the mixture was cooled to room temperature over a period of 48 h. Yellow block crystals were collected by ﬁltering, washed with DMA, and dried. Yield: ca. 66% (based on H 4 abtc). Anal. Calcd (%) for Analytical found for compound 1 (C 20 H 15 N 3 O 12 Zn 2 ): C, 38.45; H, 2.69; N, 6.92%. Calculate: C, 38.74; H, 2.44; N, 6.78%.X-Ray Crystallography Single crystal X-ray crystal data of 1 was collected on a computer–controlled Oxford Xcalibu E diffractometer with graphite–monochromated Mo–Ka radiation (k = 0.71073 A ˚ ) at room temperature. Absorption corrections were applied using SADABS. The structures were solved by direct methods by the SHELXS-2014 package and reﬁned by full–matrix least–square methods on F 2 by using the SHELXL-2014/6. All non–hydrogen atoms were reﬁned anisotropically and all H atoms were generated in their ideal locations. Crystallographic data and reﬁnement details are summarized in Table 1, and the selected bond distances and angles for compound 1 are given in Table 2. | [] | ["48 h"] | ["{[Zn 2 (abtc)(H 2 O) 3 ](DMA)} n", "C 20 H 15 N 3 O 12 Zn 2"] | ["Zn(NO 3 ) 2 ?6H 2 O--45 mg, 0.15 mmol"] | [] | ["H 4 abtc--0.0358 g, 0.10 mmol"] | ["120 C"] | ["72 h"] | ["DMA--5.0 mL"]
s0020-1693(01)00466-2 | Dipotassium bisoxalato copper(II) tetrahydrate, [K 2 Cu(ox) 2 ·4H 2 O] (1), was obtained as an unexpected products by reaction of 2 with tripodal ligand, 1,3,5tris(imidazol-1-ylmethyl)-2,4,6-trimethylbenzene (L). A solution of L (36.0 mg, 0.1 mmol) in ethanol (10 ml) was added dropwise to a solution of 2 (106.2 mg, 0.3 mmol) in ethanol (10 ml) and water (20 ml). The undissolved species was removed by ﬁltration after stirring for several hours at room temperature. Dark green crystals of complex 1 were collected after several days by slow evaporation of the clear ﬁltrate; yield: 32%. | [] | ["several days"] | ["[K 2 Cu(ox) 2 ·4H 2 O]", "1,3,5tris(imidazol-1-ylmethyl)-2,4,6-trimethylbenzene"] | ["2--106.2 mg, 0.3 mmol"] | [] | ["1,3,5tris(imidazol-1-ylmethyl)-2,4,6-trimethylbenzene--36.0 mg, 0.1 mmol"] | [] | [] | ["ethanol--10 ml", "water--20 ml"]
c3ce42360c | Preparation of {[Cd 3 (tpcb) 2 )(η,η-μ-SO 4 ) 2 (H 2 O) 6 ]SO 4 ·16H 2 O} n (1). A mixture containing CdSO 4 ·8/3H 2 O (38 mg, 0.05 mmol) and tpcb (9 mg, 0.025 mmol) in 2 mL of H 2 O was sealed in a glass tube and heated under autogenous pressure to 170 °Cfor 24 h. It was allowed to cool to room temperature at the rate of 5 °C per hour to produce colorless needle crystals of 1,which were collected by filtration, washed with water and EtOH, and dried in air. Yield: 60 mg (80% based on Cd). Anal. calcd. for C 48 H 85 Cd 3 N 8 O 34 S 3 : C, 32.47; H, 4.97; N, 6.18%. Found: C, 32.91; H, 4.89; N, 6.40%. IR (KBr disk): 1610 (s), 1426 (m), 1227 (m), 1117 (s), 1018 (m), 831 (m), 616 (m), 544 (m) cm −1 . | [] | [] | ["{[Cd 3 (tpcb) 2 )(η,η-μ-SO 4 ) 2 (H 2 O) 6 ]SO 4 ·16H 2 O} n", "C 48 H 85 Cd 3 N 8 O 34 S 3"] | ["CdSO 4 ·8/3H 2 O--38 mg, 0.05 mmol"] | [] | ["tpcb--9 mg, 0.025 mmol"] | ["170 \n°C"] | ["24 h"] | ["H 2 O--2 mL"]
ic0491229 | Yield: 1.21 g, 89.0%. FT-IR: (cm -1 , KBr): 3048.3(w), 1348.9(m), 1189.3(s), 1144.2(s) 1126.7(s), 1092.8(s), 1026.3(m), 958.9(m), 910.9(m), 86.59(m), 830.4(m), 743.8(m), 667.2(m), 558.2(m), 497.7(w), 474.5(m), 427.3(m). DSC/TGA: 309.9-317.5 °C (36.46 J/g, endo) TGA featureless, 321.7-336.9 °C (93.02 J/g, endo) TGA featureless, 337 °C decomp of L2. Anal. Calcd for Ag 1 C 10 H 7 O 3 S: C, 38.23; H, 2.25. Found: C, 38.83; H, 2.25. Large single crystal plates were obtained from i-Pr 2 O diffusion into a MeOH solution of 2. Polycrystalline material of the same phase could also be obtained when crystallized from water. | [] | [] | ["Ag 1 C 10 H 7 O 3 S"] | [] | [] | [] | [] | [] | ["i-Pr 2 O--NaN", "MeOH--NaN", "water--NaN"]
acs.inorgchem.5b01699 | Crystallization of (UO 2 (SO 4 )(biuret)(OH 2 )) 2 . To a tared 20 mL borosilicate glass vial were added 0.163 g of UO 3 and 1 mL of DI H 2 O.Next, 0.30 mL of concentrated sulfuric acid (Sigma-Aldrich, 96 wt %) was added dropwise from a 1 mL syringe under continuous stirring. All solids had completely dissolved by the end of the addition. 1 molar equiv of Ba(N(CN) 2 ) 2 was weighed into a separate 20 mL vial and completely dissolved in a small amount of water. This solution was added to the uranyl sulfate solution, resulting in the immediate formation of a white precipitate. The solution was ﬁltered twice by gravity ﬁltration through Whatman No. 6 ﬁlter paper. 1 molar equiv of [C 2 mim][N(CN) 2 ] was weighed directly into this solution. The solution was allowed to evaporate under ambient conditions. After 2 days, a white powder coated the walls of the vial, and the solution was decanted into a clean vial. After ca. 1 month, the solution had evaporated almost completely, yielding bright yellow, blocky crystals, one of which was selected for SCXRD analysis. | [] | ["ca. 1 month"] | ["(UO 2 (SO 4 )(biuret)(OH 2 )) 2"] | ["UO 3--0.163 g", "Ba(N(CN) 2 ) 2--1 molar equiv"] | [] | ["biuret", "[C 2 mim][N(CN) 2 ]--1 molar equiv"] | [] | ["2 days"] | ["DI H 2 O--1 mL", "water--a small amount"]
j.ica.2008.11.028 | 2.2. Synthesis of the schiff base ligand HL 10 mmol (1.37 g) of 4-aminobenzoic acid was dissolved in 20 ml ethanol and then a solution of 10 mmol (1.22 g) 4-hydroxy benzaldehyde in 20 ml ethanol was added to the ﬁrst solution and was stirred for 24 h. A yellow solution was obtained. After ﬁltering it was allowed to evaporate for a few hours to obtain a yellow powder. Yield: 2.060 g (85.48%), d.p. = 245 °C. IR (selected bands; in cm 1 ): 531 m, 651 w, 590 w, 766 m, 827 s, 848 s, 889 m, 921 m, 974 w, 1005 w, 1040 w, 1103 m, 1160 vs, 1188 s, 1256 vs, 1281 vs, 1309 vs, 1412 s, 1440 s, 1503 s, 1572 vs, 1677 vs, 2515 s, 2720 s, 2890 s, 3120 s, 3215 s. Anal. Calc. for C 14 H 11 NO 3 : C, 69.71; H, 4.56; N, 5.81. Found: C, 69.67; H, 4.60; N, 5.73%. | [] | [] | ["C 14 H 11 NO 3"] | [] | [] | ["4-aminobenzoic acid--10 mmol, 1.37 g", "4-hydroxy benzaldehyde--10 mmol, 1.22 g"] | [] | ["24 h"] | ["ethanol--20 ml"]
cg900518s | After 1 h, the mixture was warmed to room temperature and reacted with stirring for 3 h. Then the mixture was allowed to reflux at 110 °C for another 12 h. After cooling, the pH value was adjusted to about 2 using concentrated HCl. The white solid was collected by filtration, washed with alcohol and water, and dried under vacuum at 60 °C, giving the product in 76% yield. | ["60 \nC"] | [] | ["NaN"] | [] | ["concentrated HCl--NaN"] | [] | ["room temperature", "110 \nC"] | ["1 h", "3 h", "12 h"] | []
aoc.3231 | Tributylstannyl 4-oxo-4-[(5-nitro-1,3-thiazol-2-yl)amino]butanoate (3d) Bis(tributyltin) oxide (1.096 g, 1.839 mmol), 0.410 g (1.672mmol) of 2d, 30.0 ml of dry toluene and 10.0ml of absolute ethanol were used. The product was a brown-orange oil. Recrystallization from dichloromethane–hexane gave 0.505 g of brown-orange crystals; m.p. 134–135°C; yield 56.5%.1 H NMR (300 MHz, CDCl 3 , δ,ppm):11.46(s,1H,NH),8.58(s,1H, HC¼), 2.79 (s, 4H, CH 2 COO, CH 2 CON),1.59(dt,6H,J = 15.6, 7.5 Hz, Hβ), 1.37–1.25 (m, 12H, Hα,Hγ), 0.89 (t, 9H, J =7.2Hz, Hδ).13 CNMR (75.43 MHz, CDCl 3 , δ, ppm): 177.8 (C1), 171.2 (C4), 161.5 (C2′), 143.3 (C5), 140.9 (C4′), 32.2 (C2), 29.9 (C3), 27.6 ( 2 J( 119/117 Sn– 13 C) = 20 Hz) (Cβ), 26.9 ( 3 J( 119/117 Sn– 13 C) = 64 Hz) (Cγ), 16.7 ( 1 J( 119/117 Sn– 13 C) =353/338Hz) (Cα), 13.5 (Cδ). | [] | [] | ["Tributylstannyl 4-oxo-4-[(5-nitro-1,3-thiazol-2-yl)amino]butanoate (3d)"] | ["Bis(tributyltin) oxide--1.096 g, 1.839 mmol"] | [] | ["2d--0.410 g, 1.672 mmol"] | [] | [] | ["dry toluene--30.0 ml", "absolute ethanol--10.0 ml"]
c5ra03848k | The mixture was heated at 80  C with stirring for 2 hours and then cooled to room temperature. Slow evaporation gave rise to the formation of colorless crystals of 1. For 1, yield: 35% based on Zn. Anal. calcd for C 6 H 12 N 10 O 8 Zn: C, 17.26; H, 2.90; N, 33.54%. Found: C, 17.43; H, 2.80; N, 33.76%. IR (KBr, cm 1 ): 3320(s), 3189(s), 1638(s), 1538(s), 1498(m), 1427(m), 1398(s), 1316(m), 1280(m), 1138(w), 1116(w), 1071(w), 1005(w), 824(m), 761(w), 733(w), 697(m), 617(w). | [] | [] | ["Zn(C 6 H 12 N 10 O 8)"] | [] | [] | [] | ["80 \nC"] | ["2 hours"] | []
cg060583+ | Preparation of [Cu(L1) 2 ](NO 3 ) 2 (2). A solution of Cu(NO 3 ) 2 ‚3H 2 O (2.65 mg, 0.011 mmol) in water (2 mL) was layered onto a solution of L1 (2.5 mg, 0.005 mmol) in CH 3 CN (2 mL). The solutions were left for 4 days at room temperature, and blue crystals were obtained (2.7 mg, 0.028 mmol). Yield, 84% (based on L1). IR (KBr pellet, cm -1 ): 3123(s), 1525(m), 1501(m), 1384 (vs), 1127(m), 820 (m), 727(m), 644(m). Anal. Calcd. for C 40 H 32 CuN 18 O 8 : C 49.91, H 3.37, N 17.46; Found: C 49.56, H 3.51, N 17.64. In additional, compound 2 could Scheme 1. Synthesis of L1, L2 and Compounds 1-6. | [] | [] | ["[Cu(L1) 2 ](NO 3 ) 2"] | ["Cu(NO 3 ) 2 ‚3H 2 O--2.65 mg, 0.011 mmol"] | [] | ["L1--2.5 mg, 0.005 mmol"] | [] | ["4 days"] | ["water--2 mL", "CH 3 CN--2 mL"]
chem.201405267 | Synthesis of [Cd 2 (PAM) 2 (dpe) 2 (H 2 O) 2 ]·0.5(dpe) (1) A mixture of Cd(NO 3 ) 2 ·4H 2 O (0.062 g, 0.20 mmol), H 2 PAM (0.039 g, 0.10 mmol), dpe (0.036 g, 0.20 mmol), H 2 O (10 mL), and DMF (2 mL) was sealed in a 25 mL Teflon-lined stainless steel autoclave and heated at 120 8C for 72 h. After cooling to RT, yellow crystals were obtained in a yield of 49% based on Cd. IR (KBr): n ˜ = 3387 (w), 1643 (m), 1608 (m), 1558 (vs), 1499 (w), 1452 (m), 1390 (m), 1354 (m), 1201 (w), 1011 (w), 822 (s), 751 (w), 543 (w) cm 1 ; elemental analysis calcd (%) for C 76 H 57 N 5 O 14 Cd 2 (1489.09): C 61.30, H 3.86, N 4.70; found: C 61.54, H 3.90, N 4.62. | [] | [] | ["[Cd 2 (PAM) 2 (dpe) 2 (H 2 O) 2 ]·0.5(dpe)", "C 76 H 57 N 5 O 14 Cd 2"] | ["Cd(NO 3 ) 2 \n4H 2 O--0.062 g, 0.20 mmol"] | [] | ["H 2 PAM--0.039 g, 0.10 mmol", "dpe--0.036 g, 0.20 mmol"] | ["120 8C"] | ["72 h"] | ["H 2 O--10 mL", "DMF--2 mL"]
a806714g | Ditosylate of 1,2-bis(2-ethoxyphenyloxy)ethane (3). A mixture of 2 (2.08 g, 6 mmol), toluene-p-sulfonyl chloride (2.35 g, 12 mmol) and CH 2 Cl 2 (70 ml) was cooled at 0 8C. Then, NEt 3 (2.34 g, 22 mmol) was added dropwise and the reaction mixture was stirred for 48 h. It was then neutralized to pH 1 by addition of 1 M HCl, dried over Na 2 SO 4 , ﬁltered and evaporated on a rotary evaporator. The crude product was chromatographed using 95: 5 CH 2 Cl 2 –acetone as eluent to give 3 (2.42 g, 63%) as a white solid, mp 95–96 8C. 1 H-NMR δ 7.77 (d, J = 8.5 Hz, 4H), 7.28 (d, J = 8.5 Hz, 4H), 6.97–6.81 (m, 8H), 4.31–4.27 (m, 8H), 4.20–4.16 (m, 4H), 2.40 (s, 6H). Anal. Calc. for C 32 H 34 O 10 S 2 : C, 59.80; H, 5.33. Found: C, 59.71; H, 5.27%. | [] | [] | ["C 32 H 34 O 10 S 2"] | [] | [] | ["1,2-bis(2-ethoxyphenyloxy)ethane--2.08 g, 6 mmol", "toluene-p-sulfonyl chloride--2.35 g, 12 mmol", "NEt 3--2.34 g, 22 mmol"] | [] | ["48 h"] | ["CH 2 Cl 2--70 ml"]
c8ce01203b | Synthesis of {[Co 4 Ĳtmlb) 4 ĲH 2 O)]·2CH 3 CN·4H 2 O} n (1) A mixture of CoĲNO 3 ) 2 ·6H 2 O (0.031 g, 0.1 mmol), H 2 tmlb (0.032 g, 0.1 mmol), acetonitrile (3 mL) and H 2 O (3 mL) was stirred for 0.5 hour in air. And then the solution was transferred into a Teflon-lined stainless steel vessel (15 mL), sealed, and heated to 130 °C for 3 days. Subsequently, the vessel was cooled to room temperature at a rate of 5 °Ch −1 .Purpleblock crystals were collected with a yield of 29.42% (based on CoĲNO 3 ) 2 ·6H 2 O). Anal. calcd for C 72 H 60 Co 4 N 14 O 21 :C,51.08;H, 3.57; N, 11.58%. Found: C, 51.27; H, 3.31; N, 10.93%. IR (KBr disk, cm −1 ): 3129 (w), 3046 (w), 1610 (s), 1559 (s), 1522 (s), 1413 (s), 1273 (m), 1186 (w), 1124 (s), 1133 (m), 1017 (w), 996 (s), 841 (m), 776 (s), 754 (s), 649 (m), 490 (w).Synthesis of {[CoĲtmlb)Ĳbbibp)]·1.5CH 3 OH·2H 2 O} n (2) A mixture of CoĲNO 3 ) 2 ·6H 2 O (0.031 g, 0.1 mmol), H 2 tmlb (0.032 g, 0.1 mmol), bbibp (0.039 g, 0.1 mmol), methyl Scheme 1 Various polymeric structures of MOFs 1–4.CrystEngCommPaper Published on 30 November 2018. Downloaded by University of Kansas on 1/20/2019 10:16:19 PM. View Article Online | [] | [] | ["{[Co 4 Ĳtmlb) 4 ĲH 2 O)]·2CH 3 CN·4H 2 O} n", "{[CoĲtmlb)Ĳbbibp)]·1.5CH 3 OH·2H 2 O} n"] | ["CoĲNO 3 ) 2 \n6H 2 O--0.031 g, 0.1 mmol"] | [] | ["H 2 tmlb--0.032 g, 0.1 mmol", "bbibp--0.039 g, 0.1 mmol"] | ["130 °C"] | ["0.5 hour", "3 days"] | ["acetonitrile--3 mL", "H 2 O--3 mL", "CH 3 OH--1.5 mL"]
j.jssc.2018.08.034 | 3 tube and a graphite monochromator. Simulation of the XRPD pattern was carried out by the single-crystal data and diffraction-crystal module of the Mercury (Hg) program available free of charge via the Internet at http://www.iucr.org. 2.2. Syntheses: [Zn 4 (FDA) 4 (H 2 O) 12 ]n (1). A mixture of Zn(NO 3 ) 2 ·6H 2 O (0.030 g, 0.1 mmol), H 2 FDA (0.016 g, 0.1 mmol) and DMF:H 2 O (v:v = 1:1, 5 mL, DMF = N,N-dimethylformamide) was placed in a capped vial (10 mL) which heated at 95 °C for 2 days and then cooled to room temperature. Colorless block crystals were obtained (yield: 70% based on Zn). Elemental analysis calcd (%): C 24 H 32 O 32 Zn 4 : C, 26.35; H, 2.95. Found (%): C, 26.39; H, 2.91. IR (KBr, cm −1 ): 3409 (s), 3137 (w), 1583 (s), 1367 (s), 1234 (w), 1035 (m), 970 (m), 846 (m), 775 (m), 624 (m) (Fig. S1). [K 4 Zn 2 (FDA) 4 ]n (2) (BIPT-2). This complex was synthesized by using 1 as raw material. A mixture of 1 ( 0.022g, 0.02 mmol), KCl (0.007g, 0.1 mmol) and DMF:H 2 O (v:v = 1:1) was placed in a capped vial (10 mL) which heated at 95 °C for 3 days and then cooled to room temperature. Colorless rodlike crystals were obtained (yield: 50% based on Zn). KCl can be replaced by KNO 3 or KOH. It is difficult to construct BIPT-2 through one-pot traditional synthetic routes without 1 as raw material. Elemental analysis calcd (%): C 24 H 8 K 4 O 20 Zn 2 : C, 31.90; H, 0.89. Found (%): C, 31.96; H, 0.86. IR (KBr, cm −1 ): 3550 (m), 3483 (s), 3403 (s), 1612 (s), 1338 (s), 1148 (w), 1016 (w), 966 (w), 811 (m), 620 (m) (Fig. S1). 2.3. Luminescent measurements. The PL properties of 1 and BIPT-2 were investigated at room temperature. BIPT-2 immersed in ethanol 24 h and activated at 100 °C vacuum oven drying before sensing. The 1-solvent and BIPT-2-solvent emulsions were prepared by introducing 3 mg fine powder into 3 mL solvent such as methanol, ethanol, acetone, N,N-dimethylformamide (DMF), N,N-dimethylacetamide (DMAC), N-methyl pyrrolidone, dichloromethane, dibromomethane and CH 2 I 2 . The emulsions were treated by ultrasonication for 5 minutes before recorded the PL spectra. 2.4. X-ray Data Collection and Structure Determinations X-ray single-crystal diffraction data for 1 was collected on a Rigaku SCX-mini diffractometer at 293(2) K with Mo-Kα radiation (  = 0.71073 Å) by  scan mode. The crystallographic data of BIPT-2 was collected using a Bruker-AXS SMART APEX2 CCD diffractometer (Mo Kα, λ= 0.71073 Å) at 293(2) K. | [] | [] | ["[Zn4(FDA)4(H2O)12]n", "C24H32O32Zn4", "[K4Zn2(FDA)4]n", "C24H8K4O20Zn2"] | ["Zn(NO3)2·6H2O--0.030 g, 0.1 mmol", "KCl--0.007g, 0.1 mmol"] | [] | ["H2FDA--0.016 g, 0.1 mmol"] | ["95 °C", "95 °C"] | ["2 days", "3 days"] | ["DMF:H2O--v:v = 1:1, 5 mL, DMF = N,N-dimethylformamide", "DMF:H2O--v:v = 1:1"]
00958972.2013.807920 | 2.2. Synthesis 2.2.1. Synthesis of [Cd 2 (nda) 2 (L 1 )] n (1). 1 was hydrothermally synthesized by reaction of Cd(OAc) 2 ·4H 2 O (0.308 g, 1 mM), H 2 nda (0.216 g, 1 mM), L 1 (0.232 g, 1 mM), NaOH (0.08 g, 2 mM), and deionized water (18 mL) in a sealed 25 mL Teﬂon-lined stainless steel vessel at 160 °C for 96 h. After cooling to room temperature, colorless block-shaped crystals were obtained and washed several times with absolute alcohol (Yield: 41% based on Cd). Anal. Calcd for C 37 H 32 Cd 2 N 4 O 8 : C, 50.19; N, 6.33; H, 3.64. Found: C, 50.15; N, 6.36; H, 3.63. IR/cm 1 (KBr): 1626 s, 1551 m, 1413 m, 1357 m, 1272 m, 1149 m, 1076 m, 999 m, 835 m, 793 m, 686 m, 560 m. | [] | [] | ["[Cd 2 (nda) 2 (L 1 )] n", "C 37 H 32 Cd 2 N 4 O 8"] | ["Cd(OAc) 2 \n4H 2 O--0.308 g, 1 mM"] | [] | ["H 2 nda--0.216 g, 1 mM", "L 1--0.232 g, 1 mM"] | ["160 \n°C"] | ["96 h"] | ["deionized water--18 mL"]
b417363e | Diﬀusion between the two phases over a period of two weeks produced colorless block crystals. For 1, yield: 56%. Calc. for C 24.5 H 20 Ag 4 N 4 O 9.5 : C 30.85, H 2.11, N 5.87%; found: C 31.32, H 1.76, N 6.07%. | [] | [] | ["C 24.5 H 20 Ag 4 N 4 O 9.5"] | [] | [] | [] | [] | ["two weeks"] | []
cg0505822 | Synthesis of Zn 2 LCl 4 (1). A methanol solution of L (20 mL, 0.0417 g, 0.100 mmol) was slowly added to a methanol solution of ZnCl 2 (20 mL, 0.0136 g, 0.100 mmol). The mixture was stirred at room temperature for8hina100mLflask, concentrated in vacuo, filtered, and left in the dark for slow diffusion of ether vapor. Crystals suitable for X-ray structure analysis were obtained several days later. Yield: 0.0190 g (55%). Anal. Calcd for C 25 H 19 Cl 4 N 7 Zn 2 : C, 43.20; H, 2.775; N, 14.21. Found: C, 43.19; H, 2.801; N, 14.23. | [] | ["several days"] | ["Zn 2 LCl 4"] | ["ZnCl 2--0.0136 g, 0.100 mmol"] | [] | ["L--0.0417 g, 0.100 mmol"] | [] | ["8h"] | ["methanol--20 mL"]
j.poly.2020.114557 | 2.2.3. Mg(II) complex of H 2 L 3 0.203 g of MgCl 2 6H 2 O (1 mmol) was dissolved in 10 ml of water and slowly added to 40 mL of the ethanol solution containing 0.376 g (1 mmol) of H 2 L 3 ). The mixture was vigorous stirring at 70C for 20 min. Then diluted solution of NaOH (0.1 mole L -1 ) was slowly added until pH ~ 10. The precipitation of the complex started after partial evaporation of the solvent under room temperature. Yield 55%. The spectroscopic characteristics and elemental analysis are presented in Table 1. | [] | [] | ["Mg(II) complex of H 2 L 3"] | ["MgCl 2 6H 2 O--0.203 g, 1 mmol"] | ["NaOH--0.1 mole L -1"] | ["H 2 L 3--0.376 g, 1 mmol"] | ["70°C"] | ["20 min"] | ["water--10 ml", "ethanol--40 mL"]
s1070328417010092 | IR (KBr; ν, cm –1 ): 3492 m, 3124 w, 2932 w, 2864 w, 1713 s, 1582 m, 1360 s, 1292 w, 1094 w, 1049 w, 1026 w, 762 m, 706 m, 625 m.Synthesis of III was similar to that of I, except that glutaric acid was used instead of suberic acid. Blue plate crystals were grown by slow evaporation for over five days (the yield (53%) based on the initial CuCl 2 · 2H 2 O). The product phase purity was checked accordFor C 29 H 32 N 6 O 13 Cu 2 anal. calcd., %: C, 43.56; H, 3.50; N, 10.50. | [] | ["over five days"] | ["III"] | [] | [] | [] | [] | [] | []
j.poly.2016.11.003 | 2.2.2. Synthesis of [Co(HDCPN)(bbib)] n (2) A mixture of H 3 DCPN (0.0075 mmol, 2.2 mg), bbib (0.0075 mmol, 2.3 mg), Co(NO 3 ) 2 6H 2 O (0.010 mmol, 2.9 mg) and H 2 O/ethanol/DMA (1.0 mL, v/v/v, 2/1/1) was added to a hard glass tube, pumped to a near-vacuum, and heated at 100 °C for 3 days, then cooled to room temperature at a rate of 4 °Ch 1 . Dark pink block crystals of 2 were obtained (yield: 51%, based on Co). Anal. | [] | [] | ["[Co(HDCPN)(bbib)] n"] | ["Co(NO 3 ) 2 ?6H 2 O--0.010 mmol, 2.9 mg"] | [] | ["H 3 DCPN--0.0075 mmol, 2.2 mg", "bbib--0.0075 mmol, 2.3 mg"] | ["100 \nC"] | ["3 days"] | ["H 2 O/ethanol/DMA--1.0 mL, v/v/v, 2/1/1"]
j.ica.2013.05.016 | 2.2.3. [Ni(bbmmb) 2 (dnba) 2 (H 2 O) 2 ](3) A mixture of NiSO 4 7H 2 O (0.028 g, 0.10 mmol), bbmmb (0.021 g, 0.05 mmol), Hdnba (0.021 g, 0.10 mmol), H 2 O (10 mL) and NaOH (0.10 mol L 1 , 2 mL) was stirred for 1 h in air, and then sealed in a 25 mL Teﬂon-lined stainless-steel autoclave at 150 °C for 72 h. | [] | [] | ["[Ni(bbmmb) 2 (dnba) 2 (H 2 O) 2 ](3)"] | ["NiSO 4 ?7H 2 O--0.028 g, 0.10 mmol"] | [] | ["bbmmb--0.021 g, 0.05 mmol", "Hdnba--0.021 g, 0.10 mmol"] | ["150 \n°C"] | ["72 h"] | ["H 2 O--10 mL", "NaOH--0.10 mol L \n1, 2 mL"]
b715623e | CF 3 ); (0 ◦ C) d −76.1 (d, J(H, F) = 6.2 Hz, CF 3 ); (−30 ◦ C) d −76.2 (d, J(H, F) = 5.6 Hz, CF 3 ,); (−60 ◦ C) d −76.3 (d, J(H, F) = 5.3 Hz, CF 3 ); (−80 ◦ C) d −76.4 (s, CF 3 ). FT-IR (cm −1 ): 1289.5 (s), 1216.5 (s), 1184.9 (s), 1109.5 (s), 1086.7 (s), 893.8 (m), 853.5 (m), 799.1 (w), 793.9 (m), 722.0 (sh), 687.7 (s). Elemental analysis calc. | [] | [] | [] | [] | [] | [] | [] | [] | []
j.poly.2015.11.020 | 2.6. Synthesis of {[Ni 2 (bib)(adc) 2 ]0.5H 2 O} n (5) The synthetic procedure of 5 was similar to that for 4, except that Ni(NO 3 ) 2 6H 2 O (0.2 mmol) was used instead of Co(SO 4 ) 7H 2 O. The green crystals 5 were obtained in 38% yield. Anal. Calc. | [] | [] | ["{[Ni 2 (bib)(adc) 2 ]0.5H 2 O} n"] | ["Ni(NO 3 ) 2 6H 2 O--0.2 mmol"] | [] | [] | [] | [] | []
s10870-018-0707-5 | Synthesis of{[Cu 2 (L)(benzoate) 4 ]·2(CH 3 OH)·H 2 O} n (2) A mixture of Cu(OOCCH 3 ) 2 ·H 2 O (10mg, 0.05mmol), benzoic acid (16mg, 0.05mmol) and L (5.5mg, 0.025mmol) was dissolved in 8mL of CH 3 OH/H 2 O (1:1, v/v). The ﬁnal mixture was placed in a Parr Teﬂon-lined stainless steel vessel (25mL) under autogenous pressure and heated at 140°C for 2days. Small bulk blue, block-shaped crystals were obtained, and ﬁltered oﬀ, washed with mother liquid, and dried under ambient conditions. Yield of the reaction was ca. 30% based on L. Anal. Calcd for C 55 H 54 Cu 2 N 4 O 15 : C, 58.04%, H, 4.78%, N, 4.92%; found C, 57.85%, H, 4.33%, N, 5.12%. IR (KBr, cm −1 ): 3431, 1612, 1594, 1576, 1511, 1385, 1385, 1289, 1211, 1034, 830, 717. | [] | [] | ["{[Cu 2 (L)(benzoate) 4 ]·2(CH 3 OH)·H 2 O} n", "C 55 H 54 Cu 2 N 4 O 15"] | ["Cu(OOCCH 3 ) 2 ·H 2 O--10 mg, 0.05 mmol"] | [] | ["benzoic acid--16 mg, 0.05 mmol", "L--5.5 mg, 0.025 mmol"] | ["140 °C"] | ["2 days"] | ["CH 3 OH/H 2 O--8 mL"]
aoc.5442 | Complex 2, brown needle crystals. Yield, 8.16 mg (46.3%). Anal. Calc. for [{CuLSm (NO 3 ) 3 } 2 (4,4 0 -bipy)] CH 3 OH (C 51 H 56 Cu 2 Sm 2 N 12 O 31 ) (%): C, 48.43; H, 4.46; N, 13.29; Cu, 10.05; Sm, 23.77. Found (%): C, 48.65; H, 4.29; N, 13.17; Cu, 9.98; Sm, 23.65. IR (KBr; cm −1 ): 2992 (w), 2932 (w), 1607 (s), 1466 (s), 1380 (s), 1289 (s), 1224 (s), 1072 (m), 1034 (m), 890 (w), 778 (w), 745 (m) and 542 (w). UV–vis [CH 3 OH], λ max (nm) [ε max (dm 3 mol −1 cm −1 )]: 282 (2.45 × 10 4 ) and 349 (0.69 × 10 4 ). | [] | [] | ["[{CuLSm(NO 3 ) 3} 2(4,4 0 -bipy)] CH 3 OH", "C 51 H 56 Cu 2 Sm 2 N 12 O 31"] | [] | [] | [] | [] | [] | []
s0108270108017691 | Experimental Naphthalene-1,4,5,8-tetracarboxylic acid and lanthanum nitrate hexahydrate were purchased commercially and used without further puriﬁcation. The tetrasodium salt of the acid was prepared according to the reported method of Fitzgerald et al. (1991). A mixture of La(NO 3 ) 3 6H 2 O (0.044 g, 0.1 mmol) and tetrasodium naphthalene1,4,5,8-tetracarboxylate (0.055 g, 0.1 mmol) was dissolved in water (15 ml). The mixture was allowed to stand in a capped vial for 10 d at room temperature. Needle-shaped crystals of (III) were deposited, collected by ﬁltration, washed with water and air-dried. The product is insoluble in water and in common organic solvents. IR (KBr, cm 1 ): 3454 and 3260 (water stretching vibrations), 1718 (COOH), 1608 and 1566 (COO  asymmetric stretching), 1434 and 1391 (COO  symmetric stretching). The solid IR spectrum conﬁrms the presence of both carboxyl and carboxylate groups in the structure. Formation of the anhydride species (II) from (I) occurred during the crystallization process. | [] | [] | ["Naphthalene-1,4,5,8-tetracarboxylic acid"] | ["La(NO 3 ) 3 ?6H 2 O--0.044 g, 0.1 mmol"] | [] | ["tetrasodium naphthalene1,4,5,8-tetracarboxylate--0.055 g, 0.1 mmol"] | ["room temperature"] | ["10 d"] | ["water--15 ml"]
00958972.2013.789504 | 2.3. Preparation of {[Mn(dtb)(bpa)·2H 2 O]·H 2 O} n (2) Compound 2 was synthesized analogously to 1 except that bpe was replaced by bpa.Colorless block X-ray-quality crystals (0.026 g, 60% yield) were obtained. Anal. Calcd for C 26 H 24 MnN 4 O 11 S 2 : C, 45.42; H, 3.51; N, 8.15. Found: C, 45.54; H, 3.74; N, 8.71. IR (KBr, cm 1 ): 3441(w), 3244(w), 3050(w), 1626(s), 1563(s), 1512(s), 1401(s), 1366(s), 1146(w), 1098(w), 1048(w), 880(w), 845(m), 790(w), 760(m), 728(m).2.4. Preparation of {[Mn(dtb)(phen)]} n (3) Compound 3 was synthesized analogously to 1 except that bpe was replaced by phen.Colorless block X-ray-quality crystals (0.022 g, 56% yield) were obtained. Anal. Calcd for C 26 H 14 MnN 4 O 8 S 2 : C, 49.61; H, 2.24; N, 8.90. Found: C, 49.04; H, 2.74; N, 8.71. IR (KBr, cm 1 ): 3561(w), 3461(w), 3078(w), 2959(w), 1624(s), 1564(s), 1518(s), 1430(s), 1360(s), 1323(s), 1230(w), 1152(w), 1069(w), 1035(w), 848(m), 813(w), 767(w), 738(m), 650(m). | [] | [] | ["[Mn(dtb)(bpa)·2H 2 O]·H 2 O", "C 26 H 24 MnN 4 O 11 S 2"] | [] | [] | ["dtb--not specified", "bpa--not specified"] | [] | [] | []
c4ra09951f | FT-IR (KBr, cm 1 ): 3209 s, 1676 m, 1629 s, 1580 s, 1487 s, 1443 s, 1385 s, 1259 m, 1178 s, 835 m, 681 s, 561 m for 2. Anal. calcd for 3 of C 32 H 46 N 24 O 26 Ho 2 (%): C, 25.38; H, 3.04; N, 22.21. Found (%): C, 25.39; H, 3.01; N, 22.26. FT-IR (KBr, cm 1 ): 3190 s, 1605 s, 1547 s, 1487 m, 1419 s, 1394 s, 1333 s, 1271 s, 1188 s, 1151 s, 1082 m, 838 m, 758 s, 671 m, 613 m, 577 m. | [] | [] | ["3"] | [] | [] | [] | [] | [] | []
b106032p | [Ag(4-PDS)ⴢBF 4 ] 5. The procedure used was similar to that described for the preparation of 3, except 20 mg (1.0 × 10 ⫺1 mmol) of AgBF 4 was used instead of AgOTs and the washing solvent was ethanol instead of acetone. The white solid of 5 was obtained in a yield of 76% (32 mg). FT-IR data (cm ⫺1 ): 3103m, 2451m, 1589s, 1487m, 1422s, 1230m, 1068s, 818m, 717m and 494m. Calc. for BC 10 F 4 H 8 N 2 S 2 Ag: C, 28.94; H, 1.94; N, 6.75. Found: C, 28.86; H, 2.00; N, 6.74%. | [] | [] | ["[Ag(4-PDS)ⴢBF 4 ] 5", "BC 10 F 4 H 8 N 2 S 2 Ag"] | ["AgBF 4--20 mg (1.0 × 10 ⫺1 mmol)"] | [] | [] | [] | [] | ["ethanol--NaN"]
cl.2012.772 | 1 was synthesized as follows: Werner-type Cu(II) complexes of [Cu(PF 6 ) 2 (py) 4 ] 5 (67 mg, 0.1 mmol) and [Cu(CH 3 SO 3 ) 2 (py) 4 ] 6 (57 mg, 0.1 mmol) were dissolved in MeOH (10 mL) and excess diethyl ether was added to the MeOH solution. Then, the MeOH/ diethyl ether solution was allowed to stand inarefrigerator. After a few hours, blue prismatic crystalsof 1 and needle crystals, which have not yet been characterized, were obtained. | [] | [] | [] | ["[Cu(PF 6 ) 2 (py) 4 ]--67 mg, 0.1 mmol", "[Cu(CH 3 SO 3 ) 2 (py) 4 ]--57 mg, 0.1 mmol"] | [] | [] | [] | ["a few hours"] | ["MeOH--10 mL", "diethyl ether--excess"]
j.ica.2012.06.041 | 2.2.6. [Zn 2 (L1) 2 (NCO) 2 ](1) To L1H (0.226 g, 1.0 mmol) dissolved in DMF (10 mL), solid Zn(NO) 3 6H 2 O (0.300 g, 1.0 mmol) was added and stirred for 10 min. To this colorless solution, aqueous (5 mL) NaCNO (0.65 g, 1.0 mmol) was added and stirred for another 30 min. Colorless single crystals of 1 suitable for X-ray diffraction study were obtained from this DMF-H 2 O solution on standing for about one week time. | [] | ["one week"] | ["[Zn 2 (L1) 2 (NCO) 2 ]", "L1H"] | ["Zn(NO) 3 6H 2 O--0.300 g, 1.0 mmol"] | [] | ["L1H--0.226 g, 1.0 mmol"] | [] | [] | ["DMF--10 mL", "aqueous NaCNO--5 mL"]
j.poly.2008.07.013 | 2.2.4. Synthesis of complex [Ag 3 (L 4 ) 3 (NO 3 ) 3 ] n (4) The synthesis of 4 was similar to that of 1, but with ligand L 4 (155 mg, 1 mmol) in place of ligand L 1 . Colorless crystals were obtained in 55% yield by the slow evaporation at room temperature after one week. They were washed with a small volume of cold CH 3 OH and diethyl ether. Anal. Calc. for Ag 3 C 18 H 27 N 12 O 15 :C, 22.17; H, 2.79; N, 17.24. Found: C, 22.07; H, 2.65; N, 17.30%. IR (cm 1 ): 3413 (m), 3312 (m), 3192 (m), 3025 (m), 1637 (s), 1581 (s), 1452 (m), 1384 (s), 1215 (m), 1151 (m), 1102 (m), 1047 (m), 928(m), 794(m), 786 (m), 671(m), 564 (w), 512 (w). | ["room temperature"] | ["one week"] | ["[Ag 3 (L 4 ) 3 (NO 3 ) 3 ] n", "Ag 3 C 18 H 27 N 12 O 15"] | [] | [] | ["L 4--155 mg, 1 mmol"] | [] | [] | ["CH 3 OH--small volume", "diethyl ether--NaN"]
ic050143s | The suspension was kept under stirring up to the complete dissolution of CuCl. A 0.2 mL (0.196 g, 2.478 mmol) volume of pyridine was slowly added under a flux of nitrogen. [CuCl(pyridine)] 4 separated as white solid. After the mixture was filtered, the compound was washed with 10 mL of saturated KCl aqueous solution, 10 mL of methanol, and 10 mL of n-hexane (yield 86%).A 0.059 g (0.083 mmol) amount of this white solid was dissolved under nitrogen in 20 mL of CH 2 Cl 2 . With working being done under a flux of nitrogen, 0.088 g (0.395 mmol) of trans-4′-(dimethylamino)-4-stilbazole dissolved in 10 mL of CH 2 Cl 2 was added. A yellow solid separated, which was filtered out under nitrogen (yield 86.3%). The solid must be kept and manipulated under nitrogen to avoid easy oxidation by air. Due to the compound instability to oxidation to paramagnetic species of Cu(II), the 1 H NMR characterization could not be performed. Anal. Calcd for C 15 H 16 N 2 CuCl: C, 55.67; H, 4.95; N, 8.66. Found: C, 55.70; H, 5.05; N, 8.78.Synthesis of [CuBr(trans-4′-(dimethylamino)-4-stilbazole)] n (8). A 0.11 g (0.772 mmol) amount of CuBr was added under nitrogen atmosphere to 50 mL of saturated KBr aqueous solution. | [] | [] | ["[CuCl(pyridine)] 4", "[CuBr(trans-4′-(dimethylamino)-4-stilbazole)] n"] | ["CuCl--0.196 g, 2.478 mmol", "CuBr--0.11 g, 0.772 mmol"] | [] | ["pyridine--0.2 mL (0.196 g, 2.478 mmol)", "trans-4′-(dimethylamino)-4-stilbazole--0.088 g, 0.395 mmol"] | [] | [] | ["saturated KCl aqueous solution--10 mL", "methanol--10 mL", "n-hexane--10 mL", "CH 2 Cl 2--20 mL"]
j.poly.2009.04.047 | 2.2.4. [Cu(adip)(3-apy) 2 ] n n(H 2 adip) (4) CuBr 2 (0.12 g) was dissolved in methanol (13 mL). Adipic acid (0.23 g) was added while heating and stirring. Upon the addition of 3-aminopyridine ligand the color of the solution changed from brown to dark green. Slow cooling of the solution to 4 °C gave grass-green crystals with high yield (61%). C 22 H 30 CuN 4 O 8 :C, 48.75 H, 5.58; N, 10.34. Found: C, 48.50 H, 5.69; N, 10.43%. | [] | [] | ["[Cu(adip)(3-apy) 2 ] n n(H 2 adip)", "CuBr 2"] | ["CuBr 2--0.12 g"] | [] | ["Adipic acid--0.23 g", "3-aminopyridine--not specified"] | [] | [] | ["methanol--13 mL"]
s160053680902128x | Experimental A mixture of Nd 2 O 3 (0.168 g, 0.5 mmol), AgNO 3 (0.169 g, 1 mmol), pyrazine-2-carboxylic acid (0.124 g, 1 mmol), oxalic acid (0.09 g, 1 mmol), HNO 3 (0.12 ml) and H 2 O (10 ml) was placed in a 23 ml Teflon-lined reactor, which was heated to 433 K for 3 d and then cooled to room temperature at a rate of 10 K h -1 . The colourless crystals obtained were washed with water and dried in air (yield 46% based on Nd). | [] | [] | ["NdAg(Hpzca)(Ox)(H 2 O) 2 ] n"] | ["Nd 2 O 3--0.168 g, 0.5 mmol", "AgNO 3--0.169 g, 1 mmol"] | [] | ["pyrazine-2-carboxylic acid--0.124 g, 1 mmol", "oxalic acid--0.09 g, 1 mmol"] | ["433 K"] | ["3 d"] | ["HNO 3--0.12 ml", "H 2 O--10 ml"]
b005006g | for C 23 H 15 BCuF 4 N 4 : C, 55.50; H, 3.04; N, 11.26. Found: C, 57.03; H, 3.43; N, 10.49%.(c) {[Ag(4-bpbd)]NO 3 ⴢCH 3 CN} n 2aⴢCH 3 CN. A CH 3 CN solution (5 ml) of AgNO 3 (8.5 mg, 0.05 mmol) and a THF solution (5 ml) of 4-bpbd (10.2 mg, 0.05 mmol) were prepared in Schlenk tubes under Ar. The AgNO 3 solution was introduced into one compartment of a 5 mm diameter h-shaped glass tube and the 4-bpbd solution into the second compartment under Ar. These solutions were bridged by n-pentane and the h-shaped glass tube was sealed. It was allowed to stand at 5 ⬚C for 6 months and colorless crystals were obtained. Calc. for C 16 H 11 AgN 4 O 3 : C, 46.29; H, 2.67; N, 13.50. Found: C, 45.06; H, 2.51; N, 12.39%. | [] | [] | ["C 23 H 15 BCuF 4 N 4", "{[Ag(4-bpbd)]NO 3 ⴢCH 3 CN} n 2aⴢCH 3 CN", "C 16 H 11 AgN 4 O 3"] | ["AgNO 3--8.5 mg, 0.05 mmol"] | [] | ["4-bpbd--10.2 mg, 0.05 mmol"] | ["5 ⬚C"] | ["6 months"] | ["CH 3 CN--5 ml", "THF--5 ml"]
chem.200600835 | 5-Diphenylphosphoxyl-10,15,20-tris(3,5-di-tert-butylphenyl)porphine (4 H 2 ): This compound was prepared from 4Zn and trifluoroacetic acid according to the procedure described for the synthesis of 2H 2 . | [] | [] | ["5-Diphenylphosphoxyl-10,15,20-tris(3,5-di-tert-butylphenyl)porphine (4 H 2 )"] | ["4Zn--NaN"] | [] | [] | [] | [] | []
j.poly.2009.12.025 | Yield: 72%. The obtained crystals were suitable for X-ray diffraction analysis.The same compound was obtained as microcrystalline powder by addition of 0.0080 g (4.4  10 3 mmol) of Ag 6 (tsac) 6 into a solution of 0.15 mL of pure quinoline in 3.0 mL of acetonitrile. The solid was ﬁltered, washed with diethylether, and air dried. Yield: 72%. Analytical percent composition calculated for C 32 H 22 Ag 2N 4 O 4 S 4 : C, 44.15; H, 2.55; N, 6.44. Found: C, 44.79; H, 2.11; N, 6.45%. IR (KBr) bands (cm 1 ): 1618 m, 1391 m, 1306 s, 1163 vs, 1014 m, 816 m, 590 m, 537 m. Raman (solid) bands (cm 1 ): 374 s, 303 w, 189 w, 163 m. UV–Vis (KBr discs) k max = 205(vs), 280 (m), 360 (m).2.5. Synthesis of [Ag(tsac)(4-MeOpy)] n (7) This compound was prepared repeating the technique used for complex 4. 0.0090 g of Ag 6 (tsac) 6 and 0.50 mL of 4-methyloxypyridine (4-MeOpy) were employed. Complex 7 crystallizes in the form of very thin yellow needles suitable for X-ray diffraction analysis. | [] | [] | ["Ag 6 (tsac) 6 (1,2-bis(2-pyridyl)ethylene)"] | ["Ag 6 (tsac) 6--0.0080 g (4.4 \n10 \n3 mmol)"] | [] | ["quinoline--0.15 mL"] | [] | [] | ["acetonitrile --3.0 mL"]
j.molstruc.2019.127020 | 2.3. Synthesis of copper(II) coordination polymer (1) as single crystal Single crystals of [Cu(tp)(phen)] n (1)- suitable for the X-ray structure determination-were prepared with a slow diffusion in a branched tube as follow [46]: The main arm of a branched tube was charged with tp ¼ 1,4-benzendicarboxylic acid (1.0 mmol in H 2 O/ NaOH), copper(II) nitrate (1.0 mmol in H 2 O) and phen ¼ 1,10Phenanthroline (1.0 mmol in methanol). Then, the tube was sealed and immersed in an oil bath at 60  C, while the other arm was kept at ambient temperature. After 10 days, single crystals suitable for X-ray analysis were formed in the cooler arm, which was ﬁltered off, washed with acetone, dried in air. | [] | [] | ["[Cu(tp)(phen)] n", "Cu(1,4-benzendicarboxylate)(1,10-phenanthroline)"] | ["copper(II) nitrate--1.0 mmol in H 2 O"] | [] | ["1,4-benzendicarboxylic acid--1.0 mmol in H 2 O/ NaOH", "1,10-phenanthroline--1.0 mmol in methanol"] | ["60 \nC"] | ["10 days"] | []
d0dt01312a | 16 (1H, d, Ar-H), 8.05 (8H, m, Ar-H). FT-IR (KBr, cm -1 ): 3447 (bs), 1689 (s), 1609 (s), 1537 (s), 1410 (s), 1320 (s), 1300 (s), 1242 (s), 1179 (s), 1120 (m), 1085 (m), 1000 (m), 932 (m), 854 (s), 770 (s), 748 (s), 714 (m), 552 (m).Synthesis of compound 1 H 2 L (10.1 mg; 0.025mmol) and zinc(II) nitrate hexahydrate (14.9 mg; 0.050 mmol) were dissolved in 2 mL of DMF, transferred to a glass vessel and heated in a hydrothermal reactor at 70 o C for 48 h. Subsequent cooling of the solution to room temperature afforded small plate like colorless crystals of 1. Yield 72 % (based on H 2 L). FT-IR (KBr, selected peaks)[cm -1 ]: 3425 (bs), 3264 (bs), 2931 (w), 1649 (s), 1601 (s), 1527 (w), 1438 (w), 1384 (s), 1253 (s), 1177 (w), 1098 (s), 1061 (w), 827 (w), 782 (m), 660 (s). Anal. Calcd. for C 69 H 105 N 15 O 29 Zn 2 (M = 1737.58): C, 47.64; H, 6.08; N, 12.08. Found: C, 47.53; H, 6.45; N, 12.65. | [] | [] | ["compound 1"] | ["zinc(II) nitrate hexahydrate--14.9 mg; 0.050 mmol"] | [] | ["H 2 L--10.1 mg; 0.025mmol"] | ["70 o C"] | ["48 h"] | ["DMF--2 mL"]
s0040-4020(02)01065-7 | 8c: yield 0.96 g (99%); oil.1 HNMR d (ppm), CDCl 3 : 3.56 – 3.70 (m, 20H); 3.76 (s, 3H);3.90 –4.07 (m, 4H) 5.10 (s, 2H); 6.08 (bs, 1H); 7.34 (m, 5H). FAB MS m/z (%): 486 ([MþH] þ , 15%); 508 ([MþNa] þ , 100%). Anal. calcd for C 23 H 35 NO 10 ·H 2 O: C, 54.86; H, 7.41; N, 2.78. Found: C, 55.08; H, 7.31; N, 2.88. | [] | [] | ["C 23 H 35 NO 10 ·H 2 O"] | [] | [] | [] | [] | [] | []
j.jssc.2019.06.030 | {[Co(TZMB)(4,4 0 -bpy) 0.5 ( μ 2 -H 2 O)(DMA) 0.5 (H 2 O)]⋅5DMA} n (2): A mixture of H 2 TZMB (0.024 mmol, 7.8 mg),4,4 0 -bpy (0.024 mmol, 7.3 mg), Co(NO 3 ) 2 ⋅6H 2 O (0.036 mmol, 10.5 mg), NaOH (0.10 ml, 0.25 mol/L) aqueous solution and 3 mL DMA/H2O (v/v ¼ 1/1) was sealed in Teﬂon-lined stainless steel vessel and heated at 140  C for 3000 min, then cooled to 30  C at a descent rate of 5  Ch 1 . Red needle block crystals of 2 were obtained with the yield of 51% (based on H 2 TZMB). Anal. Calcd (%) for C 68 H 86 Co 2 N 12 O 16 : C, 56.50; H, 5.99; N, 11.62. Found (%): C, 56.44; H, 5.51; N, 11.63. IR (KBr pellet, cm 1 ): 3440 (w), 1652 (s), 1533 (vs), 1506 (s), 1457 (vs), 1280 (m), 1013 (m), 811 (w), 771 (m), 633 (w) (Fig. S2). | [] | [] | ["{[Co(TZMB)(4,4 0 -bpy) 0.5 ( μ 2 -H 2 O)(DMA) 0.5 (H 2 O)]⋅5DMA} n", "C 68 H 86 Co 2 N 12 O 16"] | ["Co(NO 3 ) 2 ⋅6H 2 O--0.036 mmol, 10.5 mg"] | ["NaOH--0.10 ml, 0.25 mol/L"] | ["H 2 TZMB--0.024 mmol, 7.8 mg", "4,4 0 -bpy--0.024 mmol, 7.3 mg"] | ["140 \nC"] | ["3000 min"] | ["DMA/H2O--3 mL"]
c3ce00034f | Found: C, 33.34; H, 2.14; N, 17.55. IR data (KBr, cm 21 ): 3472(w), 3144(m), 2937(w), 1613(s), 1580(m), 1526(s), 1479(m), 1432(m), 1399(s), 1317(s), 1278(m), 1213(s), 1188(m), 1132(m), 1015(m), 955(w), 811(m), 721(s), 674(m). | [] | [] | [] | [] | [] | [] | [] | [] | []
j.ica.2015.02.010 | 2.2. Preparation of [Co 2 (ctpy) 2 (ox)] n 2.5nH 2 O(1) A mixture of Co(NO 3 ) 2 6H 2 O (0.0291 g, 0.1 mmol), Hctpy (0.0277 g, 0.1 mmol), and H 2 ox (0.0126 g, 0.1 mmol) in distilled water (10 mL) that adjusted the pH value to 4.5 with 0.5 mol L 1 NaOH aqueous solution was placed in a Teﬂon-lined stainless steel vessel (25 mL), heated to 160 °C for 72 h and then cooled to room temperature at a rate of 5 °C/h. The red block crystalline products of 1 were obtained, washed with distilled water (5 mL), and dried in air to give 0.0301 g (yield 74% based on Co). Anal. Calc. for C 17 H 10 CoN 3 O 5.25 : C, 51.14; H, 2.53; N, 10.53. Found: C, 50.14; H, 2.48; N, 10.32%. IR (KBr, cm 1 ): 3377s, 1647m, 1607m, 1541m, 1388m, 1308w, 1062w, 787w, 646w. | [] | [] | ["[Co 2 (ctpy) 2 (ox)] n 2.5nH 2 O", "C 17 H 10 CoN 3 O 5.25"] | ["Co(NO 3 ) 2 6H 2 O--0.0291 g, 0.1 mmol"] | ["NaOH aqueous solution--0.5 mol L 1"] | ["Hctpy--0.0277 g, 0.1 mmol", "H 2 ox--0.0126 g, 0.1 mmol"] | ["160 °C"] | ["72 h"] | ["distilled water--10 mL"]
zaac.202000201 | Colorless block crystals were obtained in 34% yield based on H 4 L1.C 20 H 17 NO 11 Cd 2 (672.15): calcd. C, 35.71; H, 2.53; N, 2.08%; found: C, 35.68; H, 2.57; N, 2.11%. IR (KBr): ν ˜ = 3273 (m), 2582(w), 2464(w), 1703(s), 1565(m), 1530(s), 1419(m), 1364(s), 1302(w), 1219(m), 1060(m), 963(s), 825(m), 762(m), 638(m), 520(s) cm –1 .2.3 Synthesis of Compound [Cd 2 Ba 2 (L2)(H 2 O) 6 (DMA)] n (2) A mixture of Cd(NO 3 ) 2 ·4H 2 O (0.031 g, 0.1 mmol), BaCl 2 (0.021 g, 0.1 mmol), H 4 L2 (0.035 g, 0.1 mmol), DMA (4 mL) and H 2 O (6 mL) was placed in a small glass vial at 120 °C for 60 h and cooled to the room temperature slowly. Colorless block crystals were obtained in 38% yield based on H 4 L2. C 36 H 31 NO 24 Cd 2 Ba 2 (1295.49): calcd. C, 33.35; H, 2.40; N, 1.08%; found: C, 33.28; H, 2.43; N, 1.12%. IR (KBr): ν ˜ = 3239(m), 2601(w), 2471 (m), 1702(s), 1608(s), 1536(s), 1427(m), 1405(s), 1347(m), 1311(w), 1239(s), 1152(m), 1102(w), 949(w), 855(m), 681(w), 630(m), 528(m) cm –1 .2.4 X-ray Crystallography Structural measurements for compounds 1 and 2 were performed on a computer–controlled Oxford Xcalibu E diffractometer with graphite– monochromated Mo-K α radiation (λ = 0.71073 Å) at T = 293(2) K. | [] | [] | ["C 20 H 17 NO 11 Cd 2", "[Cd 2 Ba 2 (L2)(H 2 O) 6 (DMA)] n", "C 36 H 31 NO 24 Cd 2 Ba 2"] | ["Cd(NO 3 ) 2 \n4H 2 O--0.031 g, 0.1 mmol", "BaCl 2--0.021 g, 0.1 mmol"] | [] | ["H 4 L2--0.035 g, 0.1 mmol"] | ["120 °C"] | ["60 h"] | ["DMA--4 mL", "H 2 O--6 mL"]
c2ce26442k | 54.28; H, 4.37; N, 13.37%. IR (KBr pressed pellet, cm 21 ,(I): 3400(s), 3300(w), 3200(w), 1665(w), 1645(w), 1610(w), 1570(s), 1480(s), 1465(w), 1400(w), 1365(w), 1340(s), 1255(w), 1170(w), 1150(s), 865(s), 820(s), 770(s), 425(w). IR (KBr pressed pellet, cm 21 ,(I9): 3400(s), 3350(w), 3200(sh), 1660(sh), 1600(w), 1550(w), 1480(s), 1465(w), 1400(s), 1360(w), 1300(s), 1255(w), 1250(s), 1160(s), 860(s), 860(s), 820(s), 755(s), 530(s), 465(w). | [] | [] | [] | [] | [] | [] | [] | [] | []
cg300617h | Thermogravimetric analyses (TGA) were performed on a Netzsch STA 449C thermal analyzer from room temperature to 800 °C under nitrogen atmosphere at a heating rate of 10 °C/min.Synthesis of 1. A mixture of H 3 BPT (0.04 mmol, 11.4 mg) and Cd(NO 3 ) 2 ·4H 2 O (0.06 mmol, 18.5 mg) was dissolved in 6 mL of DMF/H 2 O (2:1) in a 20 mL vial, and then an aqueous solution of HClO 4 (40 μL, 1 M) was added. The resulting solution was heated for 3 days at 90 °C. The product was obtained as crystalline material (yield 48% based on Cd) by ﬁltration and washed with ethanol. Anal.Calcd for C 36 H 32 Cd 3 N 2 O 16 : C, 39.81; H, 2.97; N, 2.58%. Found: C, 39.78; H, 2.99; N, 2.61%. IR (cm −1 ): 3480(m, br), 2926(w), 1650(m), 1605(m), 1555(vs), 1440(m), 1395(s), 1285(w), 1114(w), 1068(w), 1014(w), 940(w), 862(w), 775(w), 734(w), 668(w). | [] | [] | ["[Cd(H 3 BPT)(H 2 O)] n"] | ["Cd(NO 3 ) 2 \".4H 2 O--0.06 mmol, 18.5 mg"] | ["HClO 4--40 μL, 1 M"] | ["H 3 BPT--0.04 mmol, 11.4 mg"] | ["90 \nC"] | ["3 days"] | ["DMF/H 2 O--6 mL"]
j.poly.2019.114286 | Yield (0.059 g): 39%. Elemental analysis (%): Calc. for C 14 H 20 N 14 O 6 Cd: C 28.4, H 3.4, N 33.1. Found: C 27.4, H 3.4, N 31.7. | [] | [] | ["C 14 H 20 N 14 O 6 Cd"] | [] | [] | [] | [] | [] | []
b911939f | Blue crystals of 4 and 5 were obtained in d and e reactions, respectively. For 4: yield 43% based on Cu. Anal. found: C, 48.91; H, 4.20; N, 12.82%; calcd. for C 27 H 27 CuN 6 O 10 (fw ¼ 659.09): C, 49.20; H, 4.13; N, 12.75%. For 5: Yield 39% based on Cu. Anal. found: C, 42.89; H, 3.39; N, 10.66%; calcd. for C 28 H 26 Cu 2 N 6 O 13 (fw ¼ 781.63): C, 43.03; H, 3.35; N, 10.75%. IR (KBr, cm 1 ): n ¼ 3398s, 1620vs, 1433s, 1310s, 1159m, 777s.[Cu 2 (H 2 pztc)(bpy) 2 (H 2 O) 2 ](NO 3 ) 2 $2H 2 O (6). 6 was synthesized from the same reaction as 5 but pH ¼ 2–3 for f. Green crystals of 6 were obtained. Yield 30% based on Cu. Anal. found: C, 37.93; H, 3.01; N, 12.54%; calcd. for C 28 H 26 Cu 2 N 8 O 18 (fw ¼ 889.65): C, 37.80; H, 2.95; N, 12.60%. IR (KBr, cm 1 ): n ¼ 3405s, 1703m, 1576s, 1445vs, 1385s, 1335s, 1180m, 1027w, 777s. | [] | [] | ["4", "5", "[Cu 2 (H 2 pztc)(bpy) 2 (H 2 O) 2 ](NO 3 ) 2 $2H 2 O (6)"] | ["Cu--NaN", "Cu--NaN", "Cu--NaN"] | [] | ["NaN--NaN", "NaN--NaN", "H 2 pztc--NaN"] | [] | [] | ["NaN--NaN", "NaN--NaN", "NaN--NaN"]
c4dt01413h | The solution was then filtered and the filtrate left undisturbed.Red, slightly hygroscopic, crystals of (1a) (0.02 g, 43%) suitable for X-ray diﬀraction were obtained over 24 h. UV-Vis (MeOH): λ max nm (ε,M −1 cm −1 ): 201 (33 100), 217 (21 300), 230 (20 300), 270 (32 600), 325 (5300). IR (ν max /cm −1 ): 3233 (w), 3195 (w), 1615 (w), 1604 (m), 1588 (m), 1563 (m), 1557 (s), 1463 (s), 1429 (s), 1326 (m), 1311 (m), 1240 (m), 1168 (m), 1125 (m), 1031 (w), 1011 (s), 934 (w), 845 (w), 792 (s), 776 (s), 748 (s), 608 (m), 581 (m), 532 (m), 461 (w). Elemental Analysis (%): Calcd for (C 12 H 9 N 3 S) 2 MnCl 2 ·H 2 O: C, 48.17; H, 3.37; N, 14.04. | [] | [] | ["(C 12 H 9 N 3 S) 2 MnCl 2 ·H 2 O"] | [] | [] | [] | [] | ["24 h"] | []
00958970701283711 | 2.2.2. [Co( L-asp)(phen)(N 3 )] 2H 2 O (2). Sodium azide (0.2 mmol) dissolved in 2 mL water was added to a 5 mL aqueous solution of CoCl 2  6H 2 O (0.1 mmol). Then 5 mL ethanol solution of L-aspartic acid (0.1 mmol) and piperidine (0.2 mmol) was added to the solution with stirring. Finally, 1,10-phenanthroline (0.2 mmol) was added to the mixture with constant stirring for 6 h. The mixture was filtered to remove the deposit, and the clear wine-colored solution was kept at room temperature for 3 days. Dark-red crystals of 2 were harvested with 39% yield based on Co. Anal. Calcd for C 16 H 17 CoN 6 O 6 (%): C, 42.87; H, 3.82; N, 18.75. Found: C, 44.06; H, 3.78; N, 19.22. | [] | ["3 days"] | ["[Co( L-asp)(phen)(N 3 )] ?2H 2 O", "C 16 H 17 CoN 6 O 6"] | ["CoCl 2 ? 6H 2 O--0.1 mmol"] | ["Sodium azide--0.2 mmol"] | ["L-aspartic acid--0.1 mmol", "piperidine--0.2 mmol", "1,10-phenanthroline--0.2 mmol"] | [] | ["6 h"] | ["water--2 mL", "ethanol--5 mL"]
c5ce02264a | A solution of CuI (0.096 g, 0.50 mmol) in 12 mL of MeCN was added to a solution of TAA (0.152 g, 2.00 mmol) in 3 mL of the same solvent. The mixture was stirring for 10 min at 20 o C. The volume of the mixture was reduced under vacuum to ca. 1 mL, and 10 mL diethyl ether was added. The resulting white crystals were collected by filtration, washed with diethyl ether and dried in air. Yield: 0.310 g, 91% based on Cu. Anal. Calc. for C 8 H 20 I 2 Cu 2 N 4 S 4 : C, 14.10; H, 2.96; N, 8.22; S, 18.82. Found: C, 13.95; H, 2.88; N, 8.30; S, 18.29. IR selected bands (solid KBr pellet ν/cm -1 ): 3354(s), 3265(s), 3178(s), 1606(s), 1456(m), 1398(m), 1307(m), 970(m), 710(m), 573(m). Conclusions In this work we have investigated the reactivity of the ternary system based on copper(I) halides (chloride, bromide and iodide), thioacetamide (TAA) and 4,4´-bipyridine (4,4´-bpy) or pyrazine (pyz), finding that the composition of the final products depends strongly on the halide, the N,N´-ditopic ligand, and the stoichiometry employed. Hence, we have synthesized five new mixed ligand compounds, 1 5 , by changing the TAA:N-donor ligand ratio, due to the competition between both of them. Moreover, solvent mediated transformations support the stoichiometric dependence on the construction of these solids. Due to the use of different N-heteroaromatic ligands and stoichiometries, various supramolecular architectures with different compositions were obtained, with structures ranging from discrete to one- and two-dimensional polymers. Mixed ligand compounds 1 5 display significant red solid-state luminescent emission upon irradiation with UV light at room temperature, where halide atoms play a key role in the photoluminescence properties of these complexes. Additionally, electrical conductivity studies carried out in 1 and 5 suggest a semiconductor and insulator behaviour, respectively. In summary, compound 1 represents an interesting multifunctional two-dimensional coordination polymer showing both significant red photoluminescence and moderated electrical conductivity. Acknowledgements We thank financial support from MICINN (MAT2013-46753-C21-P). Authors are indebted with Dr. M. Zayat (ICCM-CSIC, Spain) for their assistance in luminescence measurements References 1. S. R. Batten, S. M. Neville and D. R. Turner, Coordination polymers: Design, analysis and application, Royal Society of Chemistry, 2009. 2. K. Hassanein, J. Conesa-Egea, S. Delgado, O. Castillo, S. Benmansour, J. I. Martínez, G. Abellán, C. J. Gómez-García, F. Zamora and P. Amo-Ochoa, Chem. Eur. J., 2015, 1728217292. 3. P. Amo-Ochoa, k. Hassanein, C. J. Gomez Garcia, S. Benmansour, J. Perles, O. Castillo, J. I. Martinez, O. Pilar and F. Zamora, Chem. Commun., 2015, 14306-14309. 4. S. Delgado, P. J. Sanz Miguel, J. L. Priego, R. JiménezAparicio, C. J. Gómez-García and F. Zamora, Inorg. Chem., 2008, 47, 9128-9130. 5. A. Gallego, O. Castillo, C. J. Gomez-Garcia, F. Zamora and S. Delgado, Inorg. Chem., 2012, 51, 718-727. 6. A. Barbieri, G. Accorsi and N. Armaroli, Chem. Commun., 2008, 2185-2193. 7. P. C. Ford, E. Cariati and J. Bourassa, Chem. Rev., 1999, 99, 3625-3648. 8. V. Wing-Wah Yam and K. Kam-Wing Lo, Chem. Soc. Rev., 1999, 28, 323-334. 9. P. M. Graham, R. D. Pike, M. Sabat, R. D. Bailey and W. T. Pennington, Inorg. Chem., 2000, 39, 5121-5132. 10. A. J. Blake, N. R. Brooks, N. R. Champness, P. A. Cooke, M. Crew, A. M. Deveson, L. R. Hanton, Peter, D. Fenske and M. Schröder, Cryst. Eng., 1999, 2, 181-195. 11. R. Peng, M. Li and D. Li, Coord. Chem. Rev., 2010, 254, 1-18. 12. H. Araki, K. Tsuge, Y. Sasaki, S. Ishizaka and N. Kitamura, Inorg. Chem., 2005, 44, 9667-9675. 13. Je, P. Taborsky, J. Pospisil and C. Nather, Dalton Trans., 2007, 2263-2270. 14. J. Y. Lu, B. R. Cabrera, R.-J. Wang and J. Li, Inorg. Chem., 1999, 38, 4608-4611. 15. H. W. Roesky and M. Andruh, Coord. Chem. Rev., 2003, 236, 91-119. Page 7 of 10 CrystEngComm CrystEngComm Accepted Manuscript Published on 25 January 2016. Downloaded by University of California - San Diego on 25/01/2016 15:56:15. View Article Online DOI: 10.1039/C5CE02264A | [] | [] | ["Cu(TAA)2", "C8H20I2Cu2N4S4"] | ["CuI--0.096 g, 0.50 mmol"] | [] | ["TAA--0.152 g, 2.00 mmol"] | ["20 \nC"] | ["10 min"] | ["MeCN--12 mL"]
acs.cgd.5b01601 | Synthesis of crystalline 1d. Solid AgBF 4 (18.0 mg, 0.092 mmol) dissolved in CH 3 NO 2 (2 mL) was added dropwise to a 2 mL CH 3 NO 2 solution of L (5 mg, 0.009 mmol). The resultant solution was sonicated and allowed to concentrate by slow evaporation for a few months to yield X-ray quality colorless hexagonal crystals of {[AgL](BF 4 )·4CH 3 NO 2 } ∞ ([1d]). | [] | ["a few months"] | ["AgL(BF 4 )·4CH 3 NO 2", "[1d]"] | ["AgBF 4--18.0 mg, 0.092 mmol"] | [] | ["L--5 mg, 0.009 mmol"] | [] | [] | ["CH 3 NO 2--2 mL"]
s10876-013-0624-x | Elemental analysis (%): calcd. for Found: C 25.61, H 5.04, N 4.59, S 10.50; C 26 H 61 N 4 Cu 4 O 23 S 4 K; Found C 25.48, H 5.11, N 4.63, S 10.38. | [] | [] | ["C 26 H 61 N 4 Cu 4 O 23 S 4 K"] | [] | [] | [] | [] | [] | []
chem.200500548 | [Zn 2 (cfH) 4 (1,4-bdc)](1,4-bdc)·13 H 2 O (8): A mixture of Zn(OAc) 2 ·2H 2 O (0.5 mmol), ciprofloxacin hydrochloride (0.5 mmol), 1,4-H 2 bdc (0.5 mmol), and water (7 mL) was stirred for 30 min in air(solution pH 4.0). The mixture was transferred and sealed into an 18 mL Teflonlined autoclave, which was heated at 110 8C for 96 h. After the mixture had been allowed to slowly cool to room temperature, yellow blocks of 8 were filtered off, washed with distilled water, and dried at ambient temperature (yield: 39% based on Zn). IR (KBr): n˜ = 3427 (brm), 3008 (w), 2841 (w), 2741 (w), 1628 (s), 1566 (s), 1485 (s), 1366 (s), 1305 (s), 1266 (s), 1182 (w), 1146 (w), 1105 (w), 1031 (m), 943 (m), 895 (m), 863 (w), 838 (m), 817 (m), 792 (w), 752 (s), 708 (w), 628 (w), 579 (m), 548 (m), 504 (m), 442 (w) cm 1 ; elemental analysis calcd (%) for C 84 H 106 F 4 N 12 O 33 Zn 2 : C 49.98, H 5.29, N 8.33, Zn 6.48; found: C 49.87, H 5.33, N 8.39, Zn 6.56. | [] | [] | ["[Zn 2 (cfH) 4 (1,4-bdc)](1,4-bdc)\b13 H 2 O", "C 84 H 106 F 4 N 12 O 33 Zn 2"] | ["Zn(OAc) 2 \b2H 2 O--0.5 mmol"] | [] | ["ciprofloxacin hydrochloride--0.5 mmol", "1,4-H 2 bdc--0.5 mmol"] | ["110 8C"] | ["96 h"] | ["water--7 mL"]
acs.cgd.6b01056 | 2.4. Synthesis of Ag 2 (BTZPX). H 2 BTZPX (0.048 g, 0.2 mmol) was dissolved in DMF (5 mL) in a high-pressure glass tube; AgNO 3 (0.068 g, 0.4 mmol) was then added. The resulting limpid solution was heated, under stirring, up to 100 °C, and maintained at this temperature for 24 h. The gray 46 suspension so obtained was ﬁltered oﬀ, washed with warm DMF (2 × 5 mL), and then dried in vacuo for 24 h. Yield: 65%. Ag 2 (BTZPX) is insoluble in alcohols, DMSO, acetone, acetonitrile, DMF, and water. Elemental analysis for C 10 H 8 Ag 2 N 8 (FW = 456.0 g mol −1 ): Calc. C, 26.34%; H, 1.76%; N, 24.57%. Found C, 25.84%; H, 1.79%; N, 23.96%. IR (ATR) (cm −1 ): 1653 (m), 1517 (m), 1477 (m) ν(NN+CN+CC), 1434 (m), 1395 (m), 1221 (w), 1163 (m), 1130 (m), 787 (m), 763 (vs), 685 (vs). | [] | ["24 h"] | ["Ag 2 (BTZPX)"] | ["AgNO 3--0.068 g, 0.4 mmol"] | [] | ["H 2 BTZPX--0.048 g, 0.2 mmol"] | ["100 \nC"] | ["24 h"] | ["DMF--5 mL"]
ic501224q | 2,2′-Bipyridine-3,3′-(2-pyridinecarboxamide) (L 3 H 2 ) (50.0 mg, 0.13 mmol) was dissolved in DCM (15 mL) and triethylamine (0.036 mL, 0.26 mmol). To this solution was added Zn(OAc) 2 ·2H 2 O (58.2 mg, 0.27 mmol) in MeOH (5 mL). The resulting yellow solution was stirred at room temperature for 15 h. Removal of the solvents under reduced pressure aﬀorded a beige solid which was washed with water (15 mL), ﬁltered, then washed with Et 2 O (15 mL), and ﬁnally dried under vacuum to yield 3 as a beige powder (46 mg, 60%). MS (FAB) m/z = 1042 [Zn 3 (L 3 ) 2 OAc] + (3.9%), 919 [Zn 2 (L 3 ) 2 ] + (3.2%), 676 [Zn 2 L 3 (OAc) 2 (OMe)] + (16%). FT-IR (KBr, cm −1 ): ν max = 3403, 3075, 2983, 2682, 2489, 2360, 1637, 1600, 1417, 1334, 1297, 1160, 995, 802, 757, 657. UV−vis (DCM, nm): λ max = 230 (ε = 29 980 M −1 · cm −1 ), 257 (ε = 26 140 M −1 ·cm −1 ), 309 (ε = 22 760 M −1 ·cm −1 ), 341 (ε =19080M −1 ·cm −1 ). Elemental analysis: Calculated for Zn 4 C 53 H 52 N 12 O 14 : C 47.34%, H 4.05%, N 12.50%; found: C 47.02%, H 3.79%, N 12.34%. | [] | [] | ["2,2′-Bipyridine-3,3′-(2-pyridinecarboxamide) (L 3 H 2 )", "Zn 4 C 53 H 52 N 12 O 14"] | ["Zn(OAc) 2 ·2H 2 O--58.2 mg, 0.27 mmol"] | ["triethylamine--0.036 mL, 0.26 mmol"] | ["2,2′-Bipyridine-3,3′-(2-pyridinecarboxamide) (L 3 H 2 )--50.0 mg, 0.13 mmol"] | ["room temperature"] | ["15 h"] | ["DCM--15 mL", "MeOH--5 mL", "water--15 mL", "Et 2 O--15 mL"]
c0ce00281j | [Ni 2 (bptc)(2,2 0 -bpy) 2 (H 2 O) 6 ]$2H 2 O (4). A mixture of Ni(NO 3 ) 2 $6H 2 O (0.0291 g, 0.10 mmol), H 4 bptc (0.0165 mg, 0.05 mmol), 2,2 0 -bpy (0.0148 g, 0.10 mmol) and H 2 O (20 mL) was adjusted to pH 7.0 with 0.1 mol L 1 NaOH solution. It was then sealed in a 25 mL Teﬂon reactor and heated at 150  C for 72 h. | [] | [] | ["[Ni 2 (bptc)(2,2 0 -bpy) 2 (H 2 O) 6 ]$2H 2 O", "NaN"] | ["Ni(NO 3 ) 2 $6H 2 O--0.0291 g, 0.10 mmol"] | [] | ["H 4 bptc--0.0165 mg, 0.05 mmol", "2,2 0 -bpy--0.0148 g, 0.10 mmol"] | ["150  C"] | ["72 h"] | ["H 2 O--20 mL"]
j.poly.2013.05.005 | 2.2.2. Synthesis of {[Mn(bdc)(pya)].1.5DMF} n (2) To MnF 2 (90 mg, 1 mmol) dissolved in 15 mL of water was added pya (240 mg, 2 mmol) dissolved in 10 mL of methanol, then H 2 bdc (170 mg, 1 mmol) in 10 mL dimethylformamide. The reaction mixture was boiling for 15 min, and upon cooling till the room temperature from the beige solution, the yellow crystals of plate habitus were precipitated. Yield: 25%. Anal. Calc. for C 49 H 57Mn 2 N 11 O 15 : C, 51.18; H, 5.00; N, 13.40. Found: C, 50.93; H, 4.87; N, 13.14%. IR (Vaseline): m = 1667 (s), 1598 (m), 1547 (m), 1499 (m), 1477 (m), 1434 (m), 1376 (v.s), 1338 (m), 1329 (m), 1303(m), 1255 (m), 1217 (w), 1151 (m), 1089 (m), 1043 (s), 1015 (m), 929 (m), 888 (m), 813 (m), 777 (m), 745 (s), 677 (m), 659 (m) (cm 1 ). | ["room temperature"] | [] | ["{[Mn(bdc)(pya)].1.5DMF} n", "C 49 H 57Mn 2 N 11 O 15"] | ["MnF 2--90 mg, 1 mmol"] | [] | ["pya--240 mg, 2 mmol", "H 2 bdc--170 mg, 1 mmol"] | ["boiling"] | ["15 min"] | ["water--15 mL", "methanol--10 mL", "dimethylformamide--10 mL"]
ja990036v | Silver(I) Catenate RuAg [RuAgC 96 H 84 N 10 O 8 (PF 6 ) 3 ]. A solution of AgBF 4 (4.7 mg, 0.024 mmol) in acetone (2 mL) was added to a deoxygenated solution of Ru (30.3 mg, 0.016 mmol) in acetone (2 mL) at room temperature, and the mixture was stirred under Ar for 2 h in the dark. The acetone was evaporated, and the residue was taken in CH 2 Cl 2 and washed with H 2 O. Then CH 2 Cl 2 was removed, and the residue was dissolved in MeCN and treated with an excess of saturated aqueous KPF 6 with stirring. The MeCN was evaporated and the residue taken again into CH 2 Cl 2 and washed with more H 2 O. Evaporation of the solvent led to a red solid which was dried under vacuum overnight to yield the desired silver(I) catenate (35 mg, quantitative): 1 H NMR (acetone-d 6 , 200 MHz) δ 9.09 (d, J ) 8.0 Hz, 2H), 9.03 (d, J ) 8.3 Hz, 2H), 8.95 (d, J ) 8.2 Hz, 2H), 8.79 (d, J ) 8.3 Hz, 2H), 8.70 (d, J ) 8.2 Hz, 2H), 8.62 (t, J ) 8.1 Hz, 2H), 8.40 (s, 2H), 8.06 (d, J ) 8.3 Hz, 2H), 7.98 (br s, 2H), 7.90 (br d, J ∼ 8.4 Hz, 2H), 7.69 (br d, J ∼ 8.3 Hz, 2H), 7.57 (d, J ) 8.3 Hz, 2H), 7.53 (br s, 2H), 7.50 (s, 2H), 7.40 (d, J ) 8.7 Hz, 4H), 7.31 (d, J ) 8.3 Hz, 2H), 7.25 (d, J ) 8.7 Hz, 4H), 6.20 (d, J ) 8.7 Hz, 4H), 6.12 (d, J ) 8.7 Hz, 4H), 3.79 (s, 4H), 3.60-3.15 (m, 20H), 2.32-2.19 (m, 4H), 2.07 (s, 6H), 1.101.12 (m, 4H); FAB-MS m/z 2005.2 ([M - PF 6 ] + , calcd 2005.4), 1858.2 ([M - 2PF 6 ] + , calcd 1858.4), 1712.2 ([M - 3PF 6 ] + ). | [] | [] | ["RuAg [RuAgC 96 H 84 N 10 O 8 (PF 6 ) 3 ]"] | ["AgBF 4--4.7 mg, 0.024 mmol", "Ru--30.3 mg, 0.016 mmol"] | [] | [] | ["room temperature"] | ["2 h"] | ["acetone--2 mL", "CH 2 Cl 2--not specified", "MeCN--not specified"]
c3dt50288k | Synthesis of the Mn(II) complex A water solution (20 mL) of MnSO 4 ·H 2 O (0.4199 g, 2.5 mmol) was added dropwise to a solution of 2-CH 2 OHpy (0.5421 g, 5 mmol) in 20 mL of pure i PrOH. The molar ratio M : L was 1 : 2. The solution was stirred for 5 h at room temperature and left to crystallize. After three months, fair olive crystals were obtained. The crystals were filtered, washed with 20 mL of EtOH and dried under vacuum. The product was collected with 69% yield.Methods Chemical analysis. Elemental analysis was run on a Model Elemental Vario EL III CHN Analyzer. | [] | ["three months"] | [] | ["MnSO 4 ·H 2 O--0.4199 g, 2.5 mmol"] | [] | ["2-CH 2 OHpy--0.5421 g, 5 mmol"] | ["room temperature"] | ["5 h"] | ["i PrOH--20 mL"]
j.solidstatesciences.2011.01.014 | 2.2.3. {[Cd 3 (bipy) 3 (tda) 2 ]$4H 2 O} n (3) The procedure was the same as that for 2 except that Zn (OAc) 2 $2H 2 O was replaced by Cd(OAc) 2 $2H 2 O. Yield: 70%. Anal.Calcd. For C 38 H 32 N 12 O 12 Cd 3 : C, 31.55; H, 2.64; N, 13.14. Found C, 31.47; H, 2.58, N,13.10. IR (cm 1 ): 3442 (m), 1621 (s),1564 (vs),1487 (w), 1434 (m), 1395 (s), 1313 (w), 1266 (w), 1202 (w), 1135 (w), 1056 (w), 1012 (w), 845 (w), 808 (w), 765 (m), 733 (w), 646 (w), 513(w). | [] | [] | ["{[Cd 3 (bipy) 3 (tda) 2 ]$4H 2 O} n", "C 38 H 32 N 12 O 12 Cd 3"] | ["Cd(OAc) 2 $2H 2 O--NaN"] | [] | ["bipy--NaN", "tda--NaN"] | [] | [] | []
cg200360e | Anal. Calcd for C 7 H 12 O 10 S 2 Ag 2 : C 15.69, H 2.26%; Found: C 15.74, H 2.31%. Main IR (cm 1 ): 3431m, 3031w, 2926w, 1592m, 1471m, 1417m, 1243m, 1201s, 1120m, 1039s, 809s, 740m, 632s, 593m, 534m.Synthesis of [Ag(HL3)(MeCN) 2 ] n (4). Silver nitrate and H 2 L3 were mixed in 10 mL of MeCN with a mole ratio of 3:4, and then the mixture was stirred at room temperature for 5 min. After filtration, colorless crystals of 4 were isolated from the filtrate after avoiding illumination for five days. Yield: 62% (based on Ag). Anal. Calcd for C 10 H 10 N 2 O 4 SBrAg: C 27.17, H 2.28, N 6.34%; Found: C 27.23, H 2.23, N 6.31%. Main IR (cm 1 ): 3328 m, 3039w, 2928w, 2253m, 1606m, 1533s, 1446m, 1398m, 1351m, 1247m, 1218s, 1159m, 1045s, 898m, 765m, 700m, 624s, 538m. | [] | ["five days"] | ["[Ag(HL3)(MeCN) 2 ] n", "4", "C 10 H 10 N 2 O 4 SBrAg"] | ["Silver nitrate--3:4 mole ratio"] | [] | ["H 2 L3--not specified"] | [] | ["5 min"] | ["MeCN--10 mL"]
j.molstruc.2016.09.029 | Anal. calcd for C 29 H 25 CdN 8 O 6 P(M r ¼ 724.94): C, 48.05; H, 3.48; N, 15.46. Found: C, 48.16; H, 3.55; N, 15.55%. IR data (KBr, cm 1 ): 3419 (m), 2262 (w), 1614 (s), 1556 (s), 1410 (s), 1316 (w), 1280 (w), 1236 (m), 1156 (s), 1120 (s), 1046 (s), 1018 (s), 945 (s), 843 (s), 755 (s), 704 (s), 617 (s), 544 (s).2.3. Synthesis of [Cu(4,4 0 -tmbpt)(HL)]·H 2 O(2) The preparation of 2 was similar to that of 1, except that Cu(CH 3 COO) 2 $H 2 O (0.030 g, 0.15 mmol) was used instead of Cd(CH 3 COO) 2 $2H 2 O. Green crystals of 2 were collected in a 38% yield. Anal. calcd for C 29 H 25 CuN 8 O 6 P(M r ¼ 676.08): C, 51.52; H, 3.73; N, 16.57. Found: C, 51.66; H, 3.80; N, 16.55%. IR data (KBr, cm 1 ): 3420 (s), 1598 (s), 1543 (s), 1408 (m), 1383 (m), 1247 (w), 1166 (s), 1044 (s), 908 (w), 827 (w), 756 (w), 718 (w), 582 (w), 541 (w). | [] | [] | ["[Cu(4,4 0 -tmbpt)(HL)]·H 2 O", "C 29 H 25 CuN 8 O 6 P"] | ["Cu(CH 3 COO) 2 $H 2 O--0.030 g, 0.15 mmol"] | [] | ["HL--not provided"] | [] | [] | []
s1600536810008068 | S2. Experimental 4-chlorobenzoic acid (0.040 g, 0.3 mmol) was dissolved in a mixture of methanol, 2 ml, and acetonitrile, 2 ml. Sodium hydroxide was subsequently added at room temperature to adjust the pH to 7. Then, Cd(ClO 4 ) 2 .6H 2 O (0.371 g, 0.1 mmol) was added and the solution stirred for an hour. The clear solution was filtered and then left to stand in air. After 6 days colorless rod-like crystals were deposited (260 mg, 72% yield). | [] | ["6 days"] | [] | ["Cd(ClO 4 ) 2 .6H 2 O--0.371 g, 0.1 mmol"] | [] | ["4-chlorobenzoic acid--0.040 g, 0.3 mmol"] | ["room temperature"] | ["1 hour"] | ["methanol--2 ml", "acetonitrile--2 ml"]
ja9539756 | Formation of 6 from 1. 1 (0.58 g, 1.7 mmol) was combined with 1,2-ethanedithiol (0.11 g, 1.1 mmol) in aqueous NaNO 3 (0.10 M). The slurry was allowed to stir overnight at room temperature, and the yellow precipitate was filtered, air dried, and characterized by melting point analysis and Raman spectroscopy as 6, yield 94%. | [] | [] | [] | [] | [] | ["1--0.58 g, 1.7 mmol", "1,2-ethanedithiol--0.11 g, 1.1 mmol"] | ["room temperature"] | ["overnight"] | ["aqueous NaNO 3 (0.10 M)--"]
j.jssc.2004.09.007 | After slow cooling to room temperature, blue lamellar crystals of compound 2 were obtained as a single phase.Yield: 66.6% based on Cu. Found: C, 29.72; H, 4.42%.Calcd.: C, 29.80; H, 4.55%. IR (KBr, cm 1 ): 3134 s, 2938 s, 2856 m, 1636 w, 1442 m, 1396 m, 1361 w, 1320 w, 1272 w, 1253 w, 1184 m, 1114 s, 1016 s, 1022 s, 981 s, 937 m, 901 w, 838 w, 807 w, 776 w, 695 m, 627 m, 572 m, 533 w, 509 w, 493 m, 429 w, 412 w. | [] | [] | [] | [] | [] | [] | [] | [] | []
ejic.200600844 | Synthesis: A mixture of Cd(NO 3 ) 2 ·4H 2 O (0.25 mmol, 77.1 mg), H 2 bic (0.25 mmol, 40.5 mg), NaOH (0–0.37 mmol, 0–14.8 mg), and distilled water (12 mL) was sealed in a 18 mL stainless steel vessel with a Teflon liner and heated at 165 °C for 72 h. After cooling at arateof3°C/h to 25 °C, the crystals were obtained and washed with water and ethanol. Optimized syntheses of compounds 1, 2, and 3 are given below.Synthesis of {[Cd(Hbic) 2 ·(H 2 O) 2 ]·2H 2 O} n (1): A mixture of Cd(NO 3 ) 2 ·4H 2 O (0.25 mmol, 77.1 mg), H 2 bic (0.25 mmol, 40.5 mg), and H 2 O (12 mL) was placed in a Teflon-lined stainless steel vessel then heated at 165 °C for 72 h. After cooling the reac | [] | [] | ["{[Cd(Hbic) 2 ·(H 2 O) 2 ]·2H 2 O} n", "Compound 1"] | ["Cd(NO 3 ) 2 ·4H 2 O--0.25 mmol, 77.1 mg"] | [] | ["H 2 bic--0.25 mmol, 40.5 mg"] | ["165 °C"] | ["72 h"] | ["distilled water--12 mL"]
molecules25235549 | 3.3.2. [Cu 4 (L 3− ) 2 (OH) 2 (H 2 O) 2 ]·CH 3 OH·11H 2 O (2) Complex 2 was preparedby exactly the same method as used for 1 by replacing Cu(BF 4 ) 2 · 6H 2 O with CuCl 2 · 6H 2 O and adding 10 drops of triethylamine in the absence of NaN 3 . Dark green crystals suitable for x-analysis were obtained by keeping the reaction mixture unperturbed at ambient temperature for 5 weeks. IR spectrum: 3450 cm −1 , 3341 cm −1 ( υ (OH) H 2 O and CH 3 OH), 1652 cm −1 , 1637 cm −1 (υ(C=N)).UV-Vis Spectrum: 375 nm (Cu-ligand charge transfer transitions) and 735 nm (d-d transition). Yield: 0.085 g, 40%, based on DFMP . Elemental analysis (air dried sample): Found (%): C,32.75; H, 5.86; N, 5.48. Calcd (%) for [Cu 4 (C 15 H 19 N 2 O 3 ) 2 ((OH) 2 (H 2 O) 2 ]·12H 2 O: C, 33.02; H, 6.28; N, 5.14. Molecules 2020, 25, 5549 21 of 31 3.3.3. [Cu 2 (H 3 L1 2− )(N 3 )(H 2 O)(NO 3 )] (3) First, 2,6-Diformyl-4-methylphenol ( DFMP , 0.09 g, 0.50 mmol) dissolved in hot methanol (10 mL) was added to a solution of 2-amino-1,3-propanediol ( APD ) (0.09 g, 1.0 mmol) in the same solvent (5 mL). | [] | [] | ["[Cu 4 (L 3− ) 2 (OH) 2 (H 2 O) 2 ]·CH 3 OH·11H 2 O", "[Cu 2 (H 3 L1 2− )(N 3 )(H 2 O)(NO 3 )]"] | ["Cu(BF 4 ) 2 · 6H 2 O--NaN", "CuCl 2 · 6H 2 O--NaN"] | [] | ["NaN--NaN", "2,6-Diformyl-4-methylphenol (DFMP)--0.09 g, 0.50 mmol", "2-amino-1,3-propanediol (APD)--0.09 g, 1.0 mmol"] | [] | [] | ["methanol--10 mL", "methanol--5 mL"]
s10904-016-0429-0 | 2.3 Preparations of {[Ni 2 (fdc) 2 (bipy) 2 (H 2 O) 4 ](H 2 O) 2 } n (2) Complex 2 was prepared by the same procedure as 1 except that dmbpy and Cu(NO 3 ) 2 3H 2 O were replaced by bipy (0.039 g; 0.25 mmol) and Ni(NO 3 ) 2 6H 2 O (0.073 g; 0.25 mmol), respectively. Yield: 43 % (based on fdc).Anal. Calcd for C 32 H 32 Ni 2 N 4 O 16 (2): C, 45.4; H, 3.8; N, 6.6. Found: C, 45.1; H, 4.1; N, 6.4. IR (KBr pellet) (cm -1 ): 3431(vs), 1610(vs), 1362(s), 1265(m), 1129(s), 1080(w), 1036(w), 847(w), 784(w), 662(w), 599(w), 541(w). | [] | [] | ["{[Ni 2 (fdc) 2 (bipy) 2 (H 2 O) 4 ](H 2 O) 2 } n", "C 32 H 32 Ni 2 N 4 O 16"] | ["Ni(NO 3 ) 2 6H 2 O--0.073 g; 0.25 mmol"] | [] | ["bipy--0.039 g; 0.25 mmol"] | [] | [] | []
c5dt03034j | All measurements were performed on polycrystalline samples. Pascal’s constants were used to estimate the diamagnetic corrections, which were subtracted from the experimental susceptibilities to give the corrected molar magnetic susceptibilities.Synthesis [Mn(N 3 ) 2 (ampyz) 2 ] n (1). Manganese(II) nitrate tetrahydrate (0.50 g, 2.0 mmol), sodium azide (0.26 g, 4.0 mmol) and aminopyrazine (0.19 g, 2.0 mmol) were dissolved in 3.5 mL aqueous hydrazoic acid. A clear solution was obtained after warming to 60 °C. Slow cooling of the solution to 4 °C gave after several days compound 1 as yellow crystals. Yield: 70%. | [] | [] | ["[Mn(N 3 ) 2 (ampyz) 2 ] n"] | ["Manganese(II) nitrate tetrahydrate--0.50 g, 2.0 mmol"] | [] | ["sodium azide--0.26 g, 4.0 mmol", "aminopyrazine--0.19 g, 2.0 mmol"] | ["60 \nC", "4 \nC"] | ["several days"] | ["aqueous hydrazoic acid--3.5 mL"]
s11243-010-9395-5 | mmol) was thoroughly mixed with water (40 mL) in a heavy-walled vial. The vial was placed inside a Teﬂonlined autoclave. The autoclave was sealed and heated at 150 ° C for 24 h. Cooling to room temperature afforded blue block crystals of 1, which were suitable for the X-ray diffraction study. Yield: 41 mg (95%). IR (KBr, cm -1 ): 3138.0 (w), 1596.0 (m), 1473.2 (m), 1413.1 (m), 1201.6 (m), 1138.2 (s), 1117.3 (s), 1059.3 (s), 986.9(s), 816.4 (m), 752.1 (m), 699.4 (s), 657.4 (w), 563.5 (s), 524.6 (w), 475.2 (m). Found: C, 27.1; H, 1.9; N, 6.2; Calcd. for C 5 H 4 O 3 NPCu: C, 27.2; H, 1.8; N, 6.4. | [] | [] | ["Cu(2,2'-bipyridine-5,5'-dicarboxylic acid)(H2O)"] | [] | [] | ["2,2'-bipyridine-5,5'-dicarboxylic acid--NaN"] | ["150 \n°C"] | ["24 h"] | ["water--40 mL"]
j.ica.2016.03.032 | 2.3.3. Synthesis of complex 3 [Cu I 2 Cl 2 (L 3 )(PPh 3 ) 4 ] PPh 3 (0.066 g, 0.25 mmol) was added to a solution of copper(I) chloride (0.025 g, 0.25 mmol) in 15 ml CH 3 CN, followed by stirring for 1 h. A colourless precipitate formed to which the ligand L 3 (0.081 g, 0.25 mmol) and CHCl 3 (3 ml) were added. The mixture was stirred for 10 min at room temperature. Yellow coloured compound appeared. It was ﬁltered and dried in air. Single crystals were obtained by slow diffusion of hexane to the dilute solution of the compound in dichloromethane. Yield, 0.090 g (46%). FT IR cm 1 (KBr): 3049(m), 2925 (m), 2845(w), 2369(w), 1633(m), 1599 (m), 1474(s), 1429(vs), 1316(w), 1089(s), 1022(m), 829 (m), 750(vs), 693(vs), 512(vs), 409(w). Anal. found (calc. for [Cu I 2 Cl 2 (L 3 ) (PPh 3 ) 4 ]: C, 70.40 (70.48%); H, 5.52 (5.53%); N, 3.57 (3.58%), Cu, 8.09 (8.04%). | [] | [] | ["[Cu I 2 Cl 2 (L 3 )(PPh 3 ) 4 ]"] | ["PPh 3--0.066 g, 0.25 mmol", "copper(I) chloride--0.025 g, 0.25 mmol"] | [] | ["L 3--0.081 g, 0.25 mmol"] | ["room temperature"] | ["1 h", "10 min"] | ["CH 3 CN--15 ml", "CHCl 3--3 ml", "dichloromethane--dilute solution", "hexane--slow diffusion"]
s0036023618100145 | Uranium(VI) oxide (0.10 g, 0.35 mmol) was added to an aqueous solution of glutaric acid (0.138 g or 1.05 mmol of acid in 5 mL of water) under mild heating. Hydroxyl ammonium chloride (0.024 g, 0.35 mmol) was separately dissolved in water (2 mL) and added to the first solution. The slow evaporation of the resulting solution with pH 2.9 in air led to the formation of yellow crystals of (NH 3 OH)UO 2 (glt)(Hglt) · H 2 O (I). | [] | [] | ["Uranium(VI) oxide", "NaN"] | ["Uranium(VI) oxide--0.10 g, 0.35 mmol"] | [] | ["glutaric acid--0.138 g or 1.05 mmol", "Hydroxyl ammonium chloride--0.024 g, 0.35 mmol"] | [] | [] | ["water--5 mL", "water--2 mL"]
j.poly.2012.06.055 | The crystals were repeatedly washed with water followed by acetone and air-dried. Anal. Calc. for C 30 H 28 N 4 O 7 Cd: C, 53.66; H, 4.20; N, 8.34%. Found: C, 53.13; H, 4.28; N, 8.21%. IR (KBr, cm 1 ): 3424(m), 3097(m), 1611(s), 1560(s), 1512(s), 1382(s), 1297(m), 1183(m), 1017(m), 923(s), 798(s), 750(s),693(w), 663(w). | [] | [] | ["Cd(C 15 H 12 N 2 O 4 )"] | [] | [] | [] | [] | [] | []
acs.cgd.8b01841 | 8 Synthesis of 1, [Cp 2 Co]TCNQF 4 , Polymorph α. ACH 3 CN (5 mL) solution of [Cp 2 Co]PF 6 (33.4 mg, 0.1 mmol) was added to a CH 3 OH (6 mL) solution of LiTCNQF 4 (28.3 mg, 0.1 mmol). The resultant mixture was stirred for 1 h under N 2 and ﬁltered to remove the precipitate. The ﬁltrate was diﬀused with diethyl ether, yielding purple-blue single crystals suitable for X-ray crystallographic analysis (38 mg, 82%, based on LiTCNQF 4 ). FTIR (ν/cm −1 ): 3103 (w), 2191 (s), 2179 (s), 2166 (m), 1632 (m), 1535 (m), 1496 (m), 1414 (w), 1382 (s), 1347 (m), 1336 (m), 1261 (w), 1197 (m), 1139 (m), 1010 (w), 966 (s), 871 (m), 786 (m), 715 (w). UV−vis (CH 3 CN): λ max ; 262, 412, 753 (nm). Elemental analysis: for [Cp 2 Co]TCNQF 4 , C 22 H 10 N 4 F 4 Co, 465.27, Calcd (%): C: 56.79%, H: 2.17%, N: 12.04%. | [] | [] | ["[Cp 2 Co]TCNQF 4"] | ["[Cp 2 Co]PF 6--33.4 mg, 0.1 mmol"] | [] | ["LiTCNQF 4--28.3 mg, 0.1 mmol"] | [] | ["1 h"] | ["ACN--5 mL", "CH 3 OH--6 mL", "diethyl ether--diffusion"]
c8dt02315h | The crystals were collected by suction and air-dried. The dried sample was used for physical measurements. Yield: 12.9 mg (7.8%). Elemental analysis calcd (%) for C 18.5 H 20 N 14 O 11 FeGd ([Gd III (NO 3 ) 2 (H 2 O) 3 {Fe II (CN) 3 (L)}]·1.5H 2 O·0.5MeOH): C 26.85, H 2.44, N 23.70; found: C 26.72, H 2.23, N 23.54. IR (KBr, cm −1 ): 2121.7, 2094.7 (ν CuN ), 1390.7 (ν NO 3 ). | [] | [] | ["[Gd III (NO 3 ) 2 (H 2 O) 3 {Fe II (CN) 3 (L)}]·1.5H 2 O·0.5MeOH"] | ["Gd III (NO 3 ) 2 (H 2 O) 3 --NaN", "Fe II (CN) 3 (L)--NaN"] | [] | [] | [] | [] | []
s0108270108043643 | from EtOH to give orange crystals of L. A solution of AgClO 4 (20.7 mg, 0.10 mmol) in MeOH (10 ml) was layered on to a solution of L (29.1 mg, 0.10 mmol) in methylene chloride (10 ml). The solutions were left for about one week at room temperature, and yellow single crystals of (I) suitable for single-crystal X-ray diffraction were obtained after that time.Crystal data [Ag(C 18 H 11 N 3 S)]ClO 4 CH 4 O M r = 540.72 Monoclinic, P2 1 =c a = 7.2729 (17) A ˚ b = 20.340 (5) A ˚ c = 13.608 (3) A ˚  = 103.022 (3)  V = 1961.3 (8) A ˚ 3 Z =4 Mo K radiation  = 1.31 mm 1 T = 298 (2) K 0.34  0.24  0.07 mm Data collection Bruker SMART CCD area-detector diffractometer Absorption correction: multi-scan (SADABS; Sheldrick, 1996) T min = 0.665, T max = 0.914 8044 measured reﬂections 3443 independent reﬂections 2713 reﬂections with I >2(I ) R int = 0.054 Reﬁnement R[F 2 >2(F 2 )] = 0.065 wR(F 2 ) = 0.181 S = 1.05 3443 reﬂections 272 parameters 3 restraints H-atom parameters constrained  max = 1.74 e A ˚ 3  min = 1.06 e A ˚ 3 H atoms were placed in geometrically idealized positions and included as riding atoms, with C—H distances of 0.93 (aromatic CH; sp 2 ), 0.98 (aromatic CH with C coordinated to Ag; sp 3 ) and 0.96 A ˚ (CH 3 ), an N—H distance of 0.86 A ˚ , and an O—H distance of 0.93 A ˚ , and with U iso (H) values set at 1.5U eq (C) for methyl H atoms and at 1.2U eq (C,N,O) otherwise. | [] | [] | ["[Ag(C 18 H 11 N 3 S)]ClO 4 CH 4 O"] | ["AgClO 4--20.7 mg, 0.10 mmol"] | [] | ["L--29.1 mg, 0.10 mmol"] | [] | ["one week"] | ["MeOH--10 ml", "methylene chloride--10 ml"]
j.poly.2004.05.019 | 2. Experimental All commercially obtained reagent-grade chemicals were used without further puriﬁcation. The preparation of barium (1,3-propanediaminetetraacetato)barium(II) dihydrate, Ba[Ba(1,3-pdta)] Æ 2H 2 O, has been reported elsewhere [17,21].2.1. Preparation of hexaaquamagnesium(II) (1,3-propanediaminetetraacet ato)magnesium(II) dihydrate, [Mg(H 2 O) 6 ][Mg(1,3-pdta)] Æ 2H 2 O(1) MgSO 4 Æ 6H 2 O (4.56 g, 20.0 mmol) was dissolved in 160 cm 3 of water. To this solution, solid Ba[Ba(1,3pdta)] Æ 2H 2 O (6.13 g, 10.0 mmol) was adde d and the reaction mixture was stirred with heating for 9 h at 90 C. Duri ng this time the volume of the reaction mixture was kept at about 160 cm 3 by adding distilled water. The precipitated BaSO 4 was removed by ﬁltration, and the volume of ﬁltrate was reduced to 25 cm 3 . After cooling at room temperature, the solution was left to stand in a refrigerator overnight. The colorless crystals of [Mg(H 2 O) 6 ][Mg(1,3-pdta)] Æ 2H 2 O(1) were ﬁltered, washed with ethanol, then ether, and air-drie d. Yield: 4.36 g, 88%. Recrystallization of the compound was easily achieved from hot water and cooling the solution at room temperature. Anal. Calc. for [Mg(H 2 O) 6 ][Mg(1,3pdta)] Æ 2H 2 O(1), Mg 2 C 11 H 30 N 2 O 16 (FW = 494.99): C, 26.69; H, 6.11; N, 5.66. Found: C, 26.84; H, 5.91; N, 5.70%. | [] | [] | ["Ba[Ba(1,3-pdta)] Æ 2H 2 O", "[Mg(H 2 O) 6 ][Mg(1,3-pdta)] Æ 2H 2 O"] | ["MgSO 4 Æ 6H 2 O--4.56 g, 20.0 mmol", "Ba[Ba(1,3pdta)] Æ 2H 2 O--6.13 g, 10.0 mmol"] | [] | [] | ["90 C"] | ["9 h"] | ["water--160 cm 3", "distilled water--25 cm 3", "ethanol--not specified", "ether--not specified"]
c3dt52727a | Synthesis of [Ru 2 Br(µ-NHOCC 6 H 4 -m-Me) 4 ] n (2) Synthesis of this compound was carried out as described above for compound 1, with m-toluamide (0.20 g, 1.5 mmol) and methanol as a solvent. Yield: 54% (method a), 46% (method b). Anal. Calcd (%) for 2·2H 2 O obtained in microwave synthesis, C 32 H 36 N 4 O 6 BrRu 2 : C, 44.97; H, 4.25; N, 6.56. Found (%): C, 44.43; H, 3.70; N, 6.48. IR (cm −1 ): 3349w, 1592w, 1508s, 1453s, 1285w, 1247w, 1184m, 1112m, 1040w, 997w, 917w, 785m, 727m, 692m, 677m. UV-Vis-NIR (diﬀuse reflectance): [λ, nm] 269, 302, 365sh, 475, 985. FAB + [m/z (fragment)]: 740 [Ru 2 (µ-NHOCC 6 H 4 -m-Me) 4 ] + . μ eﬀ (rt) = 3.99 μ B .Anal. Calcd (%) for 2 obtained in solvothermal synthesis, C 32 H 32 N 4 O 4 BrRu 2 : C, 46.95; H, 3.94; N, 6.84. Found (%): C, 44.77; H, 3.91; N, 6.39. | [] | [] | ["[Ru 2 Br(µ-NHOCC 6 H 4 -m-Me) 4 ] n", "2·2H 2 O"] | [] | [] | ["m-toluamide--0.20 g, 1.5 mmol"] | [] | [] | ["methanol--not specified"]
b807193b | The solid was redissolved in MeCN and the solvent removed to give [Ru(2) 2 ][PF 6 ] 2 as a red powder (0.13 g, 0.13 mmol, 71%).1 H NMR (500 MHz, CD 3 CN) d/ppm 9.55 (s, 4 H, H C4 ), 9.43 (s, 2 H, H C2 ), 9.07 (s, 4 H, H B3 ), 8.64 (d, J 8.0 Hz, 4 H, H A3 ), 7.98 (td, J 8.0, 1.3 Hz, H A4 ), 7.44 (d, J 5.1 Hz, 4 H, H A6 ), 7.21 (ddd, J 7.1, 5.7, 1.1 Fig. 7 Plot of cT(T) for {[Ru(2) 2 ][CuCl 2 (OH 2 )][CuCl 3 ]Cl$3MeCN$ 7H 2 O} n (circles) with ﬁt from Feyerherm equation between 15–300 K (g ¼ 2.09(1), 2J/k B ¼6.8(1) K) and of c 1 (T) (squares) with Curie-Weiss ﬁt (C ¼ 0.416(1) cm 3 K mol 1 and q ¼2.3(5) K). | [] | [] | ["[Ru(2) 2 ][PF 6 ] 2"] | [] | [] | [] | [] | [] | ["MeCN--NaN"]
acs.inorgchem.5b00130 | Elemental analysis calcd (%) for C 18 H 21 N 4 O 6.5 Zn: C 46.72, H 4.57, N 12.11; found: C 45.90, H 5.10, N 11.81. IR (solid KBr pellet, ν/cm −1 ) 3477 (w), 3358 (m), 2944 (w), 2468 (vw), 1645 (w), 1619 (s), 1526 (m), 1438 (m), 1412 (s), 1396 (s), 1298 (s), 1260 (m), 1142 (w), 1066 (m), 1024 (m), 978 (w), 835 (s), 790 (w), 750 (w), 622 (m), 549 (s).Synthesis of [Zn(bpee)(NBzG)] n (2). Prepared as described for 1 except that NBzGA was used instead of NCGA. Colorless needlelike crystals were collected after three months. Yield: 120 mg, 81%. | [] | [] | ["[Zn(bpee)(NBzG)] n", "C 18 H 21 N 4 O 6.5 Zn"] | [] | [] | ["bpee--NaN", "NBzG--NaN"] | [] | ["three months"] | []
j.ica.2013.03.042 | 2.1.21. [Mn 3 (tp) 3 (nmp) 4 ] n 21 A mixture comprising a Mn(NO 3 ) 2 50% aqueous solution (0.090 g, 0.50 mmol) and H 2 (2,6-ndc) (0.108 g, 0.50 mmol) in 10 mL NMP was heated at 90 °C for 4000 min. Colorless block crystals were obtained (0.267 g, 76%). Elemental analysis, Anal. (Calc.) for C 44 H 48 Mn 3 N 4 O 16 : C, 50.17 (50.15); H, 4.53 (4.59); N, 5.29 (5.32)%. IR (cm 1 ): 3056 (w), 2944, 1648 (vs), 1604 (vs), 1557 (vs), 1506 (s), 1382 (vs), 1304 (s), 1260 (s), 1172 (w), 1114 (w), 1018, 984 (w), 885 (w), 843, 815, 748 (vs), 666 (w). | [] | [] | ["[Mn 3 (tp) 3 (nmp) 4 ] n", "C 44 H 48 Mn 3 N 4 O 16"] | ["Mn(NO 3 ) 2 50% aqueous solution--0.090 g, 0.50 mmol"] | [] | ["H 2 (2,6-ndc)--0.108 g, 0.50 mmol"] | ["90 °C"] | ["4000 min"] | ["NMP--10 mL"]
acscatal.8b04962 | Synthesis of 2,2'-(butane-1,4-diylbis((quinolin-2ylmethyl)azanedi-yl))diacetamide (2-BQBG). It is prepared in two steps where N,N’-bis(quinolin-2ylmethyl)butane-1,4-diamine, 2-BQBD, is an intermediate. Step 1, Synthesis 2-BQBD: To a methanolic solution of 2quinolinecarboxaldehyde (3.14 g, 20 mmol; 10 mL methanol) placed in a 50 mL two-neck RBF under dinitrogen atmosphere, 1,4-diaminobutane (1 mL, 10 mmol) was added at room temperature in a dropwise manner. Upon stirring the mixture for 4 h, the resulting yellow solution was then reacted with an excess of sodium borohydride (1.14 g, 1.5 equiv.) at 0 °C. The reaction mixture was stirred further for another 6 h. A light yellow semi-solid was isolated from the reaction mixture by extracting with chloroform followed by drying with anhydrous MgSO 4 and removal of solvent under vacuum. Yield: 3.53 g (96%). 1 H NMR (400 MHz, CDCl 3 , δ ppm): δ 8.01-8.08 (4H, m), 7.75 (2H, d), 7.66 (2H, d), 7.43 (4H, m), 4.06 (4H, s), 2.70 (4H, m), 1.63 (4H, m). Selected FT-IR peaks (KBr, cmˉ 1 ): 3350 (br), 2936 (m), 2856 (m), 1595 (s), 1573 (s), 1474 (m), 1438 (m), 1310 (m), 1119 (m), 1050 (s), 1001 (s), 763 (s), 635 (m). | [] | [] | ["2,2'-(butane-1,4-diylbis((quinolin-2ylmethyl)azanedi-yl))diacetamide", "2-BQBG"] | [] | [] | [] | [] | [] | []
j.poly.2005.04.025 | 2.4. Preparation of [Cu(bpen)(H 2 O) 3 (SO 4 ) Æ 4H 2 O] n (2) CuSO 4 Æ 5H 2 O (0.25 g, 1 mmol) and bpen (0.18 g, 1 mmol) were placed in a ﬂask containing 10 ml CH 3 OH. The mixture was stirred at room temperature for 30 min to yield a blue precipitate. The blue solid was then ﬁltered oﬀ an d washed with CH 3 OH and then dried under vacuum. Yield for 2: 0.34 g (79%). Anal. | [] | ["30 min"] | ["[Cu(bpen)(H 2 O) 3 (SO 4 ) Æ 4H 2 O] n"] | ["CuSO 4 Æ 5H 2 O--0.25 g, 1 mmol"] | [] | ["bpen--0.18 g, 1 mmol"] | [] | [] | ["CH 3 OH--10 ml"]
j.jssc.2017.08.034 | An aqueous mixturte (25mL) of cobalt nitrate hexahydrate Co(NO 3 ) 2 .6H 2 O (0.291 g,1mmol), btc (Na 3 C 9 H 3 O 6 ) (0.276g, 1mmol) and dmp (C 5 H 8 N 2 ) (0.096 g, 1mmol) was placed in a stainless steel autoclave, which was sealed and placed in a programmable oven. The mixture was heated at 120°C at 5°C min -1 for 24 hrs followed by further cooling at room temperature. The resulting violet crystals were filtered, washed with water and then dried in a vacuum desiccator over fused CaCl 2 . Yield: 0.31 g (68%). Anal. calcd. for C 58 H 70 N 16 O 12 Co 3 : C, 51.30%; H, 5.19%; N, 16.52%; Co, 13.02%. Found: C, 51.22%; H, 5.15%; N, 16.49%; Co, 13.01%. IR spectral data (KBr disc, cm -1 ): 3204(w), 3142(w), 3035(w), 2929(w), 2868(w), 1890(w), 1613(s), 1549(s), 1492(m), 1431(s), 1360(s), 1284(m), 1181(m), 1098(m), 1045(s), 939(w), 813(w), 771(m), 715(s), 626(w), 553(m) [s, strong; m, medium; w, weak; br, broad; sh, shoulder]. This nonhygroscopic solid product is insoluble in water and common organic solvents and it retains its composition and crystallinity over long periods of time under ambient conditions. 2.2 Computational Details The ground state geometrical minima of the species are obtained at B3LYP/6-31G(d) level of theory which are confirmed by the absence of any imaginary frequency. Observed electronic transitions in the absorption spectra are assigned by using TD-DFT calculations (on the optimized geometries) using TD method (N = 150 states) at the same level of theory [33]. The calculations are carried out using Gaussian 09 [34]. 2.3 Catalysis Catalytic oxidation of 1-hexene was carried out with 70 % tert-butyl hydroperoxide (TBHP) in a 25 mL reaction flask equipped with a water condenser. Various parameters such as the molar ratio, temperature, amount of catalyst and reaction time were optimized maintaining the total volume of reactants at 5 mL for each run. The catalyst was preheated at 383 K for 3 hr before | [] | [] | ["Co 3 (btc) 2 (dmp) 2 "] | ["cobalt nitrate hexahydrate Co(NO 3 ) 2 .6H 2 O--0.291 g, 1 mmol"] | [] | ["btc (Na 3 C 9 H 3 O 6 )--0.276 g, 1 mmol", "dmp (C 5 H 8 N 2 )--0.096 g, 1 mmol"] | ["120°C"] | ["24 hrs"] | ["water--25 mL"]
chem.200501067 | The mixture was then allowed to stand for 48 h at room temperature to give crystals.{[CdACHTUNGTRENNUNG(bpf) 2 ACHTUNGTRENNUNG(NO 3 ) 2 ]·PhtBu} n ACHTUNGTRENNUNG(1 a): The general procedure described above was followed with tert-butylbenzene (0.29 mL, 1.9 mmol) to give the title compound as colorless, plate-shaped crystals in 53% yield (17 mg). Elemental analysis calcd (%) for C 47 H 42 CdF 8 N 6 O 7 ([CdACHTUNGTRENNUNG(bpf) 2 ACHTUNGTRENNUNG(NO 3 ) 2 ]·tertbutylbenzene·ACHTUNGTRENNUNG(EtOH) 0.5 ·ACHTUNGTRENNUNG(H 2 O) 0.5 ): C 52.89, H 3.97, N 7.87; found: C 52.51, H 4.08, N 7.58. | [] | [] | ["{[Cd(bpf) 2 (NO 3 ) 2 ]·PhtBu} n", "C 47 H 42 CdF 8 N 6 O 7"] | ["Cd--NaN"] | [] | ["bpf--NaN"] | [] | ["48 h"] | ["tert-butylbenzene--0.29 mL, 1.9 mmol", "EtOH--0.5", "H 2 O--0.5"]
c6dt03721f | Synthesis of [Cu 6 I 2 (μ 4 -I) 2 (μ 4 -5-phpymt) 2 ] n (5). Compound 5 was produced as orange red crystals using a similar route to that described for 1, using CuI (57 mg, 0.30 mmol), 5-phpymtH (14.1 mg, 0.075 mmol) as starting materials in MeCN (4 mL) and DMF (0.2 mL). Yield: 39 mg (82%). Anal.Calcd (%) for C 40 H 28 Cu 12 I 8 N 8 S 4 : C 19.01, H 1.12, N 4.43.Found: C 18.88, H 1.32, N 4.36. IR (KBr pellet, ν/cm −1 ): 3031 (w), 1601 (m), 1551 (w), 1525 (w), 1489 (w), 1367 (s), 1348 (m) 1164 (s), 1151 (m), 762 (m), 693 (m). | [] | [] | ["[Cu 6 I 2 (μ 4 -I) 2 (μ 4 -5-phpymt) 2 ] n", "C 40 H 28 Cu 12 I 8 N 8 S 4"] | ["CuI--57 mg, 0.30 mmol"] | [] | ["5-phpymtH--14.1 mg, 0.075 mmol"] | [] | [] | ["MeCN--4 mL", "DMF--0.2 mL"]
j.ica.2010.03.050 | Complex 2 was prepared with a similar procedure and crystalline pure products with 55% yield were obtained. IR (KBr, cm 1 ): 3445 (bw), 3085 (w), 1618 (s), 1597 (m), 1572 (s), 1410 (s), 1228 (s), 719 (m). UV–Vis k max (methanol): 715 nm; e =99M 1 cm 1 . | [] | [] | [] | [] | [] | [] | [] | [] | []
j.ica.2014.08.035 | After stirring for 30 min, the resultant solution was introduced into a 9 mm diameter glass tube and layered with n-pentane (2 mL) as diffusion solvent. After standing at room temperature for one week, colorless crystals of 1 suitable for single crystal X-ray analysis were obtained. Yield: 79.46%. Single crystals of 1 could alsobe prepared by slow evaporation of benzene solution (10 mL) of AgCF 3 COO (0.0880 g, 0.398 mmol) and 1,4-dcb (0.0155 g, 0.121 mmol). Anal.Calc. for C 38 H 20 Ag 5 F 15 N 4 O 10 : C, 30.09; N, 3.69; H, 1.33. Found: C, 29.69; N, 3.93; H, 1.26%. IR (KBr, m /cm 1 ): 3430(w), 3098(w), 3048(w), 2233(m), 1684(s), 1500(s), 1434(w), 1209(s), 1134(s), 844(m), 724(m). | [] | [] | ["AgCF 3 COO(1,4-dicarboxybenzene)"] | ["AgCF 3 COO --0.0880 g, 0.398 mmol"] | [] | ["1,4-dcb--0.0155 g, 0.121 mmol"] | [] | ["30 min", "one week"] | ["n-pentane --2 mL", "benzene --10 mL"]
j.molstruc.2008.09.017 | Synthesis of {[Dy(TFSA)(phen)(H 2 O) 4 ]0.5(TFSA)2(phen)H 2 O} n (3): The synthetic procedure of 3 was similar to that of 1 except NdCl 3 H 2 O was replaced by DyCl 3 H 2 O (0.0754 g, 0.2 mmol) and the amount of sodium hydroxide aqueous solution (2 mol L 1 , 0.24 ml). Colorless block-like crystals of 3 were obtained in 48.3% yield (based on Dy). Anal. Calcd (%) for C 42 H 34 F 6 N 6 O 11 Dy (1075.25): C, 46.92; H, 3.19; N, 7.81. Found: C, 46.65; H, 3.01; N, 7.99. Selected IR (KBr pellet, m /cm 1 ): 3386 br ( m O–H ), 1681 vs, 1631 s ( m asCOO  ), 1425 m ( m sCOO  ), 1375 m, 1122 m ( m phen ), 852 m, 727 m (d phen(C–H) ), 632 m, 539 w, 418 w ( m Dy–O ). | [] | [] | ["{[Dy(TFSA)(phen)(H 2 O) 4 ]0.5(TFSA)2(phen)H 2 O} n", "C 42 H 34 F 6 N 6 O 11 Dy"] | ["DyCl 3 H 2 O--0.0754 g, 0.2 mmol"] | [] | ["TFSA--NaN", "phen--NaN"] | [] | [] | []
mex.2018.1455 | 2.4. Synthesis of [Co(2,2  -oba)(4,4  -bimbp) 1.5 ] · 1.5H 2 O(2) Complex 2 was prepared as for 1 by using 4,4  bis(imidazoly)biphenyl (0.1 mmol, 0.029 g) instead of 2,2  -bipyridine. Red crystals of 2 were obtained (yield: 61% based on Co). Elemental analysis. Calcd for C 41 H 32 N 6 O 65 Co: C, 63.82; H, 4.18; N, 10.89%. Found: C, 63.67; H, 4.13; N, 10.76%. IR data (KBr cm −1 : 3486 (s), 3405 (m), 3107 (m), 1647 (vs), 1614 (s), 1452 (s), 1418 (s), 1305 (s), 1252 (w), 1154 (m), 1047 (m), 1018 (w), 872 (m), 776 (m), 669 (m). | [] | [] | ["[Co(2,2  -oba)(4,4  -bimbp) 1.5 ] · 1.5H 2 O", "C 41 H 32 N 6 O 65 Co"] | [] | [] | ["4,4  bis(imidazoly)biphenyl--0.1 mmol, 0.029 g"] | [] | [] | []
zaac.201600135 | Synthesis of [Sm(pydc)(Hpydc)(H 2 O) 5 ]·4H 2 O (1): AgNO 3 (0.0169 g, 0.10 mmol) was dissolved in water (10 mL) and the resulting solution was added dropwise to a solution of H 2 pydc (0.0184 g, 0.11 mmol) in ethanol (10 mL) with stirring at ambient temperature for 10 min. The mixture above was followed by the addition of a solution of SmCl 3 ·6H 2 O (0.0146g, 0.04 mmol) in water (10 mL) with stirring for 30 min. Upon filtration of the slight amount of insoluble materials, the resulting solution was allowed to evaporate at room temperature. Colorless block crystals of 1 were obtained after 2 d. Yield: 37% based on Sm III .C 14 H 23 N 2 O 17 Sm (Mr = 641.69): calcd. C 21.20, H 3.61, N 4.36%; found: C 21.32, H 3.55, N 4.30 %. IR (KBr): ν ˜ = 3560 (s), 3300 (s), 3035 (w), 1725 (m), 1640 (s), 1615 (m), 1585 (s), 1482 (m), 1411 (s), 1365 (s), 1275 (m), 1263 (w), 1182 (m), 1144 (m), 872 (w), 775 (m), 719 (s), 650 (s), 572 (w) cm –1 . | [] | [] | ["[Sm(pydc)(Hpydc)(H 2 O) 5 ]·4H 2 O", "1", "C 14 H 23 N 2 O 17 Sm"] | ["AgNO 3--0.0169 g, 0.10 mmol", "SmCl 3 ·6H 2 O--0.0146g, 0.04 mmol"] | [] | ["H 2 pydc--0.0184 g, 0.11 mmol"] | [] | ["2 d"] | ["water--10 mL", "ethanol--10 mL"]
c1ce06037f | Synthesis of [Cu I 4 (4-bpo) 6 ]SiW 12 O 40 $3H 2 O (2). A mixture of 1.152 g H 4 SiW 12 O 40 , 0.043 g Cu(NO 3 ) 2 $3H 2 O, 0.090 g 4-bpo, 0.023 g NH 4 VO 3 , 0.03 mL triethylamine and 20.0 mL water was adjusted to pH ¼ 8.0 by 4 M NaOH. After stirring for 1 h at room temperature, the mixture was sealed in a 30 ml Teﬂon-lined autoclave and heated at 160  C for 48 h. The orange block crystals were isolated. C 72 H 54 Cu 4 N 24 O 49 SiW 12 (4527.82): calcd. | [] | [] | ["[Cu I 4 (4-bpo) 6 ]SiW 12 O 40 $3H 2 O", "C 72 H 54 Cu 4 N 24 O 49 SiW 12"] | ["Cu(NO 3 ) 2 $3H 2 O--0.043 g"] | ["triethylamine--0.03 mL"] | ["4-bpo--0.090 g", "NH 4 VO 3--0.023 g"] | ["160 \n C"] | ["48 h"] | ["water--20.0 mL"]
c0ce00431f | Synthesis of [Cd(mptrz)Br] n (2) A mixture of CdBr 2 $4H 2 O (0.1732 g, 0.5 mmol) and 4-methyl1,2,4-triazole-3-thiol (0.0576 g, 0.5 mmol) in a 1 : 1 molar ratio in 16 mL CH 3 CN–H 2 O (v/v ¼ 1 : 1) was introduced into a Parr Teﬂon–lined stainless steel vessel (20 mL). The vessel was sealed and heated to 140  C. The temperature was held for 2 d and then the mixture was cooled naturally to obtain colourless prism crystals of 2. Colourless crystalline product was ﬁltered, washed with CH 3 CN–H 2 O, and dried at ambient temperature (yield: 0.069 g, 41% based on Cd). Anal. calcd for C 3 H 4 BrCdN 3 S (306.46): C 11.76, H 1.32, N 13.71%. Found: C 11.73, H 1.29, N 13.67%. IR spectrum (cm 1 , KBr pellet): 3467 (m), 3125 (m), 2926 (w), 1715 (w), 1626 (w), 1531 (s), 1508 (w), 1465 (s), 1423 (s), 1410 (m), 1394 (m), 1348 (s), 1319 (m), 1209 (s), 1169 (s), 1110 (m), 1071 (w), 1053 (m), 991 (w), 861 (s), 699 (s), 645 (s), 620 (m), 519 (w). | [] | [] | ["[Cd(mptrz)Br] n", "C 3 H 4 BrCdN 3 S"] | ["CdBr 2 $4H 2 O--0.1732 g, 0.5 mmol"] | [] | ["4-methyl1,2,4-triazole-3-thiol--0.0576 g, 0.5 mmol"] | ["140  C"] | ["2 d"] | ["CH 3 CN–H 2 O--16 mL"]
10610278.2017.1370095 | Synthesis LH 2 was synthesised by a modied literature procedure (49).[Cd(L)(DMF) 3 ] n . Cadmium nitrate tetrahydrate (0.010g, 0.032mmol), LH 2 (0.009g, 0.030mmol) and N,Ndimethylformamide (DMF, 5ml) were added to a 25ml Pyrex reagent bottle and sonicated. The resulting solution was placed in the oven at 100°C for 48h. The bottle was removed from the oven after this period and allowed to cool to room temperature. The crystals were left to stand in their mother solution. | [] | [] | ["[Cd(L)(DMF) 3 ] n"] | ["Cadmium nitrate tetrahydrate--0.010 g, 0.032 mmol"] | [] | ["LH 2--0.009 g, 0.030 mmol"] | ["100 °C"] | ["48 h"] | ["N,Ndimethylformamide (DMF)--5 ml"]
j.poly.2007.09.036 | 2.2. Preparation of the complexes 2.2.1. Preparation of [Zn(NCS) 2 (nia) 2 ](1) A warm aqueous solution of nicotinamide (nia) (0.24 g, 0.2 mmol in 50 mL of H 2 O) was ad ded to an aqueous solution of zinc nitrate hexahydrate (0.30 g, 0.1 mmol in 10 mL of H 2 O). Into the resulting solution was then added an aqueous solution of potassium thiocyanate (0.18 g, 0.2 mmol in 10 mL of H 2 O). After keeping the mother liquid for few days, white crystals suitable for X-ray diﬀraction study were obtained. Total yield corresponds to 85% (0.36 g, 0.87 mmol) based on Zn. Anal. Calc. for C 14 H 12 ZnN 6 O 2 S 2 (1): C, 39.49; H, 2.84; N, 19.74; S, 15.06. Found: C, 39.64; H, 2.94; N, 20.03; S, 15.26%. IR data (cm 1 , KBr pellets): 3340s, 3283m-s, 3176m, 3053w, 2358vw, 2343vw, 2094vs, 2044m, 1665vs, 1608s, 1593m, 1482w, 1445w, 1428m-s, 1399m-s, 1338w-m, 1239w, 1202m, 1151w, 1129w, 1113w, 1060m, 1032vw, 961vw, 944w, 855w, 832w-m, 796w, 763w, 704m, 668w-m, 657m, 638m, 589m, 540m. | [] | [] | ["[Zn(NCS) 2 (nia) 2]", "C 14 H 12 ZnN 6 O 2 S 2"] | ["zinc nitrate hexahydrate--0.30 g, 0.1 mmol"] | ["potassium thiocyanate--0.18 g, 0.2 mmol"] | ["nicotinamide (nia)--0.24 g, 0.2 mmol"] | [] | ["few days"] | ["H 2 O--50 mL"]
j.poly.2012.08.006 | 4.2.3. [M(bpy){Mn(N)(CN) 4 (bpy) 1/2 }]MeCNH 2 O (M = Zn, Cd) (3_M) A solution of 2 0 (187 mg, 0.085 mmol) and 4,4 0 -bpy (26.4 mg, 0.169 mmol) in MeCN and an aqueous solution of ZnSO 4 7H 2 O (48.6 mg, 0.169 mmol) or 3CdSO 4 8H 2 O (43.3 mg, 0.0563 mmol) were mixed in a straight tube at room temperature. Pink cubic crystals were obtained through slow diffusion after several weeks. | [] | [] | ["[M(bpy){Mn(N)(CN) 4 (bpy) 1/2 }]MeCNH 2 O", "ZnSO 4 7H 2 O", "CdSO 4 8H 2 O"] | ["ZnSO 4 7H 2 O--48.6 mg, 0.169 mmol", "CdSO 4 8H 2 O--43.3 mg, 0.0563 mmol"] | [] | ["4,4 0 -bpy--26.4 mg, 0.169 mmol"] | [] | [] | ["MeCN--not specified", "aqueous solution--not specified"]
ejic.201601330 | [Fe II (bhedda)] (0.050 g, 0.157 mmol) was dissolved in methanol (1 mL), and the solution was treated with gaseous nitric oxide. The resulting brown-black reaction solution was stored at room temperature under an NO atmosphere, and acetone (2 mL) was diffused over two weeks into the reaction solution. [Fe(bhedda)(NO)] was isolated as one single black crystal. IR (crystal): reaction yield too low. IR (reaction solution, D 2 O, measuring cell with CaF 2 panels): ν ˜ = 1782 (m, ν NO ), 1620 (s), 1380 (w) cm –1 . UV/Vis (crystal): reaction yield too low. UV/Vis (reaction solution, H 2 O, 3 mmol L –1 ): λ = 337, 422, 650 nm. | [] | [] | ["Fe II (bhedda)"] | ["Fe II (bhedda)--0.050 g, 0.157 mmol"] | [] | [] | [] | ["two weeks"] | ["methanol--1 mL", "acetone--2 mL"]
zaac.201300135 | Yield = 11.8 g (66.1 mmol, 80%). R f = 0.48 (hexane:ethyl acetate / 6:1).1 H NMR (300 MHz, CDCl 3 ): δ = 3.41 (s, 4 H, CH 2 ), 2.50 (q, 3 J(H,H) = 7.4 Hz, 4 H, CH 2 CH 3 ), 1.22 (t, 3 J(H,H) = 7.4 Hz, 6 H, CH 2 CH 3 ) [ppm]. | [] | [] | [] | [] | [] | [] | [] | [] | []
j.molstruc.2012.08.044 | After stirring for 1 h, the mixture was placed in a 100 ml teﬂonlined reactor and heated at 140 °C for 5 h and then slowly cooled to room temperature. The solution was ﬁltered off and the ﬁltrate was allowed to evaporate slowly at room temperature. Yield ca. 68%. Anal. Calcd. for C 16 H 28 CoN 4 O 14 (%): C 34.36, H 5.05, N 10.02. Found C 34.64, H 5.07, N 10.09. ESI-MS(+) m/z: 353 (70) [Co(NNO)(4,4 0 -byp)] + , 371 (15) [Co(NNO)(4,4 0 -byp)H 2 O] + . In the same conditions as in Section 2.3.1, Co(NNO) 2 (H 2 O) 4 complex was obtained. | [] | [] | ["NaN", "C 16 H 28 CoN 4 O 14"] | [] | [] | [] | ["140 °C"] | ["5 h"] | []
zkri.2012.1435 | Synthesis of [Cu 4 (O 2 CCH 2 CH 2 CH 3 ) 4 ] (1) A degasssed mixture of butyric acid (15 mL, 163 mmol) and butyric anhydride (5 mL, 31 mmol) was added to 3 g of Cu 2 O (10 mmol). The resulting mixture was refluxed for 42 h and then, while still hot, was filtered to remove an unreacted copper(I) oxide. The mother liquor solution started to solidify immediately forming a dark-blue crystalline powder. This solid was washed with benzene (4  10 mL) and with hexanes (2  10 mL) to afford a pure colorless powder of 1. The product was then dried under vacuum at r. t. for 12 h. Yield: 2.55 g (43.9%).Long colorless needles suitable for X-ray diffraction analysis were obtained by slow cooling of a saturated benzene solution. Anal. Calc. for C 16 H 28 Cu 4 O 8 : C, 31.89; H, 4.68. | [] | ["12 h"] | ["[Cu 4 (O 2 CCH 2 CH 2 CH 3 ) 4 ]", "C 16 H 28 Cu 4 O 8"] | ["Cu 2 O--3 g, 10 mmol"] | [] | ["butyric acid--15 mL, 163 mmol", "butyric anhydride--5 mL, 31 mmol"] | ["reflux"] | ["42 h"] | ["benzene--4 x 10 mL", "hexanes--2 x 10 mL"]
c5ce01577d | calcd. for C 71 H 126 N 16 Ni 2 O 25 : C, 49.54; H, 7.38; N, 13.02%.Found: C, 48.93; H, 6.89; N, 12.85%. IR: 3450(s), 1929(w), 2861(w), 1600(s), 1602(s), 1552(s), 1505(w), 1468(w), 1375(s), 1286(s), 1168(m), 1018(m), 854(s), 784(s).Synthesis of compound 6 An acetonitrile solution (20 ml) of [NiL 6 ]ĲClO 4 ) 2 (0.109 g, 0.2 mmol) was mixed with an aqueous solution (20 ml) of Na 4 TCM (0.070 g, 0.1 mmol) under stirring, and the resulting solution was filtered. Slow evaporation of the filtrate gave purple crystals in a week. Yield: 70 mg, 40% based on Na 4 TCM. Anal. calcd. for C 61 H 124 N 12 Ni 2 O 32 : C, 44.27; H, 7.55; N, 10.16%. Found: C, 44.31; H, 7.33; N, 10.15%. IR: 3450(s), 2939(w), 2856(w), 1602(s), 1558(s), 1506(w), 1455(m), 1375(s), 1286(s), 1164(m), 1004(w), 1080(s), 850(m), 183(s). | [] | [] | ["C 71 H 126 N 16 Ni 2 O 25", "C 61 H 124 N 12 Ni 2 O 32"] | ["[NiL 6 ]ĲClO 4 ) 2--0.109 g, 0.2 mmol", "Na 4 TCM--0.070 g, 0.1 mmol"] | [] | [] | [] | ["a week"] | ["acetonitrile--20 ml", "water--20 ml"]
j.poly.2012.05.047 | 2.6. Preparation of [Cu 2 L 2 (1,4-bdc)(SCN) 2 ]2H 2 O(5) Complex 5 was prepared by the same procedure as used for the preparation of 4 except for further addition of KSCN (20.0 mg, 0.2 mmol). Yield: 43%. Anal. Calc. for C 56 H 40 N 14 O 6 S 2 Cu 2 : C, 56.23; H, 3.37; N, 16.39%. Found: C, 56.21; H, 3.34; N 16.41%. IR (KBr pellet, cm 1 ): 3438 (m), 3109 (m), 3066 (m), 2923 (m), 2088 (s), 1644 (m), 1602 (s), 1587 (s), 1526 (m), 1502 (m), 1475 (m), 1439 (m), 1389 (m), 1360 (s), 1276 (m), 1213 (m), 1142 (m), 1052 (w), 1016 (m), 975 (m), 953 (m), 889 (w), 833 (m), 792 (m), 751 (m), 729 (m), 673 (m), 660 (m), 639 (m).2.7. Preparation of {[ZnL(dc)]H 2 O} n (6) Complex 6 was prepared by the same procedure as used for the preparation of 1 except that the auxiliary ligand was replaced by H 2 dc (21.8 mg, 0.1 mmol). Yield: 42%. Anal. Calc. for C 35 H 26 N 6 O 5 Zn: C, 62.18; H, 3.88; N, 12.43%. Found: C, 62.14; H, 3.84; N, 12.45%. IR (KBr pellet, cm 1 ): 3420 (m), 3064 (m), 1639 (m), 1577 (m), 1553 (s), 1474 (m), 1415 (m), 1366 (s), 1282 (m), 1246 (m), 1214 (m), 1146 (m), 1017 (m), 979 (m), 907 (w), 835 (m), 790 (m), 712 (m), 668 (m). | [] | [] | ["[Cu 2 L 2 (1,4-bdc)(SCN) 2 ]\n2H 2 O(5)", "{[ZnL(dc)]\nH 2 O} n (6)"] | ["KSCN--20.0 mg, 0.2 mmol"] | [] | [] | [] | [] | []
j.ica.2014.05.037 | [Ag 2 (SNph) 2 (dppb) 2 ] (9): AgSNph (133 mg, 0.5 mmol) and dppb (112 mg, 0.26 mmol) were suspended in toluene (15 mL). The mixture was heated to boiling temperature for several minutes until most solids dissolved and then it was filtered. The filtrate was layered with n-hexane (20 mL). After four days pale yellow block crystals of 9 were obtained. Yield: 68 mg (0.046 mmol, 18 %). EA: C 76 H 70 P 4 S 2 Ag 2 (9, 1387.1 g/mol) Calc.: C 65.81, H 5.09, S 4.62 %; found: C 66.05, H 5.31, S 4.89 %. IR (KBr): 3046 (w), 2846 (w), 1554 (w), 1499 (w), 1480 (w), 1455 (w), 1433 (m), 1373 (w), 1315 (w), 1192 (w), 1183 (w), 1132 (w), 1098 (w), 1062 (w), 1023 (w), 997 (w), 844 (w), 789 (m), 769 (s), 739 (m), 692 (s), 660 (m), 615 (w), 547 (m), 509 (s) cm ±1 . | [] | ["four days"] | ["[Ag 2 (SNph) 2 (dppb) 2 ]", "C 76 H 70 P 4 S 2 Ag 2"] | ["AgSNph--133 mg, 0.5 mmol"] | [] | ["dppb--112 mg, 0.26 mmol"] | ["boiling temperature"] | [] | ["toluene--15 mL", "n-hexane--20 mL"]
cg900079p | Found: C, 32.67; H, 1.88; N, 21.82%. IR: 3351m, 2105s, 1603m, 1462m, 1407m, 811w, 701s cm -1 . Complex 2: Anal. Calcd for C 13 H 10 CuN 7 S: C, 43.39; H, 2.80; N, 27.24%. Found: C, 43.34; H, 2.71; N, 26.99%. IR: 3375m, 3249m, 2084s, 1599m, 1457m, 1400m, 885w, 811m, 701s cm -1 .Synthesis of [Cu(SCN)(4-Ptz)] n (3). A mixture of CuSCN (0.2 mmol), 4-Ptz (0.2 mmol), and acetonitrile (6 mL) was sealed in a 15 mL Teflon-lined stainless-steel reactor. The reactor was held at 140 °C for 72 h. Upon cooling to room temperature at a rate of 10 °Ch -1 , red cubic crystals were obtained in 45% yield. Anal.Calcd for C 7 H 5 CuN 6 S: C, 31.28; H, 1.87; N, 31.26%. Found: C, 31.03; H, 1.80; N, 30.43%. IR: 3448m, 2108s, 1506m, 1419s, 844s, 772m, 726s cm -1 .Synthesis of [Cu 2 (SCN) 2 (4-PyHBIm)] n (4). A mixture of CuSCN (0.2 mmol), 4-PyHBIm (0.2 mmol), and acetonitrile (6 mL) was sealed in a 15 mL Teflon-lined stainless-steel reactor. The reactor was held at 170 °C for 72 h. Upon cooling to room temperature at a rate of 10 °Ch -1 , yellow needle crystals were obtained in 60% yield. | [] | [] | ["[Cu(SCN)(4-Ptz)] n", "[Cu 2 (SCN) 2 (4-PyHBIm)] n"] | ["CuSCN--0.2 mmol", "CuSCN--0.2 mmol"] | [] | ["4-Ptz--0.2 mmol", "4-PyHBIm--0.2 mmol"] | ["140 \nC", "170 \nC"] | ["72 h", "72 h"] | ["acetonitrile--6 mL", "acetonitrile--6 mL"]
00958970701866135 | 2.2. Preparation 1  Zn(NO 3 ) 2 (H 2 O) 6 . Method A: a mixture of Zn(NO 3 ) 2  6H 2 O (0.119 g, 0.40 mmol), Hatrz (0.034 g, 0.40 mmol), py (0.032 g, 0.40 mmol), HClO 4 (0.020 g, 0.20 mmol) and H 2 O (6 g, 333 mmol) was stirred briefly before sealing in an 8-mL Teflon-lined reactor, then heated at 160  C for 72 h and slowly cooled to 100  Cat5  C per hour. Colorless and/or pale-yellow octahedral crystals were isolated in 19% yield (based on Zn). IR (KBr pellet):  3627(m), 3451(s), 2961(w), 2509(w), 1741(w), 1621(s), 1550(s), 1518(s), 1381(s), 1289(m), 1223(m), 1050(m), 941(w), 873(w), 753(w), 624(m) cm –1 . Elemental analysis (%) Calcd for C 12 H 30 N 26 Zn 5 O 13 : H, 2.82; C, 13.43; N, 33.92; Zn, 30.46. | [] | [] | ["Zn(NO 3 ) 2 (H 2 O) 6"] | ["Zn(NO 3 ) 2 \n6H 2 O--0.119 g, 0.40 mmol"] | [] | ["Hatrz--0.034 g, 0.40 mmol", "py--0.032 g, 0.40 mmol", "HClO 4--0.020 g, 0.20 mmol"] | ["160  C"] | ["72 h"] | ["H 2 O--6 g, 333 mmol"]
chem.201001256 | M=Cd (2 d ’ ):MX 2 = CdACHTUNGTRENNUNG(NO 3 ) 2 ·4H 2 O. Yield: 70% (yellow solid); 1 H NMR (300 MHz, [D 6 ]acetone): d = 8.12 (d, 12 H), 7.54–7.76 (m, 30 H; PPN and 12H), 6.62 ppm (s, 3H, CH); IR (KBr): n˜ =3058, 2228, 1592, 1546, 1522, 1458, 1438, 1366, 1290, 1268, 858, 778, 544, 534 cm 1 . Crystals suitable for structural investigation were obtained after slow diffusion of n-hexane into a solution of 2d ’ in CH 2 Cl 2 for 8 days.M=Zn (2 c ’ ):MX 2 = ZnCl 2 . Yield: 87 % (yellow solid); 1 H NMR (300 MHz, [D 6 ]acetone): d = 8.15 (d, 12H), 7.54–7.76 (m, 30 H; PPN and 12H), 6.69 ppm (s, 3H); IR (KBr): n˜ = 3058, 2226, 1592, 1546, 1522, 1466, 1430, 1384, 1292, 1224, 860, 778, 544, 534 cm 1 . | [] | [] | ["CdACHTUNGTRENNUNG(NO 3 ) 2 ·4H 2 O", "ZnCl 2"] | ["Cd--2 d ’", "Zn--2 c ’"] | [] | [] | [] | [] | []
c1cc12446c | Compounds 2 and 3 are obtained by treatment of 1 with hydrated CoCl 2 in MeOH and DMF, respectively. | [] | [] | [] | ["hydrated CoCl 2--NaN"] | [] | [] | [] | [] | ["MeOH--NaN", "DMF--NaN"]
j.poly.2013.12.039 | 2.3.2. Synthesis of [Co 2 (L)( l 3 -OH)(H 2 O) 2 ](2) The preparation of 2 was similar to that of 1 except that Co(OAc) 2 4H 2 O (37.51 mg) was used instead of Cu(OAc) 2 H 2 O. Purple crystals of 2 were obtained in a yield of 58% based on Co(II). | [] | [] | ["[Co 2 (L)( l 3 -OH)(H 2 O) 2 ]", "NaN"] | ["Co(OAc) 2 ?4H 2 O--37.51 mg"] | [] | [] | [] | [] | []
c8nj05647a | Synthesis of Zn-MOF-1 Zn(NO 3 ) 2 6H 2 O (0.1 mmol, 0.030 g), L (0.1 mmol, 0.038 g) and terephthalic acid (TPA, 0.1 mmol, 0.016 g) were dissolved in the mixture of water (3 mL) and ethanol (3 mL) and transferred to a 23 mL Teflon-lined autoclave; thereafter, 600 mL of 1 mol L 1 NaOH aqueous solution was added in the mixture. After being stirred in air for 15 min, the mixture was heated to 160 1C for 3 days. After cooling to room temperature at the speed of 5 1Ch 1 , yellow plate crystals of Zn-MOF-1 were obtained in a 66% yield based on L. Elem. anal. calcd (%) for C 52 H 32 Zn 2 N 14 O 6 : C, 57.85; H, 2.99; N, 18.16. Found: C, 57.38; H, 3.22; N, 18.42%.IR bands (KBr, cm 1 ): 3424s, 1608s, 1512m, 1422s, 1322m, 1221m, 1153m, 1063s, 1015s, 967m, 829s, 756s.Luminescence sensing experiments For chlorinated pesticide sensing. Suspensions of Zn-MOF-1 were prepared by dispersing 3 mg of fully ground Zn-MOF-1 sample in 3 mL methanol solutions of chlorinated benzene pesticides chlorobenzene (CB), 1,2-DiCB (1,2-dichlorobenzene), 1,4-DiCB (1,4- dichlorobenzene), 1,2,4-TriCB (1,2,4-trichlorobenzene), 1,2,3,4-TetraCB (1,2,3,4-tetrachlorobenzene), 1,2,4,5TetraCB (1,2,4,5-tetrachlorobenzene), PentaCB (pentachlorobenzene) and 2,6-Dich-4-NA (2,6-dichloro-4-nitroamine) in chloroform solution of hexachlorobenzene (HexaCB) at room temperature under ultrasonication for 30 min. | [] | [] | ["Zn-MOF-1", "C 52 H 32 Zn 2 N 14 O 6"] | ["Zn(NO 3 ) 2 ?6H 2 O--0.1 mmol, 0.030 g"] | [] | ["L--0.1 mmol, 0.038 g", "terephthalic acid (TPA)--0.1 mmol, 0.016 g"] | ["160 1C"] | ["3 days"] | ["water--3 mL", "ethanol--3 mL"]
c2ce26213d | Synthesis of (Pr 4 N)[Cd 4 Br 5 (ATZ) 4 ] (2). 1 mmol CdBr 2 ,2 mmol HATZ and 0.5 mmol Pr 4 NBr with the mole ratio of 2 : 4 : 1 were placed in a 20 mL Teflon-lined stainless steel vessel with 8 mL of H 2 O. The mixture was heated to 160 uC over two hours and kept at this temperature for two days. The reaction system was cooled slowly to room temperature at a rate of 5 uCh 21 . Colorless plate crystals of 2 were collected, washed thoroughly with H 2 O, and dried in air at room temperature (yield: 117 mg, 34% based on CdBr 2 ). Elemental analysis (%): calcd. for C 16 H 36 N 21 Cd 4 Br 5 : C 14.01, H 2.65, N 21.44; found: C 14.09, H 2.60, N 21.40. IR (KBr, cm 21 ): 3422 vs, 3334 vs, 3255 s, 2979 w, 2967 m, 2944 w, 2882 w, 2342 vw, 2062 vw, 1619 vs, 1542 vs, 1488 m, 1462 m, 1445 m, 1434 m, 1385 vw, 1289 m, 1242 m, 1189 m, 1157 s, 1120 vw, 1077 vw, 968 m, 896 w, 847 w, 765 m, 746 m, 613 m, 453 s (Fig. S15, ESI 3 ). | [] | [] | ["(Pr 4 N)[Cd 4 Br 5 (ATZ) 4 ]"] | ["CdBr 2--1 mmol"] | ["Pr 4 NBr--0.5 mmol"] | ["HATZ--2 mmol"] | ["160 \nC"] | ["two days"] | ["H 2 O--8 mL"]
j.ica.2008.01.029 | 2.2. Synthesis of [Co(2,5-pydc)(H 2 O) 2 ] n nH 2 O(1) A mixture of Co(OAc) 2  4H 2 O (0.125 g, 0.50 mmol), 2,5-pydcH 2 (0.083 g, 0.50 mmol), NaOH (0.04 g, 1 mmol ), and H 2 O (10 mL, 556 mmol) in the mole ratio 1.00:1.00:2.00:1112 was placed in a 23 mL Teﬂon-lined Parr acid digestion bomb and heated for 3 d at 120 °C under autogenous pressure. The mixture was removed from the oven and allowed to cool under ambient conditions for 3 d. The dark red block crystals of 1 suitable for X-ray diﬀraction were isolated in ca. 84% (0.117 g) yield based on cobalt. Initial pH, 4.0; ﬁnal pH, 3.0. Anal. Calc. | [] | ["3 d"] | ["[Co(2,5-pydc)(H 2 O) 2 ] n nH 2 O", "NaN"] | ["Co(OAc) 2 ?4H 2 O--0.125 g, 0.50 mmol"] | ["NaOH--0.04 g, 1 mmol"] | ["2,5-pydcH 2--0.083 g, 0.50 mmol"] | ["120 \nC"] | ["3 d"] | ["H 2 O--10 mL, 556 mmol"]
c3ce42025f | Synthesis of [Tb 2 Cu 2.5 (ina) 3 (F) 2.5 (SO 4 ) 0.5 (CN) 2 (H 2 O) 0.5 ] III-A A mixture of Tb 4 O 7 (0.187 g; 0.25 mmol), CuCN (0.089 g; 1.0 mmol), Hina (0.154 g; 1.25 mmol), NaF (0.042 g; 1 mmol), H 2 SO 4 (0.2 ml; 1.0 mmol) and deionized water (10 ml) was stirred for 30 min at room temperature and kept in a 23 ml Teflon-lined autoclave at 180 °C for 3 days. The mixtures were cooled to room temperature at 4 °Ch −1 . Orange block single crystals of III-A were obtained by filtration, washed with water, and dried in air (yield: 139.95 mg, 35% based on Cu). | [] | [] | ["[Tb 2 Cu 2.5 (ina) 3 (F) 2.5 (SO 4 ) 0.5 (CN) 2 (H 2 O) 0.5 ] III-A"] | ["Tb 4 O 7--0.187 g; 0.25 mmol", "CuCN--0.089 g; 1.0 mmol"] | ["NaF--0.042 g; 1 mmol", "H 2 SO 4--0.2 ml; 1.0 mmol"] | ["Hina--0.154 g; 1.25 mmol"] | ["180 \nC"] | ["3 days"] | ["deionized water--10 ml"]
zaac.201400336 | [Cu(bpy)(Hclm) 2 ]·CH 3 OH·H 2 O (2·CH 3 OH·H 2 O): Cu(OAc) 2 ·H 2 O (0.010 g, 0.05 mmol), chloromandelic acid (0.019 g, 0.1 mmol) and 4,4⬘-bipyridyl (0.024 g, 0.15 mmol) were suspended in 1 mL of water/ methanol mixture (1:3 vol), sealed in a glass tube and heated at 75 °C for 72 h. After this time blue rectangular crystals were harvested, washed with methanol and dried in air. During the drying the part of guest water molecules were removed upon drying in air. Yield 0.020 g (63% based on metal). Monoclinic, P2 1 , a = 11.0919(3) Å, b = 10.6761(3) Å, c = 12.9315(3) Å, β = 114.781(1)°; V = 1390.32(6) Å 3 ; Z =2;R 1 = 0.0244; absolute structure parameter 0.012(6).C 27 H 26 Cl 2 CuN 2 O 8 (2·CH 3 OH·H 2 O): calcd. N 4.37 C 50.60 H 4.09%; found N 4.41 C 50.63 H 4.14%. Thermogravimetric analysis data: Found solvent weight loss by 140C 9% (8% calculated for H 2 O+CH 3 OH). IR (KBr): ν ˜ = 402 w, 487 w, 519 w, 645 m, 692 m, 713 m, 784 s, 818 m, 871 w, 900 w, 944 w, 1076 m, 1197 m, 1222 m, 1268 m, 1313 m, 1358 m, 1418 s, 1473 m,1596 s, 2838 m, 3160 m, 3367 m, 3674 m cm –1 . | [] | [] | ["[Cu(bpy)(Hclm) 2 ]·CH 3 OH·H 2 O", "C 27 H 26 Cl 2 CuN 2 O 8"] | ["Cu(OAc) 2 ·H 2 O--0.010 g, 0.05 mmol"] | [] | ["chloromandelic acid--0.019 g, 0.1 mmol", "4,4⬘-bipyridyl--0.024 g, 0.15 mmol"] | ["75 °C"] | ["72 h"] | ["water/ methanol mixture--1:3 vol"]
zaac.201000214 | The aqueous compounds 2–4 were prepared by reaction of metal carbonate (Ca for 2; Mg for 3 and 4) with the corresponding nitrocarboxylic acid in a 1:1 (for 2 and 3) and 1:2 (for 4) molar ratio (Supporting Information Scheme S1). Compounds 2 to 4 could also be prepared by reacting an aqueous solution of MCl 2 (M = Ca or Mg) with in situ generated sodium salt of the nitrocarboxylic acid namely 3-npthH 2 or 2-nbaH. | [] | [] | [] | [] | [] | [] | [] | [] | []
c3ce42625d | calcd for C 32 H 34 Cu 2 N 10 O 13 (M r = 893.77): C, 43.00; H, 3.83; N, 15.67. Found: C, 43.13; H, 3.94; N, 15.59. IR data (KBr, cm −1 ): 3361(w), 2948(w), 1613(s), 1575(s), 1529(m), 1448(m), 1355(s), 1319(m), 1281(m), 1092(m), 1050(m), 990(w), 955(w), 887(w), 780(m), 674(w), 641(w).Synthesis of [Cu 2 (L) 2 (btd)]·4H 2 O (6). When the procedure for 3 was repeated using Cu(CH 3 COO) 2 ·H 2 O (40.0 mg, 0.2 mmol) instead of Mn(CH 3 COO) 2 , blue block crystals of 6 were then collected in 57% yield based on H 2 L. Anal. calcd for C 36 H 46 Cu 2 N 12 O 14 (M r = 997.93): C, 43.33; H, 4.65; N, 16.84. | [] | [] | ["[Cu 2 (L) 2 (btd)]\n4H 2 O", "C 36 H 46 Cu 2 N 12 O 14"] | ["Cu(CH 3 COO) 2 ·H 2 O--40.0 mg, 0.2 mmol"] | [] | ["L--NaN", "btd--NaN"] | [] | [] | []
j.poly.2014.02.032 | 2.2.3. Synthesis of 3 A mixture of MnCl 2 4H 2 O (0.2 g, 1.0 mmol), Hmb (0.27 g, 2.0 mmol), bimh (0.22 g, 1.0 mmol) and water (8 mL) was placed in a 25-mL Teﬂon-lined stainless steel vessel. The pH value was then adjusted to 6.0 with 1 M NaOH solution and the mixture was heated at 160 °C for 3 days, and then the reaction system was cooled to room temperature. Colorless crystals were obtained in yield 47% (based on Mn). Anal. Calc. for 3: C, 60.36; H, 5.06; N, 4.69. Found: C, 60.42; H, 5.10; N, 4.66%. Selected IR (KBr): m (cm 1 ) = 3056(m), 2939(m), 2837(m), 1604(s), 1547(s), 1465(m), 1403(s), 1305(s), 1242(s), 1176(s), 1102(s), 851(s), 768(m), 667(m). | [] | [] | ["3"] | ["MnCl 2 4H 2 O--0.2 g, 1.0 mmol"] | [] | ["Hmb--0.27 g, 2.0 mmol", "bimh--0.22 g, 1.0 mmol"] | ["160 \nC"] | ["3 days"] | ["water--8 mL"]
ch13633 | Synthesis of [Co(tda)(L)] n (2) A similar procedure as for complex 1 was employed to prepare complex 2. Purple block crystals of 2 were collected by filtration and washed with ethanol several times. n max (KBr)/cm 1 3075, 1614, 1535, 1503, 1469, 1325, 1298, 1241, 765, 702. Anal. calc. | [] | [] | ["[Co(tda)(L)] n"] | [] | [] | [] | [] | [] | []
acs.cgd.6b00901 | 7 H 2 PheNDI (20.0 mg, 35.6 mol) and MnCl 2 4H 2 O (21.0 mg, 106 mol) were added to a solvent mixture of DMF (2 mL), methanol (1 mL) and H 2 O (1 mL) in a glass vial and sonicated to dissolve. The reaction mixture was heated to 70 °C in a dry block incubator for seven days, after which time yellow needles of 1 were formed which were isolated by vacuum filtration. Yield 5.4 mg, 22.4 %. Found C, 61.92; H, 4.32; N, 6.14%; C 70 H 56 N 6 O 18 MnH 2 OMeOH ([Mn(HPheNDI)(DMF) 2 ]H 2 OMeOH) requires C, 62.05; H, 4.55; N, 6.12 %. υ max /cm -1 3612w, 2937w, 1330m, 1245s, 1185m, 1111m, 1062m, 991m, 931m, 872m, 827m, 746s, 701s. TGA: On-set, 25 °C, mass loss = 3.0 % (calculated 2.9 % for loss of MeOH and H 2 O). Bulk phase purity was confirmed by PXRD (ESI Figure S1). Synthesis of poly -[Cd(bipy)(OH 2 )(PheNDI)]3.5H 2 ODMF (2) H 2 PheNDI (20.0 mg, 35.6 mol), Cd(NO 3 ) 2 4H 2 O (43.6 mg, 141 mol) and 4,4  -bipyridine (2.8 mg, 17.8 mol) were added to a solvent mixture of DMF (2 mL), methanol (1 mL) and H 2 O (1 mL) in a glass vial and sonicated to dissolve. The solution was heated at 85 °C in a dry block incubator for four days, after which time yellow needle crystals of 2 were formed which were isolated by vacuum filtration. Yield 17.8 mg, 98.3 %. Found C, 54.98; H, 4.31; N, 7.13%; C 42 H 30 N 4 O 9 Cd3.5H 2 ODMF ([Cd(PheNDI)(bipy)(H 2 O)]3.5H 2 ODMF) requires C, 54.97; H, 4.51; N, 7.12 %. υ max /cm -1 1705m, 1655s, 1577s, 1499w, 1452m, 1413m 1376m, 1331s, 1277m, 1247s, 1219m, 1174m, 1098w, 1068w, 1042w, 988w, 939w, 911w, 872w, 837w, 814m, 783s, 747m, 697m, TGA: On-set, 25 °C, mass loss = 13.3 % (calculated 13.8 % for loss of 1 DMF and 3.5 H 2 O). Bulk phase purity confirmed by PXRD (ESI Figure S2). The X-ray diffraction data was processed using the SQUEEZE routine of PLATON, which showed a void space of 328 e per unit cell, (82 e per asymmetric unit) corresponding to 1 DMF and 3.5 H 2 O molecules per asymmetric unit. Page 7 of 35 ACS Paragon Plus Environment Crystal Growth & Design 1 2 3 4 5 6 7 8 9 10 11 12 13 14 15 16 17 18 19 20 21 22 23 24 25 26 27 28 29 30 31 32 33 34 35 36 37 38 39 40 41 42 43 44 45 46 47 48 49 50 51 52 53 54 55 56 57 58 59 60 | [] | [] | ["[Mn 3 (L 1 )(N 3 ) 6 (H 2 O) 4 ]", "C 26 H 28 Mn 3 N 20 O 8", "[Mn(HPheNDI)(DMF) 2 ] H 2 O MeOH", "C 70 H 56 N 6 O 18 Mn H 2 O MeOH", "poly-[Cd(bipy)(OH 2 )(PheNDI)] 3.5H 2 O DMF", "Cd(PheNDI)(bipy)(H 2 O) 3.5H 2 O DMF", "C 42 H 30 N 4 O 9 Cd 3.5H 2 O DMF"] | ["MnCl 2 4H 2 O--21.0 mg, 106 μmol", "Cd(NO 3 ) 2 4H 2 O--43.6 mg, 141 μmol"] | [] | ["H 2 PheNDI--20.0 mg, 35.6 μmol", "4,4'-bipyridine--2.8 mg, 17.8 μmol"] | ["70 °C", "85 °C"] | ["seven days", "four days"] | ["DMF--2 mL", "methanol--1 mL", "H 2 O--1 mL"]
ncomms6723 | Synthesis of PCN-261 -Chiral . L19 (15 mg), Fe 2 Co (15 mg) and acetic acid (0.2 ml) in 2 ml of DMF were ultrasonically dissolved in a Pyrex vial. The mixture was heated in an oven at 150 °C for 12 h. After cooling down to room temperature, dark brown crystals were collected by ﬁltration.Synthesis of PCN-262 . L18 (10 mg), Fe 2 Ni (10 mg) and acetic acid (0.25 ml) in 2 ml of DMF were ultrasonically dissolved in a Pyrex vial. The mixture was heated in an oven at 150 °C for 12 h. After cooling down to room temperature, dark brown crystals were collected by ﬁltration. | [] | [] | ["PCN-261 -Chiral", "PCN-262"] | ["Fe 2 Co--15 mg", "Fe 2 Ni--10 mg"] | [] | ["L19--15 mg", "L18--10 mg"] | ["150 °C", "150 °C"] | ["12 h", "12 h"] | ["DMF--2 ml", "acetic acid--0.2 ml", "acetic acid--0.25 ml"]
s0108270100004984 | Experimental A 4 ml ethanol solution containing hydrated phenanthroline (C 12 H 8 N 2 H 2 O, 59.5 mg, 0.30 mmol) and a 4 ml ethanol solution of Cu(CH 3 COO) 2 H 2 O (59.9 mg, 0.30 mmol) were mixed and stirred for 5 min. A 2 ml aqueous solution of NaN(CN) 2 (26.7 mg, 0.30 mmol) was then added to the above solution and the resulting solution stirred for another 5 min. The clear blue solution was ®ltered. Blue block-shaped crystals were obtained after slow evaporation of the ®ltrate over a period of one week (yield 22%). Analysis calculated for C 16 H 8 CuN 8 : C 51.13, H 2.15, N 29.82, Cu 16.91%; found: C 51.39, H 2.24, N 29.81, Cu 19.5% (by inductively coupled plasma). | [] | ["one week"] | ["C 16 H 8 CuN 8"] | ["Cu(CH 3 COO) 2 \nH 2 O--59.9 mg, 0.30 mmol"] | [] | ["hydrated phenanthroline (C 12 H 8 N 2 \nH 2 O)--59.5 mg, 0.30 mmol", "NaN(CN) 2--26.7 mg, 0.30 mmol"] | [] | [] | ["ethanol--4 ml", "aqueous solution--2 ml"]
a907577a | IR (KBr, cm ⫺1 ): 1603, 1487, 1421 and 833. 2c: Yield 53 mg (52%). Calc. for C 22 H 20 ClN 2 O 4 Rh: C, 51.33; H, 3.92; N, 5.44. | [] | [] | ["C 22 H 20 ClN 2 O 4 Rh"] | [] | [] | [] | [] | [] | []
j.ica.2020.119886 | = 1.5418 Å). Solid state emission spectra were detected on an F-4600 FL spectrophotometer. 2.2. Synthesis of [Zn(L)(H 2 O)] n (1) A mixture of H 2 L (0.1 mmol, 0.030 g), Zn(NO 3 ) 2 ∙6H 2 O (0.10 mmol, 0.029 g) and 10 mL H 2 O was placed in a Teflon-lined stainless steel vessel, heated to 160 °C for 3 days, followed by slow cooling (a descent rate of 5 o C/h) to room temperature. Colorless block crystals of 1 were obtained. Yield of 48% (based on Zn). Anal. (%) calcd. for C 12 H 8 ZnN 6 O 5 : C, 37.77; H, 2.11; N, 22.02. Found: C, 37.61; H, 2.15; N, 22.06. FT-IR (KBr pellet, cm -1 ): 3409 (m), 33108 (m), 1605 (w), 1531 (vs), 1470 (s), 1382 (s), 1277 (m), 1215 (w), 1131 (s), 1059 (s), 981 (m), 893 (s), 840 (m), 799 (m), 658 (m), 539(w). | [] | [] | ["[Zn(L)(H 2 O)] n", "C 12 H 8 ZnN 6 O 5"] | ["Zn(NO 3 ) 2 ∙6H 2 O--0.10 mmol, 0.029 g"] | [] | ["H 2 L--0.1 mmol, 0.030 g"] | ["160 °C"] | ["3 days"] | ["H 2 O--10 mL"]
acs.inorgchem.9b00499 | After the sample had cooled to ambient temperature, blocky yellow crystals were collected. The yield of the reaction was 35% [based on H 4 (G-2)]. However, when the solvent was removed, blocky crystals were crushed into powder. Therefore, the crystals were stored in DMF to maintain their integrity. Anal. Calcd for C 87 H 137 N 18 O 24 In: C, 54.03; H, 7.14; N, 13.04. Found: C, 54.05; H, 7.09; N, 13.03. The IR spectra of ligand H 4 (G-2) and compound 2 are shown in Figure S1b. | [] | [] | ["H 4 (G-2)"] | [] | [] | [] | [] | [] | ["DMF--N/A"]
om020422c | Concentration of the filtrate gave purple crystals of complex 4 (1.07 g, 51.2%), mp 120 °C (dec).1 H NMR (400.1 MHz, C 6 D 6 , 298 K): δ 0.23 (s, 9H, SiMe 3 ), 1.44 (d, J ) 11.68 Hz, 6H, PMe), 1.23-1.26 (m, 6H, THF), 3.44-3.47 (m, 6H, THF), 6.74-6.80 (m, 1H, dCH), 6.92-7.02 (m, 4H, Ph), 7.13-7.17 (m, 2H, Ph), 7.32-7.36 (t, J ) 7.32 Hz, 2H, Ph), 7.93 (d, J ) 7.96 Hz, 2H, Ph).13 C{ 1 H} NMR (100.6 MHz, C 6 D 6 , 298 K): δ 4.91, 19.81 (d, J ) 59.58 Hz), 25.88, 68.83, 121.32, 126.61, 127.72 (d, J ) 7.04 Hz), 129.15, 130.25 (d, J ) 18.91 Hz), 131.00 (d, J ) 2.31 Hz), 131.51, 134.70 (d, J ) 17.20 Hz), 137.25 (d, J ) 23.23 Hz), 139.63 (d, J ) 24.75 Hz).31 P{ 1 H} NMR (161.9 MHz, C 6 D 6 , 298 K): δ -46.60, 25.76. Anal. Calcd for C 19 H 26 NP 2 SiLi (THF escaped from the complex): C, 62.46; H, 7.17; N, 3.83. Found: C, 62.11; H, 7.55; N, 3.51.Synthesis of [Li{P(Ph)C{dC(Ph)SiMe 2 Bu t }P(Me) 2 dNSiMe 3 }(THF) 2 ] (5). A solution of LiBu n (0.89 mL of a 2.5 M solution inhexane, 2.23 mmol) was added dropwise to a stirred solution of PhP(H)SiMe 2 Bu t (0.5 g, 2.23 mmol) in 15 mL of THF at room temperature. The mixture was stirred for 2 h and then added dropwise to a solution of Me 2 P(CtCPh)d NSiMe 3 (0.57 g, 2.29 mmol) in 10 mL of THF at -80 °C. The mixture was stirred at room temperature for 6 h. Volatiles were removed in vacuo, and the residue was extracted with n-hexane. Concentration ofthe extract afforded purple crystals of complex 5 (0.73 g, 51.1%), mp 142-144 °C.1 H NMR (400.1 MHz, C 6 D 6 , 298 K): δ 0.06 (s, 9H, SiMe 3 ), 0.14-0.50 (b, 3H, SiMe), 0.82-1.14 (b, 3H, SiMe), 1.29 (s, 9H, Bu t ), 1.42-1.46 (m, 8H, THF), 3.61-3.64 (m, 8H, THF), 6.83 (t, J ) 7.21 Hz, 1H, Ph), 7.03-7.07 (m, 1H, Ph), 7.11-7.18 (m, 6H, Ph), 7.38 (t, J ) 6.87 Hz, 2H, Ph).13 C{ 1 H} NMR (100.6 MHz, C 6 D 6 , 298 K): δ 0.85, 4.86, 20.29, 26.05, 30.76, 68.97, 158.26 (dd, J ) 63.38, 58.95Hz), 166.27 (dd, J) 30.58, 8.35 Hz), 19.75, 126.39, 127.99 (d,J ) 4.23 Hz), 129.18 (d, J ) 8.81 Hz), 129.43, 148.26 (t, J ) 11.67 Hz), 159.03, 159.62.31 P{ 1 H} NMR (161.9 MHz, C 6 D 6 , 298 K): δ -27.72, 17.74. Anal. Calcd for C 25 H 40 NP 2 SiLi: C, 62.60; H, 8.41; N, 2.92. Found: C, 62.89; H, 8.27; N, 3.69.Synthesis of [Sn{P(Ph)C{dC(H)Ph}P(Me) 2 dNSiMe 3 } 2 ] (6). SnCl 2 (0.30 g, 1.58 mmol) was added to a stirred solution of 4 (1.67 g, 3.25 mmol) in 30 mL of Et 2 Oat-80 °C. The mixture was warmed to room temperature and stirred overnight. Volatiles were removed in vacuo, and the residue was extracted with CH 2 Cl 2 . Concentration of the extract in vacuo yielded red crystals of complex 6 (0.60 g, 45.0%), mp 274.5275.5 °C.1 H NMR (400.1 MHz, C 6 D 6 , 298 K): δ 0.26 (s, 18H, SiMe 3 ), 0.94 (d, J ) 12.19 Hz, 6H, PMe), 6.72 (dd, J ) 18.76, 25.30 Hz, 2H, CH), 6.91-6.97 (m, 4H, Ph), 7.05-7.13 (m, 8H, Ph), 7.82-7.85 (m, 4H, Ph), 7,96 (d, J ) 7.25 Hz, 4H, Ph).13 C{ 1 H} NMR (100.6 MHz, C 6 D 6 , 298 K): δ 5.41, 20.97 (dd, J ) 59.45, 11.97 Hz), 24.68 (d, J ) 52.51 Hz), 126.17, 129.00, 129.10, 132.28 (d, J ) 10.56 Hz), 133.26 (d, J ) 12.78 Hz), 138.48(d, J ) 22.03 Hz), 140.37 (d, J ) 33.30 Hz), 145.50 (dd, J ) 59.66, 81.99 Hz), 147.30 (t, J ) 17.30 Hz).31 P{ 1 H} NMR (161.9 MHz, C 6 D 6 , 298 K): δ -42.28 with satellites (J ) 1077.59 Hz), 31.09. Anal. Calcd forC 38 H 52 N 2 P 4 Si 2 Sn: C, 54.62; H, 6.27; N, 3.35. Found: C, 54.63; H, 6.23; N, 3.38.Synthesis of [Sn{P(Ph)C{dC(Ph)SiMe 2 Bu t }P(Me) 2 dNSiMe 3 } 2 ] (7). SnCl 2 (0.26 g, 1.37 mmol) was added to a stirred solution of complex 5 (1.63 g, 2.62 mmol) in 30 mL of Et 2 Oat -80 °C. The mixture was allowed to reach room temperature and stirred overnight. Volatiles were removed in vacuo, and the residue was extracted with CH 2 Cl 2 . The volume of the extract was reduced to about 3 mL, and then 3 mL of Et 2 O was added. The solution was stored overnight at 0 °C to afford red crystals of complex 7 (0.38 g, 26.0%), mp 282-284 °C.1 H NMR (400.1 MHz, C 6 D 6 , 298 K): δ 0.16 (s, 18H, SiMe 3 ), 0.25 (s, 6H, SiMe), 0.63 (s, 6H, SiMe), 1.04 (s, 18H, SiMe), 1.11 (d, J ) 14.04 Hz, 6H, PMe), 1.53 (d, J ) 12.68 Hz, 6H, PMe), 6.97-7.06 (m, 10H, Ph), 7.27 (t, J ) 7.2 Hz, 4H, Ph), 7.34 (t, J ) 7.6 Hz, 2H, Ph), 7.65-7.68 (m, 4H, Ph).13 C{ 1 H} NMR (100.6 MHz, C 6 D 6 , 298 K): δ 1.28, 2.55, 6.16, 20.44, 29.84, 24.31 (d, J ) 48.36 Hz), 25.84 (d, J ) 6.80 Hz), 124.96, 127.26, 129.61(d, J ) 4.93 Hz), 131.11(d, J ) 14.69 Hz), 145.36 (t, J ) 27.87 Hz), 149.67 (m), 156.89 (m).31 P{ 1 H} NMR (161.9 MHz, C 6 D 6 , 298 K): δ -26.02 with satellites (J ) 1031.26 Hz), 24.92.Anal. Calcd for C 50 H 80 N 2 P 4 Si 4 Sn: C, 56.37; H, 7.58; N, 2.63.Found: C, 56.22; H, 7.46; N, 2.61.Reaction of [Li{P(Ph)C{dC(H)Ph}P(Me) 2 dNSiMe 3 }(THF) 1.5 ] with ClSnN(SiMe 3 ) 2 . A solution of complex 4 (0.86 g, 1.82 mmol) in 20 mL of Et 2 O was added to a stirred solution of ClSnN(SiMe 3 ) 2 (0.57 g, 1.81 mmol) in 20 mL of Et 2 Oat-80 °C. The reaction mixture was allowed to warm to room temperature and stirred overnight. Volatiles were removed in vacuo, and the residue was extracted with CH 2 Cl 2 . Crystallization from CH 2 Cl 2 gave red crystals identified as 6 (0.32 g, 42.1% based on 4).Crystal Structure Solution and Refinement for Complexes 3, 5, and 6. Crystals were mounted in Lindemann Capillaries under nitrogen. Diffraction data were collected on a Siemens CCD area-detector at 298(2) K (for 3) and 299(2) K (for 5 and 6, respectively) with graphite-monochromated Mo KR radiation (λ ) 0.71073 Å). A semiempirical absorption 4646 Organometallics, Vol. 21, No. 22, 2002 Wang and Li correction was applied to the data. The structures were solved by direct methods (SHELXS-97) 36 and refined against F 2 by full-matrix least-squaresusing SHELXL-97.37 Hydrogen atoms were placed in calculated positions. The anomalous thermal parameters on C(18) and C(35) inFigure 4 infer somedisorder, but attempts to model the disorder were unsatisfactory.Crystal data and experimental details of the structure determinations are listed in Table 1.Acknowledgment. We are grateful for financial support of this work from NSFC (Grant No. 20072035).We wish to acknowledge Professors D.-Q. Wang and J.M. Dou for determining the crystal structures.Supporting Information Available: Details of the X-ray structure determinations of 3, 5, and 6. Crystallographic files in CIF format for the structure determinations of 3, 5, and 6.This material is available free of charge via the Internet at http://pubs.acs.org.OM020422C (36) Sheldrick, G. M. Acta Crystallogr., Sect. A 1990, 46, 467.(37) Sheldrick, G. M. SHELXL97, Programs for structure refinement; Universita¨t Go¨ttingen, 1997.Table 1. Details of the X-ray Structure Determinations of Complexes 3, 5, and 6 356 empirical formula C 27 H 34 KNP 2 Si C 66 H 112 Li 2 N 2 O 4 P 4 Si 4 C 38 H 52 N 2 P 4 Si 2 Sn fw 501.68 1247.70 835.57 cryst syst monoclinic triclinic monoclinic space group P2(1)/nP1h Cc a (Å) 13.655(11) 10.655(3) 19.605(4) b (Å) 10.678(8) 17.776(5) 11.840(2) c (Å) 21.348(17) 21.218(6) 18.611(4) R (deg) 90 103.262(6) 90 β (deg) 100.412(15) 97.354(6) 96.580(3) γ (deg) 90 94.270(5) 90 V (Å 3 ) 3061(4) 3857(2) 4291.4(15) Z 44 4 D calcd (g/cm 3 ) 1.089 2.149 1.293 F(000) 1064 2704 1728 µ (mm -1 ) 0.331 0.403 0.828 θ range for data collecn (deg) 1.94 to 23.34 1.94 to 23.37 2.01 to 24.78 no. of reflns collected 12 860 13 982 10 545 no. of indep reflns (R int ) 4316 (R int ) 0.1654) 10463 (R int ) 0.0895) 6513 (R int ) 0.0410) no. of data/restraints/params 4316/1/293 10 463/0/739 6513/2/436 goodness of fit on F 2 0.794 0.644 0.877 final R indices a [I > 2σ(I)] R1 ) 0.0637 R1 ) 0.0556 R1 ) 0.0420 wR2 ) 0.1395 wR2 ) 0.0653 wR2 ) 0.0584 R indices (all data) R1 ) 0.2344 R1 ) 0.2863 R1 ) 0.0873 wR2 ) 0.1915 wR2 ) 0.1081 wR2 ) 0.0698 largest diff peak and hole (e‚Å -3 ) 0.665 and -0.294 0.191 and -0.170 0.299 and -0.463 a R1 ) {∑¦¦F o ¦ - ¦F c ¦¦}/{∑¦F o ¦}; wR2 ) [{∑w(F o 2 - F c 2 ) 2 }/{∑w(F o 4 )}] 1/2 .Lithium, Potassium, and Tin(II) Complexes Organometallics, Vol. 21, No. 22, 2002 4647 | [] | [] | ["complex 4", "complex 5", "complex 6", "complex 7"] | ["Co(NO 3 ) 2 .6H 2 O--0.0145g, 0.05 mmol", "LiBu n--0.89 mL of a 2.5 M solution in hexane, 2.23 mmol", "LiBu n--0.89 mL of a 2.5 M solution in hexane, 2.23 mmol", "SnCl 2--0.30 g, 1.58 mmol", "SnCl 2--0.26 g, 1.37 mmol"] | [] | ["3b--0.0318g, 0.1 mmol)", "KSCN--0.0392g, 0.4 mmol", "PhP(H)SiMe 2 Bu t--0.5 g, 2.23 mmol", "Me 2 P(CtCPh)d NSiMe 3--0.57 g, 2.29 mmol", "PhP(H)SiMe 2 Bu t--0.5 g, 2.23 mmol", "ClSnN(SiMe 3 ) 2--0.57 g, 1.81 mmol"] | ["60°C", "room temperature", "-80°C", "room temperature", "room temperature", "-80°C", "room temperature", "-80°C"] | ["4-5 days", "2 h", "6 h", "overnight", "overnight", "overnight"] | ["ethanolic solution--10 mL", "DMF--45 mL", "THF--15 mL", "THF--10 mL", "Et 2 O--30 mL", "Et 2 O--30 mL", "Et 2 O--20 mL", "Et 2 O--20 mL"]
s0277-5387(03)00300-0 | 2.1.2. Manganese(II)-bis(hfac)-tetrakis(N-oxyl2,2,6,6-tetramethylpiperidin-4-oxyl)silane (4, Mn(hfac) 2 TETRA) Mn(hfac) 2 ×/2H 2 O (9.38 mg, 0.02 mmol) was dissolved in 0.5 ml of ether. Hexane (38 ml) was added, and water was azeotropically removed along with 18 ml of solvent in a Dean /Stark apparatus under argon. Compound 3 (7.13 mg, 0.01 mmol) was placed in a 50 ml round bottom flask and dissolved in 3 ml of warm hexane. The flask was placed under argon, and the cooled Mn(hfac) 2 solution was introduced via syringe. After three days, small red crystals formed in the colorless, clear solvent; these were isolated by filtration and dried under vacuum to give 4, m.p. 194 /196 8C. Anal. Calc. for C 46 H 70 F 12 MnN 4 O 12 Si: C, 46.74; H, 5.97; N, 4.74. Found: C, 46.72; H, 6.07; N, 4.69%. The structure was confirmed using X-ray crystallography (see below). | [] | [] | ["Manganese(II)-bis(hfac)-tetrakis(N-oxyl2,2,6,6-tetramethylpiperidin-4-oxyl)silane", "C 46 H 70 F 12 MnN 4 O 12 Si"] | ["Mn(hfac) 2 ×/2H 2 O--9.38 mg, 0.02 mmol"] | [] | ["Compound 3--7.13 mg, 0.01 mmol"] | [] | ["three days"] | ["ether--0.5 ml", "hexane--38 ml"]
cg4002048 | 54.89; H, 4.16; N, 4.13. Found: C, 54.85; H, 3.93; N, 4.17. IR (KBr disk): 2912 (w), 1592 (s), 1476 (s), 1434 (s), 1380 (w), 1318 (m), 1278(w), 1222 (m), 1159 (m), 1097 (m), 854 (m), 742 (s), 694 (s), 625 (w), 504 (m), 477 (m).1 H NMR (DMSO-d 6 , 300 MHz, ppm): δ 4.91 (s, 4H, −CH 2 −), 6.15 (d, 1H, −py), 6.39 (s, 1H, − py), 7.03 (s, 1H, −py), 7.33−7.69 (m, 21H, −Ph and −py).31 P{ 1 H} NMR (300 MHz, ppm): δ −2.19 (br).[AgI(bdppmapy)] (4). Compound 4 was prepared as white powder in a similar manner to that used for the preparation of 2, using bdppmapy (74 mg, 0.15 mmol) and AgI (23 mg, 0.1 mmol). Yield: 60 mg (84% based on Ag). Anal. Calcd. for C 31 H 28 AgIN 2 P 2 : C, 51.34; H, 3.89; N, 3.86. Found: C, 51.37; H, 3.75; N, 3.99. IR (KBr disk): 1594 (s), 1472 (s), 1433 (s), 1376 (m), 1307 (w), 1275 (m), 1223 (m), 1160 (w), 1095 (m), 1026 (w), 914 (w), 853 (m), 745 (s), 692 (s), 493 (m). | [] | [] | ["[AgI(bdppmapy)]", "C 31 H 28 AgIN 2 P 2"] | ["AgI--23 mg, 0.1 mmol"] | [] | ["bdppmapy--74 mg, 0.15 mmol"] | [] | [] | []
c3ce41067f | Synthesis of [Mg 2 (H 2 TTHA)(H 2 O)], 2 A solution of TTHA (0.3 mmol) was prepared in 10 ml water and its pH was adjusted to ~6.8 by dropwise addition of Et 3 N (Merck, 99%). MgSO 4 ·7H 2 O (0.7 mmol, Merck 99%) was added and the resulting clear solution was kept aside for slow evaporation at ambient conditions. Colorless block shaped crystals of 2 in about a 80% yield (based on Mg content) were obtained after about two weeks. IR (KBr, cm −1 ): 3391 (vs, br), 1649 (m), 1559 (m), 1488 (s), 1397 (s), 1086 (s, br), 619 (s). | [] | [] | ["[Mg 2 (H 2 TTHA)(H 2 O)]", "Not Available"] | ["MgSO 4 \n7H 2 O--0.7 mmol, Merck 99%"] | ["Et 3 N (Merck, 99%)--pH adjustment"] | ["TTHA--0.3 mmol"] | [] | ["about two weeks"] | ["water--10 ml"]
j.ica.2017.09.028 | 2.2. Synthesis of complexes Complex 1 was prepared by mixing 0.50 g (4.2 mmol) of diaz in 20 mL methanol and 0.21 g (1.0 mmol) cadmium chloride in 5 mL water and stirring the mixture for 30 min. The off-white crystals were obtained by slow evaporation of the ﬁltered solution. | [] | [] | [] | ["cadmium chloride--0.21 g, 1.0 mmol"] | [] | ["diaz--0.50 g, 4.2 mmol"] | [] | ["30 min"] | ["methanol--20 mL", "water--5 mL"]
c2dt30178d | After storage of this solution for 5 days at room temperature, reddish-brown crystals were obtained. After ﬁltration and washing with n-hexane (2 mL × 3), followed by drying in vacuo, complex 3·1.5CH 2 Cl 2 was isolated as reddish-brown crystals in 23% yield. Anal. Found: C, 39.42; H, 3.04. Calc. for C 38.5 H 33 Cl 3 MnMoO 8 S 6 (3·1.5CH 2 Cl 2 ): C, 39.55; H, 2.84%. | [] | [] | ["complex 3·1.5CH 2 Cl 2", "C 38.5 H 33 Cl 3 MnMoO 8 S 6"] | [] | [] | [] | ["room temperature"] | ["5 days"] | ["n-hexane--2 mL × 3"]
ic402846v | 6b A water/methanol (2:3) solution containing {[Pt(dien)] 2 (bpy)}(NO 3 ) 4 (20 mg, 0.020 mmol) and {[PtBr 2 (dien)] 2 (bpy)}Br 4 (28 mg, 0.020 mmol) was carefully layered on a water/methanol solution (1:1) containing an excess amount of (CH 3 ) 4 NNO 3 (1.5 g, 11 mmol) in a capped test tube (25 mL) at room temperature (rt). Needle-shaped blue single crystals of 1 were obtained after three weeks (yield: 18 mg, 50%). Elemental analysis (%). Calcd for C 18 H 34 Br 2 N 12 O 12 Pt 2 ·2H 2 O: C, 18.07; H, 3.20; N, 14.05. | [] | [] | ["C 18 H 34 Br 2 N 12 O 12 Pt 2 ·2H 2 O"] | ["{[Pt(dien)] 2 (bpy)}(NO 3 ) 4--20 mg, 0.020 mmol", "{[PtBr 2 (dien)] 2 (bpy)}Br 4--28 mg, 0.020 mmol"] | [] | ["(CH 3 ) 4 NNO 3--1.5 g, 11 mmol"] | ["room temperature (rt)"] | ["three weeks"] | ["water/methanol (2:3)--solution", "water/methanol (1:1)--solution"]
cg101222w | Synthesis of 1. A mixture of H 4 X (0.05 mmol, 30.8 mg) and Cd(NO 3 ) 2 3 6H 2 O (0.11 mmol, 28.2 mg) was dissolved in 6 mL of DMF/H 2 O (2:1) in a 20 mL vial. The reaction vial was capped tightly and placed in an oven at 85 C for 24 h. The mixture was then gradually cooled to room temperature at a rate of 10 C/h, and colorless block-shaped crystals of 1 were obtained with 81% yield (based on H 4 X). | [] | [] | ["1"] | ["Cd(NO 3 ) 2 3 6H 2 O--0.11 mmol, 28.2 mg"] | [] | ["H 4 X--0.05 mmol, 30.8 mg"] | ["85 \nC"] | ["24 h"] | ["DMF/H 2 O--6 mL"]
s10904-013-9978-7 | 2.2.4 [Cu 2 (PPh 3 ) 4 (Pyz)](BF 4 ) 2 (2c) 2a (148 mg, 97.9 lmol) was heated in a vacuum oven at 120 C and 3 Torr for 18 h. The sample color was seen to change from yellow to golden yellow. 131 mg of 2c were isolated (91.6 lmol, 93.6 %). Anal. Calcd. for C 76 H 64 N 2 B 2 Cu 2 F 8 P 4 : C, 63.84; H, 4.51; N, 1.96. Found: C, 63.17; H, 4.55; N, 2.16. TGA Calcd. for [Cu 2 (PPh 3 ) 4 ](BF 4 ) 2 : 94.4. | [] | [] | ["[Cu 2 (PPh 3 ) 4 (Pyz)](BF 4 ) 2"] | [] | [] | [] | ["120 \nC"] | ["18 h"] | []
c4ra09505g | Synthesis of {[Ni 2 (bptc 4 )(1,4-bib) 1.5 (H 2 O) 5 ]$5H 2 O} n (4). A mixture of Ni(NO 3 ) 2 $6H 2 O (0.1 mmol, 29.1 mg), H 4 bptc (0.05 mmol, 16.5 mg), 1,4-bib (0.05 mmol, 10.5 mg), NaOH (0.2 mmol, 8 mg) and H 2 O (10 mL) was stirred for 1 h and sealed in a 25 mL Teon-lined stainless-steel container. The container was heated to 130  C and held at this temperature for 72 h. It was then cooled to 30  C at a rate of 5  Ch 1 . Green crystals were collected in 50% yield (based on Ni). Anal. calc. for C 34 H 41 N 6 Ni 2 O 18 (939.11): C, 43.48; H, 4.40; N, 8.95. Found: C, 42.77; H, 4.29; N, 8.83. IR (cm 1 ): 3348(vs), 1606(s), 1533(vs), 1437(s), 1375(vs), 1310(s), 1267(s), 1133(w), 1110(w), 1068(s), 962(m), 941(m), 838(m), 786(s), 753(s), 712(s), 694(s), 668(s), 653(s), 542(s), 484(m). | [] | [] | ["{[Ni 2 (bptc 4? )(1,4-bib) 1.5 (H 2 O) 5 ]$5H 2 O} n", "C 34 H 41 N 6 Ni 2 O 18"] | ["Ni(NO 3 ) 2 $6H 2 O--0.1 mmol, 29.1 mg"] | ["NaOH--0.2 mmol, 8 mg"] | ["H 4 bptc--0.05 mmol, 16.5 mg", "1,4-bib--0.05 mmol, 10.5 mg"] | ["130  C"] | ["72 h"] | ["H 2 O--10 mL"]
ncomms8575 | Synthesis of 3,3 0 ,5,5 0 -tetra(3,5-dicarboxyphenyl)-4,4 0 -dimethoxy-biphenyl (H 8 tddb). Compound 3 (2.19 g, 4 mmol) was dissolved in 20 ml of THF, to which 20 ml of 10 M NaOH aqueous solution was added. The mixture was stirred under reﬂux for 10 h, and then the organic solvent was removed using rotary evaporator.The aqueous phase was acidiﬁed to pH 2 using 6 M HCl aqueous solution. The resulting precipitate was collected via ﬁltration, washed with water (200 ml) and dried under vacuum to afford H 8 tddb. (1.58 g, 91%).1 H NMR (400 MHz, DMSOd 6 ) d, 3.10 (s, 6H), 7.97 (s, 4H), 8.43 (s, 8H), 8.51 (s, 4H), 13.40 (s, 8H) p.p.m.13 C NMR (100 MHz, DMSO-d 6 ) d, 167.0, 154.5, 139.0, 136.4, 134.5, 134.4, 132.0, 130.1, 129.4, 61.1 p.p.m. ESI-MS (ESI  mode): calculated for C 46 H 30 O 18 : 869.1. | [] | [] | ["3,3 0 ,5,5 0 -tetra(3,5-dicarboxyphenyl)-4,4 0 -dimethoxy-biphenyl", "H 8 tddb"] | [] | [] | ["Compound 3--2.19 g, 4 mmol"] | ["reflux"] | ["10 h"] | ["THF--20 ml", "10 M NaOH aqueous solution--20 ml", "6 M HCl aqueous solution--NaN", "water--200 ml"]
j.ica.2010.12.034 | 2.2.3. {[Cu 2 (BT)(DPS)(H 2 O) 4 ]5H 2 O} n (CuBTDPS) Color: blue. Yield: a small amount. Anal. Calc. for Cu 2C 20 O 17 H 28 N 2 S: C, 33.01; H, 3.88; N, 3.85%. Found: C, 34.05; H, 3.76; N, 3.81%. IR (KBr, cm 1 ): 3424(F), 1615(F), 1591(F), 1553(F), 1491(F), 1419(F), 1371(F), 1330(F), 1223(f), 1189(f), 1110(f), 1065(f), 1028(f), 818(m), 730(m). Raman (1064 nm, cm 1 ): 3080(F), 3070(F), 1614(o), 1597(o), 1557(f), 1482(f), 1422(m), 1360(f), 1325(mF), 1228(m), 1186(m), 1116(F), 1067(m), 1027(F), 830(F), 732(f), 662(m). | [] | [] | ["{[Cu 2 (BT)(DPS)(H 2 O) 4 ]\n5H 2 O} n", "CuBTDPS"] | [] | [] | [] | [] | [] | []
j.poly.2013.03.060 | 2.4. Synthesis of [Cd(AIP)(bbi) 0.5 ]H 2 O(3) The preparation of 3 was similar to that of 2 except that H 2 AIP (0.036 g) and Cd(OH) 2 (0.029 g) were used instead of H 2 IA and Zn(OH) 2 . Colorless block crystals were obtained in a 55% yield.Anal. Calc. for C 13 H 14 CdN 3 O 5 (M r = 404.67): C, 38.58; H, 3.49; N, 10.38. Found: C, 38.64; H, 3.38; N, 10.31%. IR data (KBr, cm 1 ): 3405 (s), 3313 (s), 3141 (s), 2945 (w), 1613 (s), 1557 (s), 1384 (s), 1247 (m), 1107 (w), 1038 (w), 970 (w), 782 (m), 734 (m), 648 (w), 594 (w), 557 (w).2.5. Synthesis of [Zn(PDC)(bbi)] (4) A mixture of Zn(OH) 2 (0.02 g, 0. 2 mmol), H 2 PDC (0.034 g, 0.2 mmol) and bbi (0.038 g, 0.2 mmol) in water (10 mL) was sealed in a Teﬂon-lined stainless steel autoclave and heated at 140 °C for 3 days prior to being cooled to room temperature gradually. Colorless crystals were obtained in a 42% yield based on Zn(OH) 2 . Anal. | [] | [] | ["[Cd(AIP)(bbi) 0.5 ]\nH 2 O", "C 13 H 14 CdN 3 O 5"] | ["Cd(OH) 2--0.029 g"] | [] | ["H 2 AIP--0.036 g", "bbi--NaN"] | [] | [] | []
c2dt30537b | Pr epar a tion of (TBA)(C 10 H 10 N 4 ) 2 (HPO 3 ){PMo V 8 Mo VI 4 O 40 Zn 4 } 2 (C 10 H 9 N 4 ) 3 (C 10 H 8 N 4 )(ε 2 (pazo) 4 ). (NH 4 ) 6 Mo 7 O 24 ·4H 2 O (0.618 g, 0.50 mmol), molybdenum powder 99.99% (0.060 g, 0.62 mmol), H 3 PO 3 (0.020 g, 0.25 mmol), zinc acetate (0.219 g, 1 mmol), azopyridine (0.184 g, 1 mmol), tetrabutylammonium hydroxide 40 wt% solution in water (200 μL, 0.3 mmol) and H 2 O (10 mL) was stirred and the pH was adjusted to 5 ( pH i ) with 2 M NaOH. The mixture was heated to 200 °C over a period of 1 h, kept at 200 °C for 80 h and cooled down to room temperature over a period of 90 h (pH f = 5.8). Red platelets suitable for X-ray diffraction study were collected after ﬁltration (0.240 g, 33% based on P). Anal. calc. (found) for C 76 H 93 Mo 24 N 25 O 83 P 3 Zn 8 (5603.3): (found): C 16.29 (15.97), H 1.66 (1.47), Mo 41.09 (43.50), N 6.24 (5.24), P 1.66 (1.39), Zn 9.33 (9.04). | [] | ["90 h"] | ["(TBA)(C 10 H 10 N 4 ) 2 (HPO 3 ){PMo V 8 Mo VI 4 O 40 Zn 4 } 2 (C 10 H 9 N 4 ) 3 (C 10 H 8 N 4 )(ε 2 (pazo) 4 )", "(NH 4 ) 6 Mo 7 O 24 ·4H 2 O"] | ["(NH 4 ) 6 Mo 7 O 24 ·4H 2 O--0.618 g, 0.50 mmol", "molybdenum powder 99.99%--0.060 g, 0.62 mmol", "zinc acetate--0.219 g, 1 mmol"] | ["tetrabutylammonium hydroxide 40 wt% solution in water--200 μL, 0.3 mmol", "H 3 PO 3--0.020 g, 0.25 mmol"] | ["azopyridine--0.184 g, 1 mmol"] | ["200 °C"] | ["80 h"] | ["H 2 O--10 mL"]
ic051029c | X-ray-quality crystals of it were grown by slow diffusion of an aqueous solution of CuCl 2 ‚2H 2 O into a deprotonated methanolic solution of [L 3 ] . A similar reaction of Cu(ClO 4 ) 2 ‚6H 2 O with [L 3 ] also produced a very short-lived green solution, which turned brown quickly, and no pure compound could be isolated from the above mixture. | [] | [] | [] | [] | [] | [] | [] | [] | []
j.ica.2009.10.014 | 2.5. Syntheses of [Cu(btp)(nb) 2 ] n (4) A mixture of btp (8.9 mg, 0.05 mmol), Hnb (16.7 mg, 0.1 mmol), and Cu(NO 3 ) 2 4H 2 O (46.2 mg, 0.15 mmol) was dissolved in H 2 O (15 mL) and the pH value of the mixture was carefully adjusted to ca. 5 by slow addition of 0.2 mol L 1 NaOH solution. The mixture was then transferred into a 23 mL stainless steel vessel, which was heated at 120 °C for 48 h, and slowly cooled to room temperature at a rate of 2.0 °Ch 1 . Blue block-shaped crystals were obtained in a 52% yield (based on Cu(II) salt). Anal. Calc. for C 21 H 18 CuN 8 O 8 :C, 43.95; H, 3.16; N, 19.52. Found: C, 43.81; H, 3.22; N, 19.68%. FTIR (KBr, cm 1 ): 3154w, 3124w, 1631s, 1584vs, 1522s, 1374s, 1345vs, 1285m, 1201w, 1124m, 999w, 878w, 829m, 722m, 670w, 571w, 530w. | [] | [] | ["[Cu(btp)(nb) 2 ] n", "C 21 H 18 CuN 8 O 8"] | ["Cu(NO 3 ) 2 ?4H 2 O--46.2 mg, 0.15 mmol"] | [] | ["btp--8.9 mg, 0.05 mmol", "Hnb--16.7 mg, 0.1 mmol"] | ["120 \nC"] | ["48 h"] | ["H 2 O--15 mL"]
s0277-5387(03)00429-7 | 2.2. Synthesis of [V 2 O 3 (nicotinate) 3 ]  EtOH (1) and [V 3 O 5 (nicotinate) 4 (H 2 O) 2 ]  3H 2 O(2) A mixture of V 2 O 5 (0.0450 g, 0.25 mmol), nicotinic acid (0.123 g, 1.0 mmol) was thoroughly mixed with ethanol (0.4 ml) and water (0.6 ml) in a heavy-walled Pyrex tube. The tube was frozen under liquid nitrogen, sealed, and placed inside an oven at 130 °C. After a week of heating, blue platy crystals were obtained along with unknown brown powder. After washing with copious amounts of water, blu e crystals were obtained.Yield: 0.016 g (12.0%). IR (KBr, cm 1 ): 3511 (w), 3129 (w), 2967 (w), 1625 (s), 1566 (s), 1401 (s), 1360 (s), 1317 (ms), 1194 (s), 1163 (ms), 1120 (w), 1049 (s), 1035 (ms), 983 (s), 954 (s), 851 (w), 841 (w), 765 (s), 707 (ms), 691 (s), 653 (ms), 613 (ms), 591 (ms), 491 (ms).Compound 2 was obtained in trace amounts in the form of light-brown rod-shape single crystals from the above reaction. | [] | [] | ["[V 2 O 3 (nicotinate) 3 ]", "[V 3 O 5 (nicotinate) 4 (H 2 O) 2 ]\n3H 2 O"] | ["V 2 O 5--0.0450 g, 0.25 mmol"] | [] | ["nicotinic acid--0.123 g, 1.0 mmol"] | ["130 °C"] | ["a week"] | ["ethanol--0.4 ml", "water--0.6 ml"]
j.ica.2004.12.011 | one week by slow evaporation of the mother-liquor in an ice-bath. Yield: 92% (0.39 g). Calc. for C 80 H 64 N 8 O 22 Mn 2 : C, 45.6; H, 4.3; N, 6.7. Found: C, 45.1; H, 4.6; N, 6.2%. IR (KBr, cm 1 ): m(O–H) 3365 vs , m as (COO) 1541 vs , 1510 m , m s (COO) 1430 vs , m(Mn–O) 727 s . UV–vis: 202 (e = 1.8 · 10 4 ), 223 (e = 2.1 · 10 4 ), 267 nm (e = 1.4 · 10 4 ). | ["ice-bath"] | ["one week"] | ["C 80 H 64 N 8 O 22 Mn 2"] | [] | [] | [] | [] | [] | []
c3ce40981c | Synthesis of Ca 1.5 Na(C 4 H 9 –PO 3 ) 2 (5). NaOH (206 mg, 5.2 mmol, 2.2 eq.) and C 4 H 9 –PO 3 H 2 (331 mg, 2.4 mmol, 1 eq.) were successively dissolved in 10 mL of a (1 : 1) H 2 O–EtOH mixture under magnetic stirring. After complete dissolution of the phosphonic acid, 1.5 mL of a 0.8 mol L −1 aqueous solution of CaCl 2 (1.2 mmol, 0.5 eq.) was then added dropwise, leading to the immediate formation of a white precipitate. The suspension was then transferred in an autoclave and heated to 150 °C during 72 h (without any stirring). The autoclave was then cooled and the suspension was filtered on a sintered glass frit under vacuum, maintaining the vacuum for 15 minutes. The precipitate was washed and dried as described for Ca(C 6 H 5 –PO 3 H) 2 . | [] | ["15 minutes"] | ["Ca 1.5 Na(C 4 H 9 -PO 3 ) 2"] | ["NaOH--206 mg, 5.2 mmol, 2.2 eq.", "C 4 H 9 -PO 3 H 2--331 mg, 2.4 mmol, 1 eq.", "CaCl 2--1.2 mmol, 0.5 eq."] | [] | [] | ["150 °C"] | ["72 h"] | ["H 2 O-EtOH mixture--10 mL (1:1)"]
ja507927a | Synthesis of 1D-CuI(3,5-dm-py) (2; 3,5-dm-py = 3,5Dimethylpyridine). Single crystals of 1D-CuI(3,5-dm-py) were grown at room temperature by a new diﬀusion growth technique that we recently developed. A solution of CuI (0.190 g; 1 mmol) in saturated potassium iodide (KI) solution (2 mL) and a solution of 3,5dm-py (0.108 g; 1 mmol) in acetone (2 mL) were separated by a layer of 2 mL of acetonitrile used as a middle layer. The mixture was left overnight, producing colorless needlelike crystals in 85% yield. Powder samples were obtained by adding a stoichiometric amount of 3,5-dmpy in ethanol solution to a CuI/saturated KI solution with magnetic stirring at room temperature. Note that excess ligand leads to the formation of a cubane-based structure.Synthesis of 1D-CuI(3-pc) (3; 3-pc = 3-Picoline). Single crystals of 1D-CuI(3-pc) were obtained by a diﬀusion growth technique modiﬁed from published work.28 A CuI/saturated KI solution was placed at the bottom of the reaction vessel, and 3-pc (0.093 g; 1 mmol) in 2 mL of acetone was placed on the top layer. The middle layer was acetonitrile, where the needlelike crystals formed over a period of 12 h (yield 91%). Pure phase powder samples were obtained by adding a deﬁcient amount of 3-pc to the CuI/KI solution. An excess amount of 3-pc leads to the formation of a dimer-based product. | [] | [] | ["1D-CuI(3,5-dm-py)", "1D-CuI(3-pc)"] | ["CuI--0.190 g; 1 mmol", "CuI--NA"] | [] | ["3,5dm-py--0.108 g; 1 mmol", "3-pc--0.093 g; 1 mmol"] | ["room temperature"] | ["overnight", "12 h"] | ["saturated potassium iodide (KI) solution--2 mL", "acetone--2 mL", "acetonitrile--2 mL"]
chem.201203133 | Synthesis of 6: A solution of dipyrrin 2 (400 mg, 1.63 mmol) in CHCl 3 (40 mL) was mixed with a solution of CdACHTUNGTRENNUNG(OAc) 2 (216 mg, 0.82 mmol) in MeOH (40 mL) containing NEt 3 (1 mL). The reaction mixture was stirred for 48 h at 70 8 C and then the precipitate was separated by centrifugation, washed with methanol and dried under vacuum to afford complex 6 as an orange powder (409.5 mg, 0.68 mmol, 83 %). | [] | [] | ["complex 6"] | ["CdACHTUNGTRENNUNG(OAc) 2--216 mg, 0.82 mmol"] | [] | ["dipyrrin 2--400 mg, 1.63 mmol", "NEt 3--1 mL"] | ["70 8 C"] | ["48 h"] | ["CHCl 3--40 mL", "MeOH--40 mL"]
ejic.200800290 | C 21 H 13 AgBF 4 N 5 · 2 / 3 MeCN (557.37): calcd. C 48.09, H 2.71, N 14.25; found C 49.03, H 2.81, N 13.79.[Ag(6)][BF 4 ]: The reaction was carried out with ligand 6 (70 mg, 0.20 mmol) and AgBF 4 (38 mg, 0.19 mmol). [Ag(6)][BF 4 ] was isolated as a yellow solid (93 mg, 0.17 mmol, 85 %). | [] | [] | ["C 21 H 13 AgBF 4 N 5 · 2 / 3 MeCN"] | ["AgBF 4--38 mg, 0.19 mmol"] | [] | ["ligand 6--70 mg, 0.20 mmol"] | [] | [] | []
ic800777r | Anal. Calcd for C 54 H 32 O 14 Zn 4 : C, 55.61; H, 2.77. Found: C, 55.51; H, 2.86.Bulk Scale Synthesis of Zn/BTB tsx. To a solid mixture of H 3 BTB 14 (0.0446 g, 0.1017 mmol, 1.00 equiv) and Zn(NO 3 ) 2 · 4H 2 O (0.1023 g, 0.3913 mol, 3.85 equiv) was added a 3:3:1 (v/v/v) mixture of DMF/ethanol/water (10 mL). The solution was mixed well and ultrasonicated until homogeneous. The reaction vial was capped tightly and placed in the oven at 100 °C. After 72 h, the sample was removed from an oven and allowed to cool to room temperature. The mother liquor was decanted from the clear bladelike crystals and replaced with methanol (10 mL). The methanol was decanted and replenished three times over two days. | [] | ["two days"] | ["Zn/BTB tsx", "C 54 H 32 O 14 Zn 4"] | ["Zn(NO 3 ) 2 \b4H 2 O--0.1023 g, 0.3913 mol, 3.85 equiv"] | [] | ["H 3 BTB 14--0.0446 g, 0.1017 mmol, 1.00 equiv"] | ["100 \b0C"] | ["72 h"] | ["DMF/ethanol/water--10 mL"]
s11243-016-0082-z | (yield 35 % based on Cu). Anal. Calcd. for C 21 H 20 CuN 4O 7 S (536.01): C 47.01, H 3.76, N 10.45 %. Found: C 47.18, H 3.83, N 10.37 %. FTIR (KBr, cm -1 ): 3424s, 3313s, 3098m, 2948w, 2876w, 2367w, 2021w, 1636s, 1551s, 1467m , 1343s, 1297s, 1277w, 1264w, 1192m, 1160m, 1121s, 1056m, 971w, 941w, 840m, 866w, 723s, 651m, 605m, 547w, 449w. | [] | [] | ["C 21 H 20 CuN 4O 7 S"] | [] | [] | [] | [] | [] | []
c4ce00155a | Reaction 2: solid AgPF 6 (13.2 mg, 0.054 mmol) dissolved in CH 3 CN (1 mL) was added dropwise to a methanolic solution of L (20 mg, 0.108 mmol). The resultant solution was sonicated and allowed to evaporate slowly for a week to yield X-ray quality colourless crystals of {[Ag(L) 2 ](PF 6 )} ∞ (complex 8) and {[Ag(L) 2 ](PF 6 )(CH 3 CN) 2 } ∞ (complex 9) which on drying in vacuo converted into a tan powder. Yield (based on Ag( I)): 20 mg, 60%. Analysis found: C 42.65, H 2.69 and N 9.11; calculated for the formula C 22 H 16 O 2 N 4 PF 6 Ag: C 42.54, H 2.60 and N 9.02; selected IR/cm −1 : 1686 (m, sh), 1674 (m, sh), 1604 (w, sh), 1556 (w, sh), 1494 (w, sh), 1413 (m, sh), 1281 (m, sh), 1158 (w, sh), 949 (w, sh), 818 (vs, sh), 690 (m, sh), 647 (s, sh) and 556 (s, sh).Reaction of L with AgCF 3 SO 3 in a 2 : 1 ratio Solid AgCF 3 SO 3 (13.94 mg, 0.054 mmol) dissolved in CH 3 CN (1 mL) was added dropwise to a methanolic solution of L (20 mg, 0.108 mmol). The resultant solution was sonicated and allowed to evaporate slowly for a week to yield X-ray quality colourless crystals of {[Ag(L) 2 ](CF 3 SO 3 )·1/2H 2 O} ∞ (complex 6) which on drying in vacuo converted into a tan powder.Yield (based on Ag( I)): 22 mg, 65%; analysis found: C 44.47, H 2.84, N 9.00, and S 4.91; calculated for the formula C 23 H 16 O 5 N 4 SF 3 Ag: C 44.18, H 2.58, N 8.96, and S 5.13; selected IR/cm −1 : 3200–3000 (w, br), 1675 (m, sh), 1640 (w, sh), 1604 (w, sh), 1554 (w, sh), 1410 (m, sh), 1328 (m, sh), 1284 (m, sh), 1263 (s, sh), 1222 (m, sh), 1145 (m, sh), 1058 (s, sh), 1029 (s, sh), 949 (m, sh), 879 (m, sh), 830 (m, sh), 756 (m, sh), 660–634 (s, br).Reaction of L with AgBF 4 in a 2 : 1 ratio Under a blanket of Ar gas, methanolic solution (4 mL) of L (40 mg, 0.216 mmol) was added to 4 mL of a CH 3 CN solution of AgBF 4 (21.2 mg, 0.108 mmol). The resultant solution was allowed to react overnight. Addition of 0.5 mL of diethyl ether to this solution resulted in colourless crystalline solid which was filtered and dried in vacuo. Yield (based on Ag( I)): 28 mg, 43%; analysis found: C 48.17, H 3.07 and N 10.18; calculated for the formula C 22 H 16 O 2 N 4 F 4 BAg·CH 3 CN: C 47.72, H 3.17 and N 11.59; selected IR/cm −1 : 3106–3054 (w, br), 1677 (m, sh), 1608 (w, sh), 1555 (w, sh), 1409 (m, sh), 1282 (m, sh), 1160 (w, sh), 1032 (s, br), 756 (m, sh), 660 (s, sh), 520 (m, sh).Solid AgBF 4 (10.6 mg, 0.054 mmol) dissolved in CH 3 CN (1 mL) was added dropwise to a methanolic solution of L (20 mg, 0.108 mmol). The resultant solution was sonicated and allowed to evaporate slowly for a week to yield X-ray quality colourless crystals of {[Ag(L) 2 ](BF 4 )} ∞ (complex 7).X-Ray data collection and structure solution Crystallographic data are summarised in Table 3. Selected bond lengths and angles of complexes 1–9 are available in the ESI along with a description of how the disordered components of the complexes were treated. X-Ray diffraction data were collected at the University of Otago on a Bruker APEX II CCD diffractometer with graphite monochromated Mo-Kα (λ = 0.71073 Å) radiation. Intensities were corrected for Lorentz and polarisation effects and multiscan absorption corrections were applied to all structures. The structures were solved by direct methods such as SHELXS 43,44 or SIR-97 45 and refined on F 2 using all data by full-matrix least-squares procedures such as SHELXL 97.43 Non-hydrogen atoms were refined with anisotropic thermal parameters. Hydrogen atoms were placed in ideal positions except for the hydrogen atoms of the H 2 O molecules in 1, 2, 3, 4 and 6 which were located from the Fourier synthesis maps. In 1, the CF 3 SO 3 − anion was disordered over two sites with site occupancy of 0.36 and 0.64. This CF 3 SO 3 − anion and H 2 O molecule were modelled using DFIX constraints. In 4, both ClO 4 − anions were disordered (50%). A very disordered CH 3 CN of solvent was removed from the structure using the SQUEEZE procedure of PLATON 46 as it could not be modelled. Analysis of the X-ray data indicated that crystals might carry a welldefined twin. However, a twin law that superimposed all or half of the reflections could not be found. The twinning was evident in both data collections for 4. As a result, the precision of the data for 4 was not high. The crystals of 5 were of poor quality. Two different data sets for 5 were collected and solved, both of which were of poor quality because of weakly diffracting crystals. The solution reported herein represents the best quality solution. A CH 3 CN molecule in 5 was disordered and the C and N atoms of this molecule were refined isotropically and the hydrogen atoms of this molecule were not placed. The disordered CH 3 CN molecule was modelled with site occupancy of 0.6 and 0.4 and additional restraints were used to maintain the linearity. A CF 3 SO 3 − anion was disordered with site occupancy of 0.51 and 0.49. The F and O atoms of this molecule were refined isotropically. In 8,thePF 6 − anion was disordered on a four-fold axis over two sites with site CrystEngComm Paper Open Access Article. Published on 12 March 2014. Downloaded on 23/10/2014 10:45:50. This article is licensed under a Creative Commons Attribution 3.0 Unported Licence. View Article Online 4600 ¦ CrystEngComm,2014,16,4587–4601 This journal is © The Royal Society of Chemistry 2014 Table 3 Crystal and structure refinement data for complexes – Structure 12345 6 789 Formula C 24 H 18 O 9 N 4 S 2 F 6 Ag 2 C 22 H 18 Ag 2 Cl 2 N 4 O 11 C 28 H 27 Ag 2 Cl 2 N 7 O 11 C 28 H 25 Ag 2 Cl 2 N 7 O 10 C 30 H 28 Ag 2 F 12 N 8 O 2 P 2 C 46 H 34 O 11 N 8 S 2 F 6 Ag 2 C 22 H 16 AgBF 4 N 4 O 2 C 22 H 16 AgF 6 N 4 O 2 PC 26 H 22 AgF 6 N 6 O 2 P Formula weight 900.28 801.04 924.21 906.19 1038.26 1268.67 563.07 621.23 703.34 Crystal system Monoclinic Monoclinic Monoclinic Monoclinic Monoclinic Monoclinic Monoclinic Monoclinic Triclinic Space group C2/cC2/cP2 1 /cP2 1 /cP2 1 /cC2/cP2 1 /cP2 1 /nP1 ¯ a/Å 13.7574(9) 12.4586(5) 7.5345(3) 7.8231(5) 7.9890(5) 27.5782(15) 11.020(11) 11.0709(7) 10.950(7) b/Å 11.2371(8) 9.8846(4) 19.1191(10) 18.8411(11) 22.9536(15) 10.6328(5) 18.3216(17) 18.5174(12) 11.1081(7) c/Å 19.0368(12) 21.2874(9) 23.0434(11) 22.8612(13) 20.1547(15) 18.6286(9) 10.7558(10) 11.6388(8) 12.1273(9) α/° 90 90 90 90 90 90 90 90 85.248(2) β/° 95.529(2) 102.7935(18) 92.045(1) 90.874(3) 91.046(3) 117.5172(17) 93.782(4) 96.473(3) 86.205(3) γ/° 90 90 90 90 90 90 90 90 83.680(3) V/Å 3 2929.3(5) 2556.6(18) 3317.4(3) 3369.3(5) 3695.3(6) 4844.8(6) 2167.4(5) 2370.8(3) 1458.7(2) Z 44444 4 442 T/K 90(2) 90(2) 90(2) 90(2) 90(2) 90(2) 90(2) 90(2) 90(2) μ/mm −1 1.577 1.811 1.412 1.387 1.249 0.987 0.994 0.993 0.819 Total reflections 22 092 39 118 39 984 38 976 58 540 26 131 26 132 21 026 17 617 Unique reflections (R int ) 8857 (0.0312) 9878 (0.0325) 9643 (0.0411) 9961 (0.0394) 9915 (0) 9998 (0.0538) 9900 (0.0347) 9898 (0.0210) 9112 (0.0289) R 1 indices [I > 2σ(I)] 0.0199 0.0285 0.0495 0.0687 0.0694 0.0596 0.0221 0.0340 0.0446 wR 2 (all data) 0.0522 0.1269 0.1158 0.1792 0.2414 0.1368 0.0559 0.0846 0.1247 Goodness-of-fit 1.088 1.209 1.069 1.066 1.149 1.150 1.083 1.145 1.082 CrystEngCommPaper Open Access Article. Published on 12 March 2014. Downloaded on 23/10/2014 10:45:50. This article is licensed under a Creative Commons Attribution 3.0 Unported Licence. View Article Online CrystEngComm,2014,16,4587–4601 ¦ 4601This journal is © The Royal Society of Chemistry 2014 occupancy of 0.35 and 0.65. This PF 6 − anion was modelled using DFIX constraints. All calculations were performed using the WinGX 47 interface. Detailed analyses of the extended structure were carrie d out usin g PLATON 46 and MERCURY (version 3.0) 26,48 crystallographic data are listed in the appendix.Acknowledgements We acknowledge the Department of Chemistry for the award of Master's Scholarship and thank the University of Otago for publication bursary (to KMP). We thank Professor Geoff Jameson for assistance with the twinning in 4. Lisa Bucke is thanked for her assistance in preparing Fig. 2.Notes and references 1 W. L. Leong and J. J. Vittal, Chem. Rev., 2011, 111, 688–764.2 C.-L. Chen, B.-S. Kang and C.-Y. Su, Aust. J. Chem., 2006, 59, 3–18.3 D. Visinescu, M. Andruh, A. Müller, M. Schmidtmann and Y. Journaux, Inorg. Chem. Commun., 2002, 5,42–45.4 M.-L. Tong, X.-M. Chen, B.-H. Ye and S. W. Ng, Inorg. Chem. , 1998, 37, 5278–5281.5 L. Hou, W.-J. Shi, Y.-Y. Wang, B. Liu, W.-H. Huang and Q.-Z. Shi, CrystEngComm, 2010, 12, 4365–4371.6 Y. Xia, S. Li, B. Wu, Y. Liu and X.-J. Yang, CrystEngComm, 2011, 13, 5763–5772.7 F. Ma, D.-B. Wei and Z.-M. Cao, Acta Crystallogr., Sect. E: Struct. Rep. Online, 2012, 68, m611–m612.8 C.-Q. Wan, S. A. Al-Thabaiti, X.-D. Chen and T. C. W. Mak, Eur. J. Inorg. Chem., 2013, 30, 5265–5273.9 C.-Q. Wan, Z.-W. Wang, G. Wang, A.-M. Li, Q.-H. Jin, Y.-H. Deng and T. C. W. Mak, Eur. J. Inorg. Chem., 2013, 14, 2591–2600.10 K. J. Wei, Y. S. Xie, J. Ni, M. Zhang and Q. L. Liu, Inorg.Chem. Commun., 2006, 9, 926–930.11 R. Benedix, Z. Anorg. Allg. Chem., 1984, 24, 303.12 M. A. Braverman, J. H. Nettleman, R. M. Supkowski and R. L. LaDuca, Inorg. Chem., 2009, 48, 4918–4926.13 G. A. Farnum, W. R. Knapp and R. L. LaDuca, Polyhedron, 2009, 28, 291–299.14 E. L. Eliel, S. H. Wilen and L. N. Mander, Stereochem.Organomet. Inorg. Compd., 1994, 1156.15 D. B. Cordes, L. R. Hanton and M. D. Spicer, Inorg. Chem., 2006, 45, 7651–7664.16 A. D. Clark, Z. Kristallogr. - New Cryst. Struct., 1998, 213, 382.17 X. Z. Sun, H. J. Yan and C. Q. Wan, Z. Kristallogr. - New Cryst. Struct., 2013, 228, 375–376.18 B. Moulton and M. J. Zaworotko, Chem. Rev., 2001, 101, 1629–1658.19 D. A. McMorran, Inorg. Chem., 2007, 47, 592–601.20 L. Han and M. Hong, Inorg. Chem. Commun., 2005, 8,406–419.21 R. Horikoshi, T. Mochida, N. Maki, S. Yamada and H. Moriyama, J. Chem. Soc., Dalton Trans., 2002, 28–33.22 R. Carballo, B. Covelo, E. García-Martínez, A. B. Lago and E. M. Vázquez-López, Polyhedron, 2009, 28, 923 –932.23 D. H. Johnston and D. F. Shriver, Inorg. Chem., 1993, 32, 1045–1047.24 M. A. M. Abu-Youssef, V. Langer and L. Ohrstrom, Dalton Trans., 2006, 2542–2550.25 I. R. Thomas, I. J. Bruno, J. C. Cole, C. F. Macrae, E. Pidcock and P. A. Wood, J. Appl. Crystallogr., 2010, 43, 362–366.26 I. J. Bruno, J. C. Cole, P. R. Edgington, M. Kessler, C. F. Macrae, P. McCabe, J. Pearson and R. Taylor, Acta Crystallogr., Sect. B: Struct. Sci., 2002, 58, 389–397.27 L. Yang, D. R. Powell and R. P. Houser, Dalton Trans., 2007, 955–964.28 R. G. Serres, C. A. Grapperhaus, E. Bothe, E. Bill, T. Weyhermüller, F. Neese and K. Wieghardt, J. Am. Chem.Soc., 2004, 126, 5138 –5153.29 E. C. Constable, C. E. Housecroft, M. Neuburger, S. Reymann and S. Schaffner, Eur. J. Inorg. Chem., 2008, 22,3540–3548.30 E. C. Constable, C. E. Housecroft, B. M. Kariuki, M. Neuburger and C. B. Smith, Aust.J.Chem., 2003, 56,653–655.31 P. L. Caradoc-Davies, L. R. Hanton and W. Henderson, J. Chem. Soc., Dalton Trans., 2001, 2749–2755.32 M. Nishio, Phys. Chem. Chem. Phys., 2011, 13, 13873–13900.33 C. Janiak, J. Chem. Soc., Dalton Trans., 2000, 3885–3896.34 C. A. Black, L. R. Hanton and M. D. Spicer, Chem. Commun., 2007, 3171–3173.35 C.-Q. Wan, X.-D. Chen and T. C. W. Mak, CrystEngComm, 2008, 10, 475–478.36 T. Bark and R. P. Thummel, Inorg. Chem., 2005, 44, 8733–8739.37 G. Yang, S. L. Zheng, X. M. Chen, H. K. Lee, Z. Y. Zhou and T. C. W. Mak, Inorg. Chim. Acta, 2000, 303,86–93.38 X. Hou, M. Schober and Q. Chu, Cryst. Growth Des., 2012, 12, 5159–5163.39 R. Singh, X. Hou, O. Molly, M. Schober and Q. Chu, CrystEngComm, 2012, 14, 6132–6135.40 A. Bellusci, M. Ghedini, L. Giorgini, F. Gozzo, E. I. Szerb, A. Crispini and D. Pucci, Dalton Trans., 2009, 7381– 7389.41 A. Bellusci, A. Crispini, D. Pucci, E. I. Szerb and M. Ghedini, Cryst. Growth Des., 2008, 8, 3114–3122.42 R. P. Feazell, C. E. Carson and K. K. Klausmeyer, Inorg. Chem., 2005, 45,935 –944.43 G. M. Sheldrick, SHELX97. Programs for Crystal Structure Analysis, Release 97-2, Institüt für Anorganische Chemie der Universität, Tammanstrasse 4, D-3400, Göttingen, Germany, 1997.44 Siemens, SHELXTL. Structure Determination Software, Siemens Analytical X-ray Instruments Inc., Madison, Wisconsin, USA, 1995.45 A. Altomare, M. C. Burla, M. Camalli, G. L. Cascarano, C. Giacovazzo, A. Guagliardi, A. G. G. Moliterni, G. Polidori and R. Spagna, J. Appl. Crystallogr., 1999, 32, 115–119.46 A. L. Spek, PLATON. A Multipurpose Crystallographic Tool, Utrecht University, Utrecht, The Netherlands, 1999.47 L. Farrugia, J. Appl. Crystallogr., 1999, 32, 837–838.48 C. F. Macrae, P. R. Edgington, P. McCabe, E. Pidcock, G. P. Shields, R. Taylor, M. Towler and J. van de Streek, J. Appl. Crystallogr., 2006, 39, 453–457.CrystEngComm Paper Open Access Article. Published on 12 March 2014. Downloaded on 23/10/2014 10:45:50. This article is licensed under a Creative Commons Attribution 3.0 Unported Licence. View Article Online | [] | [] | ["{[Ag(L) 2 ](PF 6 )} ∞", "{[Ag(L) 2 ](PF 6 )(CH 3 CN) 2 } ∞", "{[Ag(L) 2 ](CF 3 SO 3 )·1/2H 2 O} ∞", "{[Ag(L) 2 ](BF 4 )} ∞"] | ["AgPF 6--13.2 mg, 0.054 mmol", "AgCF 3 SO 3--13.94 mg, 0.054 mmol", "AgBF 4--10.6 mg, 0.054 mmol"] | [] | ["L--20 mg, 0.108 mmol"] | [] | ["1 week"] | ["CH 3 CN--1 mL", "methanol--4 mL"]
cg801157k | Synthesis of [Sm(ad) 0.5 (2,5-pydc)(H 2 O)] (4). Complex 4 was synthesized by a method similar to that of complex 1 except that EuCl 3 · 6H 2 O was replaced by SmCl 3 · 6H 2 O. Light yellow crystals were obtained in a 54.26% yield based on Sm (III). Elemental analysis results for C 10 H 9 NO 7 Sm (M r ) 405.53), calcd: C, 29.62; H, 2.24; N, 3.45; Sm, 37.08. Found: C, 29.64; H: 2.21; N, 3.42; Sm, 37.11. IR data (KBr pellet, ν[cm -1 ]): 3332(ν s OH), 3074(ν s (C-H) aromatic ), 2987(ν s (C-H) CH2 ), 1589(ν s CdO), 1389(ν as CdO), 1134(δ(CH aromatic ) in-plane ), 821 and 767(δ(CH aromatic ) out-of-plane ). | [] | [] | ["[Sm(ad) 0.5 (2,5-pydc)(H 2 O)]", "C 10 H 9 NO 7 Sm"] | ["SmCl 3 \n6H 2 O--NaN"] | [] | ["ad--NaN", "2,5-pydc--NaN"] | [] | [] | []
j.ica.2012.02.010 | 2.2. Synthesis of [AgSm(pydc) 2 ]2H 2 O(1) A mixture of Sm 2 O 3 (0.2 mmol, 69.7 mg), AgNO 3 (0.2 mmol, 34.0 mg), pyridine-3,4-dicarboxylic acid (0.2 mmol, 33.4 mg) and water (15 mL) was stirred for 30 min in air. Thereafter, the mixture was sealed in a 23-mL Teﬂon reactor and was kept under autogenous pressure at 180 °C for 4 days. Yellow octahedron-shaped crystals were ﬁltered off, washed with distilled water, and dried in air (yield: 52% based on Ag). The as-synthesized material is insoluble in water and common organic solvents. Anal. Calc. for C 14 H 10 N 2 O 10 AgSm: C, 26.93; H, 1.61; N, 4.49. Found: C, 26.85; H, 1.69; N, 4.45%. IR (KBr pellet, cm 1 ): 3432 (m), 1628 (s), 1573 (s), 1477 (m), 1388 (s), 1162 (w), 1091 (w), 892 (w), 844 (m), 714 (m), 672 (w), 541(w). | [] | [] | ["[AgSm(pydc) 2 ]2H 2 O", "1", "C 14 H 10 N 2 O 10 AgSm"] | ["Sm 2 O 3--0.2 mmol, 69.7 mg", "AgNO 3--0.2 mmol, 34.0 mg"] | [] | ["pyridine-3,4-dicarboxylic acid--0.2 mmol, 33.4 mg"] | ["180 °C"] | ["4 days"] | ["water--15 mL"]
ic1001495 | Synthesis of [Cu I 3 (L 1 ) 3 ][PW 12 O 40 ](4). The preparation of compound 4 was similar to that of 3 except that the quantities of L 1 and Cu(NO 3 ) 2 3 3H 2 O were changed from 0.8 mmol and 0.19 g to 0.4 mmol and 0.10 g, respectively. Yellow-brown block crystals were filtered and washed with distilled water (45% yield based on W). Elemental Analysis Calcd. for C 42 H 42 N 12 Cu 3 PW 12 O 40 : C, 13.34; H, 1.12; N, 4.44. Found: C, 13.27; H, 1.08; N, 4.55. IR (KBr, cm -1 ): 3116 (w), 1519 (w), 1421 (m), 1408 (m), 1271 (w), 1080 (m), 978 (s), 893 (m), 814 (s), 756 (m), 609 (w), 514 (w). | [] | [] | ["[Cu I 3 (L 1 ) 3 ][PW 12 O 40 ]", "C 42 H 42 N 12 Cu 3 PW 12 O 40"] | ["Cu(NO 3 ) 2 3 3H 2 O--0.10 g"] | [] | ["L 1--0.4 mmol"] | [] | [] | []
cg4018322 | 2360m, 1411m, 1392m, 1286m, 1240m, 1188m, 1018m, 923m, 825m, 680m, 653m cm −1 .[{Cu 12 (TMBTA) 8 (DMA) 4 (H 2 O) 8 }·8H 2 O·48H 2 O] MOP-TO was synthesized under solvothermal condition from a DMA−ethanol solution of a mixture of TMBTA (97 mg, 0.33 mmol), Cu(NO 3 ) 2 · 3H 2 O (241.6 mg, 1 mmol), and pyridine (79 μL, 1 mmol). The mixture was taken carefully in a 25 mL sealed glass tube, heated at 85 °C for 60 h, and allowed to cool slowly (5 °C per hour in 12 h). After cooling, good-looking block-shaped green crystals were obtained. The crystals were carefully characterized by SXRD, elemental analysis, PXRD, and FT-IR. Yield: ∼32% (100 mg, 0.321 mmol). FT-IR (KBr, cm −1 ): 3412, 1633, 1616, 1402s, 2933m, 1284m, 1201m, 1022s, 835m, 756m, 713s, 642m, 590m cm −1 . Due to the gradual loss of lattice occluded solvents, elemental analysis of the crystals of MOP-TO was inconsistent and, thus, not reported. | [] | ["12 h"] | ["{Cu 12 (TMBTA) 8 (DMA) 4 (H 2 O) 8 }\b·8H 2 O\b·48H 2 O", "MOP-TO"] | ["Cu(NO 3 ) 2 \b· 3H 2 O--241.6 mg, 1 mmol"] | [] | ["TMBTA--97 mg, 0.33 mmol", "DMA--not provided"] | ["85 \b°C"] | ["60 h"] | ["pyridine--79 μL, 1 mmol", "ethanol--not provided"]
c3dt50772f | The above reaction was also performed by taking aromatic solvents. A solution of NH 4 PF 6 (65.2 mg, 0.4 mmol) in 2 mL water was added to a stirred solution of the ligand (54 mg, 0.2 mmol) in 5 mL of (1 : 1) water–ethanol solution. To this solution, 5 mL of nitrobenzene/benzonitrile/p-xylenes were added and the solution was stirred for 30 min. An ethanolic solution (2 mL) of Cu(NO 3 ) 2 (25 mg, 0.1 mmol) was layered over the ligand solution. Blue colored crystals were formed after 10 days. | [] | [] | ["NaN"] | ["Cu(NO 3 ) 2--25 mg, 0.1 mmol"] | [] | ["ligand--54 mg, 0.2 mmol"] | [] | ["10 days"] | ["water--2 mL", "water-ethanol solution--5 mL", "nitrobenzene/benzonitrile/p-xylenes--5 mL", "ethanolic solution--2 mL"]
acs.iecr.9b05067 | Synthesis of adsorbent. Tb-MOF(1) was synthesized by adding 0.226 g of 0.5 mmol Tb(NO 3 ) 3 ·6H 2 O and DMF (6 mL) to hot water solution (6 mL) containing 0.099 Page 5 of 30 ACS Paragon Plus Environment Industrial & Engineering Chemistry Research 1 2 3 4 5 6 7 8 9 10 11 12 13 14 15 16 17 18 19 20 21 22 23 24 25 26 27 28 29 30 31 32 33 34 35 36 37 38 39 40 41 42 43 44 45 46 47 48 49 50 51 52 53 54 55 56 57 58 59 60 | [] | [] | ["Tb-MOF(1)"] | ["Tb(NO 3 ) 3 \n6H 2 O--0.226 g, 0.5 mmol"] | [] | [] | [] | [] | ["DMF--6 mL", "hot water--6 mL"]
c2jm35273g | 2.2 Syntheses Synthesis of {[Cd 3 (L)(H 2 O) 2 (DMF) 2 ]$5DMF} n (1).Cd(NO 3 ) 2 $4H 2 O (0.12 mmol, 37.1 mg) and H 6 L (0.04 mmol, 39.0 mg) in a mixed solvent of dimethylformamide (DMF, 6 mL) and distilled water (H 2 O, 1 mL) were placed in a Teﬂon-lined stainless steel vessel (20 mL) and heated to 85  C in 300 min, maintained at this temperature for three days and then cooled to room-temperature at a rate of 0.2  C min 1 . The resulting colorless crystals were obtained, after being washed by distilled water, yield 59.2 mg (80% based on Cd 2+ ). Its purity was conﬁrmed by X-ray powder diffraction (XRD). Anal. calcd (%) for 1 C 73 H 89 N 7 O 28 Cd 3 (M r ¼ 1849.75): C, 47.40; H, 4.85; N, 5.30. Found: C, 48.05; H, 4.73; N, 5.21. | [] | [] | ["{[Cd 3 (L)(H 2 O) 2 (DMF) 2 ]$5DMF} n", "C 73 H 89 N 7 O 28 Cd 3"] | ["Cd(NO 3 ) 2 $4H 2 O--0.12 mmol, 37.1 mg"] | [] | ["H 6 L--0.04 mmol, 39.0 mg"] | ["85 \n C"] | ["three days"] | ["dimethylformamide (DMF)--6 mL", "distilled water (H 2 O)--1 mL"]
ic0518881 | Synthesis of Ho 3 (BDC) 4.5 (DMF) 2 (H 2 O) 3 ‚(DMF)(C 2 H 5 OH) 0.5 (H 2 O) 0.5 (3). The procedure was the same as that for 1 except that Tb(NO 3 ) 2 ‚nH 2 O was replaced by Ho(NO 3 ) 3 ‚nH 2 O (40 mg, 0.10 mmol). Yield: 75% (based on holmium). Elem anal. Calcd for C 46 H 49 HoO 25 N 3 (1538.7): C, 35.91; H, 3.21; N, 2.73. Found: C, 35.94; H, 3.20; N, 2.74. | [] | [] | ["Ho 3 (BDC) 4.5 (DMF) 2 (H 2 O) 3 ‚(DMF)(C 2 H 5 OH) 0.5 (H 2 O) 0.5"] | ["Ho(NO 3 ) 3 ‚nH 2 O--40 mg, 0.10 mmol"] | [] | [] | [] | [] | []
b814852j | Preparation [Cd(CHMTSC)(NO 3 )]NO 3 ·CH 3 CN This complex was prepared by a method analogous to that described above for [Zn(CHMTSC)Cl]Cl·CH 3 CN, except that Cd(NO 3 ) 2 ·4H 2 O was employed. Yield = 68%.1 H NMR spectrum d/ppm: 1.75–2.87 (cyclohexane protons, m, 8H); 3.09 (CH 3 ,s, 6H); 8.85 (N (1) H and N (6) H, s, 2H); 11.36 (N (2) H and N (5) H,s, 2H). | [] | [] | ["[Cd(CHMTSC)(NO 3 )]NO 3 ·CH 3 CN"] | ["Cd(NO 3 ) 2 \n4H 2 O--not specified"] | [] | ["CHMTSC--not specified"] | [] | [] | ["CH 3 CN--not specified"]
acs.inorgchem.6b02774 | {[Nd 2 (C 6 H 2 N 2 O 4 ) 3 (H 2 O) 4 ]·6H 2 O} n (3). A mixture of Hmpca (0.069 g, 0.50 mmol) and Nd(NO 3 ) 3 ·6H 2 O (0.132 g, 0.30 mmol) in 30 mL of water was stirred for 1 h at room temperature. Then it was poured into a 45 mL stainless steel reactor with a Teﬂon linear autoclave under autogenous pressure at 130 °C for 72 h and slowly cooled to room temperature for 48 h. A few single crystals of 3 as dark yellow needles were formed in the reactor. They were manually selected and dried on ﬁlter paper in the open air. Yield: 0.058 g (28%).Anal. Calcd for C 18 H 26 Nd 2 N 6 O 22 (3): C, 22.36; H, 2.71; N, 8.69.Found: C, 21.56; H, 2.81; N, 8.48%. Although we repeated this synthesis using the 2,5-H 2 pzdc acid and adjusting to pH 6−6.5 by addition of NaOH or alternatively, the sodium salt of the Hmpca, similar results were obtained. | [] | ["48 h"] | ["{[Nd 2 (C 6 H 2 N 2 O 4 ) 3 (H 2 O) 4 ]\b6H 2 O} n", "C 18 H 26 Nd 2 N 6 O 22"] | ["Nd(NO 3 ) 3 \b6H 2 O--0.132 g, 0.30 mmol"] | [] | ["Hmpca--0.069 g, 0.50 mmol"] | ["130 \bC"] | ["72 h"] | ["water--30 mL"]
ic025808u | A red solution was obtained without crystallization. This solution (solution A) was further used as a reagent for the second step of the synthesis. In the second step, V 2 O 5 (0.56 mmol, 0.101 g) and CH 5 N 3 ‚HCl, guanidine hydrochloride (1.11 mmol, 0.106 g) were added to 10.0 mL of solution A. The reaction mixture was stirred for 2 h, sealed in an autoclave, and crystallized at 160 °C for 72 h.The initial pH was ca. 1.8, and the pH of the final liquid phase after hydrothermal reaction was ca. 6.5. The crystalline product was filtered off, washed with distilled water, and dried at ambient temperature. | [] | [] | [] | ["V 2 O 5--0.56 mmol, 0.101 g"] | [] | ["CH 5 N 3 ‚HCl, guanidine hydrochloride--1.11 mmol, 0.106 g"] | ["160 \n°C"] | ["2 h", "72 h"] | ["solution A--10.0 mL"]
s1600536814025380 | 5.3. Preparation of (III) To a solution of lead(II) acetate trihydrate (0.149 g, 0.39 mmol) in ethanol (10 ml) was added 3,4-diaminobenzonitrile (0.104 g, 0.75 mmol). The resulting solution was stirred at a gentle reﬂux for 1 h. The solvent was allowed to slowly evaporate over a period of 3 d, resulting in crystals suitable for X-ray analysis. Further solvent reduction resulted in precipitation of excess diamine and so the overall yield was not 570 Geiger et al. | [] | ["3 d"] | ["Lead(II) acetate trihydrate"] | ["Lead(II) acetate trihydrate--0.149 g, 0.39 mmol"] | [] | ["3,4-diaminobenzonitrile--0.104 g, 0.75 mmol"] | ["gentle reflux"] | ["1 h"] | ["ethanol--10 ml"]
c7dt00942a | 62 mg (95.0%) of a mixture of faintly yellow crystals of [[UO 2 (terpy)] 2 (μ-NO 3 )(μ-O)][Au(CN) 2 ](6) were washed with acetonitrile, but could not be isolated from the powder that coprecipitated with the crystals, precluding elemental analysis.IR (cm −1 ): 2174 (ν CN ), 2146 (ν CN ), 1597, 1547, 1506, 1482, 1458, 1449, 1435, 1377, 1311, 1263, 1241, 1196, 1172, 1164, 1017, 944, 860, 769, 744. Raman (785 nm laser, cm −1 ): 2176 (ν CN ), 2150, 2146, 1596, 1569, 1497, 1482, 1459, 1341, 1332, 1299, 1290, 1272, 1018, 864, 808, 723, 654, 631, 319, 311, 269, 237, 210, 174. | [] | [] | ["[[UO 2 (terpy)] 2 (μ-NO 3 )(μ-O)][Au(CN) 2 ](6)"] | [] | [] | [] | [] | [] | ["acetonitrile--NaN"]
cg070438b | Synthesis.(a). {[Cu(4,4′-bipy)] 3 [r-HGeMo 12 O 40 ]} · 0.5H 2 O (1).The starting materials R-H 4 [GeMo 12 O 40 ] · xH 2 O (1 mmol, 202 mg) 7 4,4bipy (1 mmol, 20 mg), Cu(NO 3 ) 2 · 3H 2 O (2 mmol, 48 mg), triethylamine (trea) (1 mmol), NH 4 VO 3 (1 mmol, 12 mg), and distilled water (9 mL) were mixed. The resulting suspension was stirred for 1 h, the pH was adjusted to 4.7 with 1 M NaOH, and the suspension was sealed in an 18 mL Telfon-lined reactor. After 6 days of heating at 160 °C, the reactor was slow cooled to room temperature over a period of 16 h. | [] | ["16 h"] | ["{[Cu(4,4′-bipy)] 3 [r-HGeMo 12 O 40 ]} · 0.5H 2 O"] | ["R-H 4 [GeMo 12 O 40 ] · xH 2 O--1 mmol, 202 mg", "Cu(NO 3 ) 2 · 3H 2 O--2 mmol, 48 mg", "NH 4 VO 3--1 mmol, 12 mg"] | ["triethylamine (trea)--1 mmol"] | ["4,4bipy--1 mmol, 20 mg"] | ["160 °C"] | ["6 days"] | ["distilled water--9 mL"]
15533174.2012.749903 | Elemental Anal. Calcd. (%) for [Pb(H 2 pimdc) 2 (H 2 O) 2 ] n :C 30.14, H 3.48, N 8.79. Found(%): C 30.16, H 3.50, N 8.77.IR spectrum (cm −1 ): 3483(m), 3165(m), 1693(m), 1618(m), 1560(s), 1529(vs), 1482(vs), 1399(s), 1365(m), 1263(m), 1121(m), 1090(m), 1025(m), 966(m), 839(m), 771(m), 654(m). | [] | [] | ["[Pb(H 2 pimdc) 2 (H 2 O) 2 ] n"] | [] | [] | [] | [] | [] | []
c1ce05196b | General synthesis procedure [In 2 (L) 3 (phen) 2 ]$H 2 O (1). A mixture of In(OAc) 3 (0.100 g, 0.34 mmol), diphenic acid, H 2 L, (0.179 g, 0.7 mmol) and 1,10phenanthroline monohydrate (0.068 g, 0.34 mmol) in 8 mL of distilled water was sealed in a Teﬂon-lined autoclave and heated at 170  C for 20 h. After cooling to room temperature the colorless crystals formed were ﬁltered off and washed with distilled water, ethanol and acetone. Yield: 0.147 g, 65%. | [] | [] | ["[In 2 (L) 3 (phen) 2 ]$H 2 O", "Not Available"] | ["In(OAc) 3--0.100 g, 0.34 mmol"] | [] | ["diphenic acid, H 2 L--0.179 g, 0.7 mmol", "1,10phenanthroline monohydrate--0.068 g, 0.34 mmol"] | ["170 \nC"] | ["20 h"] | ["distilled water--8 mL"]
1521-3773(20011203)40:23<4422::aid-anie4422>3.0.co;2-g | 1: Hydrothermal treatment of Cd(OH) 2 (0.293 g, 2 mmol) and quitenine (1.657 g, 4 mmol) in ethanol for three days at 100 8C afforded 0.954 g (1.2 mmol, 60 % yield) of 1 as colorless crystals. Elemental analysis calcd for C 38 H 42 N 4 O 8 Cd: C 57.35, H 5.28, N 7.04%; found: C 57.41, H 5.31, N 6.91; IR (KBr): nÄ  3396(br, s), 2945(m), 1623(s), 1543(s), 1513(s), 1474(s), 1410(s), 1244(m), 1228(m), 1103(w), 1029(w), 949(w), 854(w), 832(w), 781(w), 718(w), 642(w), 607(w) cm 1 .2: Hydrothermal reaction of 1 (1.590 g, 2 mmol) with a solution of racemic 2-butanol for three days at 1008C afforded 0.956 g (1.10 mmol, 55% yield) of 2 as colorless crystalline plates. Elemental analysis calcd for C 42 H 52 N 4 O 9 Cd: C 57.98, H 5.98, N 6.44%; found: C 58.04, H 5.86, N 6.51; IR (KBr): nÄ  3416(br, s), 2943(m), 1622(s), 1552(s), 1513(s), 1412(s), 1278(w), 1243(w), 11228(w), 1104(w), 1030(m), 856(w), 833(w), 717(w), 642(w), 606(w) cm 1 .3: Hydrothermal reaction of 1 (1.590 g, 2 mmol) with a solution of racemic 2-methyl-1-butanol for three days at 1008C afforded 1.324 g (1.5 mmol, 75% yield) of 3 as colorless crystalline plates. Elemental analysis calcd for C 43 H 54 N 4 O 9 Cd: C 58.42, H 6.11, N 6.34 %; found: C 58.42, H 6.19, N 6.41; Figure 5. ORTEP view of an asymmetric unit of 3 (30% probability displacement ellipsoids). The H atoms of the frameworks are omitted for clarity. | [] | [] | ["Cd(OH) 2", "quitenine", "racemic 2-butanol", "racemic 2-methyl-1-butanol"] | ["Cd(OH) 2--0.293 g, 2 mmol", "1--1.590 g, 2 mmol"] | [] | ["quitenine--1.657 g, 4 mmol", "racemic 2-butanol--solution", "racemic 2-methyl-1-butanol--solution"] | ["100 8C", "1008C", "1008C"] | ["three days", "three days", "three days"] | ["ethanol--N/A"]
ic201535x | Synthesis of 1-Bromo-3-chloro-2-(chloromethyl)propane.1-Bromo-3-chloro-2-(chloromethyl)propane was obtained in the radical addition of hydrogen bromide to the 3-chloro-2(chloromethyl)prop-1-ene. Dry hydrogen bromide was slowly passed through the mixture of 3-chloro-2-(chloromethyl)prop-1-ene (1.0 g; 0.008 mol) in pentane (200 mL). One drop of diethyl azodicarboxylate (DEAD) was used to initiate the radical reaction. The mixture was stirred for 2 h and irradiated by UV light (500 W lamp). The resulting colorless pentane solution was flushed with N 2 to remove most of the HBr and then washed repeatedly with saturated aqueous Na 2 CO 3 solution. The resulting organic solution was then dried (Na 2 SO 4 ) and concentrated under reduced pressure. The obtained colorless oil was used without further purification. Yield 1.56 g (95%), 1 H NMR CD 3 CN, δ = 3.75 (d, 4H); 3.62 (d, 2H); 2.45 (m, 1H) ppm; 13 C NMR CD 3 CN, δ = 45.43; 44.80; 32.87 ppm. | [] | [] | ["1-Bromo-3-chloro-2-(chloromethyl)propane"] | [] | ["diethyl azodicarboxylate (DEAD)--one drop"] | [] | [] | ["2 h"] | ["pentane--200 mL"]
ejic.200500792 | After a few drops of triethylamine (0.14 mL, 1.02 mmol) were added, the mixture was stirred for 7 days, just to complete precipitation of a dark green solid which was filtered off, washed with ethanol, and dried. Yield: 0.30 g (92%). C 8 H 11 ClCuN 5 O 0.5 S (316.27): calcd. C 30.4, H 3.5, N 22.1, S 10.1; found C 30.2, H 3.5, N 21.7, S, 9.4. Selected IR data: ν ˜ max = 3473–3158 (NH), 1625– 1515 (C=N, C=C), 1020 (NN), 783 (C=S), 467 (Cu–N2), 350 (Cu– S), 313 (Cu–Cl) cm –1 .FAB + MS [m/z, assignment]: 294, [Cu(H 2 Am4DH)Cl]; 259, [Cu(H 2 Am4DH)]. UV/Vis (λ max , nm): 26385, 22989, 16247, 15662 cm –1 . EPR (X-band, solid sample): g iso = 2.08. | [] | [] | ["C 8 H 11 ClCuN 5 O 0.5 S (316.27)"] | ["Cu--NaN"] | ["triethylamine--0.14 mL, 1.02 mmol"] | ["H 2 Am4DH--NaN"] | [] | ["7 days"] | ["ethanol--NaN"]
ncrs-2019-0621 | Source of material The Zn[S 2 P(OEt) 2 ] 2 precursor was prepared in high yield from the in situ reaction of Zn(NO 3 ) 2 · 6 H 2 O (Alfa Aesar; 14.87 g, 0.05 mol), EtOH (Merck; 12.25 mL, 0.21 mol), P 2 S 5 (Sigma-Aldrich; 11.11 g, 0.05 mol) and 50% w/w NaOH solution (Merck; 8.80 mL, 0.11 mol). 1,2-Bis(3pyridylmethylene)aldazine was prepared in high yield from reaction of 3-picolylamine (Sigma-Aldrich;2.03 mL, 0.02 mol) and hydrazinium hydroxide (Merck; 0.49 mL, 0.01 mol) in ratio 2:1 in ethanol solution (Merck; 5 mL) under reflux for 1 h. The title compound was obtained by mixing a suspension of Zn[S 2 P(OEt) 2 ] 2 (0.50 g, 1.15 mmol) and 1,2-bis(3pyridylmethylene)hydrazine (0.25 g, 1.19 mmol) in dimethylformamide (Merck; 5 mL), followed by stirring for 30 min at 373 K. The solution was filtered and the filtrate was collected in a sample vial containing acetonitrile (Merck; 1 mL). | [] | [] | ["Zn[S 2 P(OEt) 2 ] 2"] | ["Zn(NO 3 ) 2 \n6 H 2 O--14.87 g, 0.05 mol"] | [] | ["P 2 S 5--11.11 g, 0.05 mol", "1,2-bis(3pyridylmethylene)hydrazine--0.25 g, 1.19 mmol"] | [] | [] | ["EtOH--12.25 mL, 0.21 mol", "50% w/w NaOH solution--8.80 mL, 0.11 mol", "ethanol solution--5 mL", "dimethylformamide--5 mL", "acetonitrile--1 mL"]
s11164-015-2162-7 | A non-enzymatic system containing 1 mL of 9.9 9 10 -6 M VitB2, 1 mL of 1.38 9 10 -4 M NBT, 1 mL of 0.03 M MET was used to produce superoxide anion (O 2 - ), and the scavenging rate of O 2 - under the inﬂuence of 0.1–1.0 lM of the tested compound was determined by monitoring the reduction in rate of transformation of NBT to monoformazan dye [23]. The solutions of MET, VitB2 and NBT were prepared with 0.02-M phosphate buffer (pH = 7.8) while avoiding light. The reactions were monitored at 560 nm with a UV–Vis spectrophotometer, Crystal structure, DNA-binding properties and… 123 | [] | [] | [] | [] | [] | [] | [] | [] | []
j.poly.2006.03.025 | IR (KBr, [cm 1 ]):  m ¼ 3439, 3081, 2978, 1636, 1572, 1534, 1486, 1438, 1382, 1365, 1268, 1220, 1081, 1033, 827, 756, 656, 522. Anal. Calc. for Ag 4 (L) 4 (BF 4 ) 4 (2508.76): C, 45.96; H, 4.50; N, 13.40. Found: C, 45.39; H, 4.43; N, 13.25%. | [] | [] | ["Ag 4 (L) 4 (BF 4 ) 4 "] | [] | [] | [] | [] | [] | []
c8dt01313f | Preparation of [Ru(C 10 H 8 N 2 ) 3 ][PMo VI 9 Mo V 3 O 40 Zn 2 (C 10 H 8 N 2 ) 2 ]· 4H 2 O (Ru-PMo 12 Zn 2 ). A mixture of (NH 4 ) 6 Mo 7 O 24 ·4H 2 O (0.618 g, 0.5 mmol), molybdenum powder 99.99% (0.030 g, 0.31 mmol), H 3 PO 3 (0.030 g, 0.375 mmol), Zn(CH 3 COO) 2 ·2H 2 O (0.109 g, 0.5 mmol), 2,2′-bipyridine (0.039 g, 0.25 mmol), [Ru(bpy) 3 ]Cl 2 (0.186 g, 0.25 mmol), tetrabutylammonium hydroxide 40 wt% solution in water (100 µL, 0.15 mmol) and H 2 O (10 mL) was stirred at room temperature and the pH was adjusted to 5 with 4 M HCl (pH f = 5.2). Black crystals suitable for X-ray diﬀraction study were collected after filtration (0.107 g, 29% based on bpy). Anal. calc. for C 50 H 48 N 10 Mo 12 O 44 PRuZn 2 (2907.5 g mol −1 , found): C 20.65 (21.92), H 1.68 (2.03), N 4.82 (4.49), Mo 39.59 (39.17), P 1.06 (1.08), Ru 3.47 (2.89), Zn 4.49 (4.24) IR (ν/cm −1 ): 1699(m), 1667(m), 1464(m), 1443(m), 1420(m), 1315(m), 1268(w), 1242(w), 1167(w), 1067(w), 1023(m), 932(s), 787(s), 760(s), 724(s), 687(m), 584(m), 510(m), 472(m). | [] | [] | ["[Ru(C 10 H 8 N 2 ) 3 ][PMo VI 9 Mo V 3 O 40 Zn 2 (C 10 H 8 N 2 ) 2 ]\n4H 2 O", "C 50 H 48 N 10 Mo 12 O 44 PRuZn 2"] | ["(NH 4 ) 6 Mo 7 O 24 \n4H 2 O--0.618 g, 0.5 mmol", "molybdenum powder 99.99%--0.030 g, 0.31 mmol", "Zn(CH 3 COO) 2 \n2H 2 O--0.109 g, 0.5 mmol"] | ["tetrabutylammonium hydroxide 40 wt% solution in water--100 µL, 0.15 mmol"] | ["2,2′-bipyridine--0.039 g, 0.25 mmol", "[Ru(bpy) 3 ]Cl 2--0.186 g, 0.25 mmol"] | [] | [] | ["H 2 O--10 mL"]
chem.201400362 | DSC (5 8C min 1 ,8C): 141 8C (dec.); BAM: drop hammer: 11 J (< 100 mm); friction tester: 288 N (< 100 mm); ESD: 0.1 J (< 100 mm); IR (ATR): ~ n =3143 (w), 2923 (w), 2715 (w), 1738 (w), 1604 (w), 1584 (w), 1514 (m), 1446 (s), 1380 (m), 1276 (s), 1217 (m), 1190 (m), 1106 (w), 1014 (m), 985 (w), 928 (m), 880 (w), 825 (vs), 769 (m), 724 (w), 693 cm 1 (m); Raman (1064 nm, 200 mW, 25 8C): ~ n =3113 (11), 1607 (55), 1506 (100), 1420 (92), 1396 (12), 1293 (7), 1050 (24), 1016 (63), 887 (12), 842 (18), 578 (12), 505 cm 1 (9); 1 H NMR (270 MHz, [D 6 ]DMSO, 25 8C): d =9.98 (s, H, NH 3 OH + ); 13 C{ 1 H} NMR (270 MHz, [D 6 ]DMSO, 25 8C): d = 158.7 ppm (CNNO 2 ), 142.2 (ON=CC=NO ); m/z (FAB + ): 34.1 [NH 4 O + ]; m/z (FAB  ): 257.1 [C 4 HN 8 O 6  ]; elemental analysis calcd (%) for C 4 H 8 N 10 O 8 (324.17): C 14.82, H 2.49, N 43.21; found: C 15.16, H 2.59, N 41.99. | [] | [] | ["C 4 H 8 N 10 O 8"] | [] | [] | [] | [] | [] | []
j.molstruc.2017.02.004 | After ﬁltration, the product was washed with DMF to give yellow block-shaped crystals. Yield: 62% by H 4 L. Anal. Calcd for C 26 H 30 O 9 N 8 Cd (710): C, 43.94; H, 4.23; N, 15.77. Found: C, 43.73; H, 4.09; N, 15.68. Selected FT-IR data (KBr pellet cm 1 ): 3014 (br), 2624 (br), 1707 (s), 1620 (s), 1566 (s), 1508 (s), 1431 (s), 1377 (s), 1250 (s), 1022 (s), 903 (s), 793 (s), 758 (s), 648 (s), 613 (s), 505 (s).2.3. X-ray structure determination and structure reﬁnement The single crystal data of complex 1 was performed on a Bruker SMART CCD diffractometer with graphite-monochromated Mo K a ( l ¼ 0.71073 Å) radiation at 293(2) K. The structures were solved by direct methods and reﬁned by the full-matrix least-squares on F 2 of all data using the SHELXTL-97 program package [45]. All nonhydrogen atoms were reﬁned with anisotropic displacement parameters. Because there are many disordered solvent molecules in the structure, their diffraction contribution was removed by using the PLATON/SQUEEZE [46]. Crystal data of complex 1 is listed in Table 1 and the selected bond lengths and bond angles are summarized in Table S2. | [] | [] | ["Cd(H 4 L)"] | [] | [] | ["H 4 L--NaN"] | [] | [] | ["DMF--NaN"]
ic302360b | [Cu(tmeda)Pt (SCN) 4 ](14).Cu(ClO 4 ) 2 ·6H 2 O (0. 037 g, 0.10 mmol) was added to 5 mL of an aqueous stock solution (0.02 M) of N,N,N′,N′-tetramethylethylenediamine (tmeda). Then, 5 mL of an aqueous solution of K 2 [Pt(SCN) 4 ] (0.051 g, 0.10 mmol) was added dropwise to this blue solution. An immediate green precipitate of [Cu(tmeda)Pt(SCN) 4 ](14) formed, which was collected by ﬁltration and dried in vacuo. Yield: 0.056 g (91%). Anal. Calcd for C 10 H 16 N 6 CuPtS 4 : C, 19.78; H, 2.66; N, 13.84. Found: C, 19.77; H, 2.56; N, 13.94. FT-IR (ATR, cm −1 ): 2908, 2158 (ν CN ), 2134 (ν CN ), 2117 (ν CN ), 2091 (ν CN ), 1464, 1390, 1286, 1244, 1128, 1051, 1018, 1001, 952, 812, 770, 598, 513, 468, 443. χ M T (300 K, 1000 Oe) = 0.41 cm 3 K mol −1 . To obtain X-ray-quality crystals, a Petri dish containing a methanol solution of Cu(ClO 4 ) 2 ·6H 2 O and a stoichiometric amount of tmeda on one side and a methanol solution of K 2 [Pt(SCN) 4 ] on the other side was prepared. Slow diﬀusion of the two reagents yielded green crystals of 14 over several days. The crystals had comparable IR and PXRD data (Supporting Information, Figure S7) to the powder. | [] | [] | ["[Cu(tmeda)Pt (SCN) 4 ](14)", "C 10 H 16 N 6 CuPtS 4"] | ["Cu(ClO 4 ) 2 ·6H 2 O--0. 037 g, 0.10 mmol", "K 2 [Pt(SCN) 4 ]--0.051 g, 0.10 mmol"] | [] | ["N,N,N′,N′-tetramethylethylenediamine (tmeda)--5 mL"] | [] | [] | ["methanol--N/A"]
c0dt01810d | 1 HNMR (CDCl 3 ): d 4.04, 4.07, 4.17, 4.39, 4.55 (5 s, 5 ¥ 2H, fc + CH 2 ), 7.22 (m, 1H, Py), 7.35 (m, 1H, Py), 7.50 (m, 6H, Ph), 7.73 (m, 5H, Ph + Py), 9.23 (m, 1H, Py).13 C{ 1 H} NMR (CDCl 3 ): d 37.63, 69.25, 70.64, 73.69 (d, J PC = 8 Hz), 74.65 (d, J PC = 12 Hz), 77.39, 88.49, 122.90, 125.11, 129.48 (d, J PC = 12 Hz), 132.27, 133.56 (d, J PC = 13 Hz), 138.45, 150.16, 159.88.31 P{ 1 H} NMR (CDCl 3 ): d 24.3. Calc. for C 28 H 24 NCdFeI 2 P (827.5): C, 40.64; H, 2.92; N, 1.69.Found: C, 40.40; H, 2.93; N 1.68%.[HgBr 2 (2)]. Reactants: 2 (23.1 mg, 0.05 mmol), HgBr 2 (18.0 mg, 0.05 mmol). Procedure: The starting materials were each dissolved in ethanol (10 mL) and the solutions combined.The mixture was stirred for 1 h. The precipitate was isolated by ﬁltration, washed and dried in vacuo. Yield: 37 mg (91%). Singlecrystals suitable for an X-ray diffraction analysis were obtained by layering a 0.1 M solution of HgBr 2 in ethanol (0.1 mL) with a 0.1 M solution of the 2 in ethanol (0.1 mL).1 HNMR(CDCl 3 ): d 4.07, 4.10, 4.12, 4.55 (4 s, 4H + 3 ¥ 2H, fc + CH 2 ), 7.19 (m, 1H, Py), 7.30 (m, 1H, Py), 7.51 (m, 6H, Ph), 7.69–7.72 (m, 5H, Ph + Py), 9.09 (m, 1H, Py).13 C{ 1 H} NMR (CDCl 3 ): d 37.65, 69.84, 70.69, 73.84 (d, J PC = 9 Hz), 74.61 (d, J PC = 13 Hz), 77.39, 88.38, 122.73, 124.82, 128.83 (d, J PC = 51 Hz), 129.50 (d, J PC = 12 Hz), 132.31 (d, J PC = 3 Hz), 133.55 (d, J PC = 13 Hz), 138.29, 149.93, 159.92.31 P{ 1 H} NMR (CDCl 3 ): d 24.4 (J 199 HgP = 6321 Hz). MS/ESI(+): m/z (%) 742 (76) [C 28 H 24 BrFeHgNP] + , 462 (100) [C 28 H 24 FeNP] + .Calc. for C 28 H 24 Br 2 FeHgNP (821.7): C, 40.93; H, 2.94; N, 1.71.Found: C, 40.93; H, 2.94; N, 1.69%.[{HgBr(l-Br)} 2 (l-2)] n . Single-crystals were obtained from HgBr 2 and 2 in analogy to the procedure described for [CdBr 2 (m2)] n .[HgBr 2 (2) 2 ]. Reactants: 2 (92.3 mg, 0.2 mmol), HgBr 2 (36.0 mg 0.1 mmol). Work-up: Immediately after the addition of the metal salt a yellow solid precipitated. The reaction mixture was stirred for 14 h, the precipitate was ﬁltered off, washed with ethanol Table 9 Crystal data and structure reﬁnement details for ligands 1–3 123 Empirical formula C 27 H 22 FeNP C 28 H 24 FeNP C 27 H 22 FeNP Molecular weight 447.28 461.30 447.28 Crystal size/mm 0.49 ¥ 0.39 ¥ 0.24 0.57 ¥ 0.40 ¥ 0.15 0.25 ¥ 0.21 ¥ 0.02 T min /T max 0.72/0.82 0.72/0.88 0.55/0.56 T/K 173(2) 100(2) 173(2) Crystal system Triclinic Triclinic Triclinic Space group P1 ¯ P1 ¯ P1 ¯ a/A ˚ 10.1437(9) 8.4956(11) 10.1847(12) b/A ˚ 11.0401(9) 10.9419(13) 11.0585(12) c/A ˚ 10.9432(9) 13.4071(15) 10.9491(13) a ( ◦ ) 72.013(6) 67.813(9) 72.890(9) b ( ◦ ) 85.964(7) 75.752(9) 85.100(10) g ( ◦ ) 66.324(6) 84.294(10) 65.974(8) V/A ˚ 3 1065.47(16) 1118.5(2) 1075.6(2) Z 222 D c /g cm -1 1.394 1.370 1.381 m/mm -1 0.797 0.761 0.789 Reﬂ. measured 9178 8622 7001 Unique reﬂ. 3636 3867 3555 R int 0.0340 0.0501 0.0534 Reﬂ. obsd 3430 3663 2598 R 1 ,wR 2 (I > 2s(I)) 0.0264, 0.0732 0.0323, 0.0892 0.0483, 0.1119 R 1 ,wR 2 (all data) 0.0278, 0.0739 0.0336, 0.0900 0.0677, 0.1182 Dr min / max //e A ˚ -3 -0.357/0.311 -0.445/0.383 -0.584/0.550 This journal is © The Royal Society of Chemistry 2011 Dalton Trans., 2011, 40, 4722–4740 ¦ 4735 Published on 23 March 2011. Downloaded by McMaster University on 23/10/2014 16:46:44. View Article Online Table 10 Crystal data and structure reﬁnement details for complexes of ligand 1 [ZnCl 2 (1-k 2 N,P)] [ZnBr 2 (1-k 2 N,P)] [CdBr 2 (1-k 2 N,P)] [CdI 2 (1-k 2 N,P)] [HgBr 2 (1-k 2 N,P)] [CdCl 2 (1-kP)] [HgCl 2 (1-kP) 2 ][HgBr 2 (1-kP) 2 ] [HgI(m-I)(1kP)] 2 ·2CHCl 3 Empirical formula C 27 H 22 Cl 2 FeNPZn C 27 H 22 Br 2 FeNPZn C 27 H 22 Br 2 CdFeNP C 27 H 22 CdFeI 2 NP C 27 H 22 Br 2 FeHgNP C 54 H 44 CdCl 2 Fe 2 N 2 P 2 C 54 H 44 Cl 2 Fe 2 HgN 2 P 2 C 54 H 44 Br 2 Fe 2 HgN 2 P 2 C 56 H 46 Cl 6 Fe 2 Hg 2 I 4 N 2 P 2 Molecular weight 583.55 672.47 719.50 813.48 807.69 1077.85 1166.04 1254.96 2042.07 Crystal size/mm 0.37 ¥ 0.10 ¥ 0.03 0.33 ¥ 0.23 ¥ 0.16 0.32 ¥ 0.20 ¥ 0.02 0.36 ¥ 0.19 ¥ 0.04 0.18 ¥ 0.16 ¥ 0.05 0.43 ¥ 0.04 ¥ 0.03 0.60 ¥ 0.46 ¥ 0.13 0.42 ¥ 0.28 ¥ 0.17 0.11 ¥ 0.11 ¥ 0.01 T min /T max 0.75/0.94 0.34/0.47 0.33/0.91 0.27/0.85 0.22/0.60 0.62/0.97 0.07/0.39 0.32/0.72 0.45/0.92 T/K 203(2) 173(2) 203(2) 193(2) 100(2) 173(2) 203(2) 173(2) 100(2) Crystal system Monoclinic Monoclinic Monoclinic Triclinic Triclinic Orthorhombic Monoclinic Monoclinic Triclinic Space group P 2 1 /cP2 1 P 2 1 /cP1 ¯ P1 ¯ Fdd2 P 2 1 /nP2 1 /nP1 ¯ a/A ˚ 19.2868(16) 14.6245(6) 14.8184(13) 10.4638(10) 10.1471(10) 49.456(5) 17.1944(5) 17.4068(8) 9.5405(11) b/A ˚ 9.2179(5) 9.2633(4) 9.3495(6) 10.5429(8) 10.3258(10) 22.4070(14) 15.4843(5) 15.5806(5) 9.8309(13) c/A ˚ 28.835(3) 19.3704(7) 18.8737(17) 14.1699(11) 13.6179(13) 8.2534(7) 17.6894(5) 17.5380(8) 16.591(2) a ( ◦ ) 90 90 90 72.904(6) 104.921(8) 90 90 90 79.405(11) b ( ◦ ) 101.856(7) 102.744(3) 91.972(7) 69.694(7) 92.316(8) 90 92.045(2) 92.161(4) 86.852(10) g ( ◦ ) 90 90 90 70.125(7) 110.214(8) 90 90 90 89.624(10) V/A ˚ 3 5017.1(7) 2559.49(18) 2613.3(4) 1351.0(2) 1280.6(2) 9146.0(13) 4706.7(2) 4753.1(3) 1527.2(3) Z 844228441 D c /g cm -1 1.545 1.745 1.829 2.000 2.095 1.566 1.646 1.754 2.220 m/mm -1 1.827 4.705 4.504 3.684 9.752 1.314 4.083 5.612 7.851 Reﬂ. measured 31242 16734 16395 8799 9514 14627 63890 30291 10365 Unique reﬂ. 8832 4708 4593 4481 4485 3764 8920 8305 5303 R int 0.0847 0.0473 0.0789 0.0464 0.0411 0.0896 0.0814 0.0776 0.0879 Reﬂ. obsd 5152 4513 3022 3978 4156 2968 7954 7436 3609 R 1 ,wR 2 (I > 2s(I)) 0.0461, 0.0876 0.0184, 0.0457 0.0310, 0.0605 0.0282, 0.0758 0.0224, 0.0529 0.0408, 0.0759 0.0276, 0.0702 0.0474, 0.1142 0.0538, 0.1220 R 1 ,wR 2 (all data) 0.0890, 0.0948 0.0198, 0.0461 0.0549, 0.0638 0.0324, 0.0835 0.0249, 0.0536 0.0568, 0.0797 0.0318, 0.0720 0.0513, 0.1165 0.0832, 0.1345 Dr min / max //e A ˚ -3 -0.612/0.901 -0.433/0.339 -0.448/0.730 -0.845/0.793 -1.305/1.628 -0.950/0.470 -2.387/0.864 -2.843/4.258 -1.866/1.149 4736 ¦ Dalton Trans., 2011, 40, 4722–4740 This journal is © The Royal Society of Chemistry 2011 Published on 23 March 2011. Downloaded by McMaster University on 23/10/2014 16:46:44. View Article Online Table 11 Crystal data and structure reﬁnement details for complexes of ligand 2 [ZnBr 2 (2-k 2 N,P)] [ZnBr 2 (m2)] 2 ·2CH 2 Cl 2 [CdBr 2 (m-2)] n [CdI 2 (2-k 2 N,P)] [HgBr 2 (2-k 2 N,P)] [{HgBr(m-Br)} 2 (m-2)] n [HgBr 2 (2-kP) 2 ]·CHCl 3 Empirical formula C 28 H 24 Br 2 FeNPZn C 58 H 52 Br 4 Cl 4 Fe 2 N 2 P 2 Zn 2 C 28 H 24 Br 2 CdFeNP C 28 H 24 CdFeI 2 NP C 28 H 24 Br 2 FeHgNP C 28 H 24 Br 4 FeHg 2 NP C 57 H 49 Br 2 Cl 3 Fe 2 HgN 2 P 2 Molecular weight 686.49 1542.84 733.52 827.50 821.71 1182.12 1402.38 Crystal size/mm 0.60 ¥ 0.09 ¥ 0.04 0.24 ¥ 0.20 ¥ 0.05 0.32 ¥ 0.20 ¥ 0.05 0.27 ¥ 0.05 ¥ 0.05 0.39 ¥ 0.04 ¥ 0.04 0.49 ¥ 0.17 ¥ 0.14 0.31 ¥ 0.20 ¥ 0.15 T min /T max 0.28/0.79 0.52/0.82 0.27/0.63 0.52/0.85 0.35/0.73 0.01/0.17 0.42/0.58 T/K 218(2) 173(2) 173(2) 100(2) 218(2) 173(2) 173(2) Crystal system Monoclinic Monoclinic Triclinic Monoclinic Monoclinic Orthorhombic Orthorhombic Space group P 2 1 /nP2 1 /nP1 ¯ P 2 1 /nP2 1 /n P ccn I ba2 a/A ˚ 9.2769(5) 12.0066(9) 9.1388(11) 9.4757(8) 9.3132(8) 34.9720(12) 13.7805(6) b/A ˚ 18.5543(9) 14.5539(7) 9.5318(10) 19.0085(11) 18.5685(17) 9.9410(5) 40.4138(16) c/A ˚ 15.1266(8) 18.3142(14) 16.6270(17) 15.4717(12) 15.3200(13) 18.1638(8) 19.1500(9) a ( ◦ ) 90 90 84.260(9) 90 90 90 90 b ( ◦ ) 93.655(4) 108.865(6) 74.946(9) 94.513(6) 94.473(7) 90 90 g ( ◦ ) 90 90 77.441(9) 90 90 90 90 V/A ˚ 3 2598.4(2) 3028.4(4) 1363.7(3) 2778.1(4) 2641.3(4) 6314.8(5) 10665.1(8) Z 4224488 D c /g cm -1 1.755 1.692 1.786 1.978 2.066 2.487 1.747 m/mm -1 4.636 4.159 4.317 3.585 9.459 15.286 5.158 Reﬂ. measured 14373 19330 8927 14403 11523 37537 33209 Unique reﬂ. 4562 5342 4563 4897 4552 5554 9405 R int 0.0445 0.1594 0.1210 0.1141 0.0746 0.0981 0.0850 Reﬂ. obsd 3659 3458 3667 3388 2932 4561 8569 R 1 ,wR 2 (I > 2s(I)) 0.0296, 0.0685 0.0663, 0.1610 0.0773, 0.1969 0.0460, 0.1027 0.0334, 0.0841 0.0548, 0.1360 0.0382, 0.0963 R 1 ,wR 2 (all data) 0.0419, 0.0714 0.0983, 0.1777 0.0877, 0.2059 0.0726, 0.1101 0.0669, 0.0901 0.0681, 0.1469 0.0430, 0.1010 Dr min / max //e A ˚ -3 -0.646/0.999 -0.889/1.307 -1.885/3.222 -0.915/0.765 -1.043/1.067 -2.254/4.385 -1.340/2.009 This journal is © The Royal Society of Chemistry 2011 Dalton Trans., 2011, 40, 4722–4740 ¦ 4737 Published on 23 March 2011. Downloaded by McMaster University on 23/10/2014 16:46:44. View Article Online (10 mL) and diethyl ether (20 mL) and dried in vacuo. Yield: 71.1 mg (55%). Single-crystals suitable for an X-ray diffraction analysis were obtained by layering a chloroform solution of the product with hexane.1 HNMR(CDCl 3 ): d 3.48 (s, 4H, CH 2 ), 3.92 (s, 4H, fc), 4.06 (s, 4H, fc), 4.19 (s, 4H, fc), 4.30 (s, 4H, fc), 7.04 (m, 4H, Py), 7.36(m, 8H, Ph), 7.44 (m, 4H, Ph), 7.51 (m, 2H, Py), 7.66 (m, 8H, Ph), 8.44 (s, 2H, Py).13 C{ 1 H} NMR (CDCl 3 ): d 37.98, 70.53, 70.99, 73.31, 74.44, 77.36, 88.12, 121.34, 122.99, 128.93, 131.23, 133.75, 136.67, 148.92, 160.79.31 P{ 1 H} NMR (CDCl 3 ): d 15.4. MS/APCI(+): m/z (%) 1283 (3) [M] + , 1202 (5) [M - Br] + , 741 (46) [C 28 H 24 BrFeHgNP] + , 462 (100) [C 28 H 24 FeNP] + .Calc.for C 56 H 48 N 2 Br 2 Fe 2 HgP 2 (1283.0): C, 52.42; H, 3.77; N, 2.18. Found: C, 52.68; H, 3.25; N 2.19%.[ZnBr 2 (l-3)] n . Reactants: 3 (44.7 mg, 0.1 mmol), ZnBr 2 (22.5 mg, 0.1 mmol). Work-up: Immediately after the addition of the metal salt a yellow solid precipitated. The reaction mixture was stirred for 6 h. The solvent volume was reduced to ca. one half in vacuo. The solid was ﬁltered off, washed with ethanol (5 mL) and dried in vacuo. Yield: 42 mg (53%). Crystals suitable for an X-ray diffraction analysis were obtained by layering a 0.1 M dichloromethane solution of 3 (0.5 mL) with a small amount pure ethanol and then with a 0.1 M solution of ZnBr 2 (0.5 mL).1 H NMR (DMSO-d 6 ): d 3.88 (s, 2H, fc), 4.22 (s, 2H, fc), 4.28 (s, 2H, fc), 4.77 (s, 2H, fc), 7.31 (m, 5H, Ph + Py), 7.34 (m, 6H, Ph), 7.79 (m, 1H, Py), 8.38 (m, 1H, Py), 8.67 (m, 1H, Py).13 C{ 1 H} NMR (DMSO-d 6 ): d 67.52, 70.55, 72.83 (d, J PC = 4 Hz), 74.02 (d, J PC = 15 Hz), 76.42 (d, J PC = 8 Hz), 81.98, 123.62, 128.34 (d, J PC = 7Hz), 128.68, 133.04 (d, J PC = 20 Hz), 133.41, 134.40, 138.53 (d, J PC = 10 Hz), 146.78, 146.87.31 P{ 1 H} NMR (DMSO-d 6 ): d -18.9, 25.3.MS/MALDI(+): m/z (%) 447 (100) [C 27 H 22 FeNP] + .[CdBr 2 (l-3)] n . Reactants: 3 (44.7 mg, 0.1 mmol), CdBr 2 ·4H 2 O (34.4 mg, 0.1 mmol). Work-up: Immediately after the addition of the metal salt a yellow solid precipitated. The reaction mixture was stirred for 14 h. The solid was ﬁltered off, washed with ethanol (5 mL) and dried in vacuo. Yield: 30 mg (38%).1 H NMR (DMSOd 6 ): d 3.89 (s, 2H, fc), 4.22 (s, 2H, fc), 4.28 (s, 2H, fc), 4.77 (s, 2H, fc), 7.29 (m, 5H, Ph + Py), 7.34 (m, 6H, Ph), 7.78 (m, 1H, Py), 8.38 (m, 1H, Py), 8.67 (s, 1H, Py).13 C{ 1 H} NMR (DMSO-d6): d 67.46, 70.51, 72.80 (d, J PC = 4 Hz), 73.98 (d, J PC = 15 Hz), 76.38 (d, J PC = 8 Hz), 82.03, 123.49, 128.31 (d, J PC = 7 Hz), 128.65, 132.92, 133.18 (d, J PC = 20 Hz), 134.25, 138.49, 146.89, 146.94.31 P{ 1 H} NMR (DMSO-d6): d -18.8, 25.3. MS/MALDI(+): m/z (%) 447 (100) [C 27 H 22 FeNP] + .Calc.forC 27 H 22 NBr 2 CdFeP (719.5): C, 45.07; H, 3.08; N, 1.95. Found: C, 44.77; H, 3.02; N 1.88%.[HgBr 2 (l-3)] n . Reactants: 3 (44.7 mg, 0.1 mmol) and HgBr 2 (36.0 mg, 0.1 mmol). Work-up: Immediately after the addition of the metal salt a light orange solid precipitated. The reaction mixture was stirred for 14 h. The solid was ﬁltered off, washed with ethanol (5 mL) and dried in vacuo. Yield: 55 mg (68%). Singlecrystals suitable for an X-ray diffraction analysis were obtained by layering a 0.1 M dichloromethane solution of 3 (0.5 mL) with a small amount pure dichloromethane and then with a 0.1 M solution of HgBr 2 in ethanol (0.5 mL).1 H NMR (DMSO-d 6 ): d 4.41–4.46 (m, 6H, fc), 4.85 (s, 2H, fc), 7.53 (m, 5H, Ph + Py), 7.61 (m, 7H, Ph + Py), 8.36 (m, 1H, Py), 8.57 (m, 1H, Py).13 C{ 1 H} NMR (DMSO-d 6 ): d 68.11, 71.56, 73.55 (d, J PC = 13 Hz), 74.65 (d, J PC = 7 Hz), 83.48, 123.53, 129.35 (d, J PC = 11 Hz), 130.76 (d, J PC = Table 12 Crystal data and structure reﬁnement details for complexes of ligand 3 [ZnBr 2 (m-3)] n [HgBr 2 (m-3)] n Empirical formula C 27 H 22 Br 2 FeNPZn C 27 H 22 Br 2 FeHgNP Molecular weight 672.47 807.69 Crystal size/mm 0.13 ¥ 0.12 ¥ 0.09 0.60 ¥ 0.45 ¥ 0.09 T min /T max 0.55/0.67 0.05/0.39 T/K 100(2) 173(2) Crystal system Monoclinic Monoclinic Space group P 2 1 /cP2 1 /c a/A ˚ 15.3284(10) 16.0531(9) b/A ˚ 9.0578(6) 8.9781(4) c/A ˚ 18.4976(10) 19.1000(11) a ( ◦ )90 90 b ( ◦ ) 96.220(5) 105.934(4) g ( ◦ )90 90 V/A ˚ 3 2553.1(3) 2647.0(2) Z 44 D c /g cm -1 1.749 2.027 m/mm -1 4.716 9.436 Reﬂ. measured 16069 16588 Unique reﬂ. 4461 4720 R int 0.0776 0.0518 Reﬂ. obsd 3378 4423 R 1 ,wR 2 (I > 2s(I)) 0.0408, 0.0861 0.0261, 0.0723 R 1 ,wR 2 (all data) 0.0595, 0.0915 0.0285, 0.0734 Dr min / max //e A ˚ -3 -0.747/2.014 -0.731/0.933 10 Hz), 132.28, 133.01 (d, J PC = 13 Hz), 133.15, 146.85, 147.37.31 P{ 1 H} NMR (DMSO-d 6 ): d 19.3 (br). MS/MALDI(+): m/z (%) 808 (8) [C 27 H 22 Br 2 FeHgNP] + , 728 (29) [C 27 H 22 BrFeHgNP] + , 447 (100) [C 27 H 22 FeNP] + .Calc.forC 27 H 22 NBr 2 FeHgP (807.7): C, 40.15; H, 2.75; N, 1.73. Found: C, 40.15; H, 2.72; N 1.79%.Crystal structure analyses For each data collection a single-crystal was mounted on a glass ﬁbre and all geometric and intensity data were taken from this sample. Data collection using Mo-Ka radiation (l = 0.71073 A ˚ ) was made on a Stoe IPDS2 diffractometer equipped with a 2circle goniometer and an area detector. Absorption correction was done by integration using X-red.61 The data sets were corrected for Lorentz and polarisation effects. The structures were solved by direct methods (SHELXS97) and reﬁned using alternating cycles of least squares reﬁnements against F 2 (SHELXL97).62 All non-H atoms were found in difference Fourier maps and were reﬁned with anisotropic displacement parameters. A solvent molecule (probably ethanol) in [{HgBr(m-Br)} 2 (m-2)] n was not included to the model using the SQUEEZE routine in PLATON.63 H atoms were placed in constrained positions according to the riding model with the 1.2 fold isotropic displacement parameters.Crystallographic details are collected in Tables 9–12. Graphical representations were made using ORTEP-3 win.64 All ﬁgures represent the displacement ellipsoids at the 30% probability level, except for the H atoms, which are drawn as circles of arbitrary radius.Acknowledgements This work was supported by the Czech Science Foundation (project no. P207/10/0176) and a bilateral KONTAKT program by the Ministry of Education of the Czech Republic (project 4738 ¦ Dalton Trans., 2011, 40, 4722–4740 This journal is © The Royal Society of Chemistry 2011 Published on 23 March 2011. Downloaded by McMaster University on 23/10/2014 16:46:44. View Article Online MEB100906) and the Deutscher Akademischer Austauschdienst (project D/07/01319).References 1 For selected reviews, see: (a) S. Maggini, Coord. Chem. Rev., 2009, 253, 1793–1832; (b) I. D. Kostas, Curr. Org. Synth., 2008, 5, 227–249; (c)A.W. Kleij and R. N. H. Reek, Chem.–Eur. J., 2006, 12, 4218–4227; (d)F.Speiser, P. Braunstein and L. Saussine, Acc. Chem. Res., 2005, 38, 784– 793; (e) P. J. Guiry and C. P. Saunders, Adv. Synth. Catal., 2004, 346, 497–537; (f) G. Chelucci, G. Orr ` u and G. A. Pinna, Tetrahedron, 2003, 59, 9471–9515; (g) P. Espinet and K. Soulantica, Coord. Chem. Rev., 1999, 193–195, 499–556; (h) C. S. Sloane, D. A. Weinberger and C. A.Mirkin, Prog. Inorg. Chem., 1999, 48, 233–350; (i)G.R.Newkome, Chem. Rev., 1993, 93, 2067–2089.2(a) U. Siemeling and D. Rother, J. Organomet. Chem., 2009, 694, 1055–1058; (b) U. Siemeling, A. Girod, D. Rother and C. Bruhn, Z. Anorg. Allg. Chem., 2009, 635, 1402–1406; (c) U. Siemeling, T.C. Auch, S. Tomm, H. Fink, C. Bruhn, B. Neumann and H.-G.Stammler, Organometallics, 2007, 26, 1112–1115; (d) U. Siemeling, I. Scheppelmann, B. Neumann, A. Stammler and H.-G. Stammler, Chem. Commun., 2003, 2236–2237; (e) U. Siemeling, B. Neumann, H.-G. Stammler and A. Salmon, Z. Anorg. Allg. Chem., 2002, 628, 2315–2320; (f) U. Siemeling, O. Kuhnert, B. Neumann, A. Stammler, H.-G. Stammler, B. Bildstein, M. Malaun and P. Zanello, Eur. J. Inorg.Chem., 2001, 913–916; (g) U. Siemeling, B. Neumann, H.-G. Stammler and O. Kuhnert, Z. Anorg. Allg. Chem., 2000, 626, 825–826; (h)B.Neumann, U. Siemeling, H.-G. Stammler, U. Vorfeld, J. G. P. Delis, J.Fraanje, K. Goubitz, P. W. N. M. van Leeuwen, K. Vrieze, P. Zanello and F. Fabrizi de Biani, J. Chem. Soc., Dalton Trans., 1997, 4705–4711; (i) U. Siemeling, U. Vorfeld, B. Neumann and H.-G. Stammler, J. Chem.Soc., Chem. Commun., 1997, 1723–1724; (j) U. Siemeling, U. Vorfeld, B. Neumann and H.-G. Stammler, Chem. Ber., 1995, 128, 481–485.3(a) Ferrocenes: Ligands Materials and Biomolecues (ed. P.ˇ St ˇ epni ˇ cka), Wiley, Chichester, 2008; (b)R.G.Array ´ as, J. Adrio and J. C. Carretero, Angew. Chem., Int. Ed., 2006, 45, 7674–7715; (c)R.C.J.Atkinson,V.C. Gibson and N. J. Long, Chem. Soc. Rev., 2004, 33, 313–328.4(a)J.K ¨ uhnert, I. C ´ ısa ˇ rov ´ a, M. Lama ˇ candP.ˇ St ˇ epni ˇ cka, Dalton Trans., 2008, 2454–2464; (b)J.K ¨ uhnert, M. Du ˇ sek, J. Demel, H. Lang and P.ˇ St ˇ epni ˇ cka, Dalton Trans., 2007, 2802–2811.5P.ˇ St ˇ epni ˇ cka, J. Schulz, T. Klemann, U. Siemeling and I. C ´ ısa ˇ rov ´ a, Organometallics, 2010, 29, 3187–3200.6 T. Yoshida, K. Tani, T. Yamagata, Y. Tatsuno and T. Saito, J. Ch em.Soc., Chem. Commun., 1990, 292–294.7 See, for example: (a) R. D. Hancock, J. Chem. Educ., 1992, 69, 615–621; (b) R. D. Hancock and A. E. Martell, Chem. Rev., 1989, 89, 1875–1914.8 R. J. Puddephatt, Chem.Soc.Rev., 1983, 12, 99–127.9 A.R.Sanger,J. Chem. Soc., Chem. Commun., 1975, 893–894.10 N. Fey, J. N. Harvey, G. C. Lloyd-Jones, P. Murray, A. G. Orpen, R.Osborne and M. Purdie, Organometallics, 2008, 27, 1372–1383.11 W. L. Steffen and G. J. Palenik, Acta Crystallogr., Sect. B: Struct.Crystallogr. Cryst. Chem., 1976, 32, 298–300.12 C. A. Grapperhaus, T. Tuntulani, J. H. Reibenspies and M. Y.Darensbourg, Inorg. Chem., 1998, 37, 4052–4058.13 J. F. Le Querler, M. M. Borel and A. Leclaire, Acta Crystallogr., Sect.B: Struct. Crystallogr. Cryst. Chem., 1977, 33, 2299–2300.14 S. Vongtragool, B. Gorshunov, M. Dressel, J. Krzystek, D. M. Eichhorn and J. Telser, Inorg. Chem., 2003, 42, 1788–1790.15 T. Tsukuda, C. Nishigata, K. Arai and T. Tsubomura, Polyhedron, 2009, 28, 7–12.16 C. Hu, Q. Li and U. Englert, Cryst. Eng. Commun., 2003, 5, 519–529.17 A. F. Cameron and K. P. Forrest, J.Chem.Soc.(A), 1971, 1286–1289.18 J. M. Kessler, J. H. Reeder, R. Vac, C. Yeung, J. H. Nelson, J. S. Frye and N. W. Alcock, Magn. Reson. Chem., 1991, 29, S94–S105.19 X.-L. Wang, Z.-X. Huang and S.-X. Liu, Sci. China, Ser. B: Chem., 2001, 20, 486–488.20 Z.-X. Huang, X.-L. Wang and S.-X. Liu, Chin.J.Inorg.Chem., 2002, 18, 1119–1122.21 J. T. Mague and J. L. Krinsky, Inorg. Chem., 2001, 40, 1962–1971.22 L. W. Houk, P. K. S. Gupta, M. B. Hossain and D. von der Helm, Acta Crystallogr., Sect. B: Struct. Crystallogr. Cryst. Chem., 1982, 38, 91–96.23 A. J. Canty, C. L. Raston, B. W. Skelton and A. H. White, J. Chem.Soc., Dalton Trans., 1982, 15–18.24 I. Persson, M. Sandstr ¨ om, P. L. Goggin and A. Mosset, J. Chem. Soc., Dalton Trans., 1985, 1597–1604.25 T. S. Lobana, M. K. Sandhu, M. R. Snow and E. R. T. Tiekink, Acta Crystallogr., Sect. C: Cryst. Struct. Commun., 1988, 44, 179–181.26 N. A. Bell, T. D. Dee, M. Goldstein, P. J. McKenna and I. W. Nowell, Inorg. Chim. Acta, 1983, 71, 135–140.27 M. Kubicki, S. K. Hadjikakou and M. N. Xanthopoulou, Polyhedron, 2001, 20, 2179–2185.28 L. F ¨ alth, Chem. Scr., 1976, 9, 71–73.29 J. McGinley, V. McKee and C. J. McKenzie, Acta Crystallogr., Sect. C: Cryst. Struct. Commun., 1998, 54, 345–347.30 Y.-Y. Niu, Y.-L. Song, S.-X. Liu and X.-Q. Xin, Z. Anorg. Allg. Chem., 2002, 628, 179–182.31 P. K. S. Gupta, L. W. Houk, D. van der Helm and M. B. Hossain, Inorg.Chim. Acta, 1980, 44, L235–L238.32 A. Haaland, Angew. Chem., Int. Ed. Engl., 1989, 28, 992–1007.33 J. Emsley, The Elements, 3rd ed., OUP, Oxford, 1998.34 (a) P. Pyykk ¨ o and M. Straka, Phys. Chem. Chem. Phys., 2000, 2, 2489– 2493; (b) P. Pyykk ¨ o, Chem. Rev., 1997, 97, 597–636; (c) P. Pyykk ¨ o, Chem. Rev., 1988, 88, 563–594.35 K. J. Donnald, M. Hargittai and R. Hoffmann, Chem.–Eur. J., 2009, 15, 158–177.36 K. B. Nilsson, M. Maliarik, I. Persson and M. Sandstr ¨ om, Dalton Trans., 2008, 2303–2313.37 ( a) R. G. Pearson, J. Chem. Educ., 1968, 45, 581–587; (b) R. G. Pearson, J. Am. Chem. Soc., 1963, 85, 3533–3539.38 A. G. Orpen, Chem. Soc. Rev., 1993, 22, 191–197.39 B. Cordero, V. G ´ omez, A. E. Platero-Prats, M. Rev ´ es, J. Echeverr ´ ıa, E.Cremades, F. Barrag ´ an and S. Alvarez, Dalton Trans., 2008, 2832–2838.40 P. Pyykk ¨ o and M. Atsumi, Chem.–Eur. J., 2009, 15, 186–197.41 L. Pauling and M. L. Huggins, Z. Kristallogr., 1934, 87, 205–238.42 R. D. Shannon, Acta Crystallogr., Sect. A: Cryst. Phys., Diffr., Theor.Gen. Crystallogr., 1976, 32, 751–767.43 H. B. Buergi, E. Fischer, R. W. Kunz, M. Parvez and P. S. Pregosin, Inorg. Chem., 1982, 21, 1246–1256.44 S. Berger, S. Braun and H.-O. Kalinowski, NMR-Spektroskopie von Nichtmetallen, Thieme, Stuttgart, 1993, vol. 3, pp. 172–173.45 H. B. Buergi, R. W. Kunz and P. S. Pregosin, Inorg. Chem., 1980, 19, 3707–3712.46 See, for example: H. Schmidbaur and K.-H. R ¨ athlein, Chem. Ber., 1973, 106, 2491–2507.47 (a) Y. Farhangi and D. P. Craddon, Aust. J. Chem., 1973, 26, 983–989; (b)G.B.DeaconandB.O.West,J. Chem. Soc., 1961, 5127–5131; (c)R.C. Evans, F. G. Mann, H. S. Peiser and D. Purdie, J. Chem. Soc., 1940, 1209–1230.48 J. Huheey, E. Keiter and R. Keiter, Anorganische Chemie, 3rd ed., de Gruyter, Berlin, 2003, p. 214.49 See, for example: E. Negishi, X. Zeng, Z. Tan, M. Qian, Q. Hu and Z. Huang, in Metal-Catalyzed Cross-Coupling Reactions (ed. A. de Meijere and F. Diederich), 2nd ed., Wiley-VCH, Weinheim, 2004; vol.2, pp. 815–889.50 See, for example: N. Miyaura, in Metal-Catalyzed Cross-Coupling Reactions (ed. A. de Meijere and F. Diederich), 2nd ed., Wiley-VCH, Weinheim, 2004, vol. 1, pp. 41–123.51 W. Li, D. P. Nelson, M. S. Jensen, R. S. Hoerrner, D. Cai, R. D. Larsen and P. J. Reider, J. Org. Chem., 2002, 67, 5394–5397.52 I. R. Butler and R. L. Davies, Synthesis, 1996, 1350–1354.53 Selected reviews:(a) M. Calligaris, Coord. Chem. Rev., 2004, 248, 351– 375; (b) M. Calligaris and O. Carugo, Coord. Chem. Rev., 1996, 153, 83–154; original articles: (c) R. A. Edwards, O. P. Gladkikh, M.Nieuwenhuyzen and C. J. Wilkens, Z. Kristallogr., 1999, 214, 111– 118; (d) M. Nieuwenhuyzen and C. J. Wilkens, J. Chem. Soc., Dalton Trans., 1993, 2673–2681; (e)M.GlavasandT.Ribar,Croat. Chem.Acta, 1967, 39, 253–259.54 H. H. Szmant and O. Cox, J. Org. Chem., 1966, 31, 1595–1598.55 For selected examples see: (a) S. Kannan, S. B. Deb and M. G. B. Drew, Inorg. Chim. Acta, 2010, 363, 2338–2340; (b)T.W.HaytonandG.Wu, J. Am. Chem. Soc., 2008, 130, 2005–2014; (c)A.M.J.LeesandA.W.G.Platt, Inorg. Chem., 2003, 42, 4673–4679; (d) L. Deakin, W. Levason, M. C. Popham, G. Reid and M. Webster, J. Chem. Soc., Dalton Trans., 2000, 2439–2447.56 For selected examples, see: (a)J.S.L.Yeo,J.J.VittalandT.S.A.Hor, Chem. Commun., 1999, 1477–1478; (b) G. Pilloni, B. Corain, M.Degano, B. Longato and G. Zanotti, J. Chem. Soc., Dalton Trans., 1993, 1777–1778.This journal is © The Royal Society of Chemistry 2011 Dalton Trans., 2011, 40, 4722–4740 ¦ 4739 Published on 23 March 2011. Downloaded by McMaster University on 23/10/2014 16:46:44. View Article Online 57 For a review, see: N. Burford, Coord. Chem. Rev., 1992, 112, 1–18.58 H. E. Gottlieb, V. Kotlyar and A. Nudelman, J. Org. Chem., 1997, 62, 7512–7515.59 G. R. Fulmer, A. J. M. Miller, N. H. Sherdan, H. E. Gottlieb, A. Nudelman, B. M. Stoltz, J. E. Bercaw and K. I. Goldberg, Organometallics, 2010, 29, 2176–2179.60 S. Berger, S. Braun and H.-O. Kalinowski, NMR-Spektroskopie von Nichtmetallen, Thieme, Stuttgart, 1993, vol. 3, p.61 Stoe and Cie, X-red ver. 1.31, Program for numerical absorption correction, Darmstadt, Germany, 2004.62 G. M. Sheldrick, Acta Crystallogr., Sect. A: Found. Crystallogr., 2008, 64, 112–122.63 A. L. Spek, Acta Crystallogr., Sect. D: Biol. Crystallogr., 2009, 65, 148–155.64 L. J. Farrugia, J. Appl. Crystallogr., 1999, 32, 837– 838.4740 ¦ Dalton Trans., 2011, 40, 4722–4740 This journal is © The Royal Society of Chemistry 2011 Published on 23 March 2011. Downloaded by McMaster University on 23/10/2014 16:46:44. View Article Online | [] | [] | ["Zn(H 3 L).2H 2 O"] | ["zinc(II) acetate--1.0 mmol"] | [] | ["H 5 L--0.5 mmol"] | ["180 8C"] | ["5 days"] | ["deionized water--10.0 ml"]
j.poly.2017.12.008 | 2.4. Preparation of {[Ni(adc)(pbin)]2H 2 O} n (3) Ni(NO 3 ) 2 6H 2 O (108 mg, 0.37 mmol), 1,3-adamantanediacetic acid (93 mg, 0.37 mmol), pbin (105 mg, 0.37 mmol) and 0.75 mL of a 1.0 M NaOH solution were placed into 10 mL distilled H 2 Oin a Teﬂon-lined acid digestion bomb. The bomb was sealed and heated in an oven at 120 °C for 2 d, and then cooled slowly to 25 °C. Light green crystals of 3 (186 mg, 32% yield based on Ni) were isolated after washing with distilled water and acetone, and drying in air. Anal. Calc. for C 27 H 34 N 4 NiO 8 3: C, 53.93; H, 5.70; N, 9.32.Found: C, 53.49; H, 5.86; N, 9.61%. IR ( m ) 3270 (w), 2915 (m), 1640 (s), 1541 (m), 1449 (s), 1407 (s), 1330 (s), 1209 (s), 1146 (s), 1128 (m), 1061 (s), 1018 (s), 850 (s), 833 (s), 785 (s), 661 (s), 648 (s) cm 1 . | [] | [] | ["{[Ni(adc)(pbin)]?2H 2 O} n", "C 27 H 34 N 4 NiO 8 3"] | ["Ni(NO 3 ) 2 ?6H 2 O--108 mg, 0.37 mmol"] | [] | ["1,3-adamantanediacetic acid--93 mg, 0.37 mmol", "pbin--105 mg, 0.37 mmol"] | ["120 \nC"] | ["2 d"] | ["distilled H 2 O--10 mL"]
anie.201107666 | 4: Te powder (0.25 g, 1.9 mmol) was added at room temperature with stirring to a solution of 1 (0.25 g, 0.4 mmol) in toluene (3  freeze–pump–thaw, 20 mL). The reaction mixture was stirred for 24 h.The resulting suspension was filtered and the dark red filtrate was concentrated to approximately 5 mL. Storage overnight at 20 8 C gave dark red crystals of 4 (0.29 g, 71 % yield). M.p. 205 8 C decomp. | [] | [] | ["NaN"] | [] | ["Te powder--0.25 g, 1.9 mmol", "1--0.25 g, 0.4 mmol"] | [] | [] | ["24 h"] | ["toluene--20 mL"]
c2dt30939d | Found (%): C, 48.75; H, 3.58.Method (b): Solvothermal synthesis. Except MeOH, used in this case as solvent, same reagents and quantities used in method (a) were added to a 23 mL Teﬂon-lined autoclave and stirred several minutes to become homogenised. The reactor was closed and heated under a three step program consisting of: (i) 2 h heating ramp up to 130 °C, (ii) 24 h isotherm at 130 °C, and (iii) 24 h cooling ramp up to room temperature. The microcrystalline brown solid obtained was ﬁltered and washed with cold ethanol (5 × 10 mL). Yield: 93%. | [] | [] | [] | [] | [] | [] | [] | ["2 h heating ramp up to 130 °C", "24 h isotherm at 130 °C", "24 h cooling ramp up to room temperature"] | ["MeOH--NaN", "cold ethanol--5 × 10 mL"]
b801070f | [AgL 4 ] n (4). Yield: 40% (based on Ag). Anal. Calcd. for C 8 H 6 AgN 3 O 2 : C, 33.83; H, 2.13; N, 14.79. Found: C, 33.51; H, 2.11; N, 14.98. IR (KBr pellet, cm 1 ): 2998 w, 2490 w, 1726 s, 1619 s, 1499 m, 1461 m, 1406 m, 1363 m, 1317 m, 1285 m, 1227 s, 1171 m, 1137 m, 1122 m, 1001 w, 970 m, 881 w, 809 m, 776 m, 746 s, 683 w, 658 m, 573 w, 475 w, 433 w. | [] | [] | ["[AgL 4 ] n", "C 8 H 6 AgN 3 O 2 "] | [] | [] | [] | [] | [] | []
acs.cgd.7b01572 | Synthesis of [Ni 3 (L 1 ) 2 (BPT) 2 (H 2 O) 4 ] (2). A mixture of L 1 (21.0 mg, 0.10 mmol), Ni(NO 3 ) 2 ·6H 2 O (58.1 mg, 0.20 mmol), H 3 BPT (28.6 mg, 0.1 mmol) and NaOH (12.0 mg, 0.3 mmol) in H 2 O (10 ml) was sealed in a Teflon-lined stainless steel container and heated at 120 °C for 3 days. After being cooled to room temperature, green block crystals of 2 were obtained in 72% yield based on L 1 . Anal. Calcd for C 54 H 42 N 8 O 16 Ni 3 : C, 52.51; H, 3.43; N, 9.07%. Found: C, 52.41; H, 3.51; N, 9.03%. IR (KBr pellet, cm −1 ): 3374 (m), 3156 (m), 1632 (s), 1609 (s), 1586 (s), 1527 (m), 1460 (m), 1398 (s), 1368 (s), 1138 (m), 978 (w), 943 (w), 781 (s), 767 (w), 679 (w), 664 (w), 488 (w), 451 (w). Synthesis of [Zn 2 (L 1 ) 2 (HBPT) 2 ]·H 2 O (3). 3 was obtained by the same procedure used Page 3 of 28 ACS Paragon Plus Environment Crystal Growth & Design 1 2 3 4 5 6 7 8 9 10 11 12 13 14 15 16 17 18 19 20 21 22 23 24 25 26 27 28 29 30 31 32 33 34 35 36 37 38 39 40 41 42 43 44 45 46 47 48 49 50 51 52 53 54 55 56 57 58 59 60 | [] | [] | ["[Ni 3 (L 1 ) 2 (BPT) 2 (H 2 O) 4 ]", "C 54 H 42 N 8 O 16 Ni 3"] | ["Ni(NO 3 ) 2 \n6H 2 O--58.1 mg, 0.20 mmol"] | [] | ["L 1--21.0 mg, 0.10 mmol", "H 3 BPT--28.6 mg, 0.1 mmol", "NaOH--12.0 mg, 0.3 mmol"] | ["120 °C"] | ["3 days"] | ["H 2 O--10 ml"]
j.poly.2007.01.005 | IR(KBr, cm 1 ) 3445(bs ), 1592(s), 1573(s), 1393(s),1356(s), 1153(w), 783(w), 741(w). Complex 6: Crystalline yield 51%, 1 H NMR (DMSO-d 6 ) 8.27–8.25(m, 4H), 8.18– 8.16(m, 4H), 5.74(s, 1H), 2.12(s, 6H). IR(KBr, cm 1 ) 3422(bs), 3199(s), 3136(s ), 2931(s), 2875(s), 1572(s), 1388(s), 1339(s), 1031(m), 815(s), 727(m). El emental Anal. | [] | [] | [] | [] | [] | [] | [] | [] | []
d0ta01538e | 3-(Dinitromethyl)-4-nitro-1,2,5-oxadiazole (4) Concentrated sulfuric acid (1 mL) was added dropwise into a stirred mixture of 3 (0.26 g, 1 mmol) and water (0.5 mL) at 5 ºC. After the addition was complete, the mixture was stirred for another 30 minutes, and then extracted with dichloromethane (6 × 5 mL). The combined extracts were concentrated under vacuum to provide white solid 4 (0.33 g, 68.8% yield). Compound 4 should be stored in the refrigerator. T d (onset): 58 o C. 1 H NMR (d 6 -acetone): δ 7.7 (s, 1H); 13 C NMR (d 6 -acetone): δ 158.7, 139.9, 100.7; IR (KBr pellet): ῦ 3423, 2984, 2897, 1612, 1578, 1551, 1506, 1463, 1403, 1353, 1323, 1297, 1260, 115, 1158, 1053, 1036, 1005, 957, 909, 890, 849, 834, 803, 782, 745, 631, 619, 575, 530, 403 cm -1 ; elemental analysis (%) calcd. for C 3 HN 5 O 7 (219.07): C, 16.45; H, 0.46; N, 31.97; found: C, 16.49; H, 0.67; N, 30.45. | [] | [] | ["3-(Dinitromethyl)-4-nitro-1,2,5-oxadiazole (4)"] | [] | ["sulfuric acid--1 mL"] | [] | ["5 ºC"] | ["30 minutes"] | ["water--0.5 mL", "dichloromethane--6 × 5 mL"]
ejic.201700845 | Yield: 10.9 mg (60 %). IR (KBr): ν ˜ = 2144 (s), 1638 (s), 1586 (m), 1557 (m), 1515 (s), 1493 (sh), 1421 (m), 1304 (w), 1277 (w), 1252 (w), 1240 (sh), 1192 (w), 1174 (w), 1159 (w), 1138 (w), 1106 (w), 1071 (w), 1047 (m), 1019 (w), 993 (w), 956 (w), 924 (w), 906 (w), 810 (s), 738 (sh), 712 (s), 682 (m), 643 (m), 616 (w) cm –1 .C 48 H 56 CrF 4.5 MnN 12 O 3 P 0.75 Cl 0.25 (1073.53): calcd. C 53.70; H 5.25; N 15.65; found C 53.85; H 5.13; N 15.64.[{Cr(L N3O2biPh )(CN) 2 } 2 Mn(L N5 )] (8): Asolutionof[Mn(L N5 )]Cl 2 (0.015 g, 0.03 mmol) in MeOH (1 mL) was placed in a 1 cm diameter tube and layered with MeOH (1 mL). A solution of 4 (0.037 g, 0.06 mmol) in MeOH (3 mL) was carefully added on top. Single crystals suitable for X-ray data collection were isolated after 1 night.Yield: 20 mg (46 %). IR (KBr): ν ˜ = 2136 (s), 1980 (w), 1648 (s), 1585 (m), 1556 (m), 1514 (s), 1493 (sh), 1421 (m), 1352 (s), 1341 (sh), 1304 (m), 1278 (m), 1248 (m), 1195 (m), 1174 (m), 1159 (sh), 1106 (m), 1067 (w), 1045 (m), 1026 (sh), 1014 (sh), 992 (m), 943 (w), 905 (m), 873 (w), 805 (m), 736 (sh), 710 (s), 680 (m), 651 (m), 642 (sh), 616 (w) cm –1 .C 89 H 77 Cr 2 MnN 19 O 4 (1635.64): calcd. C 65.44, H 4.63, N 16.29; found C 65.80, H 4.77, N 16.39. | [] | [] | ["{Cr(L N3O2biPh )(CN) 2 } 2 Mn(L N5 )", "C 48 H 56 CrF 4.5 MnN 12 O 3 P 0.75 Cl 0.25", "{Mn(L N5 )}Cl 2"] | ["Mn(L N5 )]Cl 2--0.015 g, 0.03 mmol", "4--0.037 g, 0.06 mmol"] | [] | [] | [] | ["1 night"] | ["MeOH--1 mL", "MeOH--1 mL", "MeOH--3 mL"]
c9ce01394f | Synthesis of [ZnL 2 ĲMo 3 O 10 )]·H 2 O (5). A mixture of ZnCl 2 ·6H 2 O (0.060 g, 0.2 mmol), L 2 (0.021 g, 0.1 mmol), (NH 4 ) 6 Mo 7 O 24 ·4H 2 O (0.124 g, 0.1 mmol), and H 2 O (10 mL) was stirred for 40 min at room temperature. The pH value was adjusted to 3.4 with 1.0 M HCl. The suspension was transferred into a Teflon-lined autoclave and kept at 120 °C for 4 days. After slow cooling to room temperature, colourless block crystals of 5 were obtained in a yield of 41% based on Zn. Anal calcd for C 10 H 14 ZnMo 3 N 6 O 13 (%): C 15.41, H 1.81, N 10.78; found: C 15.36, H 1.78, N 10.71. FTIR (KBr pellet, cm −1 ): 3375 (w), 3222 (w), 3126 (w), 2929 (w), 2361 (w), 1622 (s), 1539 (m), 1431 (m), 1347 (m), 1232 (s), 1086 (m), 1003 (w), 920 (s), 761 (w), 652 (s), 532 (s). | [] | [] | ["[ZnL 2 ĲMo 3 O 10 )]\nH 2 O", "C 10 H 14 ZnMo 3 N 6 O 13"] | ["ZnCl 2 \n6H 2 O--0.060 g, 0.2 mmol"] | ["(NH 4 ) 6 Mo 7 O 24 \n4H 2 O--0.124 g, 0.1 mmol"] | ["L 2--0.021 g, 0.1 mmol"] | ["120 °C"] | ["4 days"] | ["H 2 O--10 mL"]
ic062098+ | Syntheses of the Complexes. {[Co(bpt)(pa)(H 2 O)]‚H 2 O} n (1).A mixture containing Co(OAc) 2 ‚4H 2 O (30.0 mg, 0.12 mmol), bpt (24.0 mg, 0.10 mmol), H 2 pa (16.6 mg, 0.10 mmol), and water (10 mL) was sealed in a Teflon-lined stainless steel vessel (20 mL), which was heated at 140 °C for 3 days and then cooled to room temperature at a rate of 5 °C/h. Red prism crystals of 1 were collected in a 60% yield (30.0 mg, based on bpt). Anal. Calcd for C 20 H 18 CoN 6 O 6 : C, 48.30; H, 3.65; N, 16.90. Found: C, 48.65; H, 3.62; N, 16.85. IR (cm -1 ): 3346 s, 3265 s, 1663 w, 1609 vs, 1551 vs, 1486 s, 1462 s, 1406 vs, 1378 vs, 1229 m, 1065 w, 999 m, 956 w, 839 m, 771 m, 741 m, 700 s, 605 s, 507 m. | [] | [] | ["{[Co(bpt)(pa)(H 2 O)]‚H 2 O} n", "C 20 H 18 CoN 6 O 6"] | ["Co(OAc) 2 ‚4H 2 O--30.0 mg, 0.12 mmol"] | [] | ["bpt--24.0 mg, 0.10 mmol", "H 2 pa--16.6 mg, 0.10 mmol"] | ["140 °C"] | ["3 days"] | ["water--10 mL"]
b902954k | Yttrium 1,5-naphthalenedisulfonate [Y(1,5-nds)(OH)(H 2 O)] n (compound RPF-14) was likewise synthesised by hydrothermal synthesis. In a 43 mL PTFE vase, 0.2 g (0.6 mmol) of Y(NO 3 ) 3 $6H 2 O was mixed with 0.4 g (1.2 mmol) of the disodium salt of 1,5-nds acid in 5 mL distilled water, adding 0.16 g (1.05 mmol) of 4,4 0 -bipyridine. The reaction mixture was stirred to homogeneity and sealed in a Parr steel autoclave. The reaction was carried out at 180  C during 24 hours under autogenous pressure and cooled afterwards, giving rise to the compound RPF-14 in the shape of pale yellow plate-like crystals, which were ﬁltered and washed with distilled water and acetone, and dried at room temperature. | [] | [] | ["Y(1,5-nds)(OH)(H 2 O)] n", "compound RPF-14"] | ["Y(NO 3 ) 3 $6H 2 O--0.2 g, 0.6 mmol"] | [] | ["disodium salt of 1,5-nds acid--0.4 g, 1.2 mmol", "4,4 0 -bipyridine--0.16 g, 1.05 mmol"] | ["180 \nC"] | ["24 hours"] | ["distilled water--5 mL"]
00958970701609055 | 2.4. Synthesis of [Zn(Hpdh) 2 (H 2 O) 2 ] (3) The reaction is analogous to that of 1, except that ZnCl 2  H 2 O was used and pH value was adjusted to 2.0 with dilute hydrochloric acid. Yield: 42%. Anal. Calcd for C 14 H 12 ZnN 6 O 6 : C 39.32, H 3.30, N 19.65%. Found: C 39.41, H 3.22, N 19.52%.IR (KBr cm 1 ): 3167(m), 1681(s), 1599(m), 1542(s), 11,468(s), 1395(m), 1338(m), 1206(m), 1114(m), 860(m), 778(s). | [] | [] | ["[Zn(Hpdh) 2 (H 2 O) 2 ]", "C 14 H 12 ZnN 6 O 6"] | ["ZnCl 2  H 2 O--NaN"] | [] | [] | [] | [] | []
c1ce06456h | Synthesis of {[Zn 2 (L) 2 (H 2 O) 4 ]$3H 2 O} n (1). An ethanol solution (4 mL) of Zn(NO 3 ) 2 $6H 2 O (29.7 mg, 0.1 mmol) was carefully layered onto a buffer of ethanol-water (1 : 1, 6 mL), below which a solution of H 2 L (23.3 mg, 0.1 mmol) and NaOH (8.0 mg, 0.2 mmol) in water (4 mL) were placed in a straight glass tube.Colorless block crystals were obtained in 34% yield. Anal. calcd for C 20 H 24 N 6 O 15 Zn 2 : C, 33.40; H, 3.36; N, 11.68%. Found: C, 33.33; H, 3.31; N, 11.73%. IR (KBr pellet, cm 1 ): 3406 (m, br), 1624 (s), 1582 (s), 1362 (s), 1243(m), 1102 (m), 1065 (m), 1023(w), 775 (m), 737 (m), 599 (w), 462 (w).Synthesis of {[Zn 2 (L) 2 (H 2 O) 2 ]$3H 2 O} n (2). A mixture of Zn (NO 3 ) 2 $6H 2 O (15.0 mg, 0.05 mmol), H 2 L (11.7 mg, 0.05 mmol) and H 2 O (8 mL) was adjusted to pH ¼ 7 with 0.5 mol L 1 NaOH solution. The mixture was then sealed into a Teﬂon-lined stainless steel container and heated at 160  C for 3 days. After cooling to room temperature, colorless block crystals were obtained in 32% yield. Anal. Calcd for C 20 H 20 N 6 O 13 Zn 2 :C, 35.16; H, 2.95; N, 12.30%. Found: C, 35.22; H, 3.02; N, 12.23%. | [] | [] | ["{[Zn 2 (L) 2 (H 2 O) 4 ]$3H 2 O} n", "C 20 H 24 N 6 O 15 Zn 2"] | ["Zn(NO 3 ) 2 $6H 2 O--29.7 mg, 0.1 mmol"] | ["NaOH--8.0 mg, 0.2 mmol"] | ["H 2 L--23.3 mg, 0.1 mmol"] | [] | [] | ["ethanol--4 mL", "water--4 mL"]
jssc.2002.9720 | Synthesis of [NH 3 (CH 2 ) 4 NH 3 ] [Sb{CH 3 C(O)(PO 3 ) 2 }] (1) In a typical synthesis, a mixture of SbCl 3 (0.3424 g, 1.5 mmol), 50% aqueous solution of hedpH 4 (1.3 cm 3 , 3.3 mmol) and NaF (0.0426 g, 1 mmol) in 8 cm 3 H 2 O, adjusted by 1,4-diaminobutane to pH=2.9, was kept in a Teﬂon-lined autoclave at 1401C for 2 d. After slow cooling to room temperature, the colorless needle-like crystals of 1 were collected as a monophasic material, judged by the powder X-ray diffraction pattern. Yield: 0.3016 g (48.7%, based on Sb). Found (calcd.) for C 6 H 17 N 2 O 7 P 2 Sb: C, 17.94 (17.45); H, 4.68 (4.15); N, 6.75 (6.79)%. IR (KBr, cm 1 ): 3444w, 3056-2437(br), 2062w, 1661 m, 1613s, 1560s, 1471 m, 1455 m, 1442 m, 1378 m, 1364 s, 1290w, 1261 m, 1108 s, 1058 s, 1007 s, 889 s, 810 s, 754 s, 671 s, 618 s, 587 s, 550 m. X-ray ﬂuorescence spectrum proved that ﬂuorine was not incorporated into the structure. | [] | [] | ["[NH 3 (CH 2 ) 4 NH 3 ] [Sb{CH 3 C(O)(PO 3 ) 2 }]", "C 6 H 17 N 2 O 7 P 2 Sb"] | ["SbCl 3--0.3424 g, 1.5 mmol"] | [] | ["50% aqueous solution of hedpH 4--1.3 cm 3 , 3.3 mmol", "NaF--0.0426 g, 1 mmol", "1,4-diaminobutane--adjust pH=2.9"] | ["1401 \nC"] | ["2 d"] | ["H 2 O--8 cm 3"]
cg034156x | cis-[Cd(C 7 H 6 NO 2 ) 2 (H 2 O) 2 ] n (4). The pH value of an aqueous solution (10 mL) of 4-pyridylacetic acid hydrochloride (0.052 g, 0.3 mmol) was adjusted to 6.0 using 0.1 M NaOH.Then, a solution of 3CdSO 4 ‚8H 2 O (0.054 g, 0.07 mmol) in MeOH (10 mL) was carefully layered on it. After the sample stood for 2 days, colorless sheetlike crystals were obtained.(Yield: 60%, based on C 7 H 7 NO 2 ‚HCl). Anal. Calcd. (%) for C 14 H 16 CdN 2 O 6 (420.69): C, 39.97; H, 3.83; N, 6.66. Found (%): C, 39.91; H, 3.74; N, 6.57. IR (KBr, cm -1 ): 3081(s), 1614(s), 1585(vs),1504(w), 1446(w), 1427(m), 1360(s), 1244(w), 1225(w), 1136(w), 1020(w), 812(m), 764(w), 652(s), 542(w), and 499(w). | [] | [] | ["cis-[Cd(C 7 H 6 NO 2 ) 2 (H 2 O) 2 ] n", "C 14 H 16 CdN 2 O 6"] | ["3CdSO 4 ‚8H 2 O--0.054 g, 0.07 mmol"] | [] | ["4-pyridylacetic acid hydrochloride--0.052 g, 0.3 mmol"] | [] | ["2 days"] | ["MeOH--10 mL"]
j.jssc.2011.03.030 | 2.2.3. Synthesis of [Cu I 5 (pz) 6 H(H 2 W 12 O 40 )]  4H 2 O(3) A mixture of Na 2 WO 4  2H 2 O (0.66 g, 2.00 mmol), CuCl 2  2H 2 O (0.19 g, 1.11 mmol), pz (0.08 g, 1 mmol) and H 2 O (10 mL) was stirred for an hour. The pH was adjusted to 4.7 with 2 M HCl, then sealed in an 18 mL Teﬂon-lined reactor and heated at 160 1C for 3 days. After the reactor was slowly cooled to room temperature over a period of 10 1C/h, red block crystals were ﬁltered, washed with water, and dried at room temperature (yield 59%, based on W). C 24 H 27 Cu 5 N 12 O 40 W 12 (3647.34): Calc: C, 7.90%; H, 0.75%; N, 4.61%. Found: C, 7.26%; H, 0.89%; N, 4.65%. IR (solid KBr pellet, cm  1 ): 3420 (s), 3080 (w), 3020 (w), 1610 (w), 1480 (m), 1410 (s), 1160 (s), 1110 (w), 991 (w), 947 (m), 883 (m), 798 (s), 675 (w). | [] | [] | ["[Cu I 5 (pz) 6 H(H 2 W 12 O 40 )] ? 4H 2 O", "C 24 H 27 Cu 5 N 12 O 40 W 12"] | ["Na 2 WO 4 ? 2H 2 O--0.66 g, 2.00 mmol", "CuCl 2 ? 2H 2 O--0.19 g, 1.11 mmol"] | [] | ["pz--0.08 g, 1 mmol"] | ["160 1C"] | ["3 days"] | ["H 2 O--10 mL"]
chem.201602087 | Yield: 76 %, relative to Zn. Elemental analysis calcd (%) for dried fMOF-1,C 72 H 48 N 4 O 16 Zn 4 : C 58.17, H 3.25, N 3.77; found: C 57.83, H 3.69, N 3.49; FTIR (KBr pellet, 4000–400 cm 1 ): n ˜ Ar(CH)=3062; n ˜ as (OCO)=1617; n ˜ s (OCO)=1371 cm 1 . | [] | [] | ["fMOF-1", "C 72 H 48 N 4 O 16 Zn 4"] | [] | [] | [] | [] | [] | []
b802822b | [{CuL(H 2 O)}{CuDien}]·5H 2 O(2) 0.080 g of 1 (0.21 mmol) were dissolved in 5 mL of water, followed by the addition of a solution prepared by reaction of 0.078 g (0.21 mmol) Cu(ClO 4 ) 2 ·6H 2 O with 0.022 g (0.21 mmol) of Dien in 5 mL of water. The dark-blue (almost black) precipitate was ﬁltered off, recrystallized from a 1 : 1 DMF–CH 3 CN mixture and air-dried.Yield 0.088 g (70%). Anal. (found/calc. for C 13 H 31 N 9 O 10 Cu 2 ): C 26.2/26.0; H 5.10/5.12; N 21.3/21.0; Cu 21.0/21.2. IR, cm −1 : 3250 (m(OH)), 2920 (m(C–H)), 2105 (m(C ≡ N)), 1590, 1410. Electronic spectrum (DMF solution), k max /nm (e/L mol −1 cm −1 ): 514 (9.4 × 10 2 ), 370 (sh) (2.4 × 10 4 ). | [] | [] | ["{CuL(H 2 O)}{CuDien}]·5H 2 O(2)"] | ["Cu(ClO 4 ) 2 ·6H 2 O--0.078 g, 0.21 mmol"] | [] | ["Dien--0.022 g, 0.21 mmol"] | [] | [] | ["water--5 mL", "DMF–CH 3 CN mixture--1 : 1"]
j.ica.2018.09.080 | 9/2H 2 O} n [27], {[CaCr 2 (pyim) 2 (C 2 O 4 ) 4 ] . 2MeOH} n (2), {[SrCr 2 (pyim) 2 (C 2 O 4 ) 4 (H 2 O)] . 0.45MeOH .4.55H 2 O} n (3) and {[CdCr 2 (pyim) 2 (C 2 O 4 ) 4 ] . MeOH} n (4) resulted where each oxalate adopts the bis-bidentate coordination mode. The barium derivative was obtained by reaction of an aqueous solution of the Cr(pyim)(C 2 O 4 ) 2 ] as a sodium salt and barium chloride [27]. In the present work, compounds 2-4 were prepared by reaction of methanolic solutions of 1 and aqueous solutions of calcium (2), strontium (3) and cadmium (4) ions. All the Cr III 2 M II 2 loops in barium derivative and in 2 and 3 are | [] | [] | ["{[CaCr 2 (pyim) 2 (C 2 O 4 ) 4 ] . 2MeOH} n", "{[SrCr 2 (pyim) 2 (C 2 O 4 ) 4 (H 2 O)] . 0.45MeOH .4.55H 2 O} n", "{[CdCr 2 (pyim) 2 (C 2 O 4 ) 4 ] . MeOH} n"] | ["Cr(pyim)(C 2 O 4 ) 2 ] as a sodium salt--NaN", "calcium ions--NaN", "strontium ions--NaN", "cadmium ions--NaN"] | [] | ["pyim--NaN"] | [] | [] | ["methanolic solutions--NaN", "aqueous solutions--NaN"]
s1600536805031788 | Experimental An aqueous solution of zinc(II) acetate dihydrate (1.10 g, 5 mmol) was added to an aqueous solution of 4-carboxyphenoxyacetic acid (0.98 g, 5 mmol). An excess (1 ml) of pyridine was then added, Received 28 September 2005 Accepted 5 October 2005 Online 12 October 2005 followed by drops of aqueous sodium hydroxide (0.1 M) until the pH of the mixture was 6. Colorless crystals of (I) were isolated from the ﬁltered solution after several days. Analysis calculated for C 14 H 11 NO 5 Zn: C 49.66, H 3.27, N 4.14%; found: C 49.62, H 3.25, N 4.11%. | [] | [] | ["C 14 H 11 NO 5 Zn"] | ["zinc(II) acetate dihydrate--1.10 g, 5 mmol"] | [] | ["4-carboxyphenoxyacetic acid--0.98 g, 5 mmol"] | [] | ["several days"] | ["aqueous solution--excess", "pyridine--1 ml", "aqueous sodium hydroxide (0.1 M)--drops"]
b716476a | Synthesis of [Ni 2 (BTCA)(H 2 O) 5 ]$2H 2 O (2) A mixture of Ni(OAc) 2 $4H 2 O (0.100 g, 0.40 mmol), H 4 BTCA (0.047 g, 0.20 mmol), and water (8 mL) was placed in a Teﬂon reactor, and the pH was adjusted to 7.0 by addition of ammonia.The mixture was heated at 160  C for 4 d, and then was gradually cooled to room temperature at a rate of 10  Ch 1 . Green crystals of 2 were obtained (35% yield based on Ni(OAc) 2 $4H 2 O). Anal.Calcd for C 8 H 20 Ni 2 O 15 (M r ¼ 473.66): C, 20.29; H, 4.26. Found: C, 20.35; H, 4.39. IR (cm 1 ): 3298 (s), 3110 (m), 2359 (w), 1572 (s), 1430 (s), 1337 (m), 1290 (w), 1219 (w), 1090 (w), 926 (w), 867 (w), 808 (w), 738 (w), 679 (w).Synthesis of [Zn(BTCA) 0.5 (H 2 O) 2 ]$0.5H 2 O (3) A mixture of ZnCO 3 (0.050 g, 0.40 mmol) and H 4 BTCA (0.047 g, 0.2 mmol) in water (10 mL) was stirred for 5 min at room temperature, and then ﬁltered. Colorless crystals of 3 were obtained from the ﬁltrate after standing at room temperature for several days (82% yield based on ZnCO 3 ). Anal. Calcd for C 4 H 6 ZnO 6.50 (M r ¼ 223.46): C, 21.50; H, 2.71. Found: C, 21.55; H, 2.81. IR (cm 1 ): 3439 (s), 2363 (w), 1590 (s), 1422 (s), 1332 (w), 1276 (m), 1220 (w), 996 (w), 895 (w), 817 (w), 750 (w), 694 (w).Synthesis of [Mn(BTCA) 0.5 (bipy)(H 2 O)] (4) A mixture of MnCl 2 $4H 2 O (0.079 g, 0.40 mmol), H 4 BTCA (0.047 g, 0.20 mmol), bipy (0.062 g, 0.40 mmol) and NaOH (0.032 g, 0.80 mmol) in water (7 mL) was heated at 180  C for 4 d, and then cooled to room temperature at 10  Ch 1 . Pale yellow crystals of 4 were obtained (57% yield based on MnCl 2 $4H 2 O). | [] | [] | ["[Ni 2 (BTCA)(H 2 O) 5 ]$2H 2 O", "C 8 H 20 Ni 2 O 15", "[Zn(BTCA) 0.5 (H 2 O) 2 ]$0.5H 2 O", "C 4 H 6 ZnO 6.50", "[Mn(BTCA) 0.5 (bipy)(H 2 O)]"] | ["Ni(OAc) 2 $4H 2 O--0.100 g, 0.40 mmol", "ZnCO 3--0.050 g, 0.40 mmol", "MnCl 2 $4H 2 O--0.079 g, 0.40 mmol"] | [] | ["H 4 BTCA--0.047 g, 0.20 mmol", "H 4 BTCA--0.047 g, 0.2 mmol", "H 4 BTCA--0.047 g, 0.20 mmol"] | ["160  C", "room temperature", "180  C"] | ["4 d", "several days", "4 d"] | ["water--8 mL", "water--10 mL", "water--7 mL"]
b009075l | Complex 4, [Ni(A)(H 2 O) 4 ] n . (a) Single crystals of complex 4 were prepared as follows: a sodium silicate solution (2.5 cm 3 , Merck d = 1.06 g cm ⫺3 ) was slowly added, under vigorous stirring, to an aqueous solution mixture of 1 M HNO 3 (0.5 cm 3 ) and adipic acid (10 cm 3 , 3.33 mmol). The gelling solution was poured into a test tube and allowed to stand for about 24 h. An aqueous solution of Ni(NO 3 ) 2 (10 cm 3 , 3.33 mmol) was added at the top of the gel. Many small transparent green platelets were formed near the interface within a few days. Then the supernatant liquid was removed and ethanol (10 cm 3 ) added at the top of the gel. The diﬀusion process was accelerated by partly destroying the interface with a glass rod. Single crystals were obtained within a few days.(b) Complex 4, in powder form, was prepared by mixing equal volumes (40 cm 3 ) of aqueous solutions of adipic acid (20 mmol) and Ni(NO 3 ) 2 (500 mmol). No precipitate was formed under these conditions. The mixture was stirred magnetically for about 10 min and left to evaporate for 20 days. The green precipitate formed was washed with water and dried in air. The simulated and experimental XRPD patterns were in good agreement. (Found: C, 24.58; H, 4.13. Calc. for C 6 H 12 CdO 6 1: C, 24.61; H, 4.11. Found: C, 29.25; H, 4.95. Calc. for C 6 H 12 CuO 6 2: C, 29.55; H, 4.90. Found: C, 24.94; H, 4.88. Calc. for C 12 H 26 Cu 3 O 14 3: C, 24.64; H, 4.45. Found: C, 26.05; H, 5.77. | [] | [] | ["Ni(A)(H 2 O) 4", "C 6 H 12 CdO 6", "C 6 H 12 CuO 6", "C 12 H 26 Cu 3 O 14"] | ["Ni(NO 3 ) 2--10 cm 3, 3.33 mmol", "Ni(NO 3 ) 2--500 mmol"] | [] | ["adipic acid--10 cm 3, 3.33 mmol", "adipic acid--20 mmol"] | [] | ["24 h", "20 days"] | ["sodium silicate solution--2.5 cm 3", "HNO 3--0.5 cm 3", "ethanol--10 cm 3", "water--washed with water"]
s2053229620008530 | 3-Hydroxy-2-naphthoic acid (18.8 g, 0.1 mol) and NaOH (20.1 g, 0.5 mol) dissolved in water (550 ml) were added slowly, yielding a red solid that immediately precipitated. The suspension was stirred for 2 h and then ﬁltered. The pigment was washed with water and dried. P.R.48 was obtained in a yield of approximately 95%. | [] | [] | [] | [] | ["NaOH--20.1 g, 0.5 mol"] | ["3-Hydroxy-2-naphthoic acid--18.8 g, 0.1 mol"] | [] | ["2 h"] | ["water--550 ml"]
j.ica.2009.03.018 | employed were purchased from commercial sources and were used without further puriﬁcation. The FT-IR spectra were recorded from KBr pellets in the range of 400–4000 cm 1 on a Bruker Tensor 27 spectrophotometer. Elemental analyses (C, H, and N) were carried out on a FLASH EA 1112 elemental analyzer.2.2. Synthesis Synthesis of Cd(Hbfcs) 2 (H 2 O) 4 (1): A MeOH/H 2 O (v/v 2:1) solution (6 mL) containing H 2 bfcs (7.72 mg, 0.02 mmol) with the pH value 7 controlled by CH 3 ONa was added to a methanol solution (2 mL) of Cd(Ac) 2  2H 2 O (5.32 mg, 0.02 mmol), then ﬁltered. The resulting solution was allowed to stand in the dark at room temperature for several days. Finally, red crystals were obtained in 32% yield (based on Cd). IR(cm 1 , KBr): 3805 m, 1672 s, 1566 m, 1458 m, 1406 s, 1299 m, 1255 m, 1170 m, 1082 m, 481 m. Anal. Calc. for C 18 H 21 Cd 0.5 FeO 8 : C, 45.33; H, 4.33. Found: C, 45.15; H, 4.17%.Synthesis of {[Cd 2 (bfcs) 2 (C 3 H 4 N 2 ) 6 ]  4H 2 O} n (2): Complex 1 (9.6 mg, 0.01 mmol) was dissolved in DMF (2 mL), a methanol solution (6 mL) of imidazole (3.4 mg, 0.05 mmol) was added dropwise to the above DMF solution, homogenized and ﬁltered. | [] | [] | ["Cd(Hbfcs) 2 (H 2 O) 4", "{[Cd 2 (bfcs) 2 (C 3 H 4 N 2 ) 6 ]\n4H 2 O} n", "C 18 H 21 Cd 0.5 FeO 8"] | ["Cd(Ac) 2 \n2H 2 O--5.32 mg, 0.02 mmol"] | [] | ["H 2 bfcs--7.72 mg, 0.02 mmol", "imidazole--3.4 mg, 0.05 mmol"] | [] | [] | ["MeOH/H 2 O--v/v 2:1, 6 mL", "methanol--2 mL", "DMF--2 mL"]
cplu.201402124 | DTA (5 8Cmin 1 ) onset: 998C(H 2 O), 210 8C (m.p.), 228 8C (dec.); IR (ATR): v ˜ = 3388(m), 3310(m), 3148(m), 3065(s), 1688(vs), 1669(vs), 1656(vs), 1592(w), 1444(w), 1394(s), 1378(s), 1347(vs), 1310(s), 1220(m), 1194(m), 1177(w), 1146(m), 1100(w), 1075(w), 1038(m), 1028(m), 1010(s), 957(vw), 957(vw), 784(s), 740(w), 719(m), 694(w) cm 1 ; Raman (1064 nm, 300 mW, 258C): v ˜ = 3254(7), 1671(3), 1632(16), 1596(100), 1579(9), 1543(4), 1453(3), 1387(2), 1349(2), 1234(5), 1222(5), 1179(5), 1133(16), 1095(17), 1076(10), 1040(24), 1013(7), 964(20), 789(7), 772(5), 625(4), 594(3), 519(8), 431(7), 431(7), 384(9), 311(8), 129(60), 117(56), 88(30) cm 1 ; 1 H NMR ([D 6 ]DMSO): d = 9.14 (s, 1H, CNHNH 2 ), 7.34 (br s, 4H, CNH 2 ), 4.74 ppm (br s, 2 H, CNHNH 2 ); 13 C NMR ([D 6 ]DMSO): d = 159.0 (s, CH 7 N 4 + ), 153.4 (s, CN 4 ), 150.9 ppm (s, CN 4 O); m/z (FAB  ): 153.1 (C 2 HN 8 O  ), m/z (FAB + ): 75.1 (CH 7 N 4 + ); elemental analysis calcd (%) for C 4 H 16 N 16 O 2 (320.28): C 15.00, H 5.04, N 69.97; found: C 15.54, H 4.86, N 69.92; BAM impact: >40 J; BAM friction: 360 N; ESD: 1500 mJ (at grain sizes < 100 mm).Bis(ammonium) 5-(2-oxidotetrazolyl)-tetrazolate (9) 5-(1H-Tetrazolyl)-2-hydroxytetrazole monohydrate (0.86 g, 5.00 mmol) was dissolved in 10 mL of water and 0.8 mL of 25 % NH 3 was added. The solution was left for crystallization, yielding a white powder of bis(ammonium) 5-(2-oxidotetrazolyl)-tetrazolate (0.76 g, 4.04 mmol, 81%).DTA (58C min 1 ) onset: 2558C (dec.); IR (ATR): v ˜ = 3173(m), 3006(s), 2849(s), 2133(w), 1879(w), 1697(w), 1425(vs), 1383(s), 1341(s), 1306(vs), 1221(m), 1185(m), 1140(m), 1095(w), 1050(w), 1017(m), 1006(s), 793(m), 732(m), 723(s), 700(w) cm 1 ; Raman (1064 nm, 300 mW, 25 8C): v ˜ = 3170(4), 3025(11), 2865(8), 1593(89), 1566(13),  2014 Wile y-VCH Verlag GmbH & Co. KGaA, Weinheim ChemPlusChem 0000 , 00,1–11 & 8 & These are not the final page numbers! ÞÞ CHEMPLUSCHEM FULL PAPERS www.chempluschem.org 1548(4), 1466(3), 1413(5), 1225(5), 1203(14), 1187(6), 1140(16), 1103(18), 1072(25), 1029(20), 1008(8), 808(5), 775(5), 595(3), 419(9), 392(11), 311(5), 199(15), 199(15), 117(53), 92(100), 74(68) cm 1 ; 1 H NMR ([D 6 ]DMSO): d =7.56 ppm (s, 4H, NH 4 + ); 13 C NMR ([D 6 ]DMSO): d =153.7 (s, CN 4 ), 151.5 ppm (s, CN 4 O); m/z (FAB  ): 153.1 (C 2 HN 8 O  ), m/z (FAB + ): 18.1 (NH 4 + ); elemental analysis calcd (%) for C 2 H 8 N 10 O (188.16): C 12.77, H 4.29, N 74.44; found: C 12.25, H 4.12, N 73.76; BAM impact: >40 J; BAM friction: 360 N; ESD: 1000 mJ (at grain sizes < 100 mm).Triaminoguanidinium 5-(2-oxidotetrazolyl)-tetrazolate (10) 5-(1H-Tetrazolyl)-2-hydroxytetrazole monohydrate (0.86 g, 5.00 mmol) was dissolved in water (10 mL) and triaminoguanidinium chloride (1.41 g, 10.00 mmol) was added. The solution was left for crystallization to give triaminoguanidinium 5-(2-oxidotetrazolyl)-tetrazolate as colorless blocks (1.19 g, 4.61 mmol, 92%).DTA (58Cmin 1 ) onset: 192 8C (m.p.), 2018C (dec.); IR (ATR): v ˜ = 3360(w), 3344(w), 3289(m), 3255(m), 2955(w), 2767(w), 2636(w), 2525(w), 2483(w), 2136(w), 1683(vs), 1616(m), 1594(m), 1558(w), 1449(w), 1399(m), 1393(m), 1378(s), 1361(s), 1273(m), 1214(m), 1146(s), 1130(s), 1130(s), 1083(m), 1054(m), 1028(m), 991(s), 897(s), 781(s), 721(m), 703(w) cm 1 ; Raman (1064 nm, 300 mW, 25 8C): v ˜ = 3291(6), 1691(3), 1676(3), 1629(9), 1614(100), 1599(10), 1477(8), 1462(6), 1450(6), 1363(7), 1332(3), 1236(12), 1218(3), 1204(2), 1147(4), 1108(22), 1089(14), 1059(5), 1032(35), 986(5), 888(8), 779(5), 760(4), 760(4), 638(2), 580(3), 442(4), 416(7), 379(14), 314(3), 253(4), 201(3), 153(14), 119(28), 96(50) cm 1 ; 1 H NMR ([D 6 ]DMSO): d = 8.63 (s, 3 H, CNHNH 2 ), 5.28 ppm (br s, 6 H, CNHNH 2 ); 13 C NMR ([D 6 ]DMSO): d = 159.2 (s, CH 9 N 6 + ), 147.8 (s, CN 4 ), 144.5 ppm (s, CN 4 O); m/z:(FAB  ): 153.1 (C 2 HN 8 O  ), m/z (FAB + ): 105.1 (CH 9 N 6 + ); elemental analysis calcd (%) for C 3 H 10 N 14 O (258.21): C 13.95, H 3.90, N 75.95; found: C 14.55, H 3.81, N 76.31; BAM impact: 3 J; BAM friction: 240 N; ESD: 700 mJ (at grain sizes 100–500 mm).Diaminouronium 5-(2-oxidotetrazolyl)-tetrazolate (11) 5-(1H-Tetrazolyl)-2-hydroxytetrazole monohydrate (0.86 g, 5.00 mmol) was dissolved in 100 mL water and diaminourea (0.90 g, 10.00 mmol) was added. The solution was left for crystallization to give diaminouronium 5-(2-oxidotetrazolyl)-tetrazolate as colorless blocks (1.09 g, 4.46 mmol, 89%).DTA (5 8C min 1 ) onset: 2148C (dec.); IR (ATR): v ˜ = 3137(m), 2974(m), 2811(m), 2613(m), 2488(m), 2124(w), 2072(w), 1904(w), 1731(m), 1693(vw), 1639(m), 1616(m), 1593(m), 1546(vs), 1542(vs), 1374(s), 1359(s), 1349(vs), 1304(vs), 1292(s), 1218(s), 1190(vs), 1139(s), 1139(s), 1086(m), 1063(w), 1049(w), 1033(w), 1005(s), 978(w), 813(w), 768(m), 752(m), 719(m), 685(w), 664(w) cm 1 ; Raman (1064 nm, 300 mW, 25 8C): v ˜ = 2685(1), 1732(3), 1597(100), 1546(5), 1444(2), 1361(3), 1226(5), 1196(6), 1142(15), 1090(8), 1052(5), 1035(14), 1022(1), 1008(14), 980(3), 774(4), 583(2), 505(3), 425(2), 402(3), 327(3), 291(2), 248(2), 248(2), 183(9), 131(17), 112(39), 99(27), 67(5) cm 1 ; 1 H NMR ([D 6 ]DMSO): d =7.33 ppm (br s, CH 8 N 4 O 2+ ); 13 C NMR ([D 6 ]DMSO): d =160.4 (s, CH 8 N 4 O 2+ ), 149.4 (s, CN 4 ), 146.4 ppm (s, CN 4 O); m/z (FAB  ): 153.1 (C 2 HN 8 O  ), m/z (FAB + ): 91.1 (CH 7 N 4 O + ); elemental analysis calcd (%) for C 3 H 8 N 12 O 2 (244.17): C 14.76, H 3.30, N 68.84; found: C 15.13, H 3.38, N 68.15; BAM impact: 3 J; BAM friction: 240 N; ESD: 1000 mJ (at grain sizes < 100 mm).Acknowledgements Financial support of this work by the Ludwig-Maximilian University of Munich (LMU), the U.S. Army Research Laboratory (ARL) under grant no. W911NF-09-2-0018, the Armament Research, Development and Engineering Center (ARDEC) under grant nos.W911NF-12-1-0467 and W911NF-12-1-0468, and the Office of Naval Research(ONR) under grant nos. ONR.N00014-10-1-0535 and ONR.N00014-12-1-0538 is gratefully acknowledged. The authors acknowledge collaboration with Dr. Mila Krupka (OZM Research, Czech Republic) in the de velopment of new testing and evaluation methods for energetic materials. We are indebted to and thank Drs. Betsy M. Rice and Brad Forch (ARL, Aberdeen, Proving Ground, MD) for many inspired discussions. We want to thank S. Huber for measuring the sensitivities.Keywords: energetic materials · heterocycles · N-oxides · tetrazoles · X-ray diffraction [1] G. F. Henning, Vol. Patent DE 104280, 1898.[2] W. E. Bachmann, J. C. Sheehan, J. Am. Chem. Soc. 1949, 71, 1842 – 1845.[3] T. M. Klapçtke, Chemie der hochenergetischen Materialien, Walter de Gruyter, Berlin, 2009.[4] M. B. Talawar, R. Sivabalan, T. Mukundan, H. Muthurajan, A. K. Sikder, B. R. Gandhe, A. S. Rao, J. Hazard. Mater. 2009, 161, 589 –607.[5] R. P. Singh, R. D. Verma, D. T. Meshri, J. M. Shreeve, Angew. Chem. 2006, 118, 3664 –3682.[6] A. M. Churakov, V. A. Tartakovsky, Chem. Rev. 2004, 104, 2601 –2616.[7] a) J. C. Bottaro, M. Petrie, P. E. Penwell, A. L. Dodge, R. Malhotra, NANA/ HEDM Technology: Late Stage Exploratory Effort, Report No. A466714, SRI International, Menlo Park, CA, DARPA/AFOSR funded, contact no.F49629 – 02-C-0030, 2003; b) M. Gçbel, K. Karaghiosoff, T. M. Klapçtke, D. G. Piercey, J. Stierstorfer, J. Am. Chem. Soc. 2010, 132, 17216– 17226; c) D. Fischer, T. M. Klapçtke, D. G. Piercey, J. Stierstorfer, Chem. Eur. J.2013, 19, 4602 –4613.[8] N. Fischer, D. Fischer, T. M. Klapçtke, D. G. Piercey, J. Stierstorfer, J.Mater. Chem. 2012, 22, 20418 –20422.[9] a) N. Fischer, L. Gao, T. M. Klapçtke, J. Stierstorfer, Polyhedron 2013, 51, 201– 210; b) D. Fischer, T. M. Klapçtke, M. Reymann, P. C. Schmid, J.Stierstorfer, M. Suc ´ eska, Propellants Explos. Pyrotech. 2014, DOI: 10.1002/prep.201300152.[10] N. Fischer, T. M. Klapçtke, S. Rappenglck, J. Stierstorfer, ChemPlusChem 2012, 77, 877 –888.[11] A. Chafin, D. J. Irvin, M. H. Mason, S. L. Mason, Tetrahedron Lett. 2008, 49, 3823 – 3826.[12] N. Fischer, D. Izsk, T. M. Klapçtke, S. Rappenglck, J. Stierstorfer, Chem.Eur. J. 2012, 18, 4051 – 4062.[13] E. P. Burrows, E. E. Brueggemann, J. Chromatogr. A 1985, 329, 285 – 289.[14] K. G. Shipp, J. Org. Chem. 1964, 29 , 2620 –2623 .[15] a) J. W. Ochterski, G. A. Petersson, J. A. Montgomery, Jr., J. Chem. Phys.1996, 104, 2598; b) J. A. Montgomery, Jr., M. J. Frisch, J. W. Ochterski, G. A. Petersson, J. Chem. Phys. 200 0, 112, 6532; c) L. A. Curtiss, K. Raghavachari, P. C. Redfern, J. A. Pople, J. Chem. Phys. 1997, 106, 1063; d) E. F. C. Byrd, B. M. Rice, J. Phys. Chem. A 2006, 110, 1005 – 1013; e) B. M. Rice, S. V. Pai, J. Hare, Comb. Flame 1999, 118, 445 – 458.[16] M. J. Frisch, G. W. Trucks, H. B. Schlegel, G. E. Scuseria, M. A. Robb, J. R.Cheeseman, G. Scalmani, V. Barone, B. Mennucci, G. A. Petersson, H. Nakatsuji, M. Caricato, X. Li, H. P. Hratchian, A. F. Izmaylov, J. Bloino, G.Zheng, J. L. Sonnenberg, M. Hada, M. Ehara, K. Toyota, R. Fukuda, J. Hasegawa, M. Ishida, T. Nakajima, Y. Honda, O. Kitao, H. Nakai, T. Vreven, J. A. Montgomery, Jr., J. E. Peralta, F. Ogliaro, M. Bearpark, J. J. Heyd, E.Brothers, K. N. Kudin, V. N. Staroverov, R. Kobayashi, J. Normand, K. Raghavachari, A. Rendell, J. C. Burant, S. S. Iyengar, J. Tomasi, M. Cossi, N.Rega, J. M. Millam, M. Klene, J. E. Knox, J. B. Cross, V. Bakken, C. Adamo, J. Jaramillo, R. Gomperts, R. E. Stratmann, O. Yazyev, A. J. Austin, R. 2014 Wile y-VCH Verlag GmbH & Co. KGaA, Weinheim ChemPlusChem 0000 , 00,1–11 & 9 & These are not the final page numbers! ÞÞ CHEMPLUSCHEM FULL PAPERS www.chempluschem.org Cammi, C. Pomelli, J. W. Ochterski, R. L. Martin, K. Morokuma, V. G. Zakrzewski, G. A. Voth, P. Salvador, J. J. Dannenberg, S. Dapprich, A. D. Daniels, O. Farkas, J. B. Foresman, J. V. Ortiz, J. Cioslowski, D. J. Fox, Gaussian 09, version A.02, Gaussian, Inc., Wallingford, CT, USA, 2009 .[17] a) M. S. Westwell, M. S. Searle, D. J. Wales, D. H. Williams, J. Am. Chem.Soc. 1995, 117, 5013 –5015; b) F. Trouton, Philos. Mag. 1884, 18, 54 – 57.[18] a) H. D. B. Jenkins, H. K. Roobottom, J. Passmore, L. Glasser, Inorg. Chem.1999, 38, 3609 –3620; b) H. D. B. Jenkins, D. Tudela, L. Glasser, Inorg.Chem. 2002, 41, 2364 –2367.[19] N. Fischer, T. M. Klapçtke, M. Reymann, J. Stierstorfer, Eur. J. Inorg. Chem.2013, 2167 – 2180.[20] M. Suc ´ eska, EXPLO5.06 program, Zagreb, Croatia, 2012.[21] C. Xue, J. Sun, B. Kang, Y. Liu, X. Liu, G. Song, Q. Xue, Propellants Explos.Pyrotech. 2010, 35, 333 –338.[22] F. Boneberg, A. Kirchner, T. M. Klapçtke, D. G. Piercey, M. J. Poller, J.Stierstorfer, Chem. Asian J. 2013, 8, 148 –159.[23] a) M. Hesse, H. Meier, B. Zeeh, Spektroskopische Methoden in der Organischen Chemie, 7th ed., Thieme, Stuttgart, 2005; b) G. Socrates, Infrared and Raman Characteristic Group Frequencies: Tables and Charts, 3rd ed., Wiley, Chichester, 2004.[24] T. M. Klapçtke, P. Mayer, C. Mir Sabat, J. M. Welch, N. Wiegand, Inorg.Chem. 2008, 47, 6014 –6027.Received: June 12, 2014 Published online on && && , 0000  2014 Wile y-VCH Verlag GmbH & Co. KGaA, Weinheim ChemPlusChem 0000 , 00,1–11 & 10 & These are not the final page numbers! ÞÞ CHEMPLUSCHEM FULL PAPERS www.chempluschem.org FULL PAPERS T. M. Klapçtke,* M. Q. Kurz, R. Scharf, P. C. Schmid, J. Stierstorfer, M. Suc ´ eska && – && 5-(1H-Tetrazolyl)-2-Hydroxy-Tetrazole: A Selective 2N-Monoxida tion of Bis(1H-Tetrazole) Energetic materials: Following the recent trend in the synthesis of new energetic materials with high densities and stabilities, the first bistetrazole 2Nmonoxide was prepared (see figure). 5(1H-Tetrazolyl)-2-hydroxy-tetrazole and several energetic salts were synthesized, characterized, and compared with RDX and other energetic tetrazole- N-oxides. 2014 Wile y-VCH Verlag GmbH & Co. KGaA, Weinheim ChemPlusChem 0000 , 00 ,1–11 & 11 & These are not the final page numbers! ÞÞ | [] | [] | ["bis(ammonium) 5-(2-oxidotetrazolyl)-tetrazolate (9)", "Triaminoguanidinium 5-(2-oxidotetrazolyl)-tetrazolate (10)", "Diaminouronium 5-(2-oxidotetrazolyl)-tetrazolate (11)"] | [] | [] | ["5-(1H-Tetrazolyl)-2-hydroxytetrazole monohydrate--0.86 g, 5.00 mmol", "triaminoguanidinium chloride--1.41 g, 10.00 mmol", "diaminourea--0.90 g, 10.00 mmol"] | [] | [] | ["water--10 mL"]
d0qi01138j | The dimethyl ester intermediate (1.81 g, 6.65 mmol) was added to a 500 mL single-necked round-bottomed flask, and 54 mL MeOH, 54 mL THF and 36 mL NaOH (4 M) were poured. After one night of stirring, the organic solvent was removed in vacuum, and the remaining solution was acidified with an appropriate amount of HCl (6 M) in an ice water bath. The precipitate collected by filtration was washed with distilled water three times, and then dried in a vacuum oven at 343K, furnishing the desired target organic ligand H 2 L as a white solid with a yield of 94% (1.53 g, 6.27 mmol). | ["343 K"] | [] | ["H 2 L"] | [] | [] | ["dimethyl ester intermediate--1.81 g, 6.65 mmol"] | [] | ["one night"] | ["MeOH--54 mL", "THF--54 mL", "NaOH (4 M)--36 mL", "HCl (6 M)--appropriate amount"]
j.poly.2019.114286 | IR bands, cm 1 : 3110 m (CH); 1520 R rings ; 1464, 1453 d(CH); 150 m (Cd-I).Synthesis of [Cd 2 (btrp) 2 (DMF) 2 ( l 2 -Br) 2 Br 2 ] (6). An ethanol solution (7 ml) of CdBr 2 4H 2 O (0.25 mmol, 0.087 g) was added with stirring to an solution of btrp (0.25 mmol, 0.044 g) in dimethylformamide (4.5 ml). Ethanol excess was removed by evaporation on a water-bath (~½ of volume). Colorless crystals of [Cd 2 (btrp) 2 (DMF) 2 ( l 2 -Br) 2 Br 2 ] were obtained by slow crystallization during one month. | [] | [] | ["[Cd 2 (btrp) 2 (DMF) 2 ( l 2 -Br) 2 Br 2 ]"] | ["CdBr 2 4H 2 O--0.25 mmol, 0.087 g"] | [] | ["btrp--0.25 mmol, 0.044 g"] | [] | ["one month"] | ["ethanol--7 ml", "dimethylformamide--4.5 ml"]
j.jssc.2012.08.055 | 2.4.3. {[Mn 2 (DFDC) 2 (4,4 0 -bpy) 2 ]  2CH 3 OH} n (3) A mixture of MnCl 2  4H 2 O (0.015 mmol, 2.98 mg), 4,4 0 -bpy (0.01 mmol, 1.56 mg), K 2 CO 3 (0.005 mmol, 0.69 mg) and H 2 DFDC (0.005 mmol, 1.55 mg) was placed in a 15 mL vial containing H 2 O (2.0 mL), EtOH (1.0 mL), MeOH (5.0 mL). The vial was sealed, heated at 80 1C for 4 days, and allowed to cool to room temperature. The crystals suitable for X-ray diffraction were collected by ﬁltration, washed with diethyl ether, and dried in air. Yield: 40% (based on the H 2 DFDC ligand). Elemental anal. Cacd (%) for 3 (C 60 H 56 Mn 2 N 4 O 10 ): C, 65.34; H, 5.12; N, 5.08. Found: C, 64.95; H, 5.21; N, 4.96; IR (KBr, cm  1 ): 3439(s), 3080(w), 3056(w), 2959(s), 2929(m), 2874(w), 2849(w), 1603(vs), 1588 (vs), 1548(s), 1488(s), 1468(s), 1429(w), X. Li et al. / Journal of Solid State Chemistry 197 (2013) 81–9182 1414(w), 1393(vs), 1316(w), 1254(vs), 1222(vs), 1117(w), 1070(s), 1044(s), 1006(vs), 931(w), 909(s), 880(m), 858(w), 840(s), 811(vs), 779(vs), 779(vs), 731(m), 674(s), 627(vs). | [] | [] | ["{[Mn 2 (DFDC) 2 (4,4 0 -bpy) 2 ]  2CH 3 OH} n", "C 60 H 56 Mn 2 N 4 O 10"] | ["MnCl 2  4H 2 O--0.015 mmol, 2.98 mg"] | ["K 2 CO 3--0.005 mmol, 0.69 mg"] | ["4,4 0 -bpy--0.01 mmol, 1.56 mg", "H 2 DFDC--0.005 mmol, 1.55 mg"] | ["80 1C"] | ["4 days"] | ["H 2 O--2.0 mL", "EtOH--1.0 mL", "MeOH--5.0 mL"]
j.ica.2012.03.020 | The solution was stirred overnight and partially evaporated. A blue solid was collected by vacuum ﬁltration and then allowed to air dry, recovering 130 mg (60% yield) of blue microcrystals. Anal. Calc. | [] | ["overnight"] | [] | [] | [] | [] | [] | [] | []
ejic.201501178 | nBuNa was prepared by the addition of nBuLi in hexane to a solution of NaOC(Me) 2 Et (20% excess) in hexane at –30 °C after which the suspension was warmed to room temperature and the isolated precipitate was washed with hexane to remove LiOC(Me) 2 Et. The remaining white powder was dried under high vacuum and used without further analysis. 1,3-(iPrO) 2 C 6 H 4 was prepared according to a literature procedure. | [] | [] | [] | [] | [] | [] | [] | [] | []
j.jorganchem.2013.09.029 | 2.2. Preparations of complexes 2.2.1. Complex (3a) e [Ag(1)(ClO 4 )] n and (3b) e [Ag 2 (1)(ClO 4 ) 2 ] n Triallylcyanurate (1) (0.09 ml, 0.40 mmol) was mixed with a solution of silver(I) perchlorate (0.085 g, 0.40 mmol) in acetone.Colourless crystals of (3a) were grown overnight by slow * Corresponding author. Tel.: þ64 3 364 2432; fax: þ64 3 364 2110. | [] | [] | [] | ["silver(I) perchlorate--0.085 g, 0.40 mmol"] | [] | ["Triallylcyanurate (1)--0.09 ml, 0.40 mmol"] | [] | [] | ["acetone--not specified"]
c4ce00017j | Preparation of [Zn 28 L 2 12 (H 2 O) 28 ](NO 3 ) 8 ·52DMA (PMOF-5).A solid mixture of 49 mg (0.099 mmol) of H 4 L 2 and 148 mg (0.498 mmol) of Zn(NO 3 ) 2 ·6H 2 O was dissolved in 2 mL DMA in a 5 mL glass vial. The solution sealed in a Pyrex tube was aged at 85 °C for 5 days. The clear solution was cooled down to ambient temperature and stood for 3–4 days resulting in colorless octahedron-shaped crystals. The crystals were collected by filtration, washed with fresh DMA, and then air-dried. Yield: 43.5 mg, 39.9% (based on the ligand). Elemental analysis¶ calculated for [Zn 28 L 2 12 (H 2 O) 28 ](NO 3 ) 8 ·52DMA (C 496 H 668 N 84 O 224 Zn 28 ): C 45.06, H 5.09, N 8.90%; found: C 45.25, H 4.95, N 8.88%. IR spectrum (KBr, 4000–400 cm −1 ): 3421 (br, w), 3072 (w), 2936 (w), 2876 (w), 2794 (w), 1761 (w), 1720 (w), 1676 (w), 1616 (vs), 1556 (w), 1404 (w), 1385 (vs), Scheme 1 Two tetracarboxylate ligands containing two 1,3-BDC residues. | [] | ["3-4 days"] | ["[Zn 28 L 2 12 (H 2 O) 28 ](NO 3 ) 8 ·52DMA", "[Zn 28 L 2 12 (H 2 O) 28 ](NO 3 ) 8"] | ["Zn(NO 3 ) 2 ·6H 2 O--148 mg (0.498 mmol)"] | [] | ["H 4 L 2--49 mg (0.099 mmol)"] | ["85 \nC"] | ["5 days"] | ["DMA--2 mL"]
anie.201208781 | Synthesis of 2: 1·1.25H 2 O (109 mg, 0.263 mmol) was dissolved in hot ethanol (60 mL at 60 8 C). NMe 4 OH·5H 2 O (166 mg, 0.842 mmol) was added, and immediately dissolved, resulting in a clear royal blue solution, which was heated for 30 min. MnCl 2 ·4H 2 O (166 mg, 0.837 mmol) was added, resulting in an immediate color change to dark gray, followed by formation of a precipitate. The mixture was heated for 4 h, and the precipitate (108 mg) was removed by filtration. | [] | [] | [] | ["MnCl 2 ·4H 2 O--166 mg, 0.837 mmol"] | [] | ["NMe 4 OH·5H 2 O--166 mg, 0.842 mmol"] | ["60 \tC"] | ["30 min", "4 h"] | ["ethanol--60 mL"]
j.dyepig.2012.11.025 | This was then slowly added to the beaker, with stirring. The solution changed to a dark red-purple colour. After all the 3anilinoproprionitrile solution had been added, the reaction mixture was allowed to warm to room temperature and stirring was continued. A dark purple precipitate formed and after 48 h this was collected by ﬁltration. Air drying gave 3.699 g of the free acid of L (95.6% yield). Free acid forms of LMETA and LMETACL were prepared identically by using the appropriate sulfonic acid starting materials. Salt forms were synthesised by ﬁrst preparing and isolating the Na salts by reaction with aqueous NaOH. All other metal salts were then formed by addition of slight excess of an aqueous solution of the appropriate metal chloride to aqueous solutions of the Na dye salts. NH 4 L was formed by the aqueous reaction of NaL with excess ammonium acetate. All single crystal samples were grown by dissolving the appropriate salt form in warm water and then slowly cooling to room temperature. If necessary, this was followed by slow evaporation of solvent.2.3. Characterisation NaL, l max ¼ 408 nm (511 nm at pH < 1); elemental analysis calc (%) for monohydrate: C 48.64, H 4.09, N 15.12; found: C 48.65, H 3.77, N 14.87.MgL, l max ¼ 410 nm; elemental analysis calc (%) for hexahydrate: C 45.54, H 4.85, N 14.16; found: C 45.23, H 4.17, N 13.74. | [] | [] | [] | [] | [] | [] | [] | [] | []
c1dt11293g | N-(quinolin-8-yl)isoquinoline-1-carboxamide (Hiqc). Isoquinoline-1-carboxylic acid (0.020 mol, 3.46 g) and 8-aminoquinoline (0.020 mol, 2.88 g) in pyridine (90 mL) were heated with stirring at 100 ◦ C. Triphenyl phosphite (0.020 mol, 5.25 mL) was added to the resultant mixture and stirred at 100 ◦ C for 4 h. The deep brown solution was then cooled to room temperature and concentrated in vacuum. Subsequent crystalline solids were formed by addition of EtOH. The solids were collected with ﬁltration, washed with EtOH, and air-dried. Yield: 50%. Elemental analysis (%) calcd for C 19 H 13 N 3 O: C, 76.2; H, 4.38; N, 14.0. Found: C, 76.5; H, 4.23; N, 13.8. | [] | [] | ["N-(quinolin-8-yl)isoquinoline-1-carboxamide (Hiqc)"] | [] | ["Triphenyl phosphite--0.020 mol, 5.25 mL"] | ["Isoquinoline-1-carboxylic acid--0.020 mol, 3.46 g", "8-aminoquinoline--0.020 mol, 2.88 g"] | ["100 \nC"] | ["4 h"] | ["Pyridine--90 mL"]
j.jssc.2017.08.002 | 2.2. Preparation of [Zn(µ 4 -ppda)(µ-abpy) 0.5 ] n (1) The mixture of H 2 ppda (0.1 mmol, 0.018 g), Zn(O 2 CMe) 2 ·2H 2 O (0.1 mmol, 0.02 g), abpy (0.2 mmol, 0.018 g) and H 2 O (10 mL) was stirred at 70 °C for 30 min. Then clear solution was placed in a Pyrex tube and heated at 120 °C for 72 h. After cooling to room temperature, red crystals of 1 were obtained in 93% yield based on H 2 ppda (0.018 g). Anal. calcd. for C 15 H 12 N 2 O 4 Zn: C 51.53, H 3.46, N 8.01. | [] | [] | ["[Zn(µ 4 -ppda)(µ-abpy) 0.5 ] n", "C 15 H 12 N 2 O 4 Zn"] | ["Zn(O 2 CMe) 2 ·2H 2 O--0.1 mmol, 0.02 g"] | [] | ["H 2 ppda--0.1 mmol, 0.018 g", "abpy--0.2 mmol, 0.018 g"] | ["120 °C"] | ["72 h"] | ["H 2 O--10 mL"]
b922044e | [(Ph 3 Sn) 2 L(l-(bpp))] n (5). Bis(triphenyltin) oxide (0.31 g, 0.43 mmol), 1,1¢-Fc(COOH) 2 (0.12 g, 0.44 mmol), 4,4¢trimethylenebipyridine (0.09 g, 0.45 mmol). Yield: 0.39 g, 77%.Mp: 102–103 ◦ C. Anal. Calcd for C 61 H 52 FeO 4 Sn 2 N 2 (5): C, 62.60; H, 4.48; N, 2.39. Found: C, 62.44; H, 4.40; N, 2.31. UVvisible (CH 2 Cl 2 ) l max /nm (e/L mol -1 cm -1 ): 452 (396). IR (KBr, cm -1 ): 1643, 1607 (u asym CO 2 ) and 1326, 1307 (u sym CO 2 ).1 HNMR (400 MHz, CDCl 3 , ppm): d 1.92 (p, 2H, J = 8Hz,–CH 2 –), 2.57 (t, 4H, J = 8Hz,–CH 2 –CH 2 –), 3.92 (t, 4H, J = 2Hz,C 5 H 4 ), 4.67 (t, 4H, J = 2Hz,C 5 H 4 ), 7.03 (d, 4H, J = 6 Hz, bpp), 7.37–7.39 (m, 18H, –CH(o & p)), 7.71–7.73 (m, 12H, –CH(m)), 8.43 (d, 4H, J = 6 Hz, bpp).119 Sn NMR (186.5 MHz, CDCl 3 , ppm): d -117.8 (s).ESI-MS: m/z (%) 199.1092 [bpp + H] + (100), 351.0180 [Ph 3 Sn] + (70), 549.1358 [Ph 3 Sn(bpp)] + (80), 745.0403 [(Ph 3 Sn) 2 HCOO] + (50), 973.0348 [(Ph 3 Sn) 2 LH] + (5), 1171.1559 [(Ph 3 Sn) 2 LH(bpp)] + (1).[(Ph 3 Sn) 2 L(l-(bpe))] n (6). Bis(triphenyltin) oxide (0.31 g, 0.43 mmol), 1,1¢-Fc(COOH) 2 (0.12 g, 0.44 mmol), 4,4¢vinylenebipyridine (0.08 g, 0.44 mmol). Yield: 0.38 g, 76%. Mp: 190–191 ◦ C. Anal. Calcd for C 60 H 48 FeO 4 Sn 2 N 2 (6): C, 62.43; H, 4.19; N, 2.43. Found: C, 62.28; H, 4.12; N, 2.32. UV-visible (CH 2 Cl 2 ) l max /nm (e/L mol -1 cm -1 ): 452 (402). IR (KBr, cm -1 ): 1628, 1602 (u asym CO 2 ) and 1312 (u sym CO 2 ).1 H NMR (400 MHz, C 6 D 6 , ppm): d 3.86 (s, 4H, C 5 H 4 ), 4.77 (s, 4H, C 5 H 4 ), 6.50 (s, 2H, –CH = CH–), 6.68 (d, 4H, J = 6 Hz, bpe), 7.11–7.16 (m, 18H, –CH(o & p)), 7.78–7.90 (m, 12H, –CH(m)), 8.51 (d, 4H, J = 6Hz, bpe).119 Sn NMR (186.5 MHz, CDCl 3 , ppm): d -116.3 (s). ESIMS: m/z (%) 183.1214 [bpe + H] + (100), 351.0341 [Ph 3 Sn] + (34), 383.0561 [Ph 3 Sn(CH 3 OH)] + (68), 533.1030 [Ph 3 Sn(bpe)] + (50), 973.0117 [(Ph 3 Sn) 2 LH] + (18), 1155.0985 [(Ph 3 Sn) 2 LH(bpe)] + (1), 1321.0155 [(Ph 3 Sn) 3 L] + (2).[(Me 3 Sn) 2 L] n (7). Trimethyltin hydroxide (0.22 g, 1.22 mmol), 1,1¢-Fc(COOH) 2 (0.17 g, 0.62 mmol). Yield: 0.19 g, 52%. Mp: >300 ◦ C dec. Anal. Calcd for C 18 H 26 FeO 4 Sn 2 (7): C, 36.05; H, 4.37. Found: C, 35.91; H, 4.29. UV-visible (CH 2 Cl 2 ) l max /nm (e/L mol -1 cm -1 ): 448 (301). IR (KBr, cm -1 ): 1573 (u asym CO 2 ) and 1340 (u sym CO 2 ).1 H NMR (500 MHz, CD 3 OD, ppm): d 0.52 (s, 18H, –CH 3 ), 4.26 (t, 4H, J = 2Hz,C 5 H 4 ), 4.63 (t, 4H, J = 2Hz, C 5 H 4 ).119 Sn NMR (186.5 MHz, CD 3 OD, ppm): d 24.8 (s). ESIMS: m/z (%) 164.9821 [Me 3 Sn] + (30), 197.0246 [Me 3 Sn(CH 3 OH)] + (100), 344.9565 [(Me 3 Sn) 2 OH] + (31), 600.9234 [(Me 3 Sn) 2 LH] + (72), 762.8655 [(Me 3 Sn) 3 L] + (100).[(n-Bu 3 Sn) 2 L] n (8). Bis(tri-n-butyltin) oxide (0.31 g, 0.52 mmol), 1,1¢-Fc(COOH) 2 (0.14 g, 0.51 mmol). Yield: 0.39 g, 88%. Mp: 103–104 ◦ C. Anal. Calcd for C 36 H 62 FeO 4 Sn 2 (8): C, 50.74; H, 7.33. Found: C, 50.56; H, 7.24. UV-visible (CH 2 Cl 2 ) l max /nm (e/L mol -1 cm -1 ): 448 (331). IR (KBr, cm -1 ): 1570 (u asym CO 2 ) and 1336 (u sym CO 2 ).1 H NMR (400 MHz, CDCl 3 , ppm): d 0.87 (t, 18H, J = 8Hz,–CH 3 ), 1.23–1.35 (m, 24H, 2690 ¦ Dalton Trans., 2010, 39, 2684–2691 This journal is © The Royal Society of Chemistry 2010 Downloaded by FORDHAM UNIVERSITY on 26 November 2012 Published on 28 January 2010 on http://pubs.rsc.org ¦ doi:10.1039/B922044E View Article Online –CH 2 –CH 2 –), 1.57–1.64 (m, 12H, –CH 2 –), 4.23 (t, 4H, J = 2Hz, C 5 H 4 ), 4.72 (t, 4H, J = 2Hz,C 5 H 4 ).119 Sn NMR (186.5 MHz, CDCl 3 , ppm): d 108.5 (s). ESI-MS: m/z (%) 291.1124 [n-Bu 3 Sn] + (24), 625.2223 [(n-Bu 3 Sn)LH 2 (CH 3 COOH)] + (100), 853.2145 [(n-Bu 3 Sn) 2 LH] + (7), 1141.3234 [(n-Bu 3 Sn) 3 L] + (6), 1723.4414 [(n-Bu 3 Sn) 4 L(LH)] + (5).Acknowledgements We thank the Council of Scientiﬁc and Industrial Research (CSIR), New Delhi, India and Department of Science and Technology, India for ﬁnancial support. VC is a Lalit Kapoor Chair Professor at IIT Kanpur. VC is thankful to DST for a J. C.Bose National Fellowship. RT is thankful to CSIR for a Senior Research Fellowship.References 1(a) I. Manners, Angew. Chem., Int. Ed. Engl., 1996, 35, 1602; (b)N.Ardoin and D. Astruc, Bull. Soc. Chim. Fr., 1995, 132, 875; (c)A.V. Ambade, Y. Chen and S. Thayumanavan, New J. Chem., 2007, 31, 1052; (d) P. Liu, Mater. Res. Innov., 2005, 9, 103; (e) V. Chandrasekhar, Inorganic and Organometallic Polymers, Springer-Verlag, Berlin, Heidelberg, 2005.2(a) I. Dragutan, V. Dragutan and H. Fischer, J. Inorg. Organomet.Polym. Mater., 2008, 18, 311; (b) D. A. Rider and I. Manners, Polym.Rev., 2007, 47, 165; (c)A.Togni,T.Hayashi,Ferrocenes: Homogeneous catalysis, Organic Synthesis, Materials Science; VCH Publishers, New York, 1995; (d) A. Togni and R. L. Haltermann, ed. Metallocenes, Wiley-VCH, New York, 1998; (e) R. D. A. Hudson, J. Organomet.Chem., 2001, 637–639, 47; (f) T. Yamamoto, T. Morikita, T. Maruyama, K. Kubota and M. Katada, Macromolecules, 1997, 30, 5390.3(a) X. Wang and L. Wang, Progr. Chem., 2002, 14, 486; (b)D.A.Foucher, B.-Z. Tang and I. Manners, J. Am. Chem. Soc., 1992, 114, 6246; (c) I. Manners, Adv. Organomet. Chem., 1995, 37, 131; (d)P.G ´ omez-Elipe, P. M. Macdonald and I. Manners, Angew. Chem., Int.Ed. Engl., 1997, 36, 762.4(a) C. J. McAdam, S. C. Moratti, B. H. Robinson and J. Simpson, J.Organomet. Chem., 2008, 693, 2715; (b) K. H. Pannell, V. V. Dementiev, H. Li, F. Cervantes-Lee, M. T. Nguyen and A. F. Diaz, Organometallics, 1994, 13, 3644; (c) A. L. Crumbliss, D. Cooke, J. Castillo and P. WisianNeilson, Inorg. Chem., 1993, 32, 6088.5(a) R. Horikoshi, T. Mochida and H. Moriyama, Inorg. Chem., 2002, 41, 3017; (b) G. Dong, Z. Bing-guang, D. Chun-ying, C. Xin and M. Qing-jin, Dalton Trans., 2003, 282; (c) G. Dong, M. Hong, D. Chun-ying, L. Feng and M. Qing-jin, J. Chem. Soc., Dalton Trans., 2002, 2593; (d) T. Mochida, K. Okazawa and R. Horikoshi, Dalton Trans., 2006, 693; (e) G. Li, H. Hou, L. Li, X. Meng, Y.Fan and Y. Zhu, Inorg. Chem., 2003, 42, 4995; (f)P.ˇ St ˇ epni ˇ cka, I. C ´ ısa ˇ rov ´ aandA.R ˚ u ˇ zi ˇ cka, J. Organomet. Chem., 2010, 695, 271, DOI: 10.1016/j.jorganchem.2009.09.042; (g) L. Mi, H. Hou, Z. Song, H. Han, H. Xu, Y. Fan and S.-W. Ng, Cryst. Growth Des., 2007, 7, 2553; (h) D. L. Reger, K. J. Brown, J. R. Gardinier and M. D. Smith, Organometallics, 2003, 22, 4973; (i)J.K ¨ uhnert, I. C ´ ısa ˇ rov ´ a, M. Lama ˇ c and P.ˇ St ˇ epni ˇ cka, Dalton Trans., 2008, 2454; (j)J.K ¨ uhnert, T. R ¨ uffer, P. Ecorchard, B. Br ¨ auer, Y. Lan, A. K. Powell and H. Lang, Dalton Trans., 2009, 4499; (k) H. Hou, L. Li, G. Li, Y. Fan and Y. Zhu, Inorg.Chem., 2003, 42, 3501.6(a) M. Grosche, E. Herdtweck, F. Peters and M. Wagner, Organometallics, 1999, 18, 4669; (b) M. Fontani, F. Peters, W. Scherer, W. Wachter, M. Wagner and P. Zanello, Eur. J. Inorg. Chem., 1998, 1453.7(a) V. Chandrasekhar, S. Nagendran, S. Bansal, M. A. Kozee and D. R.Powell, Angew. Chem., Int. Ed., 2000, 39, 1833; (b) V. Chandrasekhar, G. T. S. Andavan, S. Nagendran, V. Krishnan, R. Azhakar and R. J.Butcher, Organometallics, 2003, 22, 976; (c) V. Chandrasekhar and R.Thirumoorthi, Eur. J. Inorg. Chem., 2008, 4578; (d) V. Chandrasekhar, K. Gopal, S. Nagendran, P. Singh, A. Steiner, S. Zacchini and J. F.Bickley, Chem.–Eur. J., 2005, 11, 5437.8(a) S. S. Kumar, N. D. Reddy, H. W. Roesky, D. Vidovic, J. Magull and R. F. Winter, Organometallics, 2003, 22, 3348; (b) V. Baskar and P. W.Roesky, Dalton Trans., 2006, 676.9 V. Chandrasekhar and R. Thirumoorthi, Organometallics, 2007, 26, 5415.10 (a) V. Chandrasekhar, K. Gopal and P. Thilagar, Acc. Chem. Res., 2007, 40, 420; (b) V. Chandrasekhar, S. Nagendran and V. Baskar, Coord.Chem. Rev., 2002, 235,1;(c) V. Chandrasekhar and R. Thirumoorthi, Organometallics, 2009, 28, 2096; (d) C. Ma, Q. Wang and R. Zhang, Inorg. Chem., 2008, 47, 7060; (e) M. S. Kumar, S. Upreti, H. P. Gupta and A. J. Elias, J. Organomet. Chem., 2006, 691, 4708.11 Y. S. Sohn, D. A. Hendrickson and H. B. Gray, J. Am. Chem. Soc., 1971, 93, 3603.12 (a) SMART & SAINT Software Reference manuals, version 6.45, Bruker Analytical X-ray Systems, Inc., Madison, WI, 2003; (b)G.M.Sheldrick, SHELXL-97, A Program for Crystal Structure Reﬁnement (release 97-2), University of G ¨ ottingen, G ¨ ottingen, Germany, 1997.13 (a)A.I.Vogel,Vogel’s Textbook of Practical Organic Chemistry, 5th ed., Longman, London, 1989; (b)S.V.R ´ enamy,S.Bass ` ene,C.A.K.Diop, M. Sidib ´ e, L. Diop, M. F. Mahon and K. C. Molloy, Appl. Organomet.Chem., 2004, 18, 455.This journal is © The Royal Society of Chemistry 2010 Dalton Trans., 2010, 39, 2684–2691 ¦ 2691 Downloaded by FORDHAM UNIVERSITY on 26 November 2012 Published on 28 January 2010 on http://pubs.rsc.org ¦ doi:10.1039/B922044E View Article Online | [] | [] | ["(Ph 3 Sn) 2 L(l-(bpp)) n", "C 61 H 52 FeO 4 Sn 2 N 2 (5)"] | ["Bis(triphenyltin) oxide--0.31 g, 0.43 mmol"] | [] | ["1,1¢-Fc(COOH) 2--0.12 g, 0.44 mmol", "4,4¢trimethylenebipyridine--0.09 g, 0.45 mmol"] | ["393 K"] | ["24 h"] | []
ic061349b | Synthesis of [Cd 3 (ac) 4 (pz) 2 (Hpz) 2 ] n (2). Compound 2 has been prepared by heating compound 1b at 110 °C for 2 h. Compound 2 is insoluble in common organic solvents and poorly soluble in water.2. Anal. Calcd for C 20 H 26 Cd 3 N 8 O 8 : C, 28.47; H, 3.11; Cd, 39.97; N, 13.28. Found: C, 28.34; H, 3.16; Cd, 40.5; N, 12.81. IR (Nujol, cm -1 ): 3120 w (CH), 1548 br, 1462 m, 1400 m (CO, C‚‚‚C, C‚‚‚N), 660 m, 630 w, 650 w, 487 w.1 H NMR (D 2 O, 295 K): δ 1.75 (s, 6H, CH 3ac ), 6.26 (t, 2H, 4-H pz ), 7.55 (d, 4H, 3-H pz or 5-H pz ). | [] | [] | ["[Cd 3 (ac) 4 (pz) 2 (Hpz) 2 ] n", "C 20 H 26 Cd 3 N 8 O 8"] | [] | [] | [] | ["110 \b0C"] | ["2 h"] | []
cg101581g | The above methyl ester (2.0 g, 9.6 mmol) was suspended in 44 mL of 5N HCl and reﬂuxed until the completion of reaction as monitored by TLC analysis. The reaction mixture was cooled down to room temperature and neutralized with Na 2 CO 3 . The compound was precipitated out as white powder which was collected and dried. Yield 1.1 g (60%).HRMS: (MþH) þ = calculated: 194.0678, found: 194.0675.1 H NMR: (500 MHz, DMSO-d 6 ,25C, TMS) δ (ppm) 4.35 (s, 2H, CH 2 ), 6.97 (s, 2H, NH 2 ), 7.93 (s, 1H, C2H), 8.03 (s, 1H, C8H).13 C NMR (125 MHz, DMSO-d 6 ,25C, TMS); δ (ppm) 47.33, 118.68, 142.79, 150.21, 152.36, 156.18, 169.33. | [] | [] | ["methyl ester"] | [] | [] | [] | [] | [] | []
ic060990a | Synthesis of Cd 2 {[(C 7 H 5 N 2 )CH 2 ] 2 NCH 2 PO 3 } 2 ‚H 2 O (2). A mixture of bbimpH 2 ‚3H 2 O (0.1 mmol, 0.0425 g) and CdSO 4 ‚2.7H 2 O (0.1 mmol, 0.0253 g) in 8 mL of H 2 O, adjusted to pH 3.5-4.6 with 1 M NaOH, was kept in a Teflon-lined autoclave at 140 °C for 24 h. After the mixture was cooled to room temperature, colorless blocky crystals were collected as a monophasic material, based on the powder XRD measurement. Yield: 30 mg (62% based on bbimpH 2 ). Anal. Found (calcd) for C 34 H 34 N 10 O 7 P 2 Cd 2 : C, 41.55 (41.57); H, 3.39 (3.46); N, 14.29 (14.26)%. IR (KBr, cm -1 ): 3415(m), 3265-2654(br), 1657(w), 1648(w), 1623(w), 1593(w), 1600(w), 1542(w), 1533(w) 1486(w), 1472(m), 1453(s), 1436(m), 1398(w), 1342(w), 1314(w), 1279(m), 1230(m), 1128(m), 1115(m), 1092(s), 1055(s), 1032(s), 1003(w), 988(w), 968(w), 949(s), 915(w), 896(w), 871(w), 845(w), 766(m), 758(m), 735(s), 704(w), 668(w), 643(w), 629(w), 589(w), 572(m), 547(m), 527(w), 498(w), 477(w), 440(w), 414(w). Thermal analysis showed that the removal of one lattice water molecule (calcd 1.8%) occurred between 120 and 356 °C with a weight loss of 1.9%. Above 356 °C, the organic ligand decomposed, and the structure collapsed. | [] | [] | ["Cd 2 {[(C 7 H 5 N 2 )CH 2 ] 2 NCH 2 PO 3 } 2 ‚H 2 O", "C 34 H 34 N 10 O 7 P 2 Cd 2"] | ["CdSO 4 ‚2.7H 2 O--0.1 mmol, 0.0253 g"] | [] | ["bbimpH 2 ‚3H 2 O--0.1 mmol, 0.0425 g"] | ["140 \b0C"] | ["24 h"] | ["H 2 O--8 mL"]
acs.cgd.0c00287 | 2.4. Synthesis of {[Ag(H 2 BTC)(L)]×(H 3 BTC)} ∞ (2), {[Ag 2 (H 2 BTEC)(L) 2 ] × 3.33H 2 O } ∞ (3) and [Ag(H 2 5SSA)(L)] ∞ (4) A mixture of H 3 BTC (82.00 mg, 0.390 mmol) in EtOH (5 ml), H 4 BTEC (99.00 mg, 0.389 mmol) in MeOH (5 ml) or solid H 3 5SSA (98.00 mg, 0.400 mmol) was added to the mixture of AgNO 3 (66.00 mg, 0.388 mmol) and L (50.00 mg, 0.393 mmol) in H 2 O (10 ml) and placed in amber round bottom flask. Reaction mixture was refluxed for 1 h. White single crystals of 2 and paleyellow single crystals of 3 and 4, suitable for X-ray diffraction analysis, were obtained by slow evaporation and separated by filtration from colorless water solution. 2: Yield 0.058 g (29.5 %). Anal. Calcd. for C 23 H 19 AgN 2 O 12 S (FW = 655.33): C, 42.15; H, 2.92; N, 4.27; S, 4.89 %. Found: C, 41.90; H, 2.90; N, 4.25; S, 4.95 %. IR (ATR, ν max /cm ‒1 ): 3128 (m), 2927 (m), 2650 (m), 2527 (m), 2227 (vs), 1694 (vs), 1607 (m), 1447 (s), 1393 (s), 1363 (s), 1282 (s), 1213 (s), 1157 (s), 1121 (s), 1031 (m), 982 (m), 943 (s), 739 (m), 698 (m), 675 (m), 656 (m), 532 (m), 509 (m). | [] | [] | ["{[Ag(H 2 BTC)(L)]×(H 3 BTC)} ∞", "{[Ag 2 (H 2 BTEC)(L) 2 ] × 3.33H 2 O } ∞", "[Ag(H 2 5SSA)(L)] ∞"] | ["AgNO 3--66.00 mg, 0.388 mmol"] | [] | ["H 3 BTC--82.00 mg, 0.390 mmol", "H 4 BTEC--99.00 mg, 0.389 mmol", "H 3 5SSA--98.00 mg, 0.400 mmol", "L--50.00 mg, 0.393 mmol"] | ["reflux"] | ["1 h"] | ["EtOH--5 ml", "MeOH--5 ml", "H 2 O--10 ml"]
j.poly.2006.07.034 | 2.3. Synthesis of the compo unds 2.3.1. [AgCN(mbix)] n (1) AgCN (33.47 mg, 0.25 mmol), mbix (30. 00 mg, 0.13 mmol) and 2 mL of CH 3 CN were placed in a 15 cm Pyrex tube. The tube was evacuated and sealed. The glass tube was heated at 120 C for 24 h. After cooling to room temperature over 48 h, colorless crystals suitable for X-ray diﬀraction were formed, yielded: 13 mg, about 28% based on mbix. Anal. Calc. for C 15 H 14 AgN 5 : C, 48.41; H, 3.79; N, 18.82. Found: C, 48.22; H, 3.98; N, 18.65% . FT-IR (cm 1 ) (KBr disk): 3107m, 2102m, 2093m, 1611m, 1516vs, 1495s, 1450s, 1439s, 1392m, 1368m, 1274m, 1231m, 1242vs, 1112s, 1107vs, 1087m, 1076vs, 1030 m, 929m, 744s.2.3.2. [(AgCN) 4 (bix) 2 ] n (2) Compound 2 was prepared in a similar manner as for 1 except that bix was used instead of mbix and the reaction was carried out at 160 C. Yield: 21 mg, about 33% based on AgCN. Anal. Calc. for C 32 H 28 Ag 4 N 12 : C, 37.97; H, 2.79; N, 16.61. Found: C, 37.98; H, 3.09; N, 16.65%. FTIR (cm 1 ) (KBr disk): 3445m, 3134m, 3106m, 2928m, 2135s, 2113m, 2085m, 1512vs, 1437m, 1232vs, 1107vs, 1077vs, 757m, 720s, 656s, 618m. | [] | ["48 h", "NA"] | ["[AgCN(mbix)] n (1)", "[(AgCN) 4 (bix) 2 ] n (2)"] | ["AgCN--33.47 mg, 0.25 mmol", "AgCN--NA"] | [] | ["mbix--30.00 mg, 0.13 mmol", "bix--NA"] | ["120 \nC", "160 \nC"] | ["24 h", "NA"] | ["CH 3 CN--2 mL", "NA--NA"]
ch99036 | M(bpy)(NO 2 psgly-N,O).xH 2 O.† A solution of the corresponding M(NO 2 psgly) 2 .xH 2 O complex (0 · 5 mmol) in hot water (20 ml) was added to a solution of 2,2 0 -bipyridine (78 mg, 0· 5 mmol) in ethanol (10 ml). Aqueous concentrated NaOH solution was added to maintain the pH at 8· 0. Upon slow evaporation solid compounds separated. For the copper( II)containing solution crystals suitable for X-ray structural analysis were obtained. | [] | [] | ["M(bpy)(NO 2 psgly-N,O).xH 2 O"] | [] | ["NaOH solution--aqueous concentrated"] | ["M(NO 2 psgly) 2 .xH 2 O complex--0.5 mmol", "2,2 0 -bipyridine--78 mg, 0.5 mmol"] | [] | [] | ["hot water--20 ml", "ethanol--10 ml"]
s1600536806025724 | Experimental A mixture of Zn(CH 3 COO) 2 4H 2 O (0.112 g, 0.44 mmol), sodium hydrogen 3-sulfobenzoate (0.112 g, 0.5 mmol), 4,4 0 -bipyridine (0.078 g, 0.5 mmol), water (30 ml) and N,N 0 -dimethyformamide (5 ml) was reﬂuxed for 7 h. The resulting solution was set aside and allowed to evaporate. After two months, colorless crystals of (I) were obtained. | [] | ["two months"] | ["(I)"] | ["Zn(CH 3 COO) 2 \n4H 2 O--0.112 g, 0.44 mmol"] | [] | ["sodium hydrogen 3-sulfobenzoate--0.112 g, 0.5 mmol", "4,4 0 -bipyridine--0.078 g, 0.5 mmol"] | ["reflux"] | ["7 h"] | ["water--30 ml", "N,N 0 -dimethyformamide--5 ml"]
s11243-015-0003-6 | Anal. Calcd for C 32 H 62 Mn 3 N 24 O 36 : C, 25.2; H, 4.1; N, 21.1 %. Found: C, 25.3; H, 4.0; N, 21.3 %. IR (KBr, cm -1 ): 3441(s), 1620(s), 1445(m), 1420(m), 1380(s), 1300(m), 1202(w), 1150(w), 1079(w), 921(w), 849(m), 759(w), 700(m), 682(m).Synthesis of complex 3 Complex 3 was prepared according to a similar procedure to that used for complex 1 except that Hpytza was replaced by Hatzpa. Anal. Calcd for C 8 H 16 MnN 10 O 6 : C, 23.9; H, 4.0; N,34.7 %. Found: C, 23.7; H, 3.9; N, 34.5 %. IR (KBr, cm -1 ): 3444(s), 1628(s), 1425(m), 1420(m), 1388(s), 1303(m), 1222(w), 1170(w), 1059(w), 925(w), 859(m), 750(w), 700(m), 682(m). | [] | [] | ["C 32 H 62 Mn 3 N 24 O 36", "C 8 H 16 MnN 10 O 6"] | [] | [] | [] | [] | [] | []
j.ica.2011.06.018 | 2.4. Preparation of [Co(HCCB)(H 2 O) 2 ] n 1 A mixture of Co(NO 3 ) 2 6H 2 O (0.291 g, 1.0 mmol), H 3 CCB (0.230 g, 1.0 mmol) and KOH (0.112 g, 2.0 mmol) in H 2 O (8 mL) were heated in a sealed tube at 120 °C for 24 h. Upon cooling to room temperature it afforded dark pink block shaped crystals suitable for X-ray diffraction analyses, which were collected by ﬁltration, washed with water/ethanol (1:1) and dried in air. Yield: 0.194 g, 60.2%. Anal. Calc. for C 9 H 10 NO 6 ClCo: C, 33.5; H 3.12; N, 4.34%. Found: C, 33.39; H, 3.02; N, 4.22%. IR (KBr pellet, cm 1 ): 1610 s, 1551 s, 1382 s, 1340 m, 1245 w, 1035 m, 781 s. UV–Vis (solid state, k max nm): 295, 543. | [] | [] | ["[Co(HCCB)(H 2 O) 2 ] n", "C 9 H 10 NO 6 ClCo"] | ["Co(NO 3 ) 2 6H 2 O--0.291 g, 1.0 mmol"] | ["KOH--0.112 g, 2.0 mmol"] | ["H 3 CCB--0.230 g, 1.0 mmol"] | ["120 °C"] | ["24 h"] | ["H 2 O--8 mL"]
zaac.201800384 | Synthesis of [Cu(Fbtx)(L1)(H 2 O)] n (1): A reaction mixture of Cu(NO 3 ) 2 ·3H 2 O (24.1 mg, 0.1 mmol), Fbtx (31.3 mg, 0.1 mmol), terephthalic acid (16.6 mg, 0.1 mmol), NaOH (8 mg, 0.2 mmol) and water (6 mL) was placed in a 15 mL Teflon-lined stainless steel container. The mixture was sealed and heated to 130 °C for 3 d and then cooled to room temperature at a rate of 5 °C·h –1 . Green block single crystals of 1 suitable for X-ray diffraction were collected in ca. 60 % Table 1. Crystal and structure refinement data for complexes 1–3. | [] | [] | ["[Cu(Fbtx)(L1)(H 2 O)] n"] | ["Cu(NO 3 ) 2 \n3H 2 O--24.1 mg, 0.1 mmol"] | ["NaOH--8 mg, 0.2 mmol"] | ["Fbtx--31.3 mg, 0.1 mmol", "terephthalic acid--16.6 mg, 0.1 mmol"] | ["130 °C"] | ["3 d"] | ["water--6 mL"]
00958972.2011.637194 | Recrystallized from ether, white powder was formed. Yield: 62%; m.p. 235–238  C.Anal. Calcd for C 27 H 26 SnO 2 Se: C, 55.90; H, 4.52. Found (%): C, 56.22; H, 4.28. IR (KBr, cm 1 ): (Sn–C), 543.71 (Sn–O), 448.06.1 H NMR [CD 3 Cl, ppm]:  7.21–7.75 (m, 19H, –Ph), 1.25 (s, 6H, CH 3 ), 2.91–2.97 (m, 1H, –CH).13 C NMR [CD 3 Cl, ppm]:  129.21–139.93 (Ar–C), 25.68 (CH), 17.91(CH 3 ).119 Sn NMR [CD 3 Cl, ppm]: 135.73.2.3.9. [(PhCH 2 ) 3 Sn(C 9 H 11 SeO 2 )] n (9). The procedure is similar to that of 1, 4-isopropylbenzeneseleninic acid (0.231 g, 1 mmol), sodium ethoxide (0.068 g, 1 mmol), and (PhCH 2 ) 3 SnCl (0.427 g, 1 mmol) were reacted for 12 h at 50  C. | [] | [] | ["[(PhCH 2 ) 3 Sn(C 9 H 11 SeO 2 )] n"] | ["(PhCH 2 ) 3 SnCl--0.427 g, 1 mmol"] | [] | ["4-isopropylbenzeneseleninic acid--0.231 g, 1 mmol", "sodium ethoxide--0.068 g, 1 mmol"] | ["50 \nC"] | ["12 h"] | []
j.ica.2010.07.033 | 2.1. Synthesis of catena-{(acetatoj O)-aqual -[2-methyl-3-oxy-4,5di(hydroxymethyl)pyridinej N:O,O 0 ]zinc(II)} monohydrate (1) Pyridoxine (0.169 g, 1.0 mmol) in ethanol (10 mL) was added dropwise to a stirred solution of zinc acetate dihydrate (0.219 g, 1.0 mmol) in ethanol (10 mL) at room temperature. After the slow addition of the ligand was complete, the mixture was reﬂuxed for 2 h with constant stirring and kept at room temperature for 1 day to give a clear solution. When the clear solution was saturated with petroleum ether in a closed vial colorless crystals were obtained.The crystals were collected by ﬁltration, washed several times with ethanol and ﬁnally with diethyl ether until the washings became colorless. The product was dried in air and stored in a desiccator over anhydrous calcium chloride under vacuum (yield 0.28 g, 67%). The product is insoluble in water and in all the usual organic solvents, including DMSO and DMF but soluble in hot DMSO. | [] | ["1 day"] | ["catena-{(acetatoj O)-aqual -[2-methyl-3-oxy-4,5di(hydroxymethyl)pyridinej N:O,O 0 ]zinc(II)} monohydrate", "Pyridoxine"] | ["zinc acetate dihydrate--0.219 g, 1.0 mmol"] | [] | ["Pyridoxine--0.169 g, 1.0 mmol"] | ["room temperature"] | ["2 h"] | ["ethanol--10 mL"]
ic7015319 | [ZnBr 2 (Bim)] 2 (2). An ethanol solution (20 mL) containing ZnBr 2 (0.225 g, 1.0 mmol) and Bim (0.148 g, 1.0 mmol) was stirred for 24 h at room temperature. The resulting colorless precipitate was isolated by filtration and dried in vacuo. The residue obtained was washed with 5 mL of ethanol and shown to be compound 2 (0.150 g, 0.40 mmol, yield 40%). Mp > 350 °C (dec). Anal. Calcd for C 7 H 8 Br 2 N 4 Zn: C, 22.52; H, 2.16; N, 15.01. Found: C, 23.00; H, 2.23; N, 14.98. IR (Nujol, cm -1 ): 3150m, 3122m, 3005w, 1702br, 1683br, 1606br, 1530s, 1520m, 261s, 229m.1 H NMR (DMSO-d 6 , 293 K): δ 6.37 (s, 2H, CH 2Bim ), 7.07 (s, 2H, CH Bim ), 7.66 (pd, 2H, CH Bim ), 8.37 (pd, 2H, CH Bim ).ZnBr 2 (Bim)‚3H 2 O (3). An ethanol solution (20 mL) containing ZnBr 2 (0.225 g, 1.0 mmol) and Bim (0.300 g, 2.0 mmol) was stirred for 24 h at room temperature. The resulting colorless precipitate was isolated by filtration and dried in vacuo. The residue obtained was washed with 5 mL of ethanol and shown to be compound 3 (0.450 g, 0.79 mmol, yield 79%). Mp > 300 °C (dec). Anal. Calcd for C 14 H 22 Br 2 N 8 O 3 Zn: C, 29.37; H, 3.88; N 19.59. Found: C, 29.62; H, 3.97; N, 19.27. IR (Nujol, cm -1 ): 3150m, 3122m, 3005w, 1702br, 1683br, 1606br, 1530s, 1520m, 382w, 367w, 296w, 242s, 233s, 226s. | [] | [] | ["ZnBr 2 (Bim) 2", "ZnBr 2 (Bim)‚3H 2 O"] | ["ZnBr 2--0.225 g, 1.0 mmol"] | [] | ["Bim--0.148 g, 1.0 mmol", "Bim--0.300 g, 2.0 mmol"] | ["room temperature", "room temperature"] | ["24 h", "24 h"] | ["ethanol--20 mL", "ethanol--20 mL"]
c5ce02282g | C 12 H 7 O 3 Cs·H 2 O requires C: 41.17, H: 2.59%.Reaction of 13 with 4-dimethylaminopyridine 4-Dimethylaminopyridine (0.31 g, 2.53 mmol) was added to a stirred solution of 1,8-naphthalaldehydic acid 13 (0.50 g, 2.49 mmol) in hot methanol (6 ml) and the reaction mixture was stirred for 1 h and left to cool. The volume of methanol was reduced to 1ml by evaporation and ether added and the mixture left to crystallise. The product was filtered off and washed with ether to give a molecular complex between 4-dimethylaminopyridinium naphthalaldehydate and naphthalaldehydic acid, DMAPH.14.15, (0.63 g, 96%) m.p. | [] | [] | ["C 12 H 7 O 3 Cs·H 2 O"] | [] | [] | ["4-Dimethylaminopyridine--0.31 g, 2.53 mmol", "1,8-naphthalaldehydic acid--0.50 g, 2.49 mmol"] | [] | ["1 h"] | ["methanol--6 ml", "ether--not specified"]
c6dt02904c | Synthesis of β-Cu(O 3 PC 6 H 5 )·H 2 O (2). 400 mg (2 mmol) copper( II) acetate monohydrate and 316 mg (2 mmol) of phenylphosphonic acid were dissolved separately in 15 mL of a HCl solution (0.5 mol L −1 ). The clear solutions were mixed and 500 mg of urea was dissolved in this mixture. After ten minutes of stirring, the clear solution was filled in a teflon lined autoclave with a volume of 45 mL and heated in a furnace for three days at 150 °C. Under these conditions the urea is hydrolysed and the generated NH 3 increases the pH of the solution. | [] | [] | ["β-Cu(O 3 PC 6 H 5 )·H 2 O"] | ["copper( II) acetate monohydrate--400 mg (2 mmol)"] | [] | ["phenylphosphonic acid--316 mg (2 mmol)", "urea--500 mg"] | ["150 °C"] | ["3 days"] | ["HCl solution--15 mL (0.5 mol L −1 )"]
j.inoche.2019.107744 | [Eu 2 L 3 (H 2 O) 2 ] n (1): Yield: 52.7% based on Eu 3+ . Anal. Calcd (%): C, 28.81; H, 3.80. Found (%): C, 28.50; H, 3.48. FT-IR (Fig. S1†) (KBr pellet, cm −1 ): 3399 (s), 2998 (w), 2952 (m), 1560 (s), 1421 (s), 1376 (w), 1230 (m), 1162 (w), 910 (m).2.2. Synthesis of 2 In a 10 mL beaker, 0.1 g (0.69 mmol) H 2 L dissolved by 20 mL H 2 O, and adjusting to pH = 6 with 0.1 M NaOH solution, then adding the ligand solution which contains 1.33 mmol Tb(NO 3 ) 3 ·6H 2 O mixed with 2 mL water solution. Joining in the 20 mL EtOH solution that contained 0.44 mmol 4,4′-bipyridine, the above mixed solution was ultrasonic and transferred to a bottle and sealed, reacted at 80 °C for 2 days. After cooling to room temperature, a few crystal suitable for X-ray single crystal test were obtained, but it was diﬃcult to synthesize bulk powder. | ["room temperature"] | [] | ["[Eu 2 L 3 (H 2 O) 2 ] n", "H 2 L", "Tb(NO 3 ) 3 ·6H 2 O", "4,4′-bipyridine"] | ["Eu 3+--NaN", "Tb(NO 3 ) 3 ·6H 2 O--1.33 mmol"] | [] | ["H 2 L--0.1 g, 0.69 mmol", "4,4′-bipyridine--0.44 mmol"] | ["80 °C"] | ["2 days"] | ["H 2 O--20 mL", "NaOH solution--0.1 M", "water solution--2 mL", "EtOH solution--20 mL"]
cg7010666 | Synthesis of [Fe(btp) 3 ](ClO 4 ) 2 (1a) and [Fe(btp) 3 ](BF 4 ) 2 (1b). An EtOH solution (5 mL) of btp (53 mg, 0.30 mmol) was diffused into an aqueous solution (5 mL) of Fe(ClO 4 ) 2 · 6H 2 O (36 mg, 0.10 mmol) and ascorbic acid (10 mg) in a straight glass tube. The presence of a small amount of ascorbic acid prevents air oxidation of Fe II to Fe III . Blockshaped colorless single crystals of 1a were obtained after a few days and collected. They were washed with water and dried in air. Yield: 52%. Anal. Calcd for C 21 H 30 Cl 2 FeN 18 O 8 : C, 31.95; H, 3.83; N, 31.94.Found: C, 31.68; H, 3.92; N, 31.73. Selected IR (KBr, cm -1 ): 3128(s) (ν C-H of the aromatic triazole rings); 2986(vw), 2965(w) (ν C-H of the aliphatic C-H); 1521(s), 1460(s); 1287(s) (ν C-C and ν C-N of the triazole rings); 1130(w), 624(s) (ClO 4 ).Colorless crystals of 1b were also obtained by using Fe(BF 4 ) 2 · 6H 2 O as a starting material. Yield: 49%. Anal. Calcd for C 21 H 30 B 2 F 8 FeN 18 : C, 33.01; H, 3.96; N, 33.00. Found: C, 32.75; H, 3.99; N, 32.81.Selected IR (KBr, cm -1 ): 3132(s) (ν C-H of the aromatic triazole rings); 2969(vw), 2865(w) (ν C-H of the aliphatic C-H); 1521(s), 1460(s); 1523(s), 1462(s), 1288(s) (ν C-C and ν C-N of the triazole rings); 1130(w), 677(s) (BF 4 ).Synthesis of [Fe(btp) 2 (NCS) 2 ] (2). A mixture of EtOH and water (1:1, 5 mL) was gently layered on the top of an aqueous solution (5 * To whom correspondence should be addressed. E-mail: zuojl@nju.edu.cn. | [] | [] | ["[Fe(btp) 3 ](ClO 4 ) 2", "[Fe(btp) 3 ](BF 4 ) 2", "[Fe(btp) 2 (NCS) 2]"] | ["Fe(ClO 4 ) 2 · 6H 2 O--36 mg, 0.10 mmol", "Fe(BF 4 ) 2 · 6H 2 O--N/A"] | ["ascorbic acid--10 mg"] | ["btp--53 mg, 0.30 mmol"] | [] | [] | ["EtOH--5 mL", "water--5 mL"]
cg500174g | Anal. Calculated for C 54 H 58 Co 2 N 8 O 11 : C, 58.22 (58.65); H, 5.21 (5.35); N, 10.06 (10.11).Synthesis of (3). This compound was synthesized the same way as 1 except diphenic acid (0.0242 g, 0.1 mmol) was used instead of TPA.After cooling purple, plate-shaped crystals were obtained which were ﬁltered, washed with methanol, and dried in air (yield 49% based on H 2 XBP).IR (KBr, cm −1 ): 3255.26 (br), 2862.51 (br), 1448 (s), 1239.21 (s), 1061.29 (s).Anal. Calculated for C 32 H 32 CoN 4 O 5 : C, 62.80 (62.31) ; H, 5.23 (5.17) ; N, 9.15 (8.93). | [] | [] | ["C 54 H 58 Co 2 N 8 O 11", "C 32 H 32 CoN 4 O 5"] | [] | [] | ["diphenic acid--0.0242 g, 0.1 mmol"] | [] | [] | []
j.poly.2012.09.029 | 2.2.1. Synthesis of bis{2-[(2-hydroxye th yl)iminomethyl]phenolato} copper(II), [Cu(heimp) 2 ], (1) Thirty millilitre of ethanolic solution of 2 mmol (0.122 ml) of aminoethanol and 2 mmol (0.213 ml) of salicylaldehyde was reﬂuxed for 30 min, then 1 mmol (182 mg) of copper(II) diacetate was added. The solution colour changed from slightly yellow to dark brown during 30 min of heating under reﬂux. The solvent was removed (15 ml) under reduced pressure on a rotary evaporator and the bright green crystalline precipitate was ﬁltered off, washed with cold ethanol and dried in air. The single crystals suitable for X-ray analysis were grown in the ﬁltrate solution, employing a slow evaporation of solvent at 298 K. Yield: 225 mg (57%); Anal. Calc. for C 18 H 20 CuN 2 O 4 : C, 55.16; H, 5.14; N, 7.15. | [] | [] | ["bis{2-[(2-hydroxyethyl)iminomethyl]phenolato} copper(II), [Cu(heimp) 2 ]"] | ["copper(II) diacetate--1 mmol (182 mg)"] | [] | ["aminoethanol--2 mmol (0.122 ml)", "salicylaldehyde--2 mmol (0.213 ml)"] | ["reflux"] | ["30 min"] | ["ethanol--30 ml"]
ja907519c | Yield: 46 mg (57%). Anal. Calcd for C 19 H 10 N 5 Au 2 ClMn · 0.5H 2 O: C, 27.51; H, 1.34; N, 11.81. Found: C, 27.65; H, 1.38; N, 11.44.IR (ATR, cm -1 ): 3488 (m, br), 3104 (w), 3085 (w), 3063 (w), 2932 (w), 2892 (w), 2819 (w), 2179 (s), 2169 (s), 2151 (s), 2144 (s), 1586 (s), 1477 (s), 1436 (w), 1415 (s), 1332 (m), 1303 (m), 1256 (s), 1243 (s), 1160 (s), 1123 (s), 1094 (m), 1045 (m), 1032 (m), 1015 (s), 910 (w), 899 (w), 877 (m), 871 (m), 825 (s), 789 (s), 751 (w), 740 (m), 727 (s), 687 (s), 656 (s). | [] | [] | ["C 19 H 10 N 5 Au 2 ClMn · 0.5H 2 O"] | [] | [] | [] | [] | [] | []
s1600536807029832 | Experimental (4-Chlorophenylsulfanyl)acetic acid was prepared by the nucleophilic reaction of chloroacetic acid and 4-chlorothiophenol under basic conditions. It was then oxidized using 30% aqueous hydrogen peroxide in acetic anhydride solution to produce 4-chlorophenylsulfinyl acetic acid (Nobles & Thompson, 1965). Nickel nitrate hexahydrate (0.592 g, 2 mmol), 4,4'-bipyridine (0.312 g, 2 mmol) and 4-chlorophenylsulfinyl acetic acid (0.437 g, 2 mmol) were dissolved in water and the pH was adjusted to 6 with 0.01 M sodium hydroxide; green crystals separated from the filtered solution after several days. | [] | ["several days"] | ["NaN"] | ["Nickel nitrate hexahydrate--0.592 g, 2 mmol"] | [] | ["4,4'-bipyridine--0.312 g, 2 mmol", "4-chlorophenylsulfinyl acetic acid--0.437 g, 2 mmol"] | [] | [] | ["water--NaN"]
j.ica.2011.12.051 | Teﬂon-lined stainless autoclave and heated at 140 °C under autogenous pressure for 3 days, then cooled at a rate of 5 °Ch 1 to room temperature and colorless block crystals were obtained. Yield: 0.0102 g, 61.08% based on HPyzca. Anal. Calc. for CdC 6 H 6 N 2 O 6 (314.54): C, 22.9; N, 8.9; O, 30.5. Found: C, 23.1; N, 9.1; O, 30.7%.IR (KBr pellet, cm 1 ) for 1: 3444(vs), 1574(vs), 1470(w), 1397(s), 1368(vs), 1172(w), 1125(m), 1067(w), 900(w), 847(w), 751(w). | [] | [] | ["CdC 6 H 6 N 2 O 6"] | [] | [] | ["HPyzca--0.0102 g"] | ["140 \nC"] | ["3 days"] | []
1521-3749(200107)627:7<1426::aid-zaac1426>3.0.co;2-1 | Nach Abrotation verbleibt H 2 L a als hellgelber Feststoff.Ausbeute: 1.13 g (92%). Bei der Umkristallisation aus Methanol bildet sich der Dimethylester von H 2 L a .Elementaranalyse fuÈr C 12 H 10 O 6 S 2 ´CH 3 OH (346.3 g/mol): C 44.83 (ber. 45.09), H 3.5 (4,0)%. | [] | [] | ["H 2 L a", "C 12 H 10 O 6 S 2 ´CH 3 OH"] | [] | [] | [] | [] | [] | ["Methanol--NaN"]
a801085d | AgCN?2AgNO 3 . This complex was prepared for IR studies by the following reaction: AgNO 3 (3.42 g, 20 mmol) was dissolved in water (10 cm 3 ). To the resulting solution was added AgCN (1.34 g, 10 mmol). The mixture was stirred, with heating for 4 h. After this time some of the AgCN remained undissolved, and the solution was ﬁltered. Upon cooling, ﬁne white crystals of the complex formed in the ﬁltrate. These were ﬁltered oﬀ. Yield 0.335 g (Found: C, 2.6; H, 0.0; N, 8.6.CAg 3 N 3 O 6 requires C, 2.54; H, 0.00; N, 8.87%).Structure determinations General procedures and caveats concerning cyanide modelling are given in ref. 3, speciﬁc details as follows; as a general particular caveat here we reiterate a common inability to distinguish cyanide C, N atoms crystallographically in bridging arrays, which were modelled as composites.(a) AgCN : EPh 3 :py (1:2:1) (×3) ≡ [(Ph 3 E) 3 Ag(CN)Ag(EPh 3 ) 3 ][Ag(CN) 2 ]?3solv. ≡ C 111 H 90 Ag 3 E 6 N 3 ?3solv. (i) solv = py, E = P or As. Triclinic, space group P1 ¯ (C i 1 , no. 2), Z = 1. | [] | [] | ["AgCN", "AgNO 3", "CAg 3 N 3 O 6"] | ["AgNO 3--3.42 g, 20 mmol", "AgCN--1.34 g, 10 mmol"] | [] | [] | [] | ["4 h"] | ["water--10 cm 3"]
ja803783c | Cu 2 (CNBPDC) 2 (DMF) 2 · (DMF) 2 (NMP)(H 2 O) 2 , MOF-601. Equi molar amounts of H 2 CNBPDC (0.017 g, 0.058 mmol) and Cu(NO 3 ) 2 · 2.5H 2 O (0.013 g, 0.056 mmol) in a solvent mixture of DMF/NMP (1.5:0.5 mL) were placed in a glass tube (10 mm diameter and 140 mm length). The tube was sealed under vacuum and heated at 85 °C for 20 h. The blue block-shaped crystals were washed with 3 × 2 mL of DMF and 2 × 1 mL of cyclohexane (yield: 16 mg, 63% based on H 2 CNBPDC). Anal. Calcd for C 49 H 53 N 9 O 15 Cu 2 ) Cu 2 (CNBPDC) 2 (DMF) 4 (NMP)(H 2 O) 2 : C, 51.85; H, 4.71; N, 11.11%. Found: C, 51.75; H, 4.56; N, 11.37%. FT-IR: (KBr, 3500 - 400 cm -1 ): 3435 (br), 3068 (w), 2936 (w), 2875 (sh), 2814 (w), 2233 (m), 1663 (s), 1551 (w), 1500 (w), 1418 (s), 1388 (s), 1255 (w), 1199 (w), 1103 (w), 1014 (w), 930 (w), 863 (w), 777 (m), 675 (w), 599 (w), 558 (w), 476 (w). For porosity measurements, as-synthesized MOF-601 was rinsed with DMF and immersed in THF for a week, during which the activation solvent was decanted and freshly replenished three times. The solvent was removed under vacuum at room temperature, yielding porous material. | [] | ["a week"] | ["Cu 2 (CNBPDC) 2 (DMF) 2 \n(DMF) 2 (NMP)(H 2 O) 2", "MOF-601", "Cu 2 (CNBPDC) 2 (DMF) 4 (NMP)(H 2 O) 2"] | ["Cu(NO 3 ) 2 \n· 2.5H 2 O--0.013 g, 0.056 mmol"] | [] | ["H 2 CNBPDC--0.017 g, 0.058 mmol"] | ["85 \n°C"] | ["20 h"] | ["DMF/NMP--1.5:0.5 mL"]
s10904-013-9887-9 | 2.2 Synthesis of 1 A solution of AgNO 3 (0.17 g, 1 mmol) in water (5 cm 3 ) was added to H 2 pydc (0.17 g, 1 mmol) was dissolved in water (10 cm 3 ) by adding NaOH solution so that the pH = 7. Then, a suspension with a white precipitate formed and the drop-wise addition of the aqueous solution (5 cm 3 )ofpyz (0.04 g, 0.5 mmol) to the suspension resulted in a clear solution, which was kept in darkness at room temperature and colorless single crystals of 1 were obtained by slow evaporation at room temperature after 2 weeks. Yield for 1: 85 %; dp: 172 °C; Anal. data for [C 18 H 12 N 4 O 8 Ag 2 ]: Found: C, 34.65; H, 1.86; N, 8.96 %; calcd: C, 34.42; H, 1.93; N, 8.92).2.3 X-ray Crystallography The single-crystal X-ray diffraction data of the title complex was collected on a Bruker SMART APEX diffractometer with graphite monochromated Mo-Ka radiation (k = 0.71069 A ˚ ) at 189 K. Multi-scans absorption correction was applied. The structure was solved by direct methods using SHELXS-97 and reﬁned by a full-matrix least-squares procedure on F 2 (SHELXL-97) [26]. All of the non-hydrogen atoms were reﬁned anisotropically. The positions of hydrogen atoms on carbon atoms were calculated theoretically. The detail of data collection, reﬁnement and crystallographic data are summarized in Table 1. | [] | [] | ["1", "[C 18 H 12 N 4 O 8 Ag 2 ]"] | ["AgNO 3--0.17 g, 1 mmol"] | [] | ["H 2 pydc--0.17 g, 1 mmol", "pyz--0.04 g, 0.5 mmol"] | ["room temperature"] | ["2 weeks"] | ["water--5 cm 3"]
cg500177f | Yield: 0.590 g (87.7%). Predicted (found) for C 14 H 10 O 5 Pb 2 : C 25.0% (25.4%), H 1.5% (1.2%). IR (ATR, cm −1 ): 3062 (aromatic C−H stretch), 1592 (aromatic C−C stretch), 1509 (aromatic C −C stretch), 1370 (asym. COO stretch), 1173 (in-plane C−H bend), 1068 (inplane C−H bend), 1024 (in-plane C−H bend), 844 (COO bend), 713 (oop C−H bend), 671 (oop C−H bend). | [] | [] | ["C 14 H 10 O 5 Pb 2"] | [] | [] | [] | [] | [] | []
j.molstruc.2007.05.001 | 2.2.2. Synthesis of [Cu(mal)(bipy)] n Æ2nH 2 O(2) A methanol solution (10 ml) containing maleic acid (58.0 mg, 0.50 mmol) and piperidine (85.2 mg, 1.0 mmol) was added dropwise to a methanol solut ion (10 ml) of Cu(NO 3 ) 2 Æ3H 2 O (121 mg, 0.50 mmol ) under stirring. To this mixture was added 5 ml methanol solution of 2,2 0 bipyridine (78.1 mg, 0.50 mmol). After reﬂuxed for 2 h, the resulting solution was left undisturbed at room temperature for two weeks. Blue crystals 2 were ﬁltered, was hed with cool water and dried in air. The yield is 52% based on Cu. Anal. Calcd for C 14 H 14 N 2 O 6 Cu: C, 45.47; H, 3.82; N, 7.57. Found: C, 45.18; H, 3.66; N, 7.83. IR (cm 1 , KBr): 3371w, 3109m, 1591s, 1559s, 1401s, 1315w, 1032w, 836w, 783m, 732w. | [] | ["two weeks"] | ["[Cu(mal)(bipy)] n Æ2nH 2 O", "C 14 H 14 N 2 O 6 Cu"] | ["Cu(NO 3 ) 2 Æ3H 2 O--121 mg, 0.50 mmol"] | [] | ["maleic acid--58.0 mg, 0.50 mmol", "piperidine--85.2 mg, 1.0 mmol", "2,2 0 bipyridine--78.1 mg, 0.50 mmol"] | [] | ["2 h"] | ["methanol--10 ml"]
polym8020039 | 2.2. Preparation of Complexes {[Tb(abd) 1.5 (H 2 O) 2 (DMF)] ¨ (H 2 O) 2 ¨ (DMF) 2 } n ( 1 ): Solvothermal routes were used for the synthesis of this compound. An amount of 0.810 g (3 mmol) of H 2 abd were added to 5 mL of DMF and the resulting mixture was sonicated for 10 min. To this solution, 1.21 g (2 mmol) of Tb(CF 3 SO 3 ) 3 in 5 mL of DMF were added and the resulting solution was sealed in a Teﬂon autoclave and placed into a preheated oven at 95 ˝ C for 48 h. The oven was then opened, and the sealed autoclave was allowed to cool naturally to ambient temperature. The autoclave was opened, the mixture ﬁltered, and the ﬁltrate was allowed to stand at room temperature for several days whereupon orange prismatic crystals of 1 were formed. The crystals were collected by ﬁltration, washed with DMF and dried in a vacuum. Yield: ca. 35%; Elemental analysis (%) of C 30 H 41 N 6 O 13 Tb, calcd: C 42.26, H 4.85, N 9.86; found: C 42.64, H 4.62, N 10.18.{[Dy(abd) 1.5 (H 2 O) 2 (DMF)] ¨ (H 2 O) 2 ¨ (DMF) 2 } n ( 2 ): We carried out the same reaction as in the above compound but using Dy(CF 3 SO 3 ) 3 (2 mmol). Orange powder of the compound under study were obtained. Yield: 45%, based on Dy. Anal. Calcd. C 30 H 41 N 6 O 13 Dy: C 42.08, H 4.83, N 9.82. Found: C 42.17, H 4.79, N 10.03. | [] | ["several days"] | ["Tb(abd) 1.5 (H 2 O) 2 (DMF)] ¨ (H 2 O) 2 ¨ (DMF) 2 } n ( 1 )", "Dy(abd) 1.5 (H 2 O) 2 (DMF)] ¨ (H 2 O) 2 ¨ (DMF) 2 } n ( 2 )"] | ["Tb(CF 3 SO 3 ) 3--1.21 g, 2 mmol", "Dy(CF 3 SO 3 ) 3--2 mmol"] | [] | ["H 2 abd--0.810 g, 3 mmol"] | ["95 ˝ C", "95 ˝ C"] | ["48 h", "48 h"] | ["DMF--5 mL"]
j.ica.2011.01.073 | 2.2. Synthesis of compound 1 [Cu II (2,2 0 -bipy) 2 (H 2 O)] 3 [Cu I 6 (pz) 6 (P 2 W 18 O 62 ) 2 ](1). A mixture of K 6 P 2 W 18 O 62 15H 2 O (0.30 g, 0.06 mmol), CuCl 2 2H 2 O (0.17 g, 0.99 mmol), pz (0.07 g, 0.87 mmol), 2,2 0 -bipy (0.02 g, 0.13 mmol) and H 2 O (10 mL) was stirred for an hour. The pH was adjusted to 2.8 with 2 M HCl, then sealed in an 18 mL Teﬂon-lined reactor and heated at 160 °C for 3 days. Black block crystals were ﬁltered, washed with water and dried at room temperature (yield 62%, based on W). Calc. for C 84 H 78 Cu 9 N 24 O 127 P 4 W 36 (10769.65): C, 9.37; H, 0.73; N, 3.12. Found: C, 9.26; H, 0.89; N, 3.15%. IR (solid KBr pellet, cm 1 ): 3445 (m), 1626 (w), 1479 (w), 1424 (s), 1161 (m), 1088 (s), 966 (w), 917(w), 789 (s). | [] | [] | ["compound 1 [Cu II (2,2?-bipy) 2 (H 2 O)] 3 [Cu I 6 (pz) 6 (P 2 W 18 O 62 ) 2 ]"] | ["K 6 P 2 W 18 O 62 ? 15H 2 O--0.30 g, 0.06 mmol", "CuCl 2 ? 2H 2 O--0.17 g, 0.99 mmol"] | [] | ["pz--0.07 g, 0.87 mmol", "2,2?-bipy--0.02 g, 0.13 mmol"] | ["160 \nC"] | ["3 days"] | ["H 2 O--10 mL"]
b916157k | Preparation of NfOCs 7d. To a stirred mixture of 7.5 g (25 mmol) of a 50% (by weight) aqueous solution of CsOH and 1.4 g (50mmol) of powdered CaO in a 100 mL round bottom ﬂask were added 4.5 mL (50 mmol) of nonaﬂyl ﬂuoride 1 (NfF). | [] | [] | ["NfOCs 7d"] | ["CsOH--7.5 g (25 mmol)", "CaO--1.4 g (50 mmol)"] | [] | ["nonaﬂyl ﬂuoride 1 (NfF)--4.5 mL (50 mmol)"] | [] | [] | []
s10904-010-9414-1 | The preparative method used for 2 was the same as that for 1, using a solution of Cu(CH 3 COO) 2 H 2 O (0.58 g, 2.90 mmol). Glossy dark blue crystals were obtained and washed with ethanol (yield [60% based on Cu). Anal.Calcd. for C 12 H 22 N 4 O 4 SCu: C, 37.74; H, 5.81; N, 14.67.Found: C, 37.72; H, 5.73; N, 14.71. | [] | [] | ["NaN", "C 12 H 22 N 4 O 4 SCu"] | ["Cu(CH 3 COO) 2 H 2 O--0.58 g, 2.90 mmol"] | [] | [] | [] | [] | []
j.ultsonch.2019.04.015 | 6H 2 O (0.30 mmol), NaOH (0.38 mmol), H 2 O (9.0 mL) and 1.0 mL DMF were added to a Teflon-lined stainless autoclave and this was sealed and heated to 110°C for 3 days and then cooled to room temperature. The dark green crystals 4·3H 2 O were obtained. Anal. Calc. for C 32 H 31 N 11 NiO 8 (4·3H 2 O): C, 50.81%; H, 4.13%; N, 20.37%. Found: C, 50.72%; H, 4.05%; N, 20.30. IR data (cm -1 ): 3192m, 1542s, 1513s, 1472m, 1433w, 1376m, 1327w, 1302w, 1273m, 1242w, 1180w, 1149w, 1117w, 1052w, 978s, 880w, 831m, 782m, 726m, 674s, 648w. 2.6. Synthesis of nano-sized {[Ni(ttpa)(1,4-ndc)(H 2 O) 2 ]·2H 2 O} n (1) A mixture of ttpa (0.50 mmol), 1,4-H 2 ndc (0.50 mmol), NiSO 4 .6H 2 O (0.50 mmol), NaOH (1.00 mmol), H 2 O (45.0 mL) and 5.0 mL DMF were added a beaker with stirring. The mixed solution containing 0.01 M all reagents (0.01 M ttpa, 0.01 M 1,4-ndc, 0.01 M Ni 2+ ) was positioned in the ultrasonic bath, and was sonochemical synthesis for 60 min. at a power of 100 W and frequency 40KHZ. The green powders 1 were obtained by centrifugation, then washed using distilled water, and placed in air for dry, and characterized by powder X-ray diffraction analysis. Anal. Calc. for C 36 H 32 N 10 NiO 8 : C, 54.64%; H, 4.08%; N, 17.70%. Found: C, 54.43%; H, 3.92%; N, | [] | [] | ["[Ni(ttpa)(1,4-ndc)(H 2 O) 2 ]·2H 2 O", "C 36 H 32 N 10 NiO 8"] | ["NiSO 4 .6H 2 O--0.50 mmol"] | ["NaOH--1.00 mmol"] | ["ttpa--0.50 mmol", "1,4-H 2 ndc--0.50 mmol"] | [] | ["60 min."] | ["H 2 O--45.0 mL", "DMF--5.0 mL"]
ic051044h | Synthesis of {[(Tp*)Fe(CN) 2 (µ-CN)Mn(DMF) 4 ] 2 [OTf] 2 }‚2DMF (6). Treatment of a DMF (15 mL) solution of 3 (0.400 g, 0.712 mmol) with Mn(OTf) 2 (0.780 g, 2.21 mmol) in DMF (15 mL) rapidly afforded a dark red mixture that was stirred for an additional 2 h. The red mixture was filtered, layered with Et 2 O (50 mL), and allowed to stand 3 days. The dark red crystals were isolated by filtration, washed with Et 2 O (10 mL), and dried under vacuum (27 °C) for 60 s. Yield: 0.580 g (81.4%). UV-vis (CH 3 CN): λ max /nm ( M /M -1 cm -1 ) 541 (sh, 198), 456 (418). Anal. Calcd for C 62 H 104 N 26 B 2 F 6 O 16 S 2 Fe 2 Mn 2 : C, 39.34; H, 5.55; N, 19.25. | [] | ["3 days"] | ["{[(Tp*)Fe(CN) 2 (µ-CN)Mn(DMF) 4 ] 2 [OTf] 2 }‚2DMF", "C 62 H 104 N 26 B 2 F 6 O 16 S 2 Fe 2 Mn 2"] | ["Mn(OTf) 2--0.780 g, 2.21 mmol"] | [] | ["3--0.400 g, 0.712 mmol"] | [] | ["2 h"] | ["DMF--15 mL"]
j.ica.2008.08.028 | 2.5. Synthesis of [Cu 2 (bpt)(pydc) 2 (H 2 O) 2 ] n (4) A mixture of Cu(OAc) 2  H 2 O (0.4 mmol, 0.080 g), H 2 pydc (0.4 mmol, 0.066 g), bpt (0.2 mmol, 0.048 g), H 2 O (10 mL), and CH 3 OH (1 mL) was adjusted to pH 7 with 1 M NaOH solution and then heated at 125 °C for 3 days in a sealed Teﬂon-lined stainless steel vessel (25 mL) under autogenous pressure. Slow cooling of the reaction mixture to room temperature gave blue block crystals. | [] | [] | ["[Cu 2 (bpt)(pydc) 2 (H 2 O) 2 ] n"] | ["Cu(OAc) 2 \n H 2 O--0.080 g, 0.4 mmol"] | [] | ["H 2 pydc--0.066 g, 0.4 mmol", "bpt--0.048 g, 0.2 mmol"] | ["125 °C"] | ["3 days"] | ["H 2 O--10 mL", "CH 3 OH--1 mL"]
zkri.2012.1535 | Experimental Synthesis Synthesis of barium salts with: glutaric, adipic, pimelic, suberic and dodecanedioic acids were performed by dissolving of 0.005 mol of barium carbonate and 0.005 mol of the appropriate dicarboxylic acid in 50 ml of water. | [] | [] | ["NaN"] | ["barium carbonate--0.005 mol"] | [] | ["glutaric acid--0.005 mol", "adipic acid--0.005 mol", "pimelic acid--0.005 mol", "suberic acid--0.005 mol", "dodecanedioic acid--0.005 mol"] | [] | [] | ["water--50 ml"]
j.molstruc.2015.12.012 | 2.5. [3-Ethyl-1-{2-(methoxyimino)-2-phenylethyl}- imidazolium] chloride, 3 Yield: 1.312 g (76.6%). Anal. Calc. for C 14 H 19 ClN 3 O %: C, 59.89; H, 6.82; Cl, 12.63; N, 14.97; O, 5.70; Found: C, 59.31; H, 6.81; N, 15.06.FTIR (KBr Disc) cm 1 ; 1633, (C]N).1 H NMR (DMSO-d 6 , 400 MHz, ppm); 9.52 (s, 1H, NCHN), 7.81 (d, 1H, NCHCHN, near imine), 7.72 (d, 1H, NCHCHN, near NeMe), 7.70 (d, 2H, Ar), 7.41 (m, 3H, Ar), 5.61 (s, 2H, CH 2 ), 4.18 (s, 2H, NCH 2 ), 4.01 (s, 3H, OMe), 1.328 (s, 3H, NCH 2 Me), 13 C NMR (DMSO-d6, 100 MHz, ppm); 151.1 (C]N), 136.6 (NCHN), 132.0 (ipso-Ph), 129.9 (p-Ph), 128.6 (o-Ph), 126.6 (m-Ph), 122.9 (NCCN, near imine), 122.0 (NCCN, near NeMe), 44.2 (NCH 2 ), 62.5 (OCH 3 ), 42.89 (NCH 2 -), 15.20 (NCH 2 Me). | [] | [] | ["3-Ethyl-1-{2-(methoxyimino)-2-phenylethyl}-imidazolium chloride"] | [] | [] | [] | [] | [] | []
d0dt03269g | [Cu(ohpma)Mn(OAc)(DMF) 2 ] (2). H 2.5 Na 0.5 -ohpma·0.5H 2 O (0.5 mmol, 0.100 g), Cu(OAc) 2 .H 2 O (0.5 mmol, 0.099 g) and Mn(OAc) 2 .4H 2 O (0.5 mmol, 0.116 g) were placed in a 23 mL Teflon-lined autoclave reactor filled with DMF (4 mL). The reactor was heated to 80°C in 2 h, kept at this temperature for 72 h and then cooled down to room temperature in 24 h. Dark green block crystals of 2 were collected and washed with DMF. Yield: 0.131 g, 62.4% (based on Cu, M=501.8 gmol -1 ). Elemental analysis (%): calc. for C 16 H 21 CuMnN 3 O 8 : C, 38.29; H, 4.22; N, 8.37; Mn, 10.94; Cu, 12.66 (wt. Cu/Mn=1.16). Found: C, 38.11; H, 4.24; N, 8.19; Mn, 11.72; Cu, 13.53 (wt. Cu/Mn=1.15). Selected IR data (cm -1 ): 2932(m), 1627(s), 1562(s), 1472(m), 1416(m), 1371(s), 1342(w), 1296(m), 1274(m), 1242(m), 1150(m), 1105(m), 1061(m), 1027(m), 931(w), 838(s), 784(m), 750(m), 670(m), 593 (m), 563(s), 533(m), 446(m), 362(m), 327(m), 285(m). | [] | [] | ["[Cu(ohpma)Mn(OAc)(DMF) 2 ]", "C 16 H 21 CuMnN 3 O 8"] | ["Cu(OAc) 2 .H 2 O--0.5 mmol, 0.099 g", "Mn(OAc) 2 .4H 2 O--0.5 mmol, 0.116 g"] | [] | ["H 2.5 Na 0.5 -ohpma·0.5H 2 O--0.5 mmol, 0.100 g"] | ["80°C"] | ["72 h"] | ["DMF--4 mL"]
j.ica.2019.119122 | 2.4. Preparation of {[Co 2 (cis-14cdc) 2 (bpmp)]·2H 2 O} n (3) and [Co(cis14cdc)(bpmp)(H 2 O) 2 ] n (4) Co(NO 3 ) 2 ·6H 2 O (108 mg, 0.37 mmol), cyclohexane-cis-1,4-dicarboxylic acid (64 mg, 0.37 mmol), bpmp (99 mg, 0.37 mmol) and 0.75 mL of a 1.0 M NaOH solution were placed into 10 mL distilled H 2 O in a Teﬂon-lined acid digestion bomb. The bomb was sealed and heated in an oven at 120° C for 48 h, and then cooled slowly to 25 °C. Large light pink crystals of 3 (79 mg, 56% yield based on Co) were isolated after washing with distilled water and acetone, and drying in air. A few small magenta crystals of the minor phase 4 were removed by manual separation. Anal. Calc. for C 32 H 44 Co 2 N 4 O 10 3: C, 50.40; H, 5.82; N, 7.35% Found: C, 50.01; H, 5.91; N, 7.17%. IR (cm −1 ): 1564 (m), 1422 (m), 1398 (s), 1338 (m), 1294 (m), 1256 (m), 1158 (w), 1132 (w), 1012 (m), 919 (w), 848 (m), 800 (s), 774 (s), 730 (s), 654 (s). | [] | [] | ["{[Co 2 (cis-14cdc) 2 (bpmp)]·2H 2 O} n", "[Co(cis14cdc)(bpmp)(H 2 O) 2 ] n", "C 32 H 44 Co 2 N 4 O 10"] | ["Co(NO 3 ) 2 ·6H 2 O--108 mg, 0.37 mmol"] | ["NaOH solution--0.75 mL of 1.0 M"] | ["cyclohexane-cis-1,4-dicarboxylic acid--64 mg, 0.37 mmol", "bpmp--99 mg, 0.37 mmol"] | ["120° C"] | ["48 h"] | ["distilled H 2 O--10 mL"]
cg900814b | [H 3 O] 2 [Co(phen) 3 ] 2 [C6AS] 3 10.7H 2 O (6). The synthesis of 6 was similar to that of 3, but the pH value was adjusted using hydrochloric acid (1 mol/L) to 1.5 first. The final pH value of the solution was less than 1. Yield: 41% for 6.[Cu(phen) 2 (H 2 O)] 2 {[Cu(phen) 2 ] 2 [C6AS]} 3 8H 2 O (7). Green block crystals of 7 were obtained by similar experiments for the syntheses of 3 and 4 but with CoCl 2 3 6H 2 O or ZnCl 2 replaced by CuCl 2 3 2H 2 O (17 mg, 0.1 mmol). The pH value of the feed was first adjusted to about 4.5 and the final pH value was 3.8. Yield: 17% for 7. | [] | [] | ["[H 3 O] 2 [Co(phen) 3 ] 2 [C6AS] 3 10.7H 2 O", "[Cu(phen) 2 (H 2 O)] 2 {[Cu(phen) 2 ] 2 [C6AS]} 3 8H 2 O"] | ["Co(phen) 3--NaN", "Cu(phen) 2 (H 2 O)--NaN"] | [] | ["C6AS--NaN", "Cu(phen) 2--NaN"] | [] | [] | []
ch08014 | {[Mn(L) (phen) 2 ](H 2 O) 2.5 } ∞ (2).Thesame procedure as that for 1 was used for this complex except for the use of 1,10phenanthroline (phen) instead of 2,2  -bipyridine (bipy). Yield: ∼40%. (Found: C 66.59, H 3.79, N 7.89. C 40 H 29 MnN 4 O 6.50 requires C 66.30, H 4.03, N 7.73%). ν max (KBr)/cm −1 3464w (br), 3057w, 1596s, 1551vs, 1516m, 1493w, 1424s, 1342w, 1317s, 1275m, 1141w, 1100w, 1068w, 1028w, 866m, 846m, 819w, 770m, 727s, 681m, 636m, 440w, 420w. | [] | [] | ["[Mn(L) (phen) 2 ](H 2 O) 2.5", "C 40 H 29 MnN 4 O 6.50"] | [] | [] | ["phenanthroline (phen)--1,10phenanthroline (phen)"] | [] | [] | []
chem.201103145 | ACHTUNGTRENNUNG[Au 2 AgACHTUNGTRENNUNG(m-mes) 2 ACHTUNGTRENNUNG(m-LL)]ClO 4 (LL=dppe 2a; dppy 2b): A solution of AgClO 4 (0.20 mmol, 0.415 g 2a, 0.15 mmol, 0.031 g 2b)inEt 2 O (10 mL) was added to a solution of 1a (0.20 mmol, 0.206 g) for the preparation of 2a (or 1b (0.15 mmol, 0.155 g) for the preparation of 2b)inCH 2 Cl 2 (20 mL). The solution was stirred at 0 8 C protected from the light for 20 min. The solvent was then reduced to 2–3 mL and n-hexane (20 mL) was added. A yel low solid precipitated and was filtered and dried in vacuo to afford pure 2a (yellow solid) or 2b (pale yellow solid). | [] | [] | ["Au 2 Ag(m-mes) 2 (m-LL)]ClO 4", "LL=dppe 2a; dppy 2b"] | ["AgClO 4--0.20 mmol, 0.415 g 2a, 0.15 mmol, 0.031 g 2b"] | [] | ["1a--0.20 mmol, 0.206 g", "1b--0.15 mmol, 0.155 g"] | ["0 8 C"] | ["20 min"] | ["Et 2 O--10 mL", "CH 2 Cl 2--20 mL", "n-hexane--20 mL"]
b110208g | Synthesis of [Cd(m-Cl) 2 (3,5-Cl 2 py) 2 ] ‘ (1) An aqueous solution of CdCl 2 (2 mmol, 0.367 g in 20 ml) was added to 3,5-Cl 2 py (4 mmol, 0.592 g) in 30 ml acetone under stirring. A colourless precipitate appeared immediately which was ﬁltered and washed twice with acetone. Yield: 96.4%. | [] | [] | ["[Cd(m-Cl) 2 (3,5-Cl 2 py) 2 ] '", "NaN"] | ["CdCl 2--2 mmol, 0.367 g"] | [] | ["3,5-Cl 2 py--4 mmol, 0.592 g"] | [] | [] | ["acetone--30 ml"]
cg200730k | Synthesis of [Co(ip-OH)(Bimb) 0.5 ] n (2). A mixture of CoCl 2 3 6 H 2 O (60.0 mg, 0.25 mmol), H 2 ip-OH (45.5 mg, 0.25 mmol), Bimb (47.6 mg, 0.25 mmol), NaOCH 3 (14.0 mg, 0.25 mmol), and deionized water (12 mL) was placed in a Parr Teflon-lined stainless steel vessel (20 mL) and was stirred at room temperature for 5 h. The mixture was then heated at 160 °C for 48 h, followed by slow cooling to room temperature at a rate of 6 °C/h. Pink block crystals of 2 were collected, washed with H 2 O, and air-dried. Yield 51.7 mg, 62% based on CoCl 2 3 6H 2 O. IR (KBr, cm 1 ) 3293 (m), 3136 (vw), 2947 (vw), 1803 (vw), 1618 (w), 1567(s), 1541 (w), 1496 (w), 1454 (w), 1417 (m), 1392 (s), 1294 (vw), 1280 (m), 1237 (vw), 1128 (vw), 1217(w), 1105 (s), 1034 (w), 1001 (w), 976 (m), 955 (w), 897 (w), 835 (m), 802 (w), 777 (m), 735 (m), 677 (m), 652 (w), 494 (w). Anal. Calcd for C 13 H 11 CoN 2 O 5 (334.17): C, 46.68; H, 3.29; N, 8.38. Found: C, 46.87; H, 3.42; N, 8.03. | [] | [] | ["[Co(ip-OH)(Bimb) 0.5 ] n", "C 13 H 11 CoN 2 O 5"] | ["CoCl 2 3 6 H 2 O--60.0 mg, 0.25 mmol"] | ["NaOCH 3--14.0 mg, 0.25 mmol"] | ["H 2 ip-OH--45.5 mg, 0.25 mmol", "Bimb--47.6 mg, 0.25 mmol"] | ["160 °C"] | ["48 h"] | ["deionized water--12 mL"]
s10971-006-8144-x | Zr 2 (O i Pr) 8 (NH 2 C 6 H 11 ) 2 (4). To a 70–75% solution of Zr(O i Pr) 4 in n-heptane (1.00 g, 2.30 mmol), 218 mg (2.20 mmol) of cyclohexylamine was added slowly under stirring at room temperature. The resulting white precipitate was dried in vacuo and dissolved in 1 mL of CH 2 Cl 2 . After reﬂuxing the solution for 5 min, colorless crystals were obtained after 1 h at room temperature.The product was re-crystallized twice from CH 2 Cl 2 and dried in vacuo. Yield 794 mg (79%).1 HNMR(CD 2 Cl 2 , 21 ◦ C) δ = 5.10–4.28 (m, OCHMe 2 ,2.72(b,H 2 NCH), 1.95 (b, H 2 NCH(CH 2 ) 2 ), 1.75 (m, H 2 NCH(CH 2 ) 2 (CH 2 ) 2 ), 1.63 (m, H 2 NCH(CH 2 ) 2 (CH 2 ) 2 CH 2 ), 1.45–1.00 (m, OCH(CH 3 ) 2 /(H 2 N) ppm. | [] | [] | ["Zr 2 (O i Pr) 8 (NH 2 C 6 H 11 ) 2", "Zr"] | ["Zr(O i Pr) 4--1.00 g, 2.30 mmol"] | [] | ["cyclohexylamine--218 mg, 2.20 mmol"] | ["room temperature"] | ["1 h"] | ["n-heptane--70–75% solution", "CH 2 Cl 2--1 mL"]
c7ce00071e |   H 2 L1        o C             1                                          ν                Synthesis of [Pb(L1)(2,2’-bipy)] (2).  H 2 L1         o C for 72h   2                          ν            Synthesis of  [Pb(L1)(phen)]·H 2 O (3). | [] | [] | ["[Pb(L1)(2,2’-bipy)]", "Pb(L1)(phen)]·H2O"] | ["CdCl2·2.5H2O--0.13 mM, 0.03 g"] | [] | ["H3imdc--0.13 mM, 0.02 g", "H2biim--0.10 mM, 0.013 g"] | ["150 oC"] | ["72h"] | ["H2O--8 mL"]
cg400929z | Mg 3 (BTC) 2 (NICS-6). NICS-6 was prepared using only ethanol as the solvent. 0.65 g (3 mmol) of Mg(ac) 2 ·4H 2 O and 0.65 g (3 mmol) of 1,3,5-benzenetricarboxylic acid was separately dissolved in 5 and 12.5 mL of ethanol, respectively. The solutions were combined together under vigorous stirring. Obtained white gel with molar ratios of components Mg(ac) 2 ·4H 2 O:BTC: 100 EtOH was solvothermally treated at 190 °C for 24 h. Elemental composition calculated for C 18 H 6 O 12 Mg 3 : 44.9 wt % C, 39.9 wt % O, 15.2 wt % Mg. Found: 44.4 wt % C, 39.1 wt % O, 16.5 wt % Mg. IR (ν max /cm −1 ): 3435b, 3060m, 1681m, 1623s, 1585s, 1441s, 1374s, 1119w, 955w, 816w, 773s, 711s, 566m, 460m. | [] | [] | ["Mg 3 (BTC) 2 (NICS-6)"] | ["Mg(ac) 2 \n4H 2 O--0.65 g, 3 mmol"] | [] | ["1,3,5-benzenetricarboxylic acid--0.65 g, 3 mmol"] | ["190 °C"] | ["24 h"] | ["ethanol--5 mL"]
cg8004163 | Synthesis of [HgBr 2 (bpyz)] n (3-Br). A solution of bpyz ligand (15.8 mg, 0.10 mmol) in CH 2 Cl 2 (3 mL) was slowly layered on the top of CH 2 Cl 2 /acetone (v/v 1:1, 10 mL, middle) and a solution of HgBr 2 (90.1 mg, 0.25 mmol) in acetone (3 mL, bottom) in a glass tube. Colorless crystals of the product were obtained after the solution was allowed to stand for approximately 4 days at room temperature. Yield: 72% (63.5 mg, 7.2 × 10 -2 ). Found: C, 18.40; H, 1.08; N, 10.50. Calcd. for C 8 H 6 Br 2 HgN 4 : C, 18.53; H, 1.17; N, 10.80. IR (KBr, cm -1 ): ν 3071w, 3056w, 3013, 1628w, 1567w, 1522w, 1447s, 1377s, 1270w, 1188m, 1163m, 1144m, 1089s, 1033s, 1015s, 943w, 853s, 750w, 696w, 629w. | [] | [] | ["[HgBr 2 (bpyz)] n", "C 8 H 6 Br 2 HgN 4"] | ["HgBr 2--90.1 mg, 0.25 mmol"] | [] | ["bpyz ligand--15.8 mg, 0.10 mmol"] | ["room temperature"] | ["approximately 4 days"] | ["CH 2 Cl 2--3 mL", "acetone--3 mL"]
ejic.200400623 | Copper( II ) Dimandelate C 16 H 14 O 6 Cu (5): C 16 H 14 O 6 Cu (5) was synthesised from CuCl 2 ·2H 2 O (99% Aldrich) and (R)-mandelic acid (98% Acros). The starting mixture, corresponding to CuCl 2 ·2H 2 O, C 8 H 8 O 3 and H 2 O in a molar ratio of 2:4:20, was homogenised and transferred to a sealed, Teflon-lined hydrothermal bomb (120-mL bomb volume). Hydrothermal treatment (170 °C, 72 h, autogenous pressure) led to white-yellow crystals and a blue-green solution. | [] | [] | ["Copper( II ) Dimandelate", "C 16 H 14 O 6 Cu"] | ["CuCl 2 ·2H 2 O--99% Aldrich"] | [] | ["(R)-mandelic acid--98% Acros"] | ["170 °C"] | ["72 h"] | ["H 2 O--in excess"]
j.molstruc.2007.08.015 | Crystalline product was ﬁltered, washed with distilled water, and dried at ambient temperature to give 2.29 g of compound 1 (yield: 64.0% based on Bi). Anal. Calcd for Na 12 Co 3Bi 2 W 18 C 12 H 102 N 6 O 108 : Co, 3.21; Bi, 6.53; W, 52.43; N, 1.41; C, 2.19; H, 1.93. Found: Co, 3.13; Bi, 6.70; W, 53.05; N, 1.35; C, 2.31; H, 1.74. IR (KBr, cm 1 ): 3418s, 3116w, 1625s, 1536m, 1420w, 1283w, 1241w, 1090s, 934s, 859s, 70 1s, 510w, 429w. | [] | [] | ["Na 12 Co 3Bi 2 W 18 C 12 H 102 N 6 O 108"] | [] | [] | [] | [] | [] | []
ic961232v | Pt(dmbpy)(NCO) 2 (1b). Slow evaporation of an nmp solution of Pt(dmbpy)(NCO) 2 gives both orange (1) and yellow (1b) crystals. The unit cell determined for a single orange crystal (a ) 18.672(8), b ) 11.878(5), c ) 6.671(5) Å; R)β ) γ) 90°) is in reasonable agreement with that previously reported for the linear-chain structure (a ) 18.722(6), b ) 11.889(5), c ) 6.688(5) Å; R)β)γ)90°).10 In contrast, the yellow crystals (1b) contain Pt(dmbpy)(NCO) 2 units with intermolecular contacts at van der Waals distances or greater; the shortest Pt‚‚‚Pt distance is 4.957(1) Å. The molecular geometry is in excellent agreement with those reported for the orange form (1) 11 and the unmethylated analogue, Pt(bpy)(NCO) 2 (9).8 The Pt-N-C bond angles (160.2(6) and 153.9(6)°) are significantly less than 180°, but similar to the value reported for the orange isomer (159.1(16)°). | [] | [] | ["Pt(dmbpy)(NCO) 2", "Pt(dmbpy)(NCO) 2 (1b)"] | ["Pt(dmbpy)(NCO) 2--NaN"] | [] | [] | [] | [] | ["nmp--NaN"]
ejic.201200876 | C 12 H 8 LiN 3 S·C 4 H 8 O 2 (321.33): calcd. C 59.81, H 5.02, N 13.08, S 9.98; found C 61.19, H 5.25, N 13.24, S 10.02 Bis[methylzinc 3-(2-Pyridyl)-5-(2-thienyl)pyrazolate] (4a): 5-(2-Pyridyl)-3-(2-thienyl)pyrazole (2, 700 mg, 3.08 mmol) was dissolved in THF (20 mL) and cooled to –78 °C. Dimethylzinc (2.6 mL, 1.2 m, 2.28 mmol) was added dropwise. After 10 minutes a colorless precipitate was formed; yield 780 mg of 2 (2.55 mmol, 82.3%). To obtain single crystals, 2 (220 mg) was dissolved in hot THF (18 mL) and cooled slowly to room temperature; m.p. ⬎ 264 °C (dec.). | [] | [] | ["C 12 H 8 LiN 3 S·C 4 H 8 O 2", "Bis[methylzinc 3-(2-Pyridyl)-5-(2-thienyl)pyrazolate] (4a)"] | ["Dimethylzinc--2.6 mL, 1.2 m, 2.28 mmol"] | [] | ["5-(2-Pyridyl)-3-(2-thienyl)pyrazole--700 mg, 3.08 mmol"] | ["-78 \nC"] | ["10 minutes"] | ["THF--20 mL"]
j.jssc.2015.02.028 | 2.2.3. Synthesis of 3 A mixtur e of Ni(NO 3 ) 2  6H 2 O (0.15 mmol, 44 mg), 4,4 0 -oxy diphthalic anhydride (opha) (0.1 mmol, 31 mg), bpa (0.1 mmol, 1 8 mg) and water (8 mL) was adjust to pH¼ 6 by NaOH, and then heated to 120 1CinaTeﬂon-lined stainless steel vessel under autogenous pressure for 3 days, and subsequently cooled to room temperature. The obtained green block crystals were collected, washed with water, and dried in air . Yield: ca. 20% based on Ni(II). | [] | [] | ["NaN"] | ["Ni(NO 3 ) 2 ?6H 2 O--0.15 mmol, 44 mg"] | [] | ["4,4 0 -oxy diphthalic anhydride (opha)--0.1 mmol, 31 mg", "bpa--0.1 mmol, 18 mg"] | ["120 1C"] | ["3 days"] | ["water--8 mL"]
b715812b | Then the autoclave was cooled to room temperature at a rate of 2.8 ◦ Ch −1 . A blue crystalline product was ﬁltered off, washed with distilled water and dried in air (yield 180 mg, 86% based on Ni). Elemental analysis on air-dried compound: fully hydrated C 30 H 70 Ni 3 N 12 O 36 (1351.11) calcd C 26.67, H 5.22, N 12.44; loss of 5 H 2 OC 30 H 60 Ni 3 N 12 O 31 (1260.94) calcd C 28.57, H 4.80, N 13.33; loss of 10 H 2 OC 30 H 50 Ni 3 N 12 O 26 (1170.87) calcd C 30.77, H 4.30, N 14.36; found: C 28.12, H 4.81, N 13.16%; IR (KBr) 3423(br, m(O–H)), 3125(w), 1611(s, m asym CO 2 ), 1560(s, m asym CO 2 ), 1436(s, m sym CO 2 ), 1361(s, m sym CO 2 ), 1223(m, d(OH ···O)), 1173(w), 1083(s), 1034(m), 1007(w), 888(m, c (OH ···O)), 802(m), 713(s), 644(s), 460(w) cm −1 . | [] | [] | ["Ni 3 (H 2 O) 12 (L) 2 (DMF) 2 "] | ["Ni--180 mg, 86% based on Ni"] | [] | ["H 2 L--10.1 mg, 0.025 mmol"] | [] | [] | ["DMF--2 mL", "water--0.5 mL"]
cm020330d | Synthesis of Optically Active {[Ru(bpy) 3 ][Cu 2x Ni 2(1-x) (ox) 3 ]} n . Two equivalents of AgNO 3 (107.1 mg, 0.63 mmol) is added to an aqueous solution (30 cm 3 ) containing 77.9 mg of resolved [Ru(bpy) 3 ]I 2 (233.6 mg, 0.315 mmol). The resulting AgI precipitate is filtered off. Then 76.1 mg of Cu(NO 3 ) 2 ‚3H 2 O (0.315 mmol) and 91.56 mg of Ni(NO 3 ) 2 ‚6H 2 O (0.315 mmol) are added to the filtrate. The aqueous solution of oxalic acid is slowly added with stirring to the resulting solution. An orange precipitate starts to appear after a few minutes. After 15 min, the precipitate is filtered off, washed with water, and air-dried. | [] | [] | ["{[Ru(bpy) 3 ][Cu 2x Ni 2(1-x) (ox) 3 ]} n"] | ["AgNO 3--107.1 mg, 0.63 mmol", "Cu(NO 3 ) 2 ‚3H 2 O--76.1 mg, 0.315 mmol", "Ni(NO 3 ) 2 ‚6H 2 O--91.56 mg, 0.315 mmol"] | ["oxalic acid--aqueous solution"] | ["[Ru(bpy) 3 ]I 2--77.9 mg"] | [] | ["15 min"] | ["aqueous solution--30 cm 3"]
ic100183y | Synthesis of {[Co(L) 2 (H 2 O) 2 ] 3 (BF 4 ) 2 3 4DMF} n (1). In a typical procedure, Co(BF 4 ) 2 3 6H 2 O (0.50 mmol) was added slowly into a boiling DMF/EtOH solution (1:6 v/v) of L (0.25 mmol) with constant stirring over a period of 30 min. Then, the solution was left to stir for 6 h and allowed to cool to room temperature to afford a pink-colored precipitate. The precipitate was collected by filtration and dried in air. This pink solid was dissolved in hot DMF (5 mL), and 0.5 mL of water was added, whereupon the color of the solution changed to pale pink. After stirring for 2 h at room temperature, the solution was filtered and the filtrate left at RT for crystallization. After one month, rectangular pinkcolored crystals of 1 appeared at the bottom of the conical flask suitable for X-ray crystallography. Yield: 35%. Anal. Calcd for C 52 H 64 N 20 O 6 B 2 F 8 Co: C, 48.12; H, 4.97; N, 21.58. Found: C, 48.55; H, 4.81; N, 21.78. IR (cm -1 ): 3380(br), 3139(w), 2926(w), 1658(s), 1504(s), 1386(w), 1308(m), 1247(m), 1189(m), 1067(s), 963(w), 934(w), 828(m), 740(m), 691(w), 657(m). | [] | ["one month"] | ["{[Co(L) 2 (H 2 O) 2 ] 3 (BF 4 ) 2 3 4DMF} n", "C 52 H 64 N 20 O 6 B 2 F 8 Co"] | ["Co(BF 4 ) 2 3 6H 2 O--0.50 mmol"] | [] | ["L--0.25 mmol"] | [] | ["6 h", "2 h"] | ["DMF/EtOH solution--1:6 v/v", "hot DMF--5 mL", "water--0.5 mL"]
c4ra11743c | Synthesis of [{Cu(pypzacac)}(m-k 2 :k 1 -pypzacac) 2 {Cu(H 2 O) 2 }](NO 3 )$2(MeOH) 0.5 $6H 2 O(2$2(MeOH) 0.5 $6H 2 O). Blue crystals of 2$2(MeOH) 0.5 $6H 2 O were isolated by a similar manner to that used for the isolation of 1$0.5H 2 O, using pypzacacH (30 mg, 0.15 mmol) and Cu(NO 3 ) 2 $2.5H 2 O (25 mg, 0.1 mmol) as starting materials. Yield: 27 mg (65% based on Cu). Anal. calcd for C 30 H 28 Cu 2 N 10 O 11 : C, 43.32; H, 3.39; N, 16.84; found C, 43.57; H, 3.55; N, 16.59. IR (KBr disk, cm 1 ): 2988 (w), 1633 (s), 1488 (w), 1440 (w), 1384 (s), 1308 (w), 1174 (m), 1100 (w), 1002 (w), 787 (s). | [] | [] | ["[{Cu(pypzacac)}(m-k 2 :k 1 -pypzacac) 2 {Cu(H 2 O) 2 }](NO 3 )$2(MeOH) 0.5 $6H 2 O(2$2(MeOH) 0.5 $6H 2 O)"] | ["Cu(NO 3 ) 2 $2.5H 2 O--25 mg, 0.1 mmol"] | [] | ["pypzacacH--30 mg, 0.15 mmol"] | [] | [] | ["MeOH--not specified"]
acsomega.8b02484 | Eﬀect of Solvent on Grinding Compound 4g (4gs) (Method C). This compound was synthesized by a similar procedure to 2gs by using 4g (20 mg). The oﬀ-white compound 4gs was collected and characterized by 31 P{ 1 H} NMR spectroscopy and elemental analysis. mp: 242 °C, 31 P{ 1 H} NMR (202 MHz, DMSO-d 6 ) δ: −21 (br, s). Anal.Calcd for C 38 H 38 N 8 P 2 Cu 4 I 4 : C, 31.90; H, 2.68; N, 7.83%.Found: C, 32.16; H, 2.83; N, 8.03%. | [] | [] | ["C 38 H 38 N 8 P 2 Cu 4 I 4"] | [] | [] | [] | [] | [] | ["Method C--NaN"]
zaac.201500585 | {[Cd(p-BDC-Cl 4 )(DMF)]·H 2 O} n (2). A mixture of p-H 2 BDC-Cl 4 (60.8 mg, 0.2 mmol) and Cd(OAc) 2 ·2H 2 O (53.4 mg, 0.2 mmol) was dissolved in DMF (4 mL) and afterwards diluted with ethanol (8 mL).After stirring for 30 min, the reaction mixture was filtered and left to stand at room temperature. After two weeks, colorless block crystals of 2 suitable for X-ray diffraction were obtained in ca. 45% yield (45.5 mg, based on p-H 2 BDC-Cl 4 ). C 11 H 9 CdCl 4 NO 6 : C, 26.14; N, 2.77; H, 1.80%. Found: C, 25.73; N, 2.82; H, 1.79%. IR (cm –1 ): 3457 br, 2976 m, 2924 m, 1671 s, 1610 vs, 1521 m, 1447 m, 1394 vs, 1261 s, 1121 s, 953 w, 859 m, 764 w, 736 m, 662 w, 613 m.X-ray Diffraction Single-crystal X-ray diffraction measurements of 1 and 2 were performed with a Bruker Apex II CCD diffractometer at the ambient temperature with Mo-K α radiation (λ = 0.71073 Å). In each case, a semiempirical absorption correction was applied using SADABS, [28] and the program SAINT was used for integration of the diffraction profiles. | [] | ["two weeks"] | ["{[Cd(p-BDC-Cl 4 )(DMF)]\b1(H 2 O)} n"] | ["Cd(OAc) 2 ·2H 2 O--53.4 mg, 0.2 mmol"] | [] | ["p-H 2 BDC-Cl 4--60.8 mg, 0.2 mmol"] | [] | ["30 min"] | ["DMF--4 mL", "ethanol--8 mL"]
ejic.200600022 | [Cu 2 (MeSch12) 2 (H 2 O) 2 ] (10): A clear solution of H 2 MeSch12 (0.26 g, 1.0 mmol) and NaOH (0.08 g, 2.0 mmol) in methanol (20 mL) was obtained on stirring the mixture for 15 min. To this was added solid copper(II) nitrate trihydrate (0.24 g, 1.0 mmol) in one portion. The reaction mixture was stirred for another 1 h. The greenish product obtained was filtered, washed with methanol, Et 2 O, and then dried in air. Yield: 0.48 g (70 %). C 30 H 42 Cu 2 N 2 O 8 (685.7): calcd. C 52.5, H 6.17, N 4.1; found C 52.4, H 6.25, N 4.1. | [] | [] | ["[Cu 2 (MeSch12) 2 (H 2 O) 2 ]"] | ["copper(II) nitrate trihydrate--0.24 g, 1.0 mmol"] | [] | ["H 2 MeSch12--0.26 g, 1.0 mmol"] | [] | ["1 h"] | ["methanol--20 mL"]
j.ica.2009.09.025 | After cooling the reaction system to room temperature during 24 h, red block crystals of 1. For complex 1: yield: 59% (based on Co). Anal. Calc. for C 48 H 36 N 4 O 10 Co 2 : C, 60.90; H, 3.83; N, 5.92.Found: C, 60.85; H, 3.89; N, 6.03%. IR: 3314 (s), 3061 (s), 1578 (s), 1435 (s), 1377 (s), 1108 (m), 1046 (w), 1015 (m), 966 (w), 844 (m), 791 (m), 628 (w). | [] | ["24 h"] | ["C 48 H 36 N 4 O 10 Co 2"] | [] | [] | [] | [] | [] | []
00958972.2016.1154145 | 3 was prepared by a procedure similar to that of 2 using ZnSO 4 ·7H 2 O instead of Cd(CH 3 COO) 2 ·3H 2 O. Elemental Anal. (%): Calcd for 3: C, 39.15; H, 3.70; N, 11.42. Found: C, 39.01; H, 4.23; N, 11.76. IR(v/cm −1 ): v s (C–H) imidazole , 3132(m); v s (COO), 1617(s); v s (C–C) skeletal , 1584(s); v s (C–N) skeletal , 1525(s); v s (COO), 1362(s).The elemental analyses for the three MOFs are in agreement with the theoretical values. Their IR spectra show bands of the carboxylic groups in the usual region at 1562–1617cm −1 for the asymmetric vibrations and at 1362–1368cm −1 for symmetric vibrations. The absence of the expected absorption at 1700cm −1 for the protonated carboxylic groups indicates deprotonation of the polycarboxylate ligands. XRD patterns of 2 and 3 are shown in gure S1. | [] | [] | ["3"] | ["ZnSO 4 \n7H 2 O--NaN"] | [] | ["NaN--NaN"] | [] | [] | ["NaN--NaN"]
cg300386p | Synthesis of 1. A mixture of Cd(NO 3 ) 2 ·6H 2 O (30.1 mg, 0.1 mmol), TPPA (47.6 mg, 0.1 mmol), and trans-1,4-cyclohexanedicarboxylic acid (17.2 mg, 0.1 mmol) was dissolved in 15 mL of DMF/MeCN/H 2 O (1/ 1/2). The ﬁnal mixture was placed in a Parr Teﬂon-lined stainless steel vessel (25 mL) under autogenous pressure and heated at 95 °C for 3d. | [] | [] | ["Cd(NO 3 ) 2 \n6H 2 O", "TPPA", "trans-1,4-cyclohexanedicarboxylic acid"] | ["Cd(NO 3 ) 2 \n6H 2 O--30.1 mg, 0.1 mmol"] | [] | ["TPPA--47.6 mg, 0.1 mmol", "trans-1,4-cyclohexanedicarboxylic acid--17.2 mg, 0.1 mmol"] | ["95 \n°C"] | ["3d"] | ["DMF/MeCN/H 2 O--15 mL"]
j.poly.2007.04.024 | 2.3. 2-Methylimidazole-5-sulfonic acid (1) 2-Methylimidazole (1.529 g, 18.6 mmol) added to 10 mL oleum, with stirring, for 30 h. The mixture is neutralized with BaCl 2 , forming a precipitate. After the sulfuric acid is fully precipitated out as BaSO 4 , mixture is ﬁltered, and the volume of the ﬁltrate is reduced by vacuum evaporation. Crystals form overnight, and the supernatant is decanted and the crystals of 1 Æ H 2 O (1.15 g, 34%) dried under vacuum at room temperature. NMR: 1 H 2.67 (s, Me), 4.83 (N–H, exch), 7.64 (C–H); 13 C, 13.5 (Me), 121.2 (C–H), 136.2, 149.0. | ["room temperature"] | ["overnight"] | ["2-Methylimidazole-5-sulfonic acid (1)"] | [] | [] | ["2-Methylimidazole--1.529 g, 18.6 mmol"] | [] | ["30 h"] | ["oleum--10 mL"]
chem.200901534 | Synthesis of [Cu 2 Ni 2 L 2 (py) 6 ] (4): A suspension of H 4 L (50 mg, 0.12 mmol) and 60% NaH (22 mg, 0.55 mmol) in pyridine (20 mL) was added dropwise onto a solution of NiACHTUNGTRENNUNG(AcO) 2 ·4H 2 O (31 mg, 0.12 mmol) and CuACHTUNGTRENNUNG(AcO) 2 ·4H 2 O (63 mg, 0.25 mmol) in pyridine (10 mL). The resulting mixture was stirred under reflux for 2 h and then cooled down to room temperature. A brown solid was removed by filtration and the dark yellow filtrate was layered with Et 2 O. Green/yellow needles suitable for X-ray crystallography formed in 24 h, in 27% yield. Elemental analysis calcd (%) for 4· 2.5 H 2 O: C 60.02, H 4.07, N 5.39; found: C 60.12, H 3.69, N 5.00. | [] | ["24 h"] | ["[Cu 2 Ni 2 L 2 (py) 6 ]"] | ["NiACHTUNGTRENNUNG(AcO) 2 ·4H 2 O--31 mg, 0.12 mmol", "CuACHTUNGTRENNUNG(AcO) 2 ·4H 2 O--63 mg, 0.25 mmol"] | [] | ["H 4 L--50 mg, 0.12 mmol"] | ["reflux"] | ["2 h"] | ["pyridine--20 mL"]
ejic.201801136 | AlH 3 (0.183 g, 2.1 mmol) in DFB (10 mL) a solution of 4-HO-C 5 F 4 N (1.304 g, 7.8 mmol) in DFB (20 mL) was added dropwise and gas evolution was observed. After stirring for 14 h, whilst slowly attaining room temperature, the reaction mixture was filtered and the solvent removed in-vacuo. The residue was extracted with CH 2 Cl 2 (3 x 10 mL) and the resulting mixture concentrated. Storage at –28 °C afforded colourless crystals of [Me 3 NH][Al(OC 5 F 4 N) 4 ]. Yield 1.075 g, 74 %. 1 H NMR (300 MHz, CD 2 Cl 2 , 298 K): δ 9.35 (br s, 1H, NH), 3.07 (s, 9H, N(CH 3 ) 3 ). 19 F NMR (282 MHz, CD 2 Cl 2 , 298 K): δ –95.5 (s, o-ArC-F), –163.8 (m, m-ArC-F). 27 Al NMR (78 MHz, CD 2 Cl 2 , 298 K): δ 45. Preparation of Na[Al(OC 5 F 4 N) 4 (NMe 3 )]·(0.6·OEt 2 ): A suspension of [Me 3 NH][Al(OC 5 F 4 N) 4 ] ( 1.040 g, 1.4 mmol) in diethyl ether (25 mL) was transferred onto a rapidly stirred suspension of NaH (0.034 g, 1.4 mmol) 10.1002/ejic.201801136 Accepted Manuscript European Journal of Inorganic Chemistry This article is protected by copyright. All rights reserved. | [] | [] | ["AlH 3", "[Me 3 NH][Al(OC 5 F 4 N) 4 ]", "Na[Al(OC 5 F 4 N) 4 (NMe 3 )]·(0.6·OEt 2 )"] | ["AlH 3--0.183 g, 2.1 mmol"] | [] | ["4-HO-C 5 F 4 N--1.304 g, 7.8 mmol"] | [] | ["14 h"] | ["DFB--10 mL", "DFB--20 mL", "CH 2 Cl 2--3 x 10 mL", "diethyl ether--25 mL"]
00958970903348437 | 2.4. Synthesis of [Zn(btp)(NCS) 2 ] (3) Colorless block-shaped single crystals of 3 were obtained by adopting the same synthetic procedures as 2 only using NH 4 NCS instead of Nadca (yield: 70% based on Zn II ). Anal. Calcd for C 36 H 40 N 32 S 8 Zn 4 : C, 30.05%; H, 2.80%; N, 31.15%. Found: C, 30.24%; H, 2.68%; N, 31.31%. IR (KBr, cm 1 ): 3114s, 3054w, 2091vs, 1624w, 1538s, 1282s, 1215m, 1135s, 1001w, 643w, 473w.2.5. Synthesis of [Mn(btp) 2 (NCS) 2 ] n (4) Mn(OAc) 2  4H 2 O (24.5 mg, 0.1 mmol), btp (17.8 mg, 0.1 mmol), NH 4 NCS (15.2 mg, 0.2 mmol), and deionized water (10 mL) were sealed in a Teflon-lined reactor (23 mL) and heated at 160  C for 72 h. After the mixture was cooled to room temperature at a rate of 5.5  Ch 1 , the mixture was filtered and left under the ambient environment for slow evaporation. Colorless block-shaped crystals suitable for X-ray diffraction analysis were obtained within 7 days (yield: 55% based on Mn II ). Anal. Calcd for C 8 H 10 N 7 SMn 0.50 : C, 36.43%; H, 3.82%; N, 37.18%. Found: C, 36.51%; H, 3.85%; N, 37.09%. IR (KBr, cm 1 ): 3109s, 2064vs, 1654w, 1517s, 1278s, 1200m, 1128vs, 979m, 887m, 674m, 529m, 472w. | [] | ["7 days"] | ["[Zn(btp)(NCS) 2]", "[Mn(btp) 2 (NCS) 2]n"] | ["NH 4 NCS--NaN", "Mn(OAc) 2 \n4H 2 O--24.5 mg, 0.1 mmol"] | [] | ["btp--17.8 mg, 0.1 mmol"] | ["160  C"] | ["72 h"] | ["deionized water--10 mL"]
j.ica.2007.05.014 | Yield: 19 mg, 55.7%. Anal. Calc. for C 10 H 14 MnN 4 O 6 :C, 35.20; H, 4.14; N, 16.42; Found: C, 35.17; H, 4.10; N, 16.41. IR data (KBr, cm 1 ): 3349s, 3125m, 3041w, 1642w, 1565s, 1526w, 1437m, 1391w, 1345s, 1288m, 1233m, 1195m, 1159w, 1091m, 1034w, 974w, 935m, 848m, 760m, 713w, 688w, 659w, 617w, 570w, 469w. | [] | [] | ["C 10 H 14 MnN 4 O 6"] | [] | [] | [] | [] | [] | []
15421406.2013.821930 | Synthesis of Complex [Cd(pdc)Cl] n (1) The reagents of CdCl 2 ·2/5H 2 O (0.228 g, 1.00 mmol) and H 2 pdc (0.167 g, 1.00 mmol) were dissolved in 15 mL mixed solvent of DMF/H 2 O (volume ratio 1:2) and added eight drops of py and then stirred for 0.5 h. Then an aqueous solution of sodium hydroxide was added dropwise with stirring to adjust the pH value of the solution to 6. The resulting mixture was sealed in a 30 mL Teﬂon-lined stainless reactor, kept under autogenous pressure at 150 ◦ C for 72 h, and then slowly cooled to room temperature at a rate of 5 ◦ Ch –1 . The block crystals suitable for X-ray diffraction were isolated directly (Yield: 65%, based on Cd). Anal. Calcd for C 7 H 3 CdCl NO 4 (%): C, 26.86; H, 0.97; Cl, 11.33; N, 4.48; Found: C, 26.73; H, 0.89; Cl, 11.25; N, 4.63. IR data (KBr pellets, cm −1 ): 3084(w), 1667(w), 1610(s), 1580(s), 1450(s), 1389(vs), 1234(w), 1176(w), 1146(w), 1102(s), 871(m), 843(m), 826(m), 783(s), 658(s), 602(w), 500(w), 455(w). | [] | [] | ["[Cd(pdc)Cl] n", "C 7 H 3 CdCl NO 4"] | ["CdCl 2 ·2/5H 2 O--0.228 g, 1.00 mmol"] | ["py--eight drops"] | ["H 2 pdc--0.167 g, 1.00 mmol"] | ["150 \n C"] | ["72 h"] | ["DMF/H 2 O--15 mL"]
j.ica.2013.11.016 | 2.2.4. [Cd(L) 2 (H 2 O) 2 ] 1 (4) The same procedure as that for 1 was used for this compound except that Mn(ClO 4 ) 2 6H 2 O was replaced by Cd(ClO 4 ) 2 6H 2 O.Colorless single crystals suitable for X-ray analysis were obtained after ca. 1 month at room temperature. Yield: 20% (5.43 mg) based on Cd(ClO 4 ) 2 2H 2 O. Elemental Anal. Calc. for C 26 H 22 O 6 Cd: C, 57.35; H, 4.08. Found: C, 56.95; H, 4.45%. IR (KBr pellet, cm 1 ): 3416s(br), 3055w, 1955w, 1917w, 1595s, 1548s, 1415s, 1145w, 1120w, 1068m, 1029w, 1006w, 920w, 860w, 845m, 820w, 795 m, 747s, 707m, 682m, 527m, 470m. | [] | [] | ["[Cd(L) 2 (H 2 O) 2 ] n"] | ["Cd(ClO 4 ) 2 \n6H 2 O--NaN"] | [] | ["L--NaN"] | ["room temperature"] | ["ca. 1 month"] | []
d0ta09624e | Synthesis of {[Zn 3 (bcoba) 2 (H 2 O) 2 ]·4DMA·2H 2 O} n (kgd-Zn) The ligand H 3 bcoba (422.10 mg, 0.10 mmol) and Zn(NO 3 ) 2 ·6H 2 O (594.00 mg, 0.20 mmol) mixed in N,NDimethylformamide (DMF) (4.0 mL) and deionized water (4.0 mL), were reacted hydrothermally in a 20.0 mL Teﬂon reactor at 85 °C for 96 hours after continuously stirring for 40 min. The colourless block crystals of kgd-Zn were collected by the process of filtration. Subsequently, the crystals were washed by deionized water and dried for further characterizations and application (yield, 64 %, based on H 3 bcoba). Anal. Calcd. For C 58 H 66 N 4 O 24 Zn 3 (Mr: 1399.32): C, 49.74; H, 4.72; N, 4.00; O, 27.44; Zn, 14.02. Found: C, 49.76; H, 4.71; N, 4.02; O, 27.47; Zn, 14.03. FT-IR (cm –1 ) for kgd-Zn (Fig. 4l): 3082 (br, m), 2921 (w), 1660 (s), 1614 (s), 1569 (s), 1451 (w), 1390 (s), 1368 (vs), 1150 (s), 1055 (s), 906(w), 858 (w), 787 (s), 748 (s), 669 (m), 583(w), 525(w), 480 (w), 461 (w), 420(w). Pre-processing of melamine foam In this work, original melamine foam substrates were immersed in acetic acid solution (2 M) for 24 hours during Page 2 of 10Journal of Materials Chemistry A Journal of Materials Chemistry A Accepted Manuscript Published on 22 December 2020. Downloaded on 12/23/2020 5:51:38 AM. View Article Online DOI: 10.1039/D0TA09624E | [] | [] | ["{[Zn 3 (bcoba) 2 (H 2 O) 2 ]\b4DMA\b2H 2 O} n", "C 58 H 66 N 4 O 24 Zn 3"] | ["Zn(NO 3 ) 2 \b6H 2 O--594.00 mg, 0.20 mmol"] | [] | ["H 3 bcoba--422.10 mg, 0.10 mmol"] | ["85 \bC"] | ["96 hours"] | ["N,N-Dimethylformamide (DMF)--4.0 mL", "deionized water--4.0 mL"]
cg900520j | [HgL 2 Br 2 ] ∞ (5). L 2 (11.56 mg, 0.03 mmol) and HgBr 2 (10.08 mg, 0.03 mmol) were dissolved in 25 mL of CH 3 CN and reﬂuxed for 2 h at 70 °C. The solution was cooled and ﬁltered, and it stood for three weeks to give yellow grain single crystals. Yield: 19.02 mg, 85%. IR (KBr cm -1 ): 3135 m, 3103 m, 2949 m, 2923 m, 2853 m, 1512 s, 1488 s, 1358 m, 1281 s, 976 s, 856 m, 670 s, 587 w. Anal. Calcd for Table 1. Crystallographic Data for L 1 ,L 2 and 1-6 complex L 1 L 2 12 3 45 6 empirical formula C 18 H 15 N 7 C 22 H 23 N 7 C 20 H 15 HgN 9 S 2 C 36 H 30 HgI 2 N 14 2(C 24 H 23 HgN 9 S 2 ) · 0.5(C 2 H 8 O 2 )C 22 H 23 HgI 2 N 7 C 22 H 23 Br 2 HgN 7 C 22 H 23 Cl 2 HgN 7 formula mass 329.37 385.47 646.12 1113.13 1436.53 839.86 745.88 656.96 crystal system monoclinic monoclinic monoclinic monoclinic triclinic monoclinic monoclinic monoclinic space group P2(1)/cP2(1)/cP2(1)/cP21 P1 j P2(1)/cP2(1)/cP2(1)/c a [Å] 14.822(3) 16.573(5) 8.4300(17) 4.3396(17) 7.3832(12) 10.635(5) 10.769(5) 10.8306(8) b [Å] 12.118(2) 12.057(5) 22.100(4) 15.280(6) 12.720(2) 14.016(5) 13.245(5) 12.8699(9) c [Å] 8.8580(18) 10.417(5) 13.357(4) 27.243(11) 14.480(2) 17.117(5) 17.086(5) 17.0548(13) R [deg] 90 90 90 90 100.387(3) 90 90 90 β [deg] 100.00(3) 107.518(5) 122.80(2) 91.070(5) 92.247(3) 90.453(5) 90.876(5) 91.4380(10) γ [deg] 90 90 90 90 96.202(3) 90 90 90 V [Å 3 ] 1566.8(5) 1985.0(14) 2091.7(8) 1806.2(12) 1327.4(4) 2551.4(17) 2436.8(16) 2376.5(3) Z 444 2 1 4 4 4 D calcd [g· cm -3 ] 1.396 1.29 2.052 2.047 1.797 2.186 2.033 1.836 θ range [deg] 2.18-25.00 2.12-25.00 1.84 -25.00 0.75-26.00 1.64-25.50 1.88-25.00 1.89-25.00 1.88-26.00 total no. of data 2717 3494 3677 6882 4872 4493 4290 4641 no. of unique data 1376 1927 2903 5468 4064 3428 3237 3750 no. of params reﬁned 227 294 290 481 371 290 290 290 R 1 0.0813 0.0782 0.0319 0.0438 0.0375 0.0323 0.0323 0.0230 wR 2 0.2375 0.2103 0.1054 0.1122 0.0853 0.0491 0.0515 0.0608 GOF 1.043 1.214 0.903 0.997 1.079 1.251 1.206 0.981 Table 2. Selected Intra- and Intermolecular Bond Lengths (Å) and Angles (deg) for 1-6 Complex 1 Hg1-N1 2.353(4) N1-Hg1-S1 111.35(13) Hg1-N7 2.365(5) N7-Hg1-S1 102.81(14) Hg1-S1 2.408(2) N1-Hg1-S3 101.29(13) Hg1-S3 2.411(2) N7-Hg1-S3 108.88(13) N1-Hg1-N7 92.53(17) S1-Hg1-S3 132.86(8) Complex 2 Hg1-N3 2.391(11) I2-Hg1-I1 154.16(4) Hg1-I2 2.6124(13) N3-Hg1-I1 87.7(3) Hg1-I1 2.6516(11) I2A-Hg1A-I1 95.91(4) I1-Hg2 3.3144(14) I1-Hg1A-I1A 92.66(4) N3-Hg1-I2 108.2(3) Hg1-I1-Hg1A 92.66(4) N3-Hg1-I1 96.5(3) Complex 3 Hg1-N3 2.239(5) N7-Hg1-S1 99.60(13) Hg1-N7 2.435(5) N3-Hg1-S2 111.7(4) Hg1-S1 2.4472(17) N7-Hg1-S2 106.9(3) Hg1-S2 2.467(17) S1-Hg1-S2 111.9(3) Hg1-S2′ 2.515(17) N3-Hg1-S2′ 107.1(4) N7-Hg1 2.435(5) N7-Hg1-S2′ 100.1(3) N3-Hg1-N7 90.95(17) S1-Hg1-S2′ 119.0(3) N3-Hg1-S1 129.60(14) S2-Hg1-S2′ 8.6(3) Complex 4 Hg1-N6 2.409(5) I2-Hg1-N6 74.0(5) Hg1-N4 2.430(4) I1-Hg1-N6 83.7(5) Hg1-I2 2.6351(10) N4-Hg1-N6 18.0(5) Hg1-I1 2.6456(9) I2-Hg1-N6 121.8(5) N4-Hg1-N6 177.8(5) I1-Hg1-N6 80.5(5) Complex 5 Hg1-N5 2.381(4) N5-Hg1-N2 86.61(15) Hg1-N 2 2.402(4) N5-Hg1-Br2 110.03(11) Hg1-Br2 2.4744(11) N2-Hg1-Br2 104.06(11) Hg1-Br1 2.4885(10) N5-Hg1-Br1 104.93(11) Br2-Hg1-Br1 139.29(3) N2-Hg1-Br1 98.09(11) Complex 6 Cl-Hg1 2.3665(11) Cl2-Hg1-Cl1 140.68(5) Cl2-Hg1 2.3463(11) Cl2-Hg1-N7 110.35(9) Hg1-N7 2.375(3) Cl1-Hg1-N7 103.90(9) Hg1-N3 2.400(3) Cl2-Hg1-N3 103.74(7) N7-Hg1-N3 86.32(10) Cl1-Hg1-N3 97.04(7) 3790 Crystal Growth & Design, Vol. 9, No. 8, 2009 Zhou et al. | [] | ["three weeks"] | ["[HgL 2 Br 2 ] ∞"] | ["HgBr 2--10.08 mg, 0.03 mmol"] | [] | ["L 2--11.56 mg, 0.03 mmol"] | ["70 °C"] | ["2 h"] | ["CH 3 CN--25 mL"]
cg301041n | 5 Synthesis of Compound 1. H 3 tzdc (0.017 g, 0.108 mmol), Cd(NO 3 ) 2 4H 2 O (0.015 g, 0.049 mmol), KNO 3 (0.009g, 0.09 mmol), H 2 O (1 mL), CH 3 CN (2 mL), and ethanolamine (ETA) 0.025 mL were added respectively to a 20-mL vial, which was sealed and heated to 85 o C at a rate of 15 o C/min, allowed to dwell for 12h, then cooled to room temperature at a rate of 1 o C/min. The colorless polyhedron crystals were collected and air-dried, yielding 0.012g of product (72% based on Cd(NO 3 ) 2 4H 2 O). The agreement between the experimental and simulated PXRD patterns indicated the phase-purity of the as-synthesized product (see Supporting Information Figure S1), and the as-synthesized compound 1 was insoluble in water and common organic solvents. ICP and elemental analysis (wt %) for 1: calcd Cd 34.4, K 3.03, C 14.7, H 1.9, N 12.9; found Cd 35.1, K 3.15, C 15.3, H 1.92, N 13.2. FT-IR (4000-400 cm -1 ): 3559 (br), 3304 (br), 3081 (w), 2970 (w), 1645 (s), 1593 (s), 1402 (vs), 1282 (s), 1230 (m), 1140 (s), 1045 (w), 808 (s), 713 (m), 607 (w), 546 (w). Synthesis of Compound 2. H 3 tzdc (0.017 g, 0.108 mmol), Cu(NO 3 ) 2 3H 2 O (0.024 g, 0.100 mmol), H 2 O (1 mL), CH 3 CN (1 mL), ETA 0.050 mL, and HNO 3 (0.275 mL, 0.33 M in H 2 O) were added respectively to a 20-mL vial, which was sealed and heated to 85 °C, allowed to dwell for 12h, then heated to 105 °C for 24h, and then cooled to room temperature. The blue rhombododecahedral crystals were collected and air-dried, yielding 0.016g of product (68% based on Cu(NO 3 ) 2 3H 2 O). The agreement between the experimental and simulated PXRD patterns indicated the phase-purity of the as-synthesized product (see Supporting Information Figure S2). ICP and elemental analysis (wt %) for 2: calcd Cu 31.5, C 17.8, H 1.37, N 15.6; found Cu 31.2, C 17.2, H 1.28, N 14.9. FT-IR (4000-400 cm -1 ): 3399 (br), 3230 (br), 1673 (vs), 1395 (vs), 1342 (s), 1185 (w), 1138 (s), 1064 (w), 1010 (w), 853 (m), 784 (m), 703 (m), 553 (w), 485 (w) (Figure S3). X-ray Structure Determination and Structure Refinement. Crystallographic data for 1 were collected on a Bruker SMART CCD diffractometer while 2 were collected on a Bruker SMART-APEX-II CCD diffractometer. Absorption corrections Page 5 of 20 ACS Paragon Plus Environment Crystal Growth & Design 1 2 3 4 5 6 7 8 9 10 11 12 13 14 15 16 17 18 19 20 21 22 23 24 25 26 27 28 29 30 31 32 33 34 35 36 37 38 39 40 41 42 43 44 45 46 47 48 49 50 51 52 53 54 55 56 57 58 59 60 | [] | [] | ["[Cd(atda)(3-abpt)(H2O)]·2H2O", "C18H16CdN10O7S2", "Compound 1"] | ["Cd(NO3)2·4H2O--0.5 mmol, 154.25 mg"] | [] | ["H2atda--0.5 mmol, 132 mg", "3-abpt--0.5 mmol, 119 mg"] | ["130 °C"] | ["7 days"] | ["deionized water--14 mL"]
ic0520418 | {[Ni 4 (2,2′,3,3′-odpa) 2 (bpy) 4 (H 2 O) 4 ]‚(H 2 O) 16 } (2). 2 was synthesized hydrothermally in a 23 mL Teflon-lined autoclave by heating a mixture of 0.1 mmol of 2,2′,3,3′-odpada, 0.4 mM NaOH and 0.2 mmol of Ni(NO 3 ) 2 ‚6H 2 Oat120°C for 2 days. Large, green, rectangular single crystals were collected in 75% yield on the basis of nickel. Anal. Calcd for C 72 H 84 N 8 Ni 4 O 38 : C, 45.41; H, 4.44; N, 5.89. Found: C, 45.36; H, 4.49; N, 5.76. IR (KBr, cm -1 ): 3420 (s, br), 2925 (vs), 2361 (s), 2341 (s), 1608 (s), 1561 (vs), 1541 (vs), 1526 (vs), 1471 (vs), 1413 (s), 1384 (s), 1282 (vs), 1236 (vs), 1073 (vs), 1047 (w), 996 (w), 818 (vs), 767 (vs), 638 (w), 501 (w), 419 (w), 504 (w), 374 (w), 320 (w). | [] | [] | ["{[Ni 4 (2,2′,3,3′-odpa) 2 (bpy) 4 (H 2 O) 4 ]‚(H 2 O) 16 }", "C 72 H 84 N 8 Ni 4 O 38"] | ["Ni(NO 3 ) 2 ‚6H 2 O--0.2 mmol"] | [] | ["2,2′,3,3′-odpa--0.1 mmol", "bpy--Not specified"] | ["120°C"] | ["2 days"] | []
b111660f | {[Yb(NO 3 ) 3 (L) 1.5 ]H 2 O} 1 ,4.Colorless crystals of 4 were obtained as for 3 using the corresponding Yb( III) nitrate. Yield xx%. Anal. found: C, 30.90; H, 2.89; N, 12.24. Calcd for Yb(NO 3 ) 3 1.5LH 2 O: C, 30.82; H, 2.87; N, 11.98%.[La(NO 3 ) 3 (L) (CH 3 OH)]CH 3 OHCH 2 Cl 2 } 1 ,5.The synthetic procedure used for 3 was repeated using La( III) nitrate.However, compound 5 with an entirely diﬀerent stoichiometry from that of 3 was obtained. Yield xx%. Anal. found: C, 26.21; H, 3.23; N, 10.40. Calcd for La(NO 3 ) 3 L2CH 3 OHCH 2 Cl 2 :C, 26.10; H, 3.21; N, 10.15%.trans-1,2-Bis(4-pyridyl)ethylene-N,N 0 -dioxide (L 0 ). Synthesized by the same method as for L using trans-1,2-bis(4-pyridyl)ethylene instead of 1,2-bis(4-pyridyl)ethane. The adduct L 0  H 2 O 2 was obtained in 85% yield. Anal. found: C, 58.29; H, 4.90; N, 11.49. Calcd for C 12 H 10 N 2 O 2  H 2 O 2 : C, 58.06; H, 4.87; N, 11.28%. | [] | [] | ["{[Yb(NO 3 ) 3 (L) 1.5 ]\nH 2 O} 1", "Yb(NO 3 ) 3 \n1.5L\nH 2 O"] | ["Yb( III) nitrate--NaN"] | [] | ["L--NaN"] | [] | [] | []
chem.200500321 | 2 1 [LCu II Gd III (fum) 1.5 ]·4 H 2 O·C 2 H 5 OH (4): A solution of fumaric acid in ethanol (0.1 mmol, 0.011 g, 10 mL) and lithium hydroxide (0.2 mmol, 0.008 g) was added to a solution of [LCuGd(NO 3 ) 3 ] (0.1 mmol, 0.074 g) in acetonitrile/methanol (1:1, 10 mL). The slow evaporation of the resulting solution gave, after two days, prismatic green single crystals. Selected IR bands (KBr): n˜ = 3408 (s, br), 2941 (vw), 1625 (vs), 1559 (vs), 1471 (vs), 1409 (vs), 1384 (vs), 1301 (s), 1231 (vs), 1071 (m), 961 (w), 742 cm 1 (m). | [] | [] | ["[LCu II Gd III (fum) 1.5 ]·4 H 2 O·C 2 H 5 OH", "LCuGd(NO 3 ) 3"] | ["lithium hydroxide--0.2 mmol, 0.008 g"] | [] | ["fumaric acid--0.1 mmol, 0.011 g"] | [] | ["two days"] | ["ethanol--10 mL", "acetonitrile/methanol--1:1, 10 mL"]
s0020-1693(01)00639-9 | 2 .1 .2 .[ Cu ( L ) 2 ( NO 3 ) 2 ] · 2 H 2 O· 2 EtOH (2) ( L= N,N%-bis (3 -pyridylmethyl ) urea ) N,N%-Bis(3-pyridylmethyl)urea (0.1 g, 0.41 mmol) was dissolved in ethanol (5 ml) and layered onto a solution of Cu(II)(NO 3 ) 2 ·2.5H 2 O (0.048 g, 0.21 mmol) in water (5 ml) and left to stand for 2 weeks. During this time blue crystals of compound 2 grew at the layer interface (0.11 g, 65%). Anal. Found: C, 44.0; H, 4.6; N, 17.9. | [] | [] | ["[Cu(L)2(NO3)2] · 2 H2O· 2 EtOH", "N,N%-bis(3-pyridylmethyl)urea"] | ["Cu(II)(NO3)2 ·2.5H2O--0.048 g, 0.21 mmol"] | [] | ["N,N%-Bis(3-pyridylmethyl)urea--0.1 g, 0.41 mmol"] | [] | ["2 weeks"] | ["ethanol--5 ml", "water--5 ml"]
s0020-1693(01)00822-2 | 2 . Synthesis of [ Cu ( dach )( v-NCS )( NCS )] n (1) and [ Cu ( dach ) 2 ( N 3 )] ClO 4 (2) Caution! Perchlorate salts of metal complexes with organic ligands are potentially explosive. Only a small amount of the material should be prepared and should be handled with caution.Complex 1 was prepared by mixing 2 mmol of copper(II) perchlorate hexa-hydrate, 2 mmol of the dach ligand and 4 mmol of sodium thiocyanate in 100 ml water– methanol (1:1) mixture. Several days later good quality green square-shaped crystals were obtained by slow evaporation of the resulting green solution. Anal. | [] | [] | ["[Cu(dach)(v-NCS)(NCS)] n", "[Cu(dach)2(N3)] ClO4"] | ["copper(II) perchlorate hexa-hydrate--2 mmol"] | ["sodium thiocyanate--4 mmol"] | ["dach--2 mmol"] | [] | [] | ["water–methanol (1:1) mixture--100 ml"]
c8dt03215g | Synthesis of [Zn 3 (HECTV)(OH-bdc) 3 ]·3DMF·4H 2 O (2). A mixture of ZnSO 4 ·7H 2 O (15.0 mg, 0.05 mmol), HECTV (9.3 mg, 0.01 mmol), OH-H 2 bdc (36 mg, 0.1 mmol), and DMF/water (5/ 3 mL) was sealed in an autoclave reactor at 110 °C for 72 h, then the temperature was slowly decreased at a rate of 8 °C h −1 (yield = 35%). Anal. calcd for C 84 H 95 O 28 N 15 Zn 3 (M r = 1958.85): C, 51.50; H, 4.89; N, 10.73. Found: C, 51.34; H, 5.02; N, 10.81.IR data (cm −1 ): 3130(s), 2930(w), 1663(w), 1626(m), 1604(m), 1578(m), 1519(s), 1438(s), 1388(s), 1344(m), 1263(m), 1215(s), 1144(s), 1098(m), 1001(s), 974(s), 952(s), 891(s), 841(s), 782(s), 743(s), 658(s), 629(s), 569(s).Synthesis of [Cd 3 (HECTV)(bdc) 3 ]·C 6 H 12 (1a). 1a was prepared by immersing the crystals of 1 in cyclohexane for 7 days. Anal. | [] | [] | ["[Zn 3 (HECTV)(OH-bdc) 3 ]\b3DMF\b4H 2 O", "C 84 H 95 O 28 N 15 Zn 3"] | ["ZnSO 4 \b7H 2 O--15.0 mg, 0.05 mmol"] | [] | ["HECTV--9.3 mg, 0.01 mmol", "OH-H 2 bdc--36 mg, 0.1 mmol"] | ["110 \b0C"] | ["72 h"] | ["DMF/water--5/ 3 mL"]
cg901121c | [UO 2 (H 2 PO 4 ) 2 (H 2 O)] 2 3 CB6 3 H 3 PO 4 3 6H 2 O (3). CB6 3 5H 2 O (10 mg, 0.009 mmol), a 5-fold excess of UO 2 (NO 3 ) 2 3 6H 2 O (23 mg, 0.046 mmol), a large excess of H 3 PO 4 (500 mg, 5.10 mmol), and demineralized water (2.5 mL) were placed in a 15 mL tightly closed glass vessel and heated at 180 C under autogenous pressure. Light yellow crystals of complex 3 appeared within two days. The product was recovered after filtration and washed with water (7 mg, 36% yield based on CB6). Anal. Calcd for C 36 H 63 N 24 O 44 P 5 U 2 : C, 19.95; H, 2.93; N, 15.51. Found: C, 19.09; H, 3.13; N, 15.03%. | [] | [] | ["[UO 2 (H 2 PO 4 ) 2 (H 2 O)] 2 3 CB6 3 H 3 PO 4 3 6H 2 O"] | ["UO 2 (NO 3 ) 2 3 6H 2 O--23 mg, 0.046 mmol"] | ["H 3 PO 4--500 mg, 5.10 mmol"] | ["CB6 3 5H 2 O--10 mg, 0.009 mmol"] | ["180 \nC"] | ["two days"] | ["demineralized water--2.5 mL"]
cg101261f | Synthesis of {[ Zn 2 (L) 2 (L2) 2 ] 3 DMF} n (3). A mixture of H 2 L, L2, Zn(NO 3 ) 2 3 6H 2 O (a molar ratio of 1:1:1) and the solvent of H 2 O/ DMF (5:3, v/v, 8 mL) was sealed in a 15 mL PTFE-lined stainlesssteel acid digestion bomb and heated at 120 °C for 48 h and then was cooled to give large quantities of colorless block crystals of 3. The pure crystals of 3 were isolated by filtration, washed with DMF and water, and dried in air. Yield of the reaction was ca. 55% based on H 2 L. Anal. Calcd for C 77 H 59 O 9 N 9 F 12 Zn 2 : C, 57.33%, H 3.69%, N 7.81%; found C, 57.25%, H 3.73%, N 7.78%. IR (KBr, cm -1 ): 3406(s), 1676(m), 1620(s), 1571(m), 1560(m), 1524(m), 1502(m), 1442(m), 1366(s), 1317(w), 1291(m), 1253(s), 1240(s), 1210(m), 1171(s), 1137(m), 1113(m), 1091(m), 1021(w), 1006(w), 970(w), 944(w), 929(w), 843(m), 815(w), 780(m), 748(m), 725(s), 690(w), 655(m), 635(w), 573(w), 506(w). | [] | [] | ["{[ Zn 2 (L) 2 (L2) 2 ] 3 DMF} n", "C 77 H 59 O 9 N 9 F 12 Zn 2"] | ["Zn(NO 3 ) 2 3 6H 2 O--1:1:1 molar ratio"] | [] | ["H 2 L--not specified", "L2--not specified"] | ["120 \nC"] | ["48 h"] | ["H 2 O/ DMF--5:3, v/v, 8 mL"]
acs.inorgchem.0c01956 | IR (KBr, cm −1 ): 3784 (w), 2928 (m), 1605 (s), 1543 (m), 1456 (vs), 1381 (vs), 1275 (s), 1156 (w), 1078 (w), 930 (m), 848 (w), 713 (s), 618 (m), 483 (w).[Dy 2 (ipO) 2 (DMF)(H 2 O)] (2). Yield: 43% (based on Dy III salt). Anal.Calcd: C, 29.47; H, 1.95; N, 1.81. Found: C, 29.83; H, 1.64; N, 1.83.IR (KBr, cm −1 ): 3785 (w), 2933 (w), 1669 (w), 1540 (s), 1458 (m), 1381 (s), 1254 (s), 1155 (w), 1077 (w), 933 (m), 871 (m), 708 (m), 619 (m), 487 (w). | [] | [] | ["{Dy 2 (ipO) 2 (DMF)(H 2 O)} n"] | ["Dy III salt--NaN"] | [] | [] | [] | [] | []
b111400j | [Cu 4 (L 2 ) 2 I 4 ] 2. CuI (83 mg, 0.44 mmol) dissolved in degassed MeCN (20 mL) was added via cannula to L 2 (50 mg, 0.22 mmol) dissolved in degassed MeCN (20 mL) and allowed to stir for 1 h. The yellow solution was reduced in volume, diethyl ether was added and a yellow powder was isolated (yield 100 mg, 75%). Pale yellow crystals were grown from the slow diﬀusion of diethyl ether into a concentrated solution of the complex in MeCN. (Found: C, 25.7; H, 2.1; N, 4.6; S, 5.2. Calc. for C 26 H 28 N 4 S 2 Cu 4 I 4 : C, 25.5; H, 2.3; N, 4.6; S, 5.3%); 1 H NMR (CD 3 CN): δ 8.95 [1H, d, 3 J(HH) 4.2], 7.70 [1H, t, 3 J(HH) 7.5], 7.60 [1H, t, 3 J(HH) 7.5], 7.37 [1H, d, 3 J(HH) 7.5], 7.35 [1H, d, 3 J(HH) 7.5], 7.18 [1H, dd, 3 J(HH) 7.5, 4.2], 7.03 [1H, d, 3 J(HH) 7.5 Hz], 4.11(2H, s), 3.97 (2H, s) and 3.02 (3H, s); ES MS: m/z 294 [Cu(L 2 )] ⫹ , 523 [Cu(L 2 ) 2 ] ⫹ and 714 [Cu 2 (L 2 ) 2 I] ⫹ . | [] | [] | ["[Cu 4 (L 2 ) 2 I 4 ]", "C 26 H 28 N 4 S 2 Cu 4 I 4"] | ["CuI--83 mg, 0.44 mmol"] | [] | ["L 2--50 mg, 0.22 mmol"] | [] | ["1 h"] | ["MeCN--20 mL"]
ic901848p | The product was taken up with excess diethyl ether, isolated by centrifugation, washed thoroughly with diethyl ether (3  15 mL) obtaining a white solid (4.5 g, 11.3 mmol, 90% yield). | [] | [] | [] | [] | [] | [] | [] | [] | []
c3ce41801d | Synthesis of [Mn 1.5 (cpbda)(DMP)(H 2 O)] n (6-3) Mn(NO 3 ) 2 50% aqueous solution (0.2 mmol/71.6 mg), H 3 cpbda (0.05 mmol/19.7 mg), N-methylpyrrolidinone (DMP, 4 mL), H 2 O (5 mL) and triethylamine (25%, 0.1 mL) were mixed in a 25 mL Teflon-lined stainless steel vessel. With the same synthetic method as for 1, colorless block-like crystals of 6-3 were obtained in 84% yield (based on H 3 cpbda). The resulting colorless block-like crystals of 6-3 were isolated by washing with DMP/H 2 O, and dried in air. Anal. calcd for Mn 1.5 C 26 H 22 NO 10 (590.9): C, 52.85; H, 3.75; N, 2.37. Found: C, 52.82; H, 3.73; N, 2.35. IR (KBr, cm −1 ): 3587 m, 3345 s, 3067 s, 2954 m, 2928 m, 2885 m, 2518 w, 2268 w, 2077 w, 2025 w, 1929 w, 1916 w, 1791 w, 1660 vs, 1593 vs, 1553 vs, 1503 s, 1455 m, 1395 s, 1300 s, 1285 s, 1225 s, 1213 s, 1164 s, CrystEngComm Paper CrystEngComm, 2013, 15, 10389–10398 ¦ 10391This journal is © The Royal Society of Chemistry 2013 Published on 30 September 2013. Downloaded by University of Virginia on 15/11/2013 07:55:12. View Article Online | [] | [] | ["[Mn 1.5 (cpbda)(DMP)(H 2 O)] n (6-3)"] | ["Mn(NO 3 ) 2--50% aqueous solution (0.2 mmol/71.6 mg)"] | [] | ["H 3 cpbda--0.05 mmol/19.7 mg"] | [] | [] | ["N-methylpyrrolidinone (DMP)--4 mL", "H 2 O--5 mL", "triethylamine--25%, 0.1 mL"]
c002677h | Anal. calcd for C 12 H 18 CdN 4 O 7 (442.71): C 32.55, H 4.10, N 12.65; Found C 31.27, H 4.53, N 12.69%. IR (KBr; cm 1 ): 3420 vs, 3131 s, 2965 m, 2917 m, 1594 vs, 1523 m, 1465 m, 1426 vs, 1383 s, 1316 s, 1304 s, 1280 s, 1217 w, 1144 m, 1045 w, 945 w, 879 w, 765 w, 728 s. | [] | [] | ["C 12 H 18 CdN 4 O 7"] | [] | [] | [] | [] | [] | []
b616016f | IR data (Nujol, cm −1 ): m(C≡N) 2110, 2143.{[Sm(tptz)(H 2 O) 4 Co(CN) 6 ]·8H 2 O} ∞ (7). SmCl 3 ·6H 2 O (0.1 mmol in 2.5 mL of water) was added dropwise to a solution of 2,4,6-tri(2-pyridyl)-1,3,5-triazine (tptz) in methanol (2 mL) with stirring. The resulting colorless solution was layered with a solution of K 3 Co(CN) 6 (35 mg, 0.10 mmol) in MeOH–H 2 O(2: 2.5 mL). IR data (Nujol, cm −1 ): m(C≡N), 2116, 2133, 2146.{[La(tptz)(DMF)(H 2 O) 3 Fe(CN) 6 ]·5H 2 O} ∞ (8). To a solution of LaCl 3 ·6H 2 O or Ln(NO 3 ) 3 ·6H 2 O (0.1 mmol in water (2 mL) was added dropwise with stirring a solution of 2,4,6-tri(2-pyridyl)1,3,5-triazine (tptz) in methanol (3 mL). The resulting light yellow solution was layered over a solution of K 3 Fe(CN) 6 (33 mg, 0.10 mmol) in MeOH–H 2 O–DMF (2 : 2 : 1 mL) and the reaction was left to stand undisturbed. Yellow crystals were obtained after approximately one week. Yield 57 mg (67%). IR data (Nujol, cm −1 ): m(C≡N), 2121, 2151.{[Sm(tmphen)(DMF) 3 (H 2 O)Fe(CN) 6 ]·2H 2 O} ∞ (9). A sample of SmCl 3 ·6H 2 O (36 mg, 0.10 mmol) was dissolved in 3 mL of methanol and combined with 1 equivalent of tmphen (24 mg, 0.10 mmol) dissolved in 3 mL of methanol. This solution was layered over a solution of K 3 Fe(CN) 6 (33 mg, 0.10 mmol) in MeOH–DMF (3 : 1 mL) and the layered solutions were left undisturbed for one week after which time colorless crystals were harvested. Yield 59 mg (68%). IR data (Nujol, cm −1 ): m(C≡N), 2123, 2207, m(C = O), 1643. | [] | ["one week"] | ["{[Sm(tptz)(H 2 O) 4 Co(CN) 6 ]·8H 2 O} ∞", "{[La(tptz)(DMF)(H 2 O) 3 Fe(CN) 6 ]·5H 2 O} ∞", "{[Sm(tmphen)(DMF) 3 (H 2 O)Fe(CN) 6 ]·2H 2 O} ∞"] | ["SmCl 3 ·6H 2 O--0.1 mmol in 2.5 mL of water", "LaCl 3 ·6H 2 O or Ln(NO 3 ) 3 ·6H 2 O--0.1 mmol in water (2 mL)", "SmCl 3 ·6H 2 O--36 mg, 0.10 mmol"] | ["K 3 Co(CN) 6--35 mg, 0.10 mmol", "K 3 Fe(CN) 6--33 mg, 0.10 mmol", "K 3 Fe(CN) 6--33 mg, 0.10 mmol"] | ["2,4,6-tri(2-pyridyl)-1,3,5-triazine (tptz)--N/A", "2,4,6-tri(2-pyridyl)1,3,5-triazine (tptz)--N/A", "tmphen--24 mg, 0.10 mmol"] | [] | [] | ["methanol--2 mL", "MeOH–H 2 O--2: 2.5 mL", "MeOH–H 2 O–DMF--2 : 2 : 1 mL", "MeOH–DMF--3 : 1 mL"]
ejic.200300061 | Preparation of [Cd(mpa)(phen)] n (1): A mixture of Cd(NO 3 ) 2 ·9H 2 O (1.0 mmol), H 2 mpa (0.5 mmol), phen (1.0 mmol), NaOH (1.0 mmol) and water (10 mL) was stirred in air for 15 min, then transferred and sealed in a 23-mL Teflon-lined reactor, which was heated at 160 °C for 5 d and then cooled to room temperature at arateof5°Ch ⫺1 . Colorless prisms were obtained, washed with deionized water and absolute ethanol (yield ⬎ 40% based on Cd).C 20 H 12 CdN 2 O 4 (456.72): calcd. C 52.59, H 2.65, N 6.13; found C 52.70, H 2.59, N 6.20. IR (KBr, cm ⫺1 ): ν ˜ ⫽ 3417 s, 3169 s, 1979 w, 1615 s, 1564 s, 1515 m, 1481 w, 1400 s, 1145 m, 1102 m, 1049 w, 909 w, 859 s, 825 w, 783 m, 729 s and 635 m. TGA analysis of 1 shows a weight loss starting at ca. 402 °C.Preparation of [Zn(mpa)(phen)] n (2): Complex 2 was prepared as for 1. Pale yellow blocks of 2 were obtained, washed with deionized water and absolute ethanol (yield ⬎ 60% based on Zn). | [] | [] | ["[Cd(mpa)(phen)] n", "C 20 H 12 CdN 2 O 4"] | ["Cd(NO 3 ) 2 \n9H 2 O--1.0 mmol"] | [] | ["H 2 mpa--0.5 mmol", "phen--1.0 mmol"] | ["160 °C"] | ["5 d"] | ["water--10 mL"]
b009851p | C 14 H 26 CuN 4 O 8 S 2 requires C, 33.23; H, 5.18; N, 11.07; S, 12.67%. IR (cm ⫺1 , KBr): 3374.0(s), 3298.3(s), 3229.5(s), 3133.0(s), 2936.9(s), 2887.9(s), 1591.6(s), 1495.8(s), 1454.5(s), 1239.9(s), 1215.4(s), 1184.0(s), 1032.1(s), 980.5(s), 792.2(s), 765.0(s), 723.6(s), 611.1(s), 568.1(s), 531.1(s) and 470.7(s). UV (nm, water): 231, 277, 287, 298, 319 and 543.Cu(N-meen) 2 (2,6nds)ⴢ2H 2 O 2. N-Methylethylenediamine (0.15 g, 2 mmol) was added with constant stirring to an aqueous solution (20 ml) of CuCl 2 ⴢ2H 2 O (0.17 g, 1 mmol). | [] | [] | ["C 14 H 26 CuN 4 O 8 S 2"] | ["CuCl 2 ⴢ2H 2 O--0.17 g, 1 mmol"] | [] | ["N-Methylethylenediamine--0.15 g, 2 mmol"] | [] | [] | ["water--20 ml"]
b901524h | Synthesis of [Co(8-qoac)(CH 3 COO)] (2·Co). Reaction of a mixture of 8-qoacH (0.10 g, 0.5 mmol), Co(OAc) 2 ·4H 2 O (0.125 g, 0.5 mmol), triethylamine (0.25 mL), and ethanol (10 mL) in a 15-mL Teﬂon-lined bomb at 140 ◦ C for 3 days afforded red blocklike crystals of 2·Co (yield ca. 70%). C, H, N analyses of 2·Co (C 13 H 11 CoNO 5 ): calcd (%): C, 48.77; H, 3.46; N, 4.37; found: C, 48.71; H, 3.50; N, 4.34. IR (KBr, cm -1 ): 3421 m, 1573 s, 1448 vs, 1324 m, 1266 m, 1122 m, 1011 w, 937 w, 881 m, 831 m, 783 m, 663 w. | [] | [] | ["[Co(8-qoac)(CH 3 COO)] (2·Co)", "C 13 H 11 CoNO 5"] | ["Co(OAc) 2 ·4H 2 O--0.125 g, 0.5 mmol"] | ["triethylamine--0.25 mL"] | ["8-qoacH--0.10 g, 0.5 mmol"] | ["140 ◦ C"] | ["3 days"] | ["ethanol--10 mL"]
00958972.2013.867023 | 2.2. Synthesis of {[Co 2 (Hatz) 2 (nip) 2 ]·H 2 O} n (1) A mixture containing Co(NO 3 ) 2 ·6H 2 O (58.2 mg, 0.2 mmol), Hatz (25.2 mg, 0.3 mM) and H 2 nip (21.0 mg, 0.1 mM) was dissolved in doubly deionized water (10.0 mL) and the initial pH value of the reactant mixture was adjusted to 6 by triethylamine. The resulting mixture was transferred into a Teﬂon-lined stainless steel vessel (23.0 mL) and heated at 130 °C for three days. After the mixture was cooled to room temperature at a rate of 4.4 °C h −1 , red block-shaped crystals of 1 suitable for X-ray analysis were obtained directly, washed with water and dried in air. Yield: 18.1 mg, 50% (based on H 2 nip). Anal. Calcd for C 40 H 32 Co 4 N 20 O 26 : C, 33.26%; H, 2.23%; and N, 19.39%. Found: C, 33.27%; H, 2.24%; and N, 19.41%. IR (KBr, cm −1 ): 3442 br, 3357 br, 3088 w, 1653 s, 1615 s, 1533 s, 1457 m, 1432 m, 1381 s, 1349 s, 1283 m, 1226 m, 1083 w, 1055 w, 922 w, 783 w, 735 m, 719 m, 653 w, and 517 w. | [] | ["cooled to room temperature at a rate of 4.4 °C h −1"] | ["{[Co 2 (Hatz) 2 (nip) 2 ]·H 2 O} n", "C 40 H 32 Co 4 N 20 O 26"] | ["Co(NO 3 ) 2 ·6H 2 O--58.2 mg, 0.2 mmol"] | ["triethylamine--adjust pH to 6"] | ["Hatz--25.2 mg, 0.3 mM", "H 2 nip--21.0 mg, 0.1 mM"] | ["130 °C"] | ["three days"] | ["doubly deionized water--10.0 mL"]
cg900457f | Synthesis of Compound 4. The synthetic method is similar to that of compound 1 except that copper(II) chloride dihydrate replaced manganese(II) sulfate tetrahydrate. Green crystals were obtained after cooling to room temperature with the yield of 22%. Anal. | [] | [] | ["Compound 4"] | ["copper(II) chloride dihydrate--NaN"] | [] | [] | [] | [] | []
s11243-015-9982-6 | [{Cu(l 2 -adip)(pydca) 2 } n ] 4 The compound 4 was prepared by the reaction of an aqueous solution (1:1) of copper(II) acetate monohydrate (1 mmol, 0.200 g) in 50 cm 3 with 3,4-pyridinedicarboxamide (2 mmol, 0.330 g) followed by an addition of the adipic acid (2 mmol, 0.292 g). The blue reaction mixture was stirred for 1 day and then left to slowly evaporate at ambient temperature. Well-shaped blue crystals, suitable for X-ray single-crystal structural analysis, were collected after a few days by ﬁltration, washed with water and ﬁnally dried at ambient temperature. Yield: 0.35 g (65 %).Anal calc. for C 20 H 22 CuN 6 O 8 (M r = 537.98): C 44.65, H 4.12, N 15.62. Found: C 44.78, H 4.18, N 15.54 %. | [] | ["a few days"] | ["{Cu(l 2 -adip)(pydca) 2 } n"] | ["copper(II) acetate monohydrate--1 mmol, 0.200 g"] | [] | ["3,4-pyridinedicarboxamide--2 mmol, 0.330 g", "adipic acid--2 mmol, 0.292 g"] | [] | ["1 day"] | ["aqueous solution--50 cm3"]
cg700820d | Pyrazino[2,3-f][1,10]phenanthroline-2,3-diamide (phenpyzda). 6,7Dicyanodipyridoquinoxaline (200 mg, 0.71 mmol) was dissolved in 5 mL of concentrated sulfuric acid and stirred for 5 days. The solution was carefully added dropwise to 20 mL of water/ice while stirring, then neutralized with 10 M NaOH. The beige precipitate was ﬁltered washed with cold water, acetone, and Et 2 O and dried in a vacuum at 100 °C. Yield 0.154 g (68%). Melting point >350 °C. Microanalysis calculated for C 16 H 10 N 6 O 2 .1.5H 2 O: C 57.91, H 3.50, N 25.33%; found C 58.30, H 3.50, N 24.85%. IR V max(solid phase)/cm -1 : 3387 m br, 3142 m, 2116 w, 1667 s (CdO stretch), 1591 s, 1535 m, 1509 w, 1488 m, 1450 m, 1363 m, 1268 m, 1206 m, 1103 m, 1035 m, 1008 w, 877 w, 830 m, 706 m, 706 m, 565 m. ESI-MS calculated accurate mass for (C 16 H 11 N 6 O 2 ) + 319.0943, found 319.0944. | ["100 °C"] | [] | ["Pyrazino[2,3-f][1,10]phenanthroline-2,3-diamide (phenpyzda)"] | [] | ["10 M NaOH--NA"] | ["6,7Dicyanodipyridoquinoxaline--200 mg, 0.71 mmol"] | [] | ["5 days"] | ["concentrated sulfuric acid--5 mL", "water/ice--20 mL", "acetone--NA", "Et 2 O--NA"]
c0ce00950d | Synthesis of [Zn(dmcaip)(1,3-bix)]$DMF (5). Complex 5 was synthesized in a similar way as that for 1, except that 1,4-bix was replaced by 1,3-bix (23.8 mg, 0.1 mmol) and 5 mL DMF was utilized in place of 5 mL H 2 O. Colourless block crystals of 5 were collected in 38% yield based on ZnO. Found: C 54.91, H 5.01, N 13.66, Zn 10.56. Calcd for C 28 H 30 N 6 O 6 Zn: C 54.96, H 4.94, N 13.73, Zn 10.68%. FT-IR (KBr, cm 1 ): 3432 m, 3127 m, 2929 w, 1662 s, 1627 s, 1581 m, 1521 m, 1452 m, 1384 m, 1349 s, 1241 w, 1099 m, 952 w, 856 w, 776 w, 708 w, 657 w, 466 w.X-Ray crystallography Single-crystal X-ray diffraction analyses of 1–5 were carried out on a Bruker SMART APEX II CCD diffractometer with graphite-monochromated Mo-Ka radiation (l ¼ 0.71073  A) at 296(2) K. Empirical absorption corrections were applied by using the SADABS program. | [] | [] | ["[Zn(dmcaip)(1,3-bix)]$DMF", "C 28 H 30 N 6 O 6 Zn"] | [] | [] | ["1,3-bix--23.8 mg, 0.1 mmol"] | [] | [] | ["DMF--5 mL"]
c5sc03325j | (H 2 dab)[Ni 2 (ox) 3 ]$nH 2 O (Ni$nH 2 O). A mixture of Ni(CH 3 COO) 2 $4H 2 O (10 mmol, 2488 mg), H 2 (ox)$2H 2 O (20 mmol, 2521 mg), dab (10 mmol, 1.0 ml), and distilled water (1100 mmol, 20 ml) was heated in a 50 ml Teon-lined bottle. The temperature program for the hydrothermal synthesis was the same as that for Fe$nH 2 O. A yellow-green coloured precipitate was collected by ltration. Aer washing the samples with distilled water, the samples were dried under air (yield: 2462 mg, 97%). Elemental analysis was performed. (%) calcd for C 10 H 18 N 2 O 14 Ni 2 : C 23.66, H 3.57, N 5.52; found: C 23.56, H 3.38, N 5.56. | [] | [] | ["(H 2 dab)[Ni 2 (ox) 3 ]$nH 2 O", "Ni$nH 2 O", "C 10 H 18 N 2 O 14 Ni 2"] | ["Ni(CH 3 COO) 2 $4H 2 O--10 mmol, 2488 mg"] | [] | ["H 2 (ox)$2H 2 O--20 mmol, 2521 mg", "dab--10 mmol, 1.0 ml"] | [] | [] | ["distilled water--1100 mmol, 20 ml"]
s0020-1693(03)00487-0 | 2.2. Syntheses Ag(4-abaH) 2 (NO 3 )(1). A solution of AgNO 3 (0.09 g, 0.5 mmol) in CH 3 CN (10 ml) was slowly added to a stirring solution of 4-abaH (0.07 g, 0.5 mmol) in H 2 O(5 ml). The resulting solution was kept in air for four days at room temperatur e, colorless crystals of 1 suitable for X-ray diﬀraction were obtained. (Yield: 0.10 g, 90.07% based on 4-abaH.) Anal. Calcd for C 14 H 14 AgN 3 O 7 (444.16): C, 37.86, H 3.15, N 9.47; found: C 37.91, H 3.17, N 9.45%. IR (KBr pellet): 3457 (m), 3381 (m), 3363 (m), 2974 (w), 2671 (w), 2548 (w), 1664 (s), 1637 (s), 1624 (s), 1603 (s), 1574 (m), 1522 (w), 1443 (m), 1421 (s), 1385 (vs), 1343 (vw), 1327 (m), 1311 (m), 1288 (s), 1174 (m), 1130 (w), 1090 (vw), 912 (vw), 843 (w), 771 (m), 696 (vw), 615 (w), 552 (vw), 498 (vw). | [] | [] | ["Ag(4-abaH) 2 (NO 3 )", "C 14 H 14 AgN 3 O 7"] | ["AgNO 3--0.09 g, 0.5 mmol"] | [] | ["4-abaH--0.07 g, 0.5 mmol"] | ["room temperature"] | ["four days"] | ["CH 3 CN--10 ml", "H 2 O--5 ml"]
acsomega.0c03224 | Na 2 [Zr(C 2 O 4 ) 3 ]·2H 2 O(Na2ZrOx3), K(H 7 O 3 )[Zr(C 2 O 4 ) 3 ]·H 2 O (KHZrOx3), (NH 4 )(H 7 O 3 )[Zr(C 2 O 4 ) 3 ]·H 2 O(NH4HZrOx3), Rb(H 5 O 2 ) 0.5 (H 9 O 4 ) 0.5 [Zr(C 2 O 4 ) 3 ](RbHZrOx3), and Cs(H 5 O 2 ) 0.5 (H 9 O 4 ) 0.5 [Zr(C 2 O 4 ) 3 ](CsHZrOx3). The diﬀerent compounds were obtained by evaporation of a solution containing zirconium nitrate, monovalent cations, and oxalic acid. A solution obtained by dissolution of 0.25 mmol (0.0821 g) of Zr(OH) 2 (NO 3 ) 2 ·4.7H 2 O in 4 mL of water was added with 0.25 mmol of MNO 3 (0.021, 0.025, 0.020, 0.037, 0.049 g for M = Na, K, NH 4 , Rb, and Cs, respectively) and 9 mL of ethanol. After addition of 1.25 mL (0.625 mmol) of a solution of oxalic acid 0.5 M giving solutions with pH between 1.2 and 1.8, the evaporation at room temperature during about 1 week allowed the formation of well-formed crystals o f (Na2ZrOx3), (KHZrOx3), (NH4HZrOx3), (RbHZrOx3), and CsHZrOx3), respectively. | ["room temperature"] | ["about 1 week"] | ["Na 2 [Zr(C 2 O 4 ) 3 ]\b2H 2 O", "K(H 7 O 3 )[Zr(C 2 O 4 ) 3 ]\bH 2 O", "(NH 4 )(H 7 O 3 )[Zr(C 2 O 4 ) 3 ]\bH 2 O", "Rb(H 5 O 2 ) 0.5 (H 9 O 4 ) 0.5 [Zr(C 2 O 4 ) 3 ]", "Cs(H 5 O 2 ) 0.5 (H 9 O 4 ) 0.5 [Zr(C 2 O 4 ) 3 ]"] | ["Zr(OH) 2 (NO 3 ) 2 \b4.7H 2 O--0.25 mmol (0.0821 g)"] | ["MNO 3--0.25 mmol (0.021, 0.025, 0.020, 0.037, 0.049 g for M = Na, K, NH 4, Rb, and Cs, respectively)", "oxalic acid 0.5 M--1.25 mL (0.625 mmol)"] | [] | [] | [] | ["water--4 mL", "ethanol--9 mL"]
j.jssc.2017.02.010 | 4 2.2 Synthesis K 2 [(UO 2 ) 2 (C 4 H 4 O 4 ) 3 ] (1). Water solution of succinic acid (0.29 g, 2.45 mmol in 10 ml of water) was poured to uranium oxide (0.10 g, 0.35 mmol) on moderate heat till complete dissolution. Then, potassium carbonate (0.048 g, 0.35 mmol) was added to the formed solution. The value of pH was decreased to 3 by addition of a few drops of hydrochloric acid. Molar ratio of regents was 7 : 1 : 1 for C 4 H 6 O 4, UO 3 and K 2 CO 3 respectively. The solution was allowed in air for evaporation at room temperature. During one week yellow prismatic crystals with K 2 [(UO 2 ) 2 (C 4 H 4 O 4 ) 3 ] composition formed. Yield 52 % (based on uranium). Chemical analysis, observed (calculated): U 49.2% (49.3 %). [Mg(H 2 O) 6 ][(UO 2 ) 2 (C 4 H 4 O 4 ) 3 ]·2H 2 O (2). The same molar ratio and synthesis conditions as for 1 were used with one exception: potassium carbonate was replaced by magnesium carbonate. Yield 43 % (based on uranium). Chemical analysis, observed (calculated): U 45.3% (45.1 %). 2.2 X-ray diffraction Single crystal X-ray diffraction (XRD) experiments (MoK α , 0.71073 Å) were performed on Bruker KAPPA APEX II automated four-circle diffractometer with area detector. Unit cells parameters were refined based on the overall data [15]. Absorption correction was performed with SADABS [16] and TWINABS [17] packages. Structures were solved by direct method (SHELXS97 [18]) and refined on F 2 by full-matrix least squares method (SHELXL-2014 [19]) in the anisotropic approximation for all non-hydrogen atoms. Crystals of 2 are twined: second domain with contribution 0.4892(7) is rotated on 180° around [10 1 ] in respect to the first one. Hydrogen atoms of succinate anions were placed in geometrically calculated positions with isotropic temperature factors being 1.2Ueq of the corresponding C atom. The H atoms of the water molecules in the structure 2 were located from a | [] | [] | ["K 2 [(UO 2 ) 2 (C 4 H 4 O 4 ) 3 ]", "[Mg(H 2 O) 6 ][(UO 2 ) 2 (C 4 H 4 O 4 ) 3 ]·2H 2 O"] | ["uranium oxide--0.10 g, 0.35 mmol", "magnesium carbonate--NaN"] | ["potassium carbonate--0.048 g, 0.35 mmol", "magnesium carbonate--NaN"] | ["succinic acid--0.29 g, 2.45 mmol"] | [] | ["one week"] | ["water--10 ml"]
ejic.201601330 | [Fe(H 2 O) 2 {Fe(NO)(Hedta)} 2 ] n/n = [Fe(H 2 O) 2 (4) 2 ] n/n : To H 4 edta (0.292 g, 1.00 mmol) in distilled water (3 mL) was added 85 % potassium hydroxide (0.187 g, 3.33 mmol), and the colourless solution was stirred for 30 min at room temperature. FeSO 4 ·7H 2 O (0.278 g, 1.00 mmol) was added in portions, and a slightly green solution resulted. Gaseous nitric oxide was bubbled through the reaction solution for ten minutes, whereby, after two minutes, the characteristic colour change to green-black was observed. The solution was stored at room temperature under an NO atmosphere, and acetone (3 mL) was diffused into the reaction solution over six months. | [] | ["six months"] | ["[Fe(H 2 O) 2 {Fe(NO)(Hedta)} 2 ] n", "[Fe(H 2 O) 2 (4) 2 ] n"] | ["FeSO 4 ·7H 2 O--0.278 g, 1.00 mmol"] | [] | ["H 4 edta--0.292 g, 1.00 mmol"] | [] | [] | ["distilled water--3 mL", "acetone--3 mL"]
s11243-008-9147-y | Synthesis of [Mn(ndc)(bpy)] n  nH 2 O(1) A mixture of manganese dioxide (0.09 g, 1 mmol), H 2 ndc (0.10 g, 0.5 mmol), bpy (0.30 g, 2 mmol), HCl (0.1 ml, 0.2 M), and deionized water (10 ml) was sealed in a Teﬂonlined steel autoclave, heated at 160 °C for 72 h, and then cooled slowly to room temperature. Green crystals were collected and washed with water and ethanol, then dried in air (yield: 25%). Anal. Cacld. for C 22 H 16 N 2 O 5 Mn (443.31): C 59.60, H 3.64, N 6.32; found: C 59.20, H 3.37, N 6.11. IR (KBr pellet, cm -1 ): 3497m, 3471m, 3031w, 2555w, 1682m, 1636vs, 1600s, 1568m, 1492w, 1476m, 1438w, 1394s, 1358s, 1294w, 1189w, 1154w, 1095w, 1057w, 1013w, 922w, 794m, 769m, 648w, 625w, 567w, 485w, 447w. | [] | [] | ["[Mn(ndc)(bpy)] n  nH 2 O", "C 22 H 16 N 2 O 5 Mn"] | ["manganese dioxide--0.09 g, 1 mmol"] | ["HCl--0.1 ml, 0.2 M"] | ["H 2 ndc--0.10 g, 0.5 mmol", "bpy--0.30 g, 2 mmol"] | ["160 \t°C"] | ["72 h"] | ["deionized water--10 ml"]
cg1001368 | Synthesis of [Zn((S)-imp) 2 ] ¥ (3) and [Co((S)-imp) 2 ] ¥ (4). The procedures were similar to that for the synthesis of 2 where the salt Cu(NO 3 ) 3 3H 2 O was replaced by 29.7 mg (0.1 mmol) of Zn(NO 3 ) 2 3 6H 2 O for 3 and 29.1 mg (0.1 mmol) of Co(NO 3 ) 2 3 6H 2 O for 4 (yield for 3: ca. 0.008 g, 23.3% based on Zn(NO 3 ) 2 3 6H 2 O, while yield for 4: 0.04 g, 39.4% based on Co(NO 3 ) 2 3 6H 2 O). Elementary analysis for 3=C 12 H 14 ZnN 4 O 4 : Anal. Calcd. C, 41.94; H, 4.11; N, 16.30; Found: C, 41.97; H, 4.14, N, 16.26%. IR (KBr, cm -1 ): 3434(s), 3143(s), 1641(vs), 1518(s), 1389(s), 1350(vs), 1305(s), 1260(s), 1105(vs), 1034(w), 983(w), 950(w), 847(m), 782(m), 737(s), 667(s), 512(w); elementary analysis for 4 =C 12 H 14 CoN 4 O 4 : calcd. C, 42.74; H, 4.18; N, 16.62; found: C, 42.77; H, 4.12, N, 16.61%. IR (KBr, cm -1 ): 3438(vs), 3144(s), 2997(w), 2927(w), 1640(vs), 1517(s), 1460(w), 1389(s), 1351(s), 1306(m), 1261(s), 1107(s), 839(m), 781(m), 736(m), 666(s), 518(m). | [] | [] | ["[Zn((S)-imp) 2 ] ¥", "[Co((S)-imp) 2 ] ¥", "C 12 H 14 ZnN 4 O 4", "C 12 H 14 CoN 4 O 4"] | ["Zn(NO 3 ) 2 3 6H 2 O--29.7 mg (0.1 mmol)", "Co(NO 3 ) 2 3 6H 2 O--29.1 mg (0.1 mmol)"] | [] | [] | [] | [] | []
cg100093n | Synthesis of catena-{[ZnBr 2 L] 3 CH 2 Cl 2 } n (2). The synthesis of 2 was similar to that of 1c, except that ZnBr 2 (22.5 mg, 0.10 mmol) was used instead of ZnCl 2 . Yield: 32.2 mg, 75%. Anal. Calc for ZnBr 2 L 3 0.5CH 2 Cl 2 : C, 57.82; H, 5.58; N, 7.75%. Found: C, 58.03; H, 5.67; N, 7.84%. IR (KBr, cm -1 ): 2960, 2928, 2868, 1645 (ν CdN ), 1601, 1578, 1460, 1439, 1365, 1255, 1187, 1111, 1068, 802, 700. | [] | [] | ["catena-{[ZnBr 2 L] 3 CH 2 Cl 2 } n", "ZnBr 2 L 3 0.5CH 2 Cl 2"] | ["ZnBr 2--22.5 mg, 0.10 mmol"] | [] | ["L--not provided"] | [] | [] | []
b903399h | [{Mn(salen)} 2 Fe(CN) 5 NO]2H 2 O (2). The procedure was the same as for 1 except that [Mn III (5-Br-salpn)(H 2 O)](ClO 4 ) was replaced by [Mn(salen)(H 2 O)](ClO 4 ) (1 eq., 0.2 mmol). Yield: 45% based on Mn. Anal. calc. for C 37 H 28 FeMn 2 N 10 O 6 (874.42 g mol 1 ): C, 50.82; H, 3.23; N, 16.02. Found: C, 50.90; H, 3.50; N, 15.82%. IR (KBr) data/cm 1 : n(CRN) 2147.9, n(NRO) 1922.0, n(CQN) 1629.0.[{Mn(saltmen)} 4 Fe(CN) 5 NO](ClO 4 ) 2 2CH 3 OHH 2 O (3).The procedure was the same as for 1 except that [Mn(salen)(H 2 O)](ClO 4 ) was replaced by [Mn(saltmen)(H 2 O)](ClO 4 ) (1 eq., 0.2 mmol). Yield: 60% based on Mn. Anal. calc. for C 87 H 98 Cl 2 FeMn 4 N 14 O 20 (2006.30 g mol 1 ): C, 52.08; H, 4.92; N, 9.77. Found: C, 51.80; H, 4.50; N, 9.62. IR (KBr) data: n(CRN) 2154.6, n(NRO) 1931.7, n(CQN) 1601.4, n(ClO 4 ) 1085.5. | [] | [] | ["{Mn(salen)} 2 Fe(CN) 5 NO]2H 2 O", "C 37 H 28 FeMn 2 N 10 O 6", "{Mn(saltmen)} 4 Fe(CN) 5 NO](ClO 4 ) 2 2CH 3 OHH 2 O", "C 87 H 98 Cl 2 FeMn 4 N 14 O 20"] | ["[Mn(salen)(H 2 O)](ClO 4 )--1 eq., 0.2 mmol", "[Mn(saltmen)(H 2 O)](ClO 4 )--1 eq., 0.2 mmol"] | [] | [] | [] | [] | []
ejic.200700542 | {[Cd 2 (µ 2 -η 2 -OOCCH=CHFc) 2 (η 2 -OOCCH=CHFc) 2 (bix) 2 ](CH 3 OH) 4 } n (1c): A methanol solution (10 mL) of bix (6.8 mg, 0.025 mmol) was added to a THF (4 mL) solution of 1 (17.9 mg, 0.025 mmol) at room temperature. The reaction mixture was heated at refluxed for 10 min. The mixture was then allowed to set at room temperature in the dark for two weeks to afford the product as red crystals. Yield: 14.7 mg (65%). IR (KBr): ν ˜ = 3428 (m), 3120 (m), 1635 (s), 1545 (s), 1402 (s), 1250 (m), 1108 (m), 1027 (m), 936 (m), 824 (m), 657 (m), 496 (m) cm –1 .C 84 H 88 Cd 2 Fe 4 N 8 O 12 (1809.76): calcd. C 54.49, H 4.76, N 6.05; found C 53.68, H 4.69, N 6.11. | [] | [] | ["[Cd 2 (µ 2 -η 2 -OOCCH=CHFc) 2 (η 2 -OOCCH=CHFc) 2 (bix) 2 ](CH 3 OH) n", "C 84 H 88 Cd 2 Fe 4 N 8 O 12"] | [] | [] | ["bix--6.8 mg, 0.025 mmol"] | ["refluxed", "room temperature"] | ["10 min", "two weeks"] | ["methanol--10 mL", "THF--4 mL"]
1521-3765(20010618)7:12<2644::aid-chem26440>3.0.co;2-3 | [Ag 2 (dppa) 3 (BF 4 ) 2 ](1b): Preparation was similar to that for 1a, but with AgBF 4 (86 mg, 0.44 mmol) in acetonitrile/nitromethane (8 mL) and dppa (263 mg, 0.66 mmol) in CHCl 3 (10 mL). Layering with diethyl ether gave colourless prisms (343 mg, 91 %). Elemental analysis calcd (%) for 1b´ 0.5CHCl 3 ´CH 3 NO 2 : C 56.34, H 3.75, N 0.83; found C 56.80, H 3.82, N 0.92; 31 P NMR (121 MHz, [D 1 ]chloroform 258C, 85 % H 3 PO 4 ): d ÿ19.4 ( 1 J( 31 P, 109 Ag)  377 Hz); 1 H NMR (300 MHz, [D 1 ]chloroform, 258C, TMS): d  7.54 (m, 24 H; H ortho ), 7.32 (t, 3 J(H,H)  7.5 Hz, 12H; H para ), 7.12 (t, 3 J(H,H)  7.5 Hz, 24 H; H meta ). | [] | [] | ["Ag 2 (dppa) 3 (BF 4 ) 2", "1b"] | ["AgBF 4--86 mg, 0.44 mmol"] | [] | ["dppa--263 mg, 0.66 mmol"] | [] | [] | ["acetonitrile/nitromethane--8 mL", "CHCl 3--10 mL"]
cg400172w | 8 to 170 °C for 3 days, followed by slow cooling (a descent rate of 10 o C/h) to room temperature. Pink block crystals of 4 were obtained. Yield of 49% (based on Co). Anal. (%) calcd. for C 33 H 29 CoN 5 O6: C, 61.21; H, 4.05; N, 10.82. Found: C, 60.87; H, 3.91; N, 10.27. IR (KBr pellet, cm -1 ): 3419 (s),3104 (m), 3045 (m), 2367(m), 1683 (vs), 1556 (vs), 1394 (vs), 1247 (m), 1143 (s), 816 (m), 742 (m), 517 (w). Synthesis of {[Cu(bcpb)(1,4-bimb)]·H 2 O} n (5). A mixture of H 2 bcpb (0.20 mmol, 0.064 g), 1,4-bimb (0.20 mmol, 0.048 g), copper(II) sulfate pentahydrate (0.20 mmol, 0.050 g), NaOH (0.30 mmol, 0.012 g) and 14 mL H 2 O was placed in a Teflon-lined stainless steel vessel, heated to 170 °C for 3 days, followed by slow cooling (a descent rate of 10 o C/h) to room temperature. Blue block crystals of 5 were obtained. Yield of 63% (based on Cu). Anal. (%) calcd. for C 33 H 27 CuN 5 O 5 : C, 62.21; H, 4.27; N, 10.99. Found: C, 62.03; H, 4.31; N, 10.76. IR (KBr pellet, cm -1 ): 3441 (s), 3082 (m), 2363 (s), 1693 (vs), 1565 (s), 1391 (vs), 1239 (s), 886 (m), 788 (m), 529 (w). Synthesis of {[Ni(bcpb)(1,4-bimb)]·2H 2 O} n (6). A mixture of H 2 bcpb (0.20 mmol, 0.064 g), 1,4-bimb (0.40 mmol, 0.096 g), nickel(II) dichloride pexahydrate (0.40 mmol, 0.095 g), NaOH (0.30 mmol, 0.012 g) and 14 mL H 2 O was placed in a Teflon-lined stainless steel vessel, heated to 170 °C for 3 days, followed by slow cooling (a descent rate of 10 o C/h) to room temperature. Green block crystals of 6 were obtained. Yield of 58% (based on Ni). Anal. (%) calcd. for C 33 H 29 NiN 5 O 6 : C, 60.95; H, 4.49; N, 10.77. Found: C, 60.37; H, 4.29; N, 10.31. IR (KBr pellet, cm -1 ): 3443 (s), 3106 (m), 2363 (m), 1608 (vs), 1546 (vs), 1412 (vs), 1386 (vs), 1225 (m), 1089 (s), 834 (m), 771 (vs), 537 (w). Synthesis of [Co(bcpb)(4,4′-bibp)] n (7). A mixture of H 2 bcpb (0.20 mmol, 0.064 g), 4,4′bibp (0.20 mmol, 0.057 g), cobalt(II) nitrate hexahydrate (0.30 mmol, 0.087 g), NaOH (0.30 Page 8 of 37 ACS Paragon Plus Environment Crystal Growth & Design 1 2 3 4 5 6 7 8 9 10 11 12 13 14 15 16 17 18 19 20 21 22 23 24 25 26 27 28 29 30 31 32 33 34 35 36 37 38 39 40 41 42 43 44 45 46 47 48 49 50 51 52 53 54 55 56 57 58 59 60 | [] | [] | ["{[Co(bcpb)(4,4′-bibp)] n", "[Cu(bcpb)(1,4-bimb)]·H 2 O} n", "[Ni(bcpb)(1,4-bimb)]·2H 2 O} n"] | ["cobalt(II) nitrate hexahydrate--0.30 mmol, 0.087 g", "copper(II) sulfate pentahydrate--0.20 mmol, 0.050 g", "nickel(II) dichloride pexahydrate--0.40 mmol, 0.095 g"] | ["NaOH--0.30 mmol, 0.012 g"] | ["H 2 bcpb--0.20 mmol, 0.064 g", "1,4-bimb--0.20 mmol, 0.048 g", "1,4-bimb--0.40 mmol, 0.096 g", "4,4′-bibp--0.20 mmol, 0.057 g"] | ["170 \nC"] | ["3 days"] | ["H 2 O--14 mL"]
cg400507n | Method II. In a 25 mL RBF, 60.2 mg (0.25 mmol) of Mn(OAc) 2 was dissolved in 6 mL of methanol and 56.5 mg (0.125 mmol) of solid tpbn was added to it. Solid H 2 adc (14.2 mg, 0.125 mmol) was added to the resulting clear solution, and a white precipitate was formed under stirring for 2 h. The mixture was stirred further for 4 h to obtain a white solid that was ﬁltered, washed with methanol, and dried under vacuum.Yield: 60 mg (54.0%).Figure 1. Structures of the ancillary ligands used in this study.Crystal Growth & Design Article dx.doi.org/10.1021/cg400507n ¦ Cryst. Growth Des. XXXX, XXX, XXX−XXXB The white solid obtained from both procedures was analyzed and conﬁrmed to be the same. Anal. Calcd for C 36 H 38 Mn 2 N 6 O 12 (MW 856.10): C, 50.50; H, 4.44; N, 9.81. Found: C, 50.11; H, 4.51; N, 9.84.Selected FTIR peaks (KBr, cm −1 ): 3392, 3203, 1622, 1600, 1570, 1351, 779, 767, 671. Selected Raman peaks (cm −1 ): 2216, 1573, 1379, 1053, 1016, 846, 812.Since the compound was practically insoluble in most of the solvents, single crystals of {1·2CH 3 OH} n (1b) were obtained by direct layering of reactants. Thus the formula obtained from the X-ray single crystal studies diﬀers only in terms of solvates from that for all other characterizations done with the white solid collected from either method I or II. | [] | [] | ["C 36 H 38 Mn 2 N 6 O 12", "{1·2CH 3 OH} n"] | ["Mn(OAc) 2--60.2 mg, 0.25 mmol"] | [] | ["tpbn--56.5 mg, 0.125 mmol", "H 2 adc--14.2 mg, 0.125 mmol"] | [] | ["2 h", "4 h"] | ["methanol--6 mL"]
s1600536806027838 | When excited at 260 nm, (I) displays a strong violet emission band at  max = 294 nm. The higher-energy band of 294 nm for (I) can be attributed to either metal-to-ligand charge transfer or ligand-to-metal charge transfer in nature (Tao et al., 2001).Experimental Ligand L1 was prepared as described in the literature (Hoskins et al., 1997). Compound (I) was hydrothermally synthesized under autogenous pressure. A mixture of CdCl 2 (0.0916 g, 0.5 mmol), L1 dihydrate (0.138 g, 0.5 mmol) and H 2 O (8 ml) was sealed in a 20 ml Teﬂon-lined autoclave and heated to 398 K for two days. After slow cooling to room temperature, colorless block-shaped crystals were obtained by ﬁltration. The crystals were washed with distilled water several times and ﬁnally dried in air. | [] | [] | ["[Cd(L1)] n "] | ["CdCl 2 --0.0916 g, 0.5 mmol"] | [] | ["L1 dihydrate--0.138 g, 0.5 mmol"] | ["398 K"] | ["two days"] | ["H 2 O--8 ml"]
1521-3765(20020603)8:11<2446::aid-chem2446>3.0.co;2-k | Preparation of 1, 2 and 3: Samples of 1, 2 and 3 were obtained as crystalline materials by the slow diffusion method in water/methanol and under an argon atmosphere, with H-double-tube glass vessels. The starting materials were an aqueous solution of K[Ag(CN) 2 ] (3 mL, 0.54 mmol) on one hand and a methanolic solution of Fe(BF 4 ) 2 ¥ 6H 2 O and L (1:1, 5 mL, 0.27 mmol) on the other. After 2 ± 4 weeks, deep red single crystals of 1, 2 and 3 were collected, washed in water/methanol (1:1) and dried in an argon stream.Yields: 12% (1), 6% (2) and 5% (3). Elemental analysis calcd (%) for C 12 H 8 N 8 Ag 2 Fe (535.85) (1): C 26.87, H 1.49, N 20.90; found: C 26.8, H 1.6, N 20.6; for C 24 H 16 N 8 Ag 2 Fe (344.02) (2): C 41.86, H 2.32, N 16.28; found: C 41.7, H 2.3, N 16.1; for C 28 H 20 N 8 Ag 2 Fe (740.11) (3): C 45.40, H 2.70, N 15.13; found: C 45.2, H 2.7, N 14.9.Magnetic and photomagnetic measurements: The variable-temperature magnetic susceptibility measurements were carried out on small single crystal (20 ± 30 mg) samples by using a Quantum Design MPMS2 SQUID susceptometer equipped with a 5.5 T magnet and operating at 1 T and 1.8 ± 300 K. The magnetic measurements under pressure were performed by using a hydrostatic pressure cell, specially designed for our SQUID set up, made of hardened beryllium bronze with silicon oil as the pressure transmitting medium and operating over the pressure range 1 bar ± 12 kbar.The cylindrically shaped sample holder was 1 mm in diameter and 5 ± 7 mm in length. The pressure was measured by using the pressure dependence of the superconducting transition temperature of a built-in pressure sensor made of high-purity tin.[25] The susceptometer was calibrated with (NH 4 ) 2 Mn(SO 4 ) 2 ¥ 12H 2 O. Photomagnetic experiments were carried out by using a Xe lamp with a 600 nm filter coupled through an optical fibre to the SQUID susceptometer; the out power was 2 mWcm 2 . Experimental susceptibilities were corrected for diamagnetism of the constituent atoms by the use of Pascal×s constants.X-ray crystallography: Diffraction data on prismatic crystals of 1 ± 3 were collected at 293 K with a Siemens P-4 diffractometer by using graphitemonochromated Mo Ka radiation (l  0.71073 ä) and the q ±2q scan technique. The cell parameters were determined from least-squares refinement of 25 well-centred reflections in the range 12 < q < 208.The crystal parameters and refinement data are summarised in Table 1. Three standard reflections were monitored every hour, but no intensity variations were observed. Lorentz polarisation and absorption corrections were applied to the data. The structures were solved by direct methods using SHELXS97 and refined the full-matrix least-squares method on F 2 using SHELXL97.[26] All non-hydrogen atoms were refined anisotropically.CCDC-174175 (1), 174176 (2), and 174177 (3) contain the supplementary crystallographic data for this paper. These data can be obtained free of charge via www.ccdc.cam.ac.uk/conts/retrieving.html (or from the Cambridge Crystallographic Data Centre, 12 Union Road, Cambridge CB2 1EZ, UK; fax: ( 44)1223-336033; or deposit@ccdc.cam.uk.Acknowledgement We are grateful for financial support from the European Commission, granting the TMR-Network ™Thermal and Optical Switching of Spin States (TOSS)∫, Contract No. ERB-FMRX-CT98 ± 0199EEC/TMR. We thank the Spanish DGICYT for financial assistance through Project PB97 ± 1397.[1] O. Kahn, C. J. Martinez, Science 1998, 279, 44.[2] P. Gutlich, A. Hauser, H. Spiering, Angew. Chem. 1994, 106, 2109; Angew. Chem. Int. Ed. Engl. 1994, 33, 2024.[3] E. Kˆnig, Prog. Inorg. Chem. 1987, 35, 527.[4] T. Kitazawa, Y. Gomi, M. Takahashi, M. Takeda, M. Enomoto, A.Miyazaki, T. Enoki, J. Mater. Chem. 1996, 6, 119.[5] V. Niel, J. M. MartÌnez-Agudo, M. C. Mun ƒ oz, A. B. Gaspar, J. A. Real, Inorg. Chem. 2001, 40, 3838.[6] a) T. Iwamoto in Inclusion Compounds, Vol. 5 (Eds.: J. L. Atwood, J. E. D. Davies, D. D. MacNicol), Oxford University Press, Oxford, 1991, p. 177; b) T. Iwamoto in Chemistry of Microporous Crystals (Eds.: T. Inui, S. Namba, T. Tatsumi), Kodansha/Elsevier, Tokyo, 1991, p. 1; c) T. Soma, H. Yuge, T. Iwamoto, Angew. Chem. 1994, 106, 1746; Angew. Chem. Int. Ed. Engl. 1994, 33, 1665.[7] J. F. Le ¬ tard, L. Capes, G. Chastanet, N. Moliner, S. Le ¬ tard, J. A. Real, O. Kahn, Chem. Phys. Lett. 1999, 313, 115.[8] a) L. G. Lavrenova, V. N. Ikorskii, V. A. Varmek, I. M. Oglezneva, S. V. Larionov, Koord. Khim. 1986, 12, 207; b) L. G. Lavrenova, V. N.Ikorskii, V. A. Varmek, I. M. Oglezneva, S. V. Larionov, Koord. Khim.1990, 16, 654; c) L. G. Lavrenova, N. G. Yudina, V. N. Ikorskii, V. A.Varmek, I. M. Oglezneva, S. V. Larionov, Koord. Khim. 1995, 14, 1333; d) Y. Garcia, P. J. van Koningsbruggen, E. Codjovi, R. Lapouyade, O. Kahn, L. Rabardel, J. Mater. Chem. 1997, 7, 857; e) Y.Garcia, P. J. van Koningsbruggen, R. Lapouyade, L. Fourne ¡ s, L.Rabardel, O. Kahn, V. Ksenofontov, G. Levchenko, P. G¸tlich, Chem.Mater. 1998, 10, 2426; f) P. J. van Koningsbruggen, Y. Garcia, E.Codjovi, R. Lapouyade, O. Kahn, L. Fourne ¡ s, L. Rabardel, J. Mater.Chem. 1997, 7, 2069.[9] P. J. van Koningsbruggen, Y. Garcia, O. Kahn, L. Fourne ¡ s, H. Kooijman, A. L. Spek, J. G. Haasnoot, J. Moscovici, K. Provost, A.Michalowicz, F. Renz, P. G¸tlich, Inorg. Chem. 2000, 39, 1891.[10] W. Vreugdenhil, J. H. van Diemen, R. A. G. de Graaff, J. G. Haasnoot, J. Reedijk, A. M. van der Kraan, O. Kahn, J. Zarembowitch, Polyhedron 1990, 9, 2971.[11] A. Ozarowski, Y. Shunzhong, B. R. McGarvey, A. Mislankar, J. E.Drake, Inorg. Chem. 1991, 30, 3167. Spin Transition in Fe II  Ag I Compounds 2446±2453 Chem. Eur. J. 2002, 8, No. 11 ¹ WILEY-VCH Verlag GmbH, 69451 Weinheim, Germany, 2002 0947-6539/02/0811-2453 $ 20.00+.50/0 2453 [12] R. Bronisz, Z. Ciunik, K. Drabent, M. F. Rudolf Conference Proceedings, ICAME-95 1996, 50, 15.[13] Y. Garcia, O. Kahn, L. Rabardel, B. Chansou, L. Salmon, J. P.Tuchagues, Inorg. Chem. 1999, 38, 4663.[14] P. J. van Koningsbruggen, Y. Garcia, H. Kooijman, A. L. Spek, J. G.Haasnoot, O. Kahn, J. Linares, E. Codjovi, F. Varret, J. Chem. Soc.Dalton Trans. 2001, 466.[15] J. A. Real, G. De Munno, M. C. Mun ƒ oz, M. Julve, Inorg. Chem. 1991, 30, 2701.[16] J. A. Real, E Andre ¬ s, M. C. Mun ƒ oz, M. Julve, T. Granier, A.Boussekssou, F. Varret, Science 1995, 268, 265.[17] N. Moliner, M. C. Mun ƒ oz, S. Le ¬ tard, X. Solans, N. Mene ¬ ndez, A.Goujon, F. Varret, J. A. Real, Inorg. Chem. 2000, 39, 5390.[18] H. G. Drickamer, Solid State Physics. 1965, 17,1.[19] D. R. Stephens, H. G. Drickamer, J. Chem. Phys. 1961, 35, 427.[20] H. G. Drickamer, Int. Rev. Phys. Chem. 1982, 2, 171.[21] H. G. Drickamer, C. V. Franck, Electronic Transitions and the High Pressure Chemistry and Physics of Solids, Chapman and Hall: London, 1973.[22] S. Decurtins, P. Gutlich, C. P. Kˆhler, H. Spiering, A. Hauser, Chem.Phys. Lett. 1984, 105,1.[23] a) A. Desaix, O. Roubeau, J. Jeftic, J. G. Haasnoot, K. Boukheddaden, E. Codjovi, J. Linares, M. Nogue ¬ s, F. Varret, Eur. Phys. J. B 1998, 6, 183; b) F. Varret, K. Boukheddaden, J. Jeftic, O. Roubeau, Mol. Cryst.Liq. Cryst. 1999, 335, 1273.[24] N. Moliner, A. B. Gaspar, M. C. Mun ƒ oz, V. Niel, J. Cano, J. A. Real, Inorg. Chem. 2001, 40, 3986.[25] a) V. P. Dyakonov, G. G. Levchenko, Sov. J. Pribori Texnika Eksperimenta 1983, 5, 236; b) M. Baran, G. G. Levchenko, V. P. Dyakonov, G. Shymchak, Physica C 1995, 241, 383.[26] G. M. Sheldrick, SHELX97, Program for Crystal Structure Determination, University of Gottingen, Germany, 1997.Received: November 23, 2001 [F 3702] | [] | [] | ["1", "2", "3"] | ["K[Ag(CN) 2 ]--3 mL, 0.54 mmol", "Fe(BF 4 ) 2 ¥ 6H 2 O and L--1:1, 5 mL, 0.27 mmol"] | [] | [] | [] | ["2 ± 4 weeks"] | ["water/methanol--1:1"]
00958972.2013.772595 | [Pb(ipm)(BDC) 2 ] n (2): A mixture of ipm (0.103 g, 0.3 mmol), Pb(Ac) 2 ·3H 2 O (0.114 g, 0.3 mmol), and BDC (0.100 g, 0.6 mmol) in distilled H 2 O (18 mL) was stirred at room temperature and the pH adjusted to about 7.0 with NaOH. We put the cloudy solution into a30mLTeﬂon-lined stainless vessel at 180 °C for 3 days. The reaction was cooled to room temperature at a rate of 5 °C h 1 , and then small yellow crystals of 2 were collected in 70% yield based on Pb. C 28 H 16 N 4 O 6 Pb: Calcd C, 47.25; H, 2.26; N, 7.87%. Found: C, 47.18; H, 2.32; N, 7.81%. IR (KBr, cm 1 ): 3400(s), 2369(s), 2324(s), 1548(vs), 1509(vs), 1338(vs), 1286(s), 817(m), 510(m). | [] | [] | ["[Pb(ipm)(BDC) 2 ] n"] | ["Pb(Ac) 2 ·3H 2 O--0.114 g, 0.3 mmol"] | ["NaOH--NaN"] | ["ipm--0.103 g, 0.3 mmol", "BDC--0.100 g, 0.6 mmol"] | ["180 \nC"] | ["3 days"] | ["distilled H 2 O--18 mL"]
ejic.200801187 | The solution was decanted, filtered (glass sinter), and the solvents were evaporated to dryness in vacuo to yield 7.02 g (50.9 mmol, 89%) of 2 as a white solid.1 H NMR (300 MHz, CDCl 3 ): δ = 9.33 (d, J = 1.5 Hz, 1 H, 5-H), 8.78 (d, J = 2.7 Hz, 1 H, 2-H), 8.73 (dd, J 3,5 = 1.5, J 3,2 = 2.4 Hz, 1 H, 3-H), 4.05 (s, 3 H, 9-H) ppm. | [] | [] | ["2"] | [] | [] | [] | [] | [] | []
c6ce00057f | 3.2 Synthesis of [ZnĲbtzb)Ĳbib)] n ·(H 2 O) 3n (1) A mixture of ZnĲNO 3 ) 2 ·6H 2 O (0.061 g, 0.2 mmol), bib (0.021 g, 0.1 mmol), H 2 btzb (0.031 g, 0.1 mmol), NaOH (0.008 g, 0.2 mmol), and H 2 O (15 mL) was sealed in a 25 mL Teflonlined stainless steel reactor, which was heated for 72 hours at 140 °C and then cooled to 50 °Cata10°Ch −1 descent rate.Colorless block-shaped crystals suitable for X-ray diffraction analysis were separated by filtration with a yield of 0.040 g, 63% (based on H 2 btzb ligand). Anal. calcd. for C 26 H 24 O 4 ZnN 12 :C 49.26, H 3.82, N 26.51. Found: C 49.45, H 3.89, N 26.25. IR/cm −1 (KBr): 3464(m), 1610(m), 1531(s), 1446(s), 1236(s), 1068(m), 840(m). At the end of this section, it is worth noting that the solvothermal reaction with the same starting material in 10 mL DMAC/C 2 H 5 OH/H 2 O (v : v : v = 3 : 3 : 2) at 90 °C for 48 h still obtained 1 but in a low yield (with synthesis details similar to that of 3). | [] | [] | ["[ZnĲbtzb)Ĳbib)] n ·(H 2 O) 3n", "C 26 H 24 O 4 ZnN 12"] | ["ZnĲNO 3 ) 2 \n6H 2 O--0.061 g, 0.2 mmol"] | ["NaOH--0.008 g, 0.2 mmol"] | ["bib--0.021 g, 0.1 mmol", "H 2 btzb--0.031 g, 0.1 mmol"] | ["140 \nC", "90 \nC"] | ["72 hours", "48 h"] | ["H 2 O--15 mL"]
chem.200900915 | Compound 2 e: DmpSiF 3 (0.27 g, 0.68 mmol), AgF (0.086 g, 0.68 mmol), and [18]crown-6 (0.18 g, 0.68 mmol) were dissolved in toluene (10 mL).After addition of the solvent the solution turned brown and after continued stirring for 1 week a black precipitate was observed. After 10 d of stirring the solvent was removed under vacuum and dichloromethane (2 mL) was added. The product was obtained by filtration as a black solid (82%, 0.44 g).1 H NMR: (CH 2 Cl 2 , ext C 6 D 6 cap, 298 K): d =2.07 (s, 12H; o-CH 3 ), 2.32 (s, 6H; p-CH 3 ), 3.64 (s, 24H; [18]crown-6), 7.21 ppm (m, 7 H; aryl-H).Compound 2 f: DmpSiF 3 (0.21 g, 0.52 mmol), TlF (0.12 g, 0.54 mmol), and [18]crown-6 (0.14 g, 0.53 mmol) were dissolved in toluene (20 mL). | [] | [] | ["DmpSiF 3"] | ["AgF--0.086 g, 0.68 mmol", "TlF--0.12 g, 0.54 mmol"] | [] | ["[18]crown-6--0.18 g, 0.68 mmol", "[18]crown-6--0.14 g, 0.53 mmol"] | [] | ["1 week", "10 d"] | ["toluene--10 mL", "toluene--20 mL"]
s1600536807064562 | Experimental All reagents were of analytical grade and were used without further purification. A mixture of NiCl 2 .6H 2 O(0.25 g, 1.05 mmol), H 2 Pht (0.2 g, 1.20 mmol), 4,4'-bipy (0.2 g, 1.04 mmol) and distilled water (12 ml) was neutralized to pH =5.5 with sodium hydroxide aqueous solution under stirring for 1 h and sealed in a 20 ml Teflon-lined stainless steel reactor, then heated at 170 °C for 3days. After cooling to room temperature, the green block crystals were isolated, washed with distilled water, and dried at ambient temperature.Yield: 0.17 g (36% based on Ni). | [] | [] | ["[Ni 2 (H 2 Pht) 2 (4,4'-bipy) 2 (H 2 O) 2 ] n"] | ["NiCl 2 .6H 2 O--0.25 g, 1.05 mmol"] | ["sodium hydroxide aqueous solution--neutralized to pH =5.5"] | ["H 2 Pht--0.2 g, 1.20 mmol", "4,4'-bipy--0.2 g, 1.04 mmol"] | ["170 \nC"] | ["3days"] | ["distilled water--12 ml"]
j.poly.2019.06.018 | 2.5 Preparation of [Cu 2 (dmmal) 2 (bpfp)] n (4) Copper dimethylmalonate (18 mg, 0.094 mmol), was dissolved in 3 mL deionized water in a 15 mL glass vial. A 2 mL aliquot of a 1:1 ethanol:water mixture was layered carefully on top of the copper dimethylmalonate solution. A 3 mL ethanol solution containing bpfp (28 mg, 0.094 mmol) was then added to the reaction vial. After allowing the reaction mixture to stand undisturbed for 7 d, dark blue crystals of 4 were deposited at the bottom of the vial. The crystals were collected by decantation and washed with water and acetone, affording 15 mg of 4 (47 % yield based on Cu). Anal. Calc. for C 26 H 28 Cu 2 N 4 O 10 4: C, 45.68; H, 4.13; N, 8.20 %. Found: C, 45.59; H, 4.08; N, 8.47%. IR (cm -1 ): 1639 (s), 1579 (w), 1548 (s), 1431 (s), 1350 (m), 1259 (m), 1157 (w), 1006 (m), 893 (w), 846 (m), 733 (w), 689 (m). | [] | [] | ["[Cu 2 (dmmal) 2 (bpfp)] n", "C 26 H 28 Cu 2 N 4 O 10"] | ["Copper dimethylmalonate--18 mg, 0.094 mmol"] | [] | ["bpfp--28 mg, 0.094 mmol"] | [] | ["7 d"] | ["deionized water--3 mL", "ethanol--3 mL"]
a904383g | M(tcm) 2 . The homometallic M(tcm) 2 complexes (except M = Cr or Hg) were prepared according to the methods described in the literature.28,29 Crystals of each were grown as detailed below.Cu(tcm) 2 . A hot solution of Cu(NO 3 ) 2 ⴢ3H 2 O (190 mg, 0.786 mmol) in water (8 cm 3 ) was added to a hot solution of K(tcm) (200 mg, 1.55 mmol) in water (6 cm 3 ), then allowed to cool. | [] | [] | ["Cu(tcm) 2"] | ["Cu(NO 3 ) 2 ⴢ3H 2 O--190 mg, 0.786 mmol"] | [] | ["K(tcm)--200 mg, 1.55 mmol"] | [] | [] | ["water--8 cm 3"]
c7nj01009e | FT-IR (KBr, cm -1 ): ν = 3291(vs), 2980(w), 2947(w), 2917(m), 2857(w), 1665(w), 1579(w), 1552(s), 14388(w), 1464(m), 1437(m), 1420(m), 1383(m), 1375(m), 1350(m), 1342(m), 1296(m), 1261(w), 1209(m), 1179(m), 1110(w), 1065(w), 1036(m), 990(w), 919(w), 810(m), 790(m), 770(m), 748(s), 726(w), 692(s), 671(w), 633(w), 594(m), 477(s). HRMS (+ESI): calcd m/z for [M − I] + C 32 H 42 Cu 2 IN 10 : 819.1431, found: 819.1266. Anal. Calcd. for C 32 H 42 Cu 2 I 2 N 10 : C, 40.56; H, 4.47; N, 14.78 Found: C, 40.27; H, 4.42; N, 14.41. Synthesis of [Cu 4 (μ-I) 2 (μ-C 4 H 2 N-2,5-(CH 2 Me 2 pz) 2 –N,N,N) 2 ] 2 To a solution of LH (0.130 g, 0.41 mmol) in THF (80 mL) was drop wise added n-BuLi (1.6 M in hexanes, 0.39 mL, 0.63 mmol) at ‒78 °C. The resulting solution was stirred for 1 h and then allowed to warm to room temperature. Solid CuI (0.080 g, 0.420 mmol) was added and the solution color was changed to yellowish green and stirred for 12 h at room temperature. The solution was concentrated to ~15 mL under vacuum and then layered with petroleum ether (45 mL). Pale green crystals of complex 2 formed over a period of 2 days. The crystals were separated and washed with petroleum ether and then dried under vacuum (0.080 g, 0.074 mmol). Yield: 69% (based on Cu). FT-IR (KBr, cm -1 ): ν = 3308(w), 3081(w), 2951(w), 2913(m), 2854(w), 1644(w), 1545(s), 1462(m), 1421(s), 1381(m), 1351(m), 1262(s), 1222(m), 1182(w), 1153(w), 1110(w), 1040(s), 994(m), 911(m), 825(w), 774(s), 751(vs), 700(m), 650(w), 620(m), 537(w), 476(w). Anal. Calcd. for C 32 H 40 Cu 4 I 2 N 10 : C, 35.83; H, 3.76; N, 13.06. Found: C, 36.47; H, 3.65; N, 12.80. Synthesis of [Cu(μ-C 4 H 2 N-2,5-(CH 2 Me 2 pz) 2 –N,N,N) 2 ] 3 NaH (60% in mineral oil, 0.020 g, 0.500 mmol) was taken in a Schlenk flask and washed with petroleum ether (2 × 30 mL) and then dried under vacuum. To the resulting NaH powder was added THF (80 mL) and then LH (0.130 g, 0.41 mmol). The solution was stirred for 1 h and then solid CuBr (0.060 g, 0.418 mmol) was added. The solution color immediately changed to dark green. The resulting solution was allowed to evaporate slowly at room temperature to give dark brown colored crystals of 3 formed over a period of 4 days. The crystals were separated, washed with petroleum ether and dried under vacuum (0.102 g, 0.16 mmol). Yield: 29% (based on Cu). FT-IR (KBr, cm -1 ): ν = 3424(br), 3078(w), 2917(m), 2855(w), 1628(w), 1547(s), 1464(m), 1425(s), 1379(m), 1361(w), 1351(m), 1277(m), 1231(w), 1182(w), 1148(w), 1112(w), 1072(m), 1035(m), 1007(m), 983(w), 932(w), 824(w), 779(m), 730(s), 691(m), 669(w), 629(w), 472(w). HRMS (+ESI): calcd m/z for [M+2H + ] + C 32 H 42 CuN 10 : 629.2979, found: 629.2926. Anal. Calcd for C 32 H 40 CuN 10 : C, 61.17; H, 6.42; N, 22.29. Found: C, 61.33; H, 6.42; N 22.17. Magnetic measurement: μ eff (298 K) = 1.73 μ B . | [] | [] | ["[Cu 4 (μ-I) 2 (μ-C 4 H 2 N-2,5-(CH 2 Me 2 pz) 2 –N,N,N) 2 ] 2", "[Cu(μ-C 4 H 2 N-2,5-(CH 2 Me 2 pz) 2 –N,N,N) 2 ] 3"] | ["CuI--0.080 g, 0.420 mmol", "CuBr--0.060 g, 0.418 mmol"] | [] | ["LH--0.130 g, 0.41 mmol"] | ["room temperature"] | ["12 h", "4 days"] | ["THF--80 mL"]
ic7004979 | [Co(dbm) 2 (4ptz)] n ‚nTHF (2a). Solid 4ptz (25 mg, 1.6 mmol) was added to a stirred orange solution of complex 1 (69 mg, 2.4 mmol) in tetrahydrofuran (THF) (25 mL). The orange mixture was brought to reflux, and the heating was maintained for 24 h, during which, the color turned to red-orange. After this, the resulting solution was allowed to cool to room temperature and was layered with Et 2 O. After a few days, red, well-shaped crystals had formed on the walls of the tube. The yield was 60%. Anal. Calcd (Found) for 2a: C, 70.19 (69.97); H, 4.76 (4.58); N, 9.44 (9.65). IR (cm -1 ): 721.56 (w), 804.48 (w), 1062.58 (w), 1311.04 (w), 1371.95 (m), 1409.98 (m), 1456.79 (s), 1477.51 (m), 1520.59 (Vs), 1549.22 (m), 1593.32 (m), 1616.63 (m). | [] | [] | ["[Co(dbm)2(4ptz)] n ‚nTHF", "2a"] | ["complex 1--69 mg, 2.4 mmol"] | [] | ["4ptz--25 mg, 1.6 mmol"] | ["reflux"] | ["24 h"] | ["tetrahydrofuran (THF)--25 mL"]
j.jssc.2020.121740 | 2.2. Synthesis of [Zn 3 (dpcp) 2 (1,4 0 -bmib) 2 ] n (1) A mixture of Zn(NO 3 ) 2 ⋅6H 2 O (0.030 g, 0.1 mmol), dpcp (0.015 g, 0.05 mmol) and 1,4 0 -bmib (0.022 g, 0.1 mmol) was dissolved in 8 mL of DMAC/H2O (v 1 /v 2 ,1: 1). The ﬁnal mixture was placed in a 20 mL Teﬂonlined stainless steel vessel, sealed and heated for 72 h at 130  C. Subsequently, the vessel was cooled to the room temperature at the rate of 2.5  Ch 1 . Milky white needle crystals 1 after several washings with ethanol were collected in a yield of 68.5% (based on Zn). IR (KBr pellet, cm -1 ): 3447 (s), 3145 (w), 3124 (w), 2937 (w), 1653 (vs), 1630 (vs), 1581 (m), 1508 (m), 1460(m), 1402 (vs), 1355 (vs), 1302 (m), 1267(m), 1166 (m), 1115 (s), 1013 (w), 986 (s), 933 (w), 819 (m), 787 (m), 760 (m), 729 (m), 688 (w), 670 (w), 592 (w), 562 (w), 469 (w). Anal. (%) calcd. for C 52 H 48 N 10 O 14 Zn 3 : C, 50.65; H, 3.92; N, 11.36. Found: C, 51.01; H, 4.12; N, 10.71. | [] | [] | ["[Zn 3 (dpcp) 2 (1,4 0 -bmib) 2 ] n", "C 52 H 48 N 10 O 14 Zn 3"] | ["Zn(NO 3 ) 2 ⋅6H 2 O--0.030 g, 0.1 mmol"] | [] | ["dpcp--0.015 g, 0.05 mmol", "1,4 0 -bmib--0.022 g, 0.1 mmol"] | ["130 \nC"] | ["72 h"] | ["DMAC/H2O (v 1 /v 2 ,1: 1)--8 mL"]
c0dt01223h | 1 ,4-Bis(dimethylaminothiocarbonyloxy)-2,3,5,6-tetraﬂuorobenzene (10). N,N-Dimethylthiocarbamoylchloride (10.2 g, 82.4 mmol, 3.00 eq.) was added to a suspension of tetraﬂuorohydroquinone (9) (5.00 g, 27.5 mmol, 1.00 eq.) and DABCO (12.3 g, 110 mmol, 4.00 eq.) in DMF (72 ml). The resulting mixture was stirred for 0.5 h at 35 ◦ Candthenfor2hat80 ◦ C. After cooling to ambient temperature, H 2 O (80 ml) was added. The precipitate was ﬁltered off, washed with H 2 O, dried in vacuum and puriﬁed by column chromatography on SiO 2 [gradient elution from hexane/MTBE 1 : 1 → MTBE, R f (MTBE) = 0.55] to yield the title compound 10 (7.41 g, 9.79 mmol, 76%) as a colorless solid, mp. 184–185 ◦ C. | [] | [] | ["1,4-Bis(dimethylaminothiocarbonyloxy)-2,3,5,6-tetrafluorobenzene"] | [] | [] | ["N,N-Dimethylthiocarbamoylchloride--10.2 g, 82.4 mmol, 3.00 eq.", "tetrafluorohydroquinone--5.00 g, 27.5 mmol, 1.00 eq.", "DABCO--12.3 g, 110 mmol, 4.00 eq."] | [] | ["0.5 h at 35 \b0C", "2 h at 80 \b0C"] | ["DMF--72 ml", "H 2 O--80 ml"]
cg060146v | [CdI 2 (4,4′-bipy)] n (4). CdI 2 (0.2 mmol, 73.2 mg), 4,4′-bipy (0.2 mmol, 31.2 mg), and methanol (1 mL) were loaded into a silica tube and frozen in liquid nitrogen for 5 min. The tube was flame-sealed under a 1 × 10 -3 Torr atmosphere and subsequently placed into a computer-controlled furnace. The tube then was heated to 623 K in 12 h from room temperature and kept there for 10 days, followed by cooling to 373 K at a rate of 6 K/h to promote crystal growth; the power was then turned off. Yield: 48% (based on cadmium). Anal. Calcd for C 10 H 8 CdI 2 N 2 : C, 22.97; H, 1.53; N, 5.36. Found: C, 21.84; H, 1.65; N, 5.12. IR peaks (KBr, cm 1): 2920(w), 1650(m), 1598(vs), 1531(m), 1490(m), 1411(s), 1323(m), 1221(m), 1098(m), 1074(m), 1043 (m), 994 (s), 810 (vs) and 615(vs). | [] | [] | ["[CdI 2 (4,4′-bipy)] n", "C 10 H 8 CdI 2 N 2"] | ["CdI 2--0.2 mmol, 73.2 mg"] | [] | ["4,4′-bipy--0.2 mmol, 31.2 mg"] | ["623 K"] | ["10 days"] | ["methanol--1 mL"]
ic100301q | [(Tp)Fe(CN) 3 ][Mn(3-MeOsalen)(H 2 O)] (4). Asolutionof [Mn(3-MeOsalen)(H 2 O)]ClO 4 (0.10 mmol) in MeOH/MeCN (1:1 v/v, 10 mL) was reacted with a solution of (Ph 4 P)[(Tp)Fe(CN) 3 ] 3 H 2 O (0.10 mmol) in MeCN (10 mL) for 3 min. The resulting solutionwasthenfilteredandslowlyevaporatedinthedark,which gave brown crystals in 40% yield. Anal. Calcd for C 30 H 30 BFeMnN 11 O 5 : C, 48.29; H, 4.05; N, 20.65. Found: C, 48.40; H, 4.29; N, 20.17. | [] | [] | ["[(Tp)Fe(CN) 3 ][Mn(3-MeOsalen)(H 2 O)]"] | ["[Mn(3-MeOsalen)(H 2 O)]ClO 4--0.10 mmol", "(Ph 4 P)[(Tp)Fe(CN) 3 ] 3 H 2 O--0.10 mmol"] | [] | [] | [] | ["3 min"] | ["MeOH/MeCN--1:1 v/v, 10 mL", "MeCN--10 mL"]
j.poly.2015.04.017 | 2.2.5. Synthesis of Zn(L5) 0.5 (py) (5) A solution of Zn(CH 3 COO) 2 2H 2 O (0.0426 g, 0.2 mmol) in MeOH (10 mL) was added to a MeOH solution (10 mL) of butane-1,2,3,4tetracarboxylic acid (H 4 L5) (0.0223 g, 0.10 mmol), under continuous stirring. The solution was reﬂuxed for about 2 h and the solution became turbid. Afterwards, pyridine (ca. 2 mL) was added until the solution became clear. The clear solution was ﬁltered into a test tube and after several days colorless block crystals formed, which were ﬁltered off, washed with MeOH and dried under vacuum to afford 0.0230 g of the product. Yield: 88.62% (based on Zn(CH 3 COO) 2 2H 2 O). Elemental analysis performed on crystals exposed to the atmosphere; C 9 H 8 NO 4 Zn (259.53) calc.: C, 41.61; H, 3.08; N, 5.39; found: C, 41.52; H, 3.03; N, 5.31%. IR (KBr, cm 1 ): 3068m, 2804m, 2749m, 2658m, 1638s ( m as (COO)), 1607m, 1556m, 1472m, 1450s ( m s (COO)), 1402m, 1356m, 1312m, 1270m, 1234m, 1191m, 1142m, 1100m, 1055m, 1026m, 963m, 905m, 853m, 794m, 748m, 682m, 646m, 601m. | [] | ["several days"] | ["Zn(L5) 0.5 (py)", "C 9 H 8 NO 4 Zn"] | ["Zn(CH 3 COO) 2 ?2H 2 O--0.0426 g, 0.2 mmol"] | ["pyridine--ca. 2 mL"] | ["butane-1,2,3,4tetracarboxylic acid (H 4 L5)--0.0223 g, 0.10 mmol"] | ["reflux"] | ["2 h"] | ["MeOH--10 mL"]
j.solidstatesciences.2015.12.018 | Calc. for 2: C, 50.33; H, 4.56; N, 5.11. Found: C, 50.38; H, 4.57; N, 5.14%.2.2.3. {[Zn(H 2 obda) (H 2 O) 4 ]·H 4 obda·6H 2 O} n 3 A mixture of Zn(NO 3 ) 2 $6H 2 O (0.05 mmol, 14.9 mg), H 4 obda (0.1 mmol, 43.8 mg), isonicotinic acid (0.1 mmol, 123.1 mg), and H 2 O (8.0 mL) was stirred for 30 min at room temperature and was sealed in a 23 mL Teﬂ on-lined stainless steel vessel, heated at 165  C for 72 h, followed by slow cooling to the room temperature at a rate of 2  Ch 1 . The faint yellow crystalline product was obtained, isolated by ﬁltration, then washed with H 2 O and air-dried, yield 52% (based on Zn). IR (KBr pellet): 3420.23(s), 1572.54(s), 150 0.18(s), 1386.95(s), 1262.06(m), 1230.65(s), 1160.61(w), 844.32(m), 780.63(m). Anal. Calc. for 3: C, 47.65; H, 3.07. Found: C, 47.67; H, 3.05%. | [] | [] | ["{[Zn(H 2 obda) (H 2 O) 4 ]\b·H 4 obda·6H 2 O} n", "NaN"] | ["Zn(NO 3 ) 2 $6H 2 O--0.05 mmol, 14.9 mg"] | [] | ["H 4 obda--0.1 mmol, 43.8 mg", "isonicotinic acid--0.1 mmol, 123.1 mg"] | ["165 \b°C"] | ["72 h"] | ["H 2 O--8.0 mL"]
s2053229619016024 | cm 1 ): 3441 (w), 1600 (s), 1542 (s), 1504 (w), 1407 (vs), 1308 (w), 1264 (s), 1164 (m), 1098 (w), 953 (w), 922 (w), 886 (w), 772 (w), 694 (w), 666 (w ), 587 (w). | [] | [] | [] | [] | [] | [] | [] | [] | []
cg500005p | (CuI) 2 (THT) 4 , 5. CuI (0.50 g, 2.6 mmol) was dissolved in 0.46 mL (5.3 mmol) neat THT in a capped vial at room temp. A white precipitate with no luminescence formed upon sonication. The powder was collected on a frit under vacuum (0.84 g, 1.1 mmol, 88%). All attempts to isolate this product with drying caused traces of orange luminescence (indicative of 3a) to develop rapidly, rendering elemental analysis impossible. TGA Calcd. for (CuI) 4 (THT) 4 : 76.0. | [] | [] | ["(CuI) 2 (THT) 4"] | ["CuI--0.50 g, 2.6 mmol"] | [] | ["THT--0.46 mL (5.3 mmol)"] | [] | [] | []
00958972.2010.500665 | 2.2.5. Synthesis of (C 6 H 11 )SnL 3 (3). Complex 3 was prepared by the same procedure as 1 using a mixture of tricyclohexyltin hydroxide (0.385 g, 1 mmol) and HL 3 (0.226 g, 1 mmol) in 53% yield, m.p. 138–140  C. IR (KBr, cm 1 ): (Sn–O–Sn) 454, 412, (Sn–C) 634;  sym (COO) 1350, 1440;  as (COO) 1584, 1663.1 H NMR (CDCl 3 ) : 1.23–1.93 (m, 33H, CH 2 , SnC 6 H 11 ), 7.26–7.76 (m, 9H, Ar–H). Anal. Calcd for C 32 H 42 O 3 Sn (%): C, 64.77; H, 7.13; Sn, 20.00. Found (%): C, 64.72; H, 7.07; Sn, 20.08. | [] | [] | ["(C 6 H 11)SnL 3", "C 32 H 42 O 3 Sn"] | ["tricyclohexyltin hydroxide--0.385 g, 1 mmol"] | [] | ["HL 3--0.226 g, 1 mmol"] | [] | [] | []
10426500903299927 | Methyl 1,2,3,4-Thiatriazol-5-ylcarbamate (2a) Yield: 75%; dec. 109 ◦ C; IR (KBr, cm −1 ): ˜ν = 3430 (m), 3137 (m), 2962 (m), 2927 (m), 2765 (m), 1717 (vs), 1547 (s), 1468 (m), 1336 (m), 1320 (m), 1271 (s), 1236 (s), 1088 (m), 1020 (w), 948 (vw), 933 (vw), 795(vw), 767 (m), 752 (m), 597 (vw), 581 (vw); 1 H NMR (d 6 -DMSO) δ:3.83(s,1H,CH 3 ), 12.29 (br. s, 1H, NH); 13 CNMR(d 6 -DMSO) δ: 54.6 (CH 3 ), 155.7 (CO), 171.8 (CS); 15 NNMR(d 6 -DMSO) δ: 68.5, -2.6, -47.4. -267.0; m/z (DCI + ) 161.1 (69%) (M+H), 133 (28), 101 (24), 69 (16), 58 (9), 57 (100), 56 (9), 43 (52), 42 (8), 41 (21), 39 (8), 33 (7); C 3 H 4 N 4 O 2 S calculated: C 22.50, H 2.52, N 34.98; found: C 22.19, H 2.46, N 34.70. | [] | [] | ["C 3 H 4 N 4 O 2 S"] | [] | [] | [] | [] | [] | []
cg400239d | Preparation of {[Et 4 N][(Tp* WS 3 Cu 2 ) 2 {Cu(μ CN) 2.5 } 2 (bpee)]·3MeCN} n (6·3MeCN). To 4 mL of MeCN solution containing 1 (75 mg, 0.1 mmol) and CuCN (18 mg, 0.2 mmol) was added 8 mL of CH 2 Cl 2 containing bpee (46 mg, 0.2 mmol) and NH 4 PF 6 (17 mg, 0.1 mmol). The red solution was stirred for 10 min and ﬁltered. A workup similar to that used for the isolation of 2 aﬀorded red blocks of 6·3MeCN, which were collected by ﬁltration, washed with Et 2 O, and dried in vacuo aﬀorded pure 6. Yield: 72 mg (41% based on W). Anal. Calcd for C 55 H 74 B 2 Cu 6 N 20 S 6 W 2 : C, 33.39; H, 3.77; N, 14.16. Found: 33.42; H, 3.78; N, 14.27. IR (KBr disk): 2969 (w), 2923 (w),2558 (m), 2096 (m), 1614 (m), 1544 (m), 1483 Scheme 1. Structures of py, 4,4′-bipy, bpea, and bpee Crystal Growth & Design Article dx.doi.org/10.1021/cg400239d ¦ Cryst. Growth Des. XXXX, XXX, XXX−XXXB (w), 1415 (m), 1349 (s), 1218 (m), 1124 (s), 1071 (m), 1035 (s), 977 (s), 844 (s), 690 (w), 558 (m), 476 (w), 415 (w) cm −1 .UV−vis (DMF, λ max (nm (ε M −1 cm −1 ))): 309 (11300), 420 (3900).1 H NMR (400 MHz, DMSO-d 6 ): δ 1.07−1.17 (t, 12H, CH 3 in Et 4 N), 2.36 (s, 18H, CH 3 in Tp*), 2.83 (s, 18H, CH 3 in Tp*), 3.17−3.22 (q, 8H, CH 2 CH 3 ), 6.08 (s, 6H, CH in Tp*), 7.20 (br, 2H, CH in bpee), 7.55− 8.65 (m, 10H, py in bpee). | [] | [] | ["{[Et4N][(Tp*WS3Cu2)2{Cu(μCN)2.5}2(bpee)]·3MeCN}n (6·3MeCN)", "C55H74B2Cu6N20S6W2"] | ["CuCN--18 mg, 0.2 mmol", "NH4PF6--17 mg, 0.1 mmol"] | [] | ["bpee--46 mg, 0.2 mmol"] | [] | [] | ["MeCN solution--4 mL", "CH2Cl2--8 mL"]
j.poly.2004.11.027 | 2.2.3. [Ag 2 L 3 (NO 3 ) 2 ] 1 (3) Colorless crystals of 3 suitable for X-ray analysis (Yield: 31%) were obtained by a similar method as described for 2. IR (KBr pellets, cm 1 ): 1578m, 1556w, 1454m, 1414s, 1383vs, 1124m, 757m. Anal. Calc. for C 16 H 20 Ag 2 N 4 O 6 S 2 : C, 29.83; H, 3.13; N, 8.70. Found: C, 30.01; H, 3.26; N, 8.51%. | [] | [] | ["[Ag 2 L 3 (NO 3 ) 2 ] 1", "C 16 H 20 Ag 2 N 4 O 6 S 2"] | [] | [] | [] | [] | [] | []
c6nj03609k | Analytical data of [H 2 L 1 ](PF 6 ) 2 . Yield: 1.18 g (83%).1 H NMR (CD 3 CN, 300 MHz), d (ppm): 9.23 (s, 2H, H 1 ), 8.56 (d, 2H, 3 J HH = 4.8 Hz, H 8 ), 8.13 (d, 2H, 3 J HH = 2.1 Hz, H 3 ), 8.12 (m, 2H, H 6 ), 7.72 (d, 2H, 3 J HH = 9.6 Hz, H 5 ), 7.60 (d, 2H, 3 J HH = 6.8 Hz, H 11 ), 7.57–7.47 (m, 6H, H 12,7,2 ), 5.6 (s, 4H, H 9 ).13 C 22 NMR (CDCl 3 , 75 MHz), d (ppm): 150.5 (2C, C 8 ), 147.3 (2C, C 4 ), 141.5 (2C, C 6 ), 135.2 (2C, C 1 ), 132.6 (2C, C 10 ), 131.9 (2C, C 11 ), 131.7 (2C, C 12 ), 126.6 (2C, C 7 ), 124.6 (2C, C 2 ), 121.1 (2C, C 3 ), 115.2 (2C, C 5 ), 51.6 (2C, C 9 ). ESI-MS (+ve): m/z calculated for [H 2 L 1 .PF 6 ] +1 539.1 found 538.9; m/z calculated for [H 2 L 1 –H] +1 393.0 found 393.0. | [] | [] | ["[H 2 L 1 ](PF 6 ) 2"] | [] | [] | ["H 2 L 1--1.18 g (83%)"] | [] | [] | []
c9ce00113a | Formula: Cd 2 C 78 H 96 N 10 O 18 . Anal. Calc.: C, 55.55%; H, 5.74%; N, 8.31%; found: C, 55.54%; H, 5.63%, N, 8.47%. 3-Cd(NO 3 ) 2 -DMF. Diffusion of Et 2 O vapours into a CHCl 3 /DMF/MeOH solution (3.5 mL, 1:1:1.5) of tecton 3 (15.0 mg, 1 eq) and Cd(NO 3 ) 2 (12.2 mg, 1eq) led after few days to the formation of crystalline material which was washed with Et 2 O and dried in air affording 21.1 mg of yellowish crystals. Formula: CdC 22 H 24 N 4 O 10 .2(C 3 H 7 NO) Anal. Calc.: C, 44.07%; H, 5.02%; N, 11.01%; found C, 43.63%; H, 4.90%; N, 10.69%. | [] | [] | ["Cd 2 C 78 H 96 N 10 O 18"] | ["Cd(NO 3 ) 2--12.2 mg, 1eq"] | [] | ["tecton 3--15.0 mg, 1 eq"] | [] | ["few days"] | ["CHCl 3 /DMF/MeOH--3.5 mL, 1:1:1.5", "Et 2 O--wash"]
s1600536810048634 | Experimental A mixture of 1,4-bis(triazol-1-yl-methyl)benzene (48.0 mg, 0.2 mmol) and CdCl 2 .2.5H 2 O (45.7 mg, 0.2 mmol) was dissolved in the dioxane/H 2 O (10 ml, 1:1) solvent media with stirring for ca 30 min, and then the resultant colorless solution was filtered. Upon slow evaporation of the filtrate under ambient conditions, block colorless single crystals suitable for Xray analysis were obtained over a period of two weeks in a yield of 63%. Elemental analysis (%) calcd for C 12 H 24 Cd 3 Cl 6 O 6 : C, 17.70; H, 2.97; Found: C, 17.75; H, 2.97. | [] | ["two weeks"] | ["[Cd(btb)(Cl) 3 ] n"] | ["CdCl 2 .2.5H 2 O--45.7 mg, 0.2 mmol"] | [] | ["1,4-bis(triazol-1-yl-methyl)benzene--48.0 mg, 0.2 mmol"] | [] | [] | ["dioxane/H 2 O--10 ml, 1:1"]
j.ica.2011.12.036 | for 3 (C 10 H 52 N 6 O 62 Nd 2 W 12 (3743.21)): C, 3.21; H, 1.40; N, 2.25; Nd, 7.71; W, 58.94. Found: C, 3.12; H, 1.34; N, 2.32; Nd, 7.80; W, 59.12%. IR (solid KBr pellet)/cm 1 : 3195.82(b), 1611.10(m), 1578.76(m), 1383.09(m), 1183.71(w), 1061.48(w), 933.72(m), 887.33(m), 769.04(s), 422.00(m).2.2.4. Synthesis of (NH 4 ) 2 [Sm 2 (L) 2 (H 2 W 12 O 40 )(H 2 O) 7 ]10H 2 O(4) An identical procedure with 1 was followed to prepare 4 except Ce(NO 3 ) 3 6H 2 O was replaced by Sm(NO 3 ) 3 6H 2 O. After about 10 days, light yellow hexagonal crystals of 4 suitable for X-ray diffraction were obtained (about 42% yield based on Sm). Anal. Calc. | [] | [] | ["3", "C 10 H 52 N 6 O 62 Nd 2 W 12"] | [] | [] | [] | [] | [] | []
jp302356q | Solvothermal Synthesis. A mixture of H 2 BDB (55 mg, 0.19 mmol), Zn(NO 3 ) 2 ·4H 2 O (17 mg, 0.63 mmol), and triethylamine (22 μL) was mixed in DMF (20 mL) in a vial which was tightly capped. The mixture was sonicated for 15 min and placed in an 85 °C oven for 2 days, after which time the mother liquor was decanted and fresh DMF was added. PXRD analysis of the sample showed a match to the pattern simulated from the single-crystal data. EA: Calcd for C 84 H 100 N 10 O 26 Zn 4 :C, 53.77; H, 5.28; N, 7.22%. Found: C, 52.49; H, 5.32; N, 7.26%. | [] | [] | ["C 84 H 100 N 10 O 26 Zn 4"] | ["Zn(NO 3 ) 2 ·4H 2 O--17 mg, 0.63 mmol"] | ["triethylamine--22 μL"] | ["H 2 BDB--55 mg, 0.19 mmol"] | ["85 °C"] | ["2 days"] | ["DMF--20 mL"]
acs.cgd.6b01431 | Preparation of [Co 2 (bpeb)(sdb) 2 ]·DMA·2H 2 O (3). A mixture of bpeb (19.9 mg, 0.070 mmol), H 2 sdb (20.4 mg, 0.070 mmol), and Co(NO 3 ) 2 ·6H 2 O (22.1 mg, 0.072 mmol) dissolved in DMA (3 mL), H 2 O (1 mL), and DMSO (0.5 mL) was placed in a 5 mL glass tube, and then 0.1 M NaOH solution (0.15 mL) was added. The tube was sealed and kept at 120 °C for 48 h, followed by cooling to room temperature over 8 h. Dark blue needle-shaped crystals 3 suitable for X-ray analysis were obtained. Anal. Calcd for the bulk, [C 52.8 H 44.8 Co 2 N 3.2 O 14.2 S 2 ] as [Co 2 (bpeb)(sdb) 2 ]·1.2DMA·H 2 O: C, 55.96; H, 3.98; N, 3.95; S, 5.66. Found: C, 55.55; H, 4.02; N, 4.40; S, 6.17%. IR (KBr pellet, cm −1 ): 3421, 3038, 2933, 1636, 1609, 1567, 1409, 1407, 1299, 1164, 1101, 1015, 968, 871, 834, 778, 739, 722, 694, 583, 556, and 509. | [] | ["8 h"] | ["[Co 2 (bpeb)(sdb) 2 ]·DMA·2H 2 O", "C 52.8 H 44.8 Co 2 N 3.2 O 14.2 S 2"] | ["Co(NO 3 ) 2 ·6H 2 O--22.1 mg, 0.072 mmol"] | ["NaOH solution--0.15 mL"] | ["bpeb--19.9 mg, 0.070 mmol", "H 2 sdb--20.4 mg, 0.070 mmol"] | ["120 °C"] | ["48 h"] | ["DMA--3 mL", "H 2 O--1 mL", "DMSO--0.5 mL"]
j.jssc.2016.02.026 | The ﬁltrate was allowed to evaporate at room temperature. After one week, colorless bulk crystals of 2 were isolated with a yield of 313 mg (27.6%). Anal. calcd. for C 11 H 20 N 2 O 11 Pb (Mr 565.50): C, 23.4; H, 3.6; N, 5.0; found: C, 23.0; H, 3.8; N, 4.9. IR (cm  1 ): 3440 sb , 3021 m , 1627 s , 1396 s , 1322 m , 922 w , 706 w , 540 w . | [] | [] | ["C 11 H 20 N 2 O 11 Pb"] | [] | [] | [] | [] | ["one week"] | []
s1600536805014017 | Experimental The title compound was synthesized by the hydrothermal method using a mixture of 1,10-phenanthroline (2 mmol, 0.36 g), MnCl 2 2H 2 O (1 mmol, 0.16 g), endo-norbornene-cis-5,6-dicarboxylic acid (1 mmol, 0.18 g) and water (20 ml) in a 30 ml Teﬂon-lined stainless steel reactor. The solution was heated to 432 K for 4 d. After slow cooling of the reaction system to room temperature, pink block crystals of (I) were collected and washed with distilled water. | [] | [] | [] | ["MnCl 2 \n2H 2 O--1 mmol, 0.16 g"] | [] | ["1,10-phenanthroline--2 mmol, 0.36 g", "endo-norbornene-cis-5,6-dicarboxylic acid--1 mmol, 0.18 g"] | ["432 K"] | ["4 d"] | ["water--20 ml"]
c8nj02605j | H 2 O} n (1a-c) A 0.05 M ethanol solution of the L ligand (15 mL) was positioned in a high-intensity ultrasonic probe, operating at 24 kHz with a maximum power output of 400 W. Then, another 0.05 M solution of CdSO 4 .8H 2 O in a H 2 O/EtOH solvent mixture (1:1 v/v, 15 mL) was added. The reaction was kept under ultrasonic probe about 15 minutes. The pale yellow solid ( 1a ) was filtered off, washed with ethanol and then dried in the open air. In order to investigate the effect of the reaction time variation and reagents concentrations on the morphology and particle size, the above process was carried out under different reaction conditions: concentrations of 0.05 M and reaction time of ca. 45 min ( 1b ) and also of 0.01 M and ca.15 min ( 1c ). For 1b : Yield: 55.7% (0.19 g) relative to Cd. FT-IR (KBr disk, cm -1 ) = 3425 (m), 1607 (s), 1552 (m), 1423 (m), 1313 (w), 1234 (s), 1177 (s), 1079 (vs), 1033 (vs), 977 (s), 821 (m), 737 (w), 685 (m), 612 (s), 539 (m) and 477 (w). Anal. calc. for C 12 H 12 CdN 4 O 5 S·H 2 O ( 1b ): C, 31.70; H, 3.10; N, 12.32. Found: C, 31.79; H, 3.02; N, 12.27%. Sonochemical synthesis of {[Cu(µ-L)(µ-NO 3 )(NO 3 )] . | [] | [] | ["{[Cu(µ-L)(µ-NO 3 )(NO 3 )] n"] | ["CdSO 4 .8H 2 O--0.05 M solution in H 2 O/EtOH solvent mixture (1:1 v/v, 15 mL)"] | [] | ["L ligand--0.05 M ethanol solution, 15 mL"] | [] | ["ca. 15 minutes", "ca. 45 minutes"] | ["H 2 O/EtOH--15 mL"]
j.ica.2014.07.026 | 2.3. Preparation of {[Co(diphenate)(4-bpfp)]2H 2 O} n (2) CoSO 4 7H 2 O (104 mg, 0.37 mmol), 4-bpfp (110 mg, 0.37 mmol) and diphenic acid (90 mg, 0.37 mmol) and 1 mL of 1.0 M NaOH were placed into 10 mL distilled H 2 O in a Teﬂon-lined acid digestion bomb. The bomb was sealed and heated in an oven at 120 °C for 48 h, whereupon it was cooled slowly to 25 °C. Orange blocks of 2 (87 mg, 37% yield based on Co) were isolated after washing with distilled water and acetone, and drying in air. Anal. Calc. for C 30 H 28 CoN 4 O 8 (with loss of one molar equivalent of water on long-term storage) 2: C, 58.73; H, 4.27; N, 9.61. Found: C, 58.11 H, 3.99; N, 9.36%. IR (cm 1 ): 3553 (w), 1621 (s), 1607 (s), 1575 (s), 1557 (s), 1546 (s), 1500 (m), 1468 (s), 1435 (s), 1397 (s), 1370 (w), 1329 (w), 1289 (s), 1265 (s), 1218 (w), 1155 (m), 1122 (w), 1103 (w), 1059 (m), 1050 (w), 1006 (s), 971 (w), 942 (w), 907 (m), 877 (w), 835 (s), 810 (w), 762 (w), 749 (s), 733 (s), 716 (s), 675 (s), 657 (m). | [] | [] | ["{[Co(diphenate)(4-bpfp)]?2H 2 O} n", "C 30 H 28 CoN 4 O 8"] | ["CoSO 4 ?7H 2 O--104 mg, 0.37 mmol"] | [] | ["4-bpfp--110 mg, 0.37 mmol", "diphenic acid--90 mg, 0.37 mmol"] | ["120 \nC"] | ["48 h"] | ["distilled H 2 O--10 mL"]
j.ica.2011.10.034 | 2.2. Synthesis of [Ni 2 (2-CMSN) 2 (bpp) 2 (H 2 O) 4 ]1.5H 2 O(1) A mixture of 2-H 2 CMSN (0.4 mmol, 0.086 g), Ni(CH 3 COO) 2 4H 2 O (0.4 mmol, 0.099 g) and bpp (0.4 mmol, 0.079 g) in CH 3 CH 2 OH (2 mL)/H 2 O (18 mL) was stirred under basic conditions for 1 h.The pH value was adjusted to around 6.0 by sodium carbonate solution in the entire process. Then the mixture was placed in a Teﬂon-lined stainless steel vessel and heated at 110 °C for 24 h, and then cooled to room temperature over 24 h. The resulting green crystals of 1 were obtained and collected by ﬁltration, Scheme 1. 2-Carboxymethylsulfanyl nicotinic acid (2-H 2 CMSN). | [] | [] | ["[Ni 2 (2-CMSN) 2 (bpp) 2 (H 2 O) 4 ]?1.5H 2 O", "2-Carboxymethylsulfanyl nicotinic acid"] | ["Ni(CH 3 COO) 2 ?4H 2 O--0.4 mmol, 0.099 g"] | [] | ["2-H 2 CMSN--0.4 mmol, 0.086 g", "bpp--0.4 mmol, 0.079 g"] | ["110 \nC"] | ["24 h"] | ["CH 3 CH 2 OH/H 2 O--2 mL/18 mL"]
j.poly.2015.01.036 | A similar procedure as used for the preparation of complex 2 was employed to prepare complex 3, but changing the metal salt to Cd(NO 3 ) 2 6H 2 O (345 mg, 1 mmol), and colorless crystals of complex 3 suitable for X-ray diffraction were obtained. Yield: 79% (based on Cd atom). Elemental analysis calcd (%) for C 32 H 24 N 4 O 8 S 2 Cl 2 Cd: C 45.76, H 2.88, N 6.67; found: C 45.79, H 2.83, N 6.70. IR ( m / cm 1 ): 3151br,m, 3079m, 1596s, 1565m, 1473m, 1412s, 1298m, 1236s, 1149s, 1106s, 1079s, 1018s.2.2.2. Synthesis of complexes 4 and 5 A similar procedure as used for the preparation of complex 1 was employed to prepare complex 4, but changing H 2 L1 to H 3 L2 (191 mg, 0.66 mmol), and colorless crystals of complex 4 suitable for X-ray diffraction were isolated from the solution after slowly being cooled to room temperature. Yield: 74% (based on Cd atom).Elemental analysis calcd (%) for C 48 H 40 N 6 O 20 S 4 Cl 2 Cd 3 : C 37.02, H 2.59, N 5.40; found: C 36.99, H 2.64, N 5.44. IR ( m /cm 1 ): 3274br,m, 3062m, 1613m, 1577m, 1519m, 1419s, 1297m, 1243s, 1214s, 1147s, 1085s, 1020s. | [] | [] | ["[Cd(NO 3 ) 2 6H 2 O]", "C 32 H 24 N 4 O 8 S 2 Cl 2 Cd"] | ["Cd(NO 3 ) 2 6H 2 O--345 mg, 1 mmol"] | [] | [] | [] | [] | []
cg5010402 | Synthesis of [Cu 4 (ppz) 4 (PO 4 )]·[CuBr 2 ] (1). A mixture of Hppz (0.029g, 0.2 mmol), CuBr 2 (0.048g, 0.2 mmol), KH 2 PO 4 (0.018g, 0.1 mmol), and H 2 O (6 mL) was sealed in a 15 mL Te ﬂon-lined stainless autoclave under autogenous pressure, heated to 150 °C and held for 96 h, and cooled to room temperature. After ﬁlteration, dark green quadrate block crystals were generated in about 72% yield based on Cu(II) salts. Anal. Calcd for C 28 H 20 Br 2 Cu 5 N 16 O 4 P (%): C, 29.14; H, 1.73; N, 19.43; Found: C, 29.22; H, 1.52; N, 19.59. IR data (KBr, cm −1 ): 3429s, 1024s, 1408s, 1191s, 1131s, 775s, 983m, 588m, 1606w, 1541w, 843w, 549w. | [] | [] | ["[Cu 4 (ppz) 4 (PO 4 )]·[CuBr 2 ]"] | ["CuBr 2--0.048g, 0.2 mmol"] | [] | ["Hppz--0.029g, 0.2 mmol"] | ["150 \nC"] | ["96 h"] | ["H 2 O--6 mL"]
b927448k | Synthesis of {Zn(bpp)(C 6 H 5 COO) 2 }$2H 2 O1 0.1488 g (0.5 mmol) Zn(NO 3 ) 2 $6H 2 O, 0.0996 g (0.5 mmol) 1,3-bis(4-pyridyl)-propane (bpp) and 0.1222 g (1.0 mmol) benzoic acid were successively dissolved in a stirred aqueous ethanolic solution consisting of 5 mL EtOH and 20 mL H 2 O, and 0.5 mL 1 M NaOH was dropwise added, forming a white suspension, which was stirred at 80  C for 30 min and ﬁltered off. The residual solid was examined by PXRD, IR spectroscopy and thermal analytical technique (ESI, Fig. S1).† The colourless ﬁltrate (pH ¼ 5.48) was allowed to stand at room temperature and colourless block-like crystals deposited in one week (yield: 43 mg). The phase purity of the product was checked according to powder X-ray diffraction patterns compared with the simulated PXRD based on the single crystal data (ESI, Fig. S2).† Anal. calcd for C 27 H 28 N 2 O 6 Zn: C 59.79, H 5.17, N 5.17 (%). Found: C 59.39, H 5.25, N 5.22. IR (KBr pellet, cm 1 ): 3534 s, 3458 w, 3070 w, 2943 w, 1617 vs, 1565 s, 1437 m, 1379 s, 1222 w, 1065 w, 1030 m, 841 w, 805 w, 724 m, 678 w, 514 w, 493 w (ESI, Fig. S3).† Synthesis of Zn(bpp)(C 6 H 5 CH 2 COO) 2 2 The synthetic procedure was similar to 1, except that 0.1368 g (1.0 mmol) phenylacetic acid was used instead of benzoic acid. After ﬁltration, small crystals deposited rapidly in ﬁltrate. X-Ray quality crystals were grown by slow evaporation of the ﬁltrate at 7  Cfor two weeks (yield: 149 mg). The phase purity of the product was checked according to powder X-ray diffraction patterns compared with the simulated PXRD based on the single crystal data (ESI,Fig.S2).†Anal.calcdforC 29 H 28 N 2 O 4 Zn: C 65.18, H 5.24, N 5.24. Found: C 65.32, H 5.04, N 5.43. IR (KBr pellet, cm 1 ): 3044 w, 2967 w, 1624 vs, 1596 m, 1500 w, 1458 w, 1430 m, 1365 vs, 1273 w, 1223 m, 1068 w, 1023 m, 724 m, 613 w, 528 w, 508 w (ESI, Fig. S3).† Synthesis of {Zn 2 (bpp) 2 [C 6 H 4 (COO) 2 ] 2 }$2H 2 O3 The synthetic procedure was similar to 1, except that 0.0838 g (0.5 mmol) phthalic acid was used instead of benzoic acid. | [] | [] | ["{Zn(bpp)(C 6 H 5 COO) 2 }$2H 2 O", "C 27 H 28 N 2 O 6 Zn"] | ["Zn(NO 3 ) 2 $6H 2 O--0.1488 g (0.5 mmol)"] | ["NaOH solution--0.5 mL 1 M"] | ["1,3-bis(4-pyridyl)-propane (bpp)--0.0996 g (0.5 mmol)", "benzoic acid--0.1222 g (1.0 mmol)", "phenylacetic acid--0.1368 g (1.0 mmol)", "phthalic acid--0.0838 g (0.5 mmol)"] | ["80 \nC", "7 \nC"] | ["30 min", "two weeks"] | ["EtOH--5 mL", "H 2 O--20 mL"]
24701556.2020.1835975 | For complex 2, a reaction mixture of Ni(OAc) 2 4H 2 O (24.9 mg, 0.1 mmol), H 2 DCTP (23.5 mg, 0.1 mmol), the L 2 ligand (34.4 mg, 0.1 mmol) and water (10 ml) was charged into a 25 ml Teflon-lined stainless steel vessel, heated from room temperature to 140  C for 72 h under autogenous pressure and then cooled slowly to 25  C over a period of 28 h.After filtration, washing with small quantities of distilled water and overnight drying, some red block-shaped crystals were obtained, 42.3% referred to Ni(OAc) 2 4H 2 O. Anal. | [] | ["overnight"] | ["complex 2"] | ["Ni(OAc) 2 4H 2 O--24.9 mg, 0.1 mmol"] | [] | ["H 2 DCTP--23.5 mg, 0.1 mmol", "L 2 ligand--34.4 mg, 0.1 mmol"] | ["140 \nC"] | ["72 h"] | ["water--10 ml"]
1521-3773(20020603)41:11<1907::aid-anie1907>3.0.co;2-3 | Brown-red crystals were obtained by slow diffusion of a solution of AgSO 3 CF 3 in n-CH 3 (CH 2 ) 3 OH (5.5 mL, 5.8  10 3 m) into a brown solution of [RuCl 2 (pyz) 4 ] in TCE (4 mL, 1.9 10 3 m). An XRPD spectrum of the massive product 3 fit the profile derived from the crystal structure.4: A solution of AgNO 3 (38.4 mg, 0.230 mmol) in MeCN (10 mL) was added under magnetic stirring to a red-brown solution of 1 (30.4 mg, 0.0590 mmol) in CH 2 Cl 2 (25 mL). The microcrystalline product was completely precipitated within 30 min, then filtered off, washed with MeCN, and dried in vacuo for 3 h. Yield: 36 mg, 92%. Elemental analysis calcd (%) for C 16 H 16 AgCl 2 N 9 O 3 Ru: C 29.0, H 2.44, N 19.0, Ru 15.3, Ag 16.3; found: C 28.7, H 2.30, N 19.0, Ru 15.5, Ag 15.6; IR (KBr): nÄ  1357 n(NO 3 ), 1583 n(ring C), 811, 635 cm 1 d(CH). An XPS survey analysis | [] | ["3 h"] | ["AgSO 3 CF 3", "[RuCl 2 (pyz) 4 ]", "AgNO 3", "C 16 H 16 AgCl 2 N 9 O 3 Ru"] | ["AgSO 3 CF 3--NaN", "AgNO 3--38.4 mg, 0.230 mmol"] | [] | ["[RuCl 2 (pyz) 4 ]--NaN", "1--30.4 mg, 0.0590 mmol"] | [] | ["30 min"] | ["n-CH 3 (CH 2 ) 3 OH--5.5 mL, 5.8  10 3 m", "TCE--4 mL, 1.9 10 3 m", "MeCN--10 mL", "CH 2 Cl 2--25 mL"]
j.jssc.2010.04.033 | [N-CH 3 py][Cu 2 I 3 ]2. The orange pillar crystals of 2 were obtained by another solvothermal self-assembly process of CuI (0.19 g, 1 mmol), 2,5-(COOH) 2 py (0.08 g, 0.5 mmol), KI (0.17 g, 1 mmol) and methanol (10 mL) at 160 1C for 4 days (pH¼ 4 acidiﬁed by dilute HCl). Yield: 35% based on Cu. Anal. Calcd C 6 H 8 Cu 2 I 3 N 2: C 11.97, H 1.34, N 2.32. Found: C 11.88, H 1.56, N 2.12%. IR (cm –1 ): 3046 w, 1632 s, 1579 m, 1481 m, 1384 w, 1308 w, 1282 m, 1184 m, 1148 w, 762 s, 676 s, 646 w, 442 w (Fig. S1).[Cu(2-COOpy) 2 ]dH 2 O3. The blue strip crystals of 3 were obtained by a hydrothermal self-assembly process of CuI (0.38 g, 2 mmol), 2,5-(COOH) 2 py (0.67 g, 4 mmol), KI (0.66 g, 4 mmol) and H 2 O (10 mL) at 160 1C for 4 days (pH¼ 4 acidiﬁed by dilute HCl). | [] | [] | ["N-CH 3 py][Cu 2 I 3"] | ["CuI--0.19 g, 1 mmol", "CuI--0.38 g, 2 mmol"] | ["KI--0.17 g, 1 mmol", "KI--0.66 g, 4 mmol"] | ["2,5-(COOH) 2 py--0.08 g, 0.5 mmol", "2,5-(COOH) 2 py--0.67 g, 4 mmol"] | ["160 \b1C", "160 \b1C"] | ["4 days", "4 days"] | ["methanol--10 mL", "H 2 O--10 mL"]
j.poly.2009.06.008 | 2.3. Preparation of [Cd(C 4 BIm)(H 2 O) 3 (SO 4 )] n (2) A mixture of CdSO 4 2H 2 O (51.3 mg, 0.20 mmol), C 4 BIm (58.06 mg, 0.2 mmol) and 6 mL of water was sealed in a 15 mL Teflon-lined stainless container, which is heated to 140 °C and held for 96 h. After cooling to room temperature, yellowish plate-like crystals of 2 were recovered in 75% yield. mp 299–300 °C. Anal. Calc. for C 18 H 24 N 4 O 7 SCd: C, 39.10; H, 4.38; N, 10.13. Found: C, 39.42; H, 4.59; N, 10.48%. IR (cm 1 , KBr): 3419(w), 3228(w), 2945(w), 2078(s), 1625(m), 1532(m), 1451(s), 1419(s), 1311 (m), 1278(s), 1225(m), 1119(w), 1040(w), 762(w), 745(s), 620(m), 475(w). | [] | [] | ["[Cd(C 4 BIm)(H 2 O) 3 (SO 4 )] n", "C 18 H 24 N 4 O 7 SCd"] | ["CdSO 4 \n2H 2 O--51.3 mg, 0.20 mmol"] | [] | ["C 4 BIm--58.06 mg, 0.2 mmol"] | ["140 \n°C"] | ["96 h"] | ["water--6 mL"]
j.solidstatesciences.2009.11.013 | 2.2.5. Syntheses of {[Cd(succ)(2,2 0 -bipy)H 2 O]$2H 2 O} n (5) The mixture of Cd(OAc) 2 $2H 2 O (0. 107 g, 0.40 mmol), succinic acid (0.059 g, 0.50 mmol), 2,2 0 -bipy (0.078 g, 0.50 mmol) and 8 ml H 2 O, was stirred and the pH value was adjusted to 5 with 1 M NaOH. The mixturewas transferred toTeﬂon-lined stainless steel bomb and kept at 150  C under autogenously pressure for 5 days. The reaction system was cooled to room temperature during 24 h. A large amount of colorless block crystals of 5 were obtained. Yield: 69% (base on Cd), Elem. Anal. Calcd: C, 38.32%, H, 4.14%, N, 6.39%. Found: C, 38.21%, H, 4.32% N, 6.33%. IR: 3418 (s), 3159 (s),1551 (w),1499 (s),1446 (s),1245 (w), 1163 (m), 953 (w), 890 (s), 751 (m), 619 (w). | [] | ["24 h"] | ["{[Cd(succ)(2,2 0 -bipy)H 2 O]$2H 2 O} n"] | ["Cd(OAc) 2 $2H 2 O--0.107 g, 0.40 mmol"] | ["1 M NaOH--pH value adjusted to 5"] | ["succinic acid--0.059 g, 0.50 mmol", "2,2 0 -bipy--0.078 g, 0.50 mmol"] | ["150 \nC"] | ["5 days"] | ["H 2 O--8 ml"]
c2ce25439e | Synthesis of [Cd(L)(phen)(H 2 O)]?H 2 O (5). A mixture of Cd(CH 3 COO) 2 ?2H 2 O (0.027 g, 0.10 mmol), H 2 L (0.027 g, 0.10 mmol), phen (0.020 g, 0.10 mmol), NaOH (0.008 g, 0.2 mmol), EtOH (3 mL) and water (5 mL) was sealed in a Teflon-lined stainless steel autoclave reactor (15 mL) and heated at 160 uC for 3 days. After gradually cooling to room temperature at a rate of 10 uCh 21 , colorless block crystals of 5 were obtained in a 42% yield based on Cd( II). Anal. Calcd for C 52 H 42 Cd 2 N 6 O 14 (M r = 1199.72): C, 52.06; H, 3.53; N, 7.00%. Found: C, 52.18; H, 3.65; N, 7.09%. IR data (KBr, cm 21 ): 3860 (s), 3742 (s), 3470 (m), 3057 (m), 1655 (w), 1581 (w), 1536 (w), 1411 (w), 1364 (w), 1255 (m), 1203 (m), 1134 (m), 1095 (s), 929 (s), 852 (m), 800 (m), 759 (m), 725 (w), 668 (m), 642 (m), 566 (s), 514 (m), 442 (s), 417 (s). | [] | [] | ["[Cd(L)(phen)(H 2 O)]?H 2 O", "C 52 H 42 Cd 2 N 6 O 14"] | ["Cd(CH 3 COO) 2 ?2H 2 O--0.027 g, 0.10 mmol"] | ["NaOH--0.008 g, 0.2 mmol"] | ["H 2 L--0.027 g, 0.10 mmol", "phen--0.020 g, 0.10 mmol"] | ["160 uC"] | ["3 days"] | ["EtOH--3 mL", "water--5 mL"]
cg7009385 | Synthesis of 1,2-Bis[2-(2-pyridyl)imidazol-1-ylmethyl]benzene (L 6 ). L 6 was prepared in the same way as L 5 , by using 1,2bis(chloromethyl)benzene instead of 1,3-bis(chloromethyl)benzene (75% yield (7.35 g)).Synthesis of [Zn(BPTC) 0.5 (L 1 ) 0.5 (H 2 O)] (1). A mixture of 3,3′,4,4′benzophenone tetracarboxylic dianhydride (0.16 g, 0.50 mmol), L 1 (0.15 g, 0.50 mmol), Zn(OAc) 2 · 2H 2 O (0.17 g, 0.75 mmol), NaOH (0.08 g, 2.00 mmol), and H 2 O (10 mL) was stirred for 1 h and sealed in a 25 mL Teﬂon-lined stainless-steel container. The container was heated to 150 °C and held at this temperature for 72 h. It was then cooled to 100 °C at a rate of 5 °C· h -1 and held at this temperature for 8 h. Further cooling to 30 °C at a rate of 3 °C · h -1 followed. The initial and ﬁnal pH values for 1 were 7.02 and 6.80, respectively. The colorless crystals of 1 were collected in 50.6% yield (0.164 g). Anal. Calcd for C 18.5 H 14 N 2 O 5.5 Zn (417.69): C, 53.45; H, 3.39; N, 6.74. Found: C, 53.41; H, 3.36; N, 6.73. IR (cm -1 ): 3410 (s), 3135 (w), 1662 (s), 1546 (s), 1496 (s), 1413 (s), 1379 (s), 1278 (m), 1245 (s), 1124 (w), 1094 (m), 1006 (w), 930 (w), 856 (m), 810 (m), 752 (s), 653 (m).Synthesis of [Zn 2 (BPTC)(L 2 )] · H 2 O (2). A mixture of 3,3′,4,4′benzophenone tetracarboxylic dianhydride (0.16 g, 0.50 mmol), L 2 (0.12 g, 0.50 mmol), Zn(OAc) 2 · 2H 2 O (0.11 g, 0.50 mmol), NaOH (0.08 g, 2.00 mmol), and H 2 O (10 mL) was stirred for 1 h and sealed in a 25 mL Teﬂon-lined stainless-steel container. The container was heated to 150 °C and held at this temperature for 72 h. It was then cooled to 100 °C at a rate of 5 °C· h -1 and held at this temperature for 8 h. Further cooling to 30 °C at a rate of 3 °C · h -1 followed. The initial and ﬁnal pH values for 2 were 7.05 and 6.82, respectively. The colorless crystals of 2 were collected in 75.9% yield (0.141 g). Anal. Calcd for C 13 H 22 N 4 O 10 Zn 2 (741.27): C, 29.96; H, 4.26; N, 10.75. Found: C, 29.94; H, 4.23; N, 10.73. IR (cm -1 ): 3410 (s), 1660 (s), 1629 (s), 1566 (s), 1492 (m), 1389 (s), 1287 (s), 1235 (m), 1235 (m), 1112 (w), 1095 (w), 848 (m), 733 (w), 757 (s), 718 (m), 655 (s). | ["100 \n°C", "100 \n°C"] | ["8 h", "8 h"] | ["1,2-Bis[2-(2-pyridyl)imidazol-1-ylmethyl]benzene (L 6 )", "[Zn(BPTC) 0.5 (L 1 ) 0.5 (H 2 O)]", "[Zn 2 (BPTC)(L 2 )] · H 2 O"] | ["Zn(OAc) 2 \n2H 2 O--0.17 g, 0.75 mmol", "Zn(OAc) 2 \n2H 2 O--0.11 g, 0.50 mmol"] | ["NaOH--0.08 g, 2.00 mmol", "NaOH--0.08 g, 2.00 mmol"] | ["L 1--0.15 g, 0.50 mmol", "L 2--0.12 g, 0.50 mmol"] | ["150 \n°C", "150 \n°C"] | ["72 h", "72 h"] | ["H 2 O--10 mL"]
j.ica.2011.08.060 | From the ﬁltered solution, a few crystals of the polymorph 2b were isolated. It should be noted than the synthesis of this polymorph is hardly reproducible. Yield (2b): 6%. Main IR bands (cm 1 ): 1666vs, 1586s, 1520vs ( m C@O + m tp + m py ), 3303vs, 3261s, 3099s ( m N–H ), 2925s, 2885m ( m C–H ).2.2.3. {[Zn( l -7atp)(tn)](ClO 4 )} n (4) Over 15 mL of an aqueous solution containing Zn(ClO 4 ) 2 6H 2 O (0.2 mmol, 0.074 g) and 7atp ligand (0.4 mmol, 0.054 g), a volume of 0.07 mL of a 99% solution of tn (0.8 mmol) was added. The clear yellow mixture was reﬂuxed during 30 min, and then left standing at room temperature. After 2–3 h, prismatic yellow crystals of 4 were formed and separated from orange needle-shaped crystals of 7atp ligand. Yield (4) 60%. Anal. Calc. for C 8 H 14 ClN 7 O 4 Zn (4): C, 25.75; H, 3.78; N, 26.28. Found: C, 26.53; H, 4.37; N, 26.13%. | ["room temperature"] | ["2-3 h"] | ["{[Zn(l-7atp)(tn)](ClO 4 )} n ", "C 8 H 14 ClN 7 O 4 Zn"] | ["Zn(ClO 4 ) 2 \n6H 2 O--0.2 mmol, 0.074 g"] | [] | ["7atp ligand--0.4 mmol, 0.054 g", "tn--0.8 mmol"] | ["refluxed"] | ["30 min"] | ["aqueous solution--15 mL", "99% solution of tn--0.07 mL"]
j.molstruc.2020.128373 | 2.2. Synthesis of complex 1 HL (10.0 mg) and Pb(NO 3 ) 2 (30.0 mg) were both added in a mixed solution of CH 3 CN (3.0 mL) and H 2 O (1.8 mL) in a Teﬂonlined stainless steel vessel. The reaction system was further added 0.8 mL of NaOH aqueous solution at a concentration of 0.1 mol L 1 . The resultant system was directly heated at 85  C for 3 days and then slowly cooled down to room temperature. Lots of block crystals with high quality can be achieved with a 53% yield based on HL (Fig. S1). Anal. Calcd for C 6 H 4 O 6 N 2 Pb: C, 17.7; H, 1.0; N, 6.9%. Found: C, 17.8; H, 0.9; N, 7.0%. FT-IR (cm 1 ): 3447(br), 1629(s), 1577(s), 1551(s), 1520(s), 1424(s), 1379(s), 1297(s), 126 8(s), 1311(s), 1018(s), 812(s), 781(s) (Fig. S2). | [] | [] | ["complex 1", "C 6 H 4 O 6 N 2 Pb"] | ["Pb(NO 3 ) 2--30.0 mg"] | ["NaOH aqueous solution--0.8 mL at a concentration of 0.1 mol L \n1"] | ["HL--10.0 mg"] | ["85 \nC"] | ["3 days"] | ["CH 3 CN--3.0 mL", "H 2 O--1.8 mL"]
acs.cgd.9b01593 | Synthesis of 4,4'-(2,5-bis(methylthio)-1,4-phenylene)-dipyridine (L). 2, 5-dimethythioparedibromobenze (1.61 g, 5 mmol), pyridine-4-boronic (1.86 g, 15 mmol), Pd(dppf)Cl 2 (30 mg, 2 mmol%), K 3 PO 4 ·3H 2 O (7.92 g, 30 mmol), 1,4-dioxane(60 ml), H 2 O (20 ml) were mixed in a 250 ml Schlenk flask and degassed for 15 minutes. The reaction solution was sealed and heated at 100 ℃for 3 days. The reaction mixture was concentrated in vacuo, washed with water, extracted with ethyl acetate, dried with Na 2 SO 4 . Then the crude product was purified with column chromatography on silica gel eluted with petroleum/ethyl acetate (1:1, v/v) to give the product as a dark yellow solid (1.22 g, 76%). 1 H-NMR (400MHz, DMSO-d 6 ): δ/ppm: 8.69 (d, J = 5.1 Hz, 4H), 7.50 (d, J = 5.1 Hz, 4H), 7.22 (s, 2H), 2.41 (s, 6H). Elemental analysis for C 18 H 16 N 2 S 2 (324.46). Calcd (%): C, 66.63; H, 4.97; N, 8.63. Found: C, 66.60; H, 4.92; N, 8.60. The IR spectroscopy of L is shown in Figure S1. Page 4 of 24 ACS Paragon Plus Environment Crystal Growth & Design 1 2 3 4 5 6 7 8 9 10 11 12 13 14 15 16 17 18 19 20 21 22 23 24 25 26 27 28 29 30 31 32 33 34 35 36 37 38 39 40 41 42 43 44 45 46 47 48 49 50 51 52 53 54 55 56 57 58 59 60 | [] | [] | ["C 18 H 16 N 2 S 2"] | [] | [] | ["2, 5-dimethythioparedibromobenze--1.61 g, 5 mmol", "pyridine-4-boronic--1.86 g, 15 mmol", "Pd(dppf)Cl 2--30 mg, 2 mmol%", "K 3 PO 4 ·3H 2 O--7.92 g, 30 mmol"] | ["100 ℃"] | ["3 days"] | ["1,4-dioxane--60 ml", "H 2 O--20 ml"]
bio.1291 | 1285vw, 1315vw, 1338vw, 1409vw, 1438 m, 1486vw, 1574vw, 1591vw, 1631vw, 2904vw, 2941vw, 2994vw, 3037vw, 3054vw, 3398vw. | [] | [] | [] | [] | [] | [] | [] | [] | []
ejic.202000595 | H 2 O} (5). A mixture of Himpc (5.7 mg, 0.03 mmol) and Co(NO 3 ) 2 .6H 2 O (8.7, 0.03 mmol) was dissolved in 4 mL H 2 O/DMF (1:1 by volume) solution, the mixed solution was then sealed in a 25 mL Teflonlined reactor and heated at 80°C for 3 days. After slow cooling to room temperature, bulk red colored crystals were collected by filtration and washed with water, yield of 60% (based on Himpc). Elemental analysis calculated for C 18 H 24 CoN 6 O 10 (543.36) (%): C, 39.75; H, 4.42; N, 15.46. Found: C, 39.48; H, 4.59; N, 15.53. IR spectra(KBr/pellet, cm -1 ): 3480(w), 3118(w), 1907(s), 1645(w), 1560(w), 1439(m), 1389(w), 1363(w), 1326(w), 1175(s), 1082(m), 1027(s), 996(m), 944(m), 759(w), 657(w), 627(m), 582(s), 506(m). 4.2 Magnetic Experiment Variable-temperature magnetic susceptibilities were carried out on a SQUID MPMS XL-7 instrument with phase-pure crystalline samples under the applied field of 1 kOe in the temperature range of 2-300 K. The diamagnetic corrections were conducted utilizing Pascal’s constants. 4.3 Crystallographic Studies. X-ray data were collected Bruker APEX-II CCD diffractometer at a temperature of 298±1K using (Mo-Kα ray, λ = 0.71073 Å) for 15. All structures were solved using direct methods with the SHELXS-97 crystallographic software package and refined with full-matrix least-squares technique with the SHELXL-2014 programs, respectively. | [] | [] | ["Himpc", "C 18 H 24 CoN 6 O 10"] | ["Co(NO 3 ) 2 .6H 2 O--8.7 mg, 0.03 mmol"] | [] | ["Himpc--5.7 mg, 0.03 mmol"] | ["80°C"] | ["3 days"] | ["H 2 O/DMF--4 mL"]
j.chempr.2017.06.006 | EXPERIMENTAL PROCEDURES Preparation of 5a ACH 3 OH solution of [Cp*RhCl 2 ] 2 (124 mg, 0.2 mmol) was added to a solution of 2,5-dihydroxybenzoquinone (28 mg, 0.2 mmol) and NaOH (16 mg, 0.4 mmol) in CH 3 OH (40 mL), and the suspension was stirred at room temperature for 6 hr. AgOTf (102.8 mg, 0.4 mmol) was added to the mixture and stirred for 3 hr, followed by ﬁltration to remove insoluble compounds (AgCl and NaCl). 4,4 0 -Bipyrid yl ace tyl en e (40.8 mg, 0 .2 mmol) was th en added to the ﬁltrate. After the solution w as stirred at room temperature for 12 hr, the re action mixture w as concentrated to a v olume of 3 mL under re duced pressure, ﬁltered through Celite, and recrystallized by slow diffusion of diethyl ether into the ﬁltrate. A dark-red crystalline solid was obtained in 95.6% yield (213.5 mg); 1 HNMR(400MHz,CD 3 OD, ppm): d =8.39(d,J = 6.4Hz,8H,Py-H),7.65(d,J = 6.4 Hz, 8H, Py-H), 5.56 (s, 4H, benzoquinone-H), 1.67 (s, 60H, Cp*); Ana l. calcd for C 84 H 80 F 12 N 4 O 20 Rh 4 S 4 : C 45.17, H 3.61, N 2.51, found: C 45.0 9, H 3.64, N 2 .53; ESI-MS m/z:[5a-4OTf] 4 calcd. 409.05, found 409.05; IR (KBr disk, cm 1 ) v = 160 4, 1 522, 1412, 1374, 1257, 1224, 1 159, 1031, 826, 638, 5 48, 517 , 49 4. | [] | [] | ["[Cp*Rh(PyCO2H) 2 (PyCO2) 2 ](OTf) 4"] | ["[Cp*RhCl 2 ] 2--124 mg, 0.2 mmol", "AgOTf--102.8 mg, 0.4 mmol"] | ["NaOH--16 mg, 0.4 mmol"] | ["2,5-dihydroxybenzoquinone--28 mg, 0.2 mmol", "4,4'-Bipyridyl acetylene--40.8 mg, 0.2 mmol"] | [] | ["6 hr", "3 hr", "12 hr"] | ["CH 3 OH--40 mL"]
acs.inorgchem.8b02929 | After cooling to 60 °C, a solution of radical TlTrzNIT (10 mg; 0.032 mmol) dissolved in 1 mL of dichloromethane was added. Dark blue crystals with rectangular prism shapes were obtained within 2−3 days (1−3) or 10 days for 4. Yield: 52% (1), 61% (2), 51% (3), and 44% (4). IR (ATR, cm −1 ) for 1: 3002 (w, ν(C−H) aromatic); 2962, 2938, 2876 (w, ν(C−H) aliphatic); 1650 (s, ν(CO)); 1469 (m, δ(C− H)) 1252, 1197, 1138, and 1096 (s, ν(C−F)). For 2: 3009 (w, C−H aromatic); 2993, 2960, 2928, 2856 (w, ν(C−H) aliphatic); 1650 (s, ν(CO)); 1469 (m, δ(C− H)); 1252, 1197, 1139, 1106, and 1096 (s, ν(C−F)). For 3: 3002 (w, ν(C−H) aromatic); 2965, 2938, 2874 (w, ν(C−H) aliphatic); 1650 (w, ν(CO)); 1471 (m, δ(C−H)); 1251, 1196, 1138, and 1097 (s, ν(C−F)). For 4: 2994, 2939, 2904, 2873 (w, ν(C−H) aliphatic); 1648 (s, ν(CO)); 1485 (m, δ(C− H)); 1251, 1194, 1136, and 1098 (s, ν(C−F)). UV-vis (solid state, λ in nm) for 1: 259, 306, 351 (π−π* for the TlTrzNIT ligand or the diketonate moieties) 14 451, 547, 585, 638 (intraligand and MLCT transitions). For 2: 265, 307, 351 (π−π* for the TlTrzNIT ligand or the diketonate moieties); 450, 548, 588, 640 (intraligand and MLCT transitions). For 3: 265, 307, 351 (π−π* for the TlTrzNIT ligand or the diketonate moieties), 450, 540, 585, 640 (intraligand and MLCT transitions). For 4: 260, 306, 347 (π−π* for the TlTrzNIT ligand or the diketonate moieties), 400 (broad shoulder), 542, 580, 640 (intraligand and MLCT transitions). | [] | [] | ["TlTrzNIT"] | [] | [] | [] | ["60 °C"] | ["2-3 days (1-3) or 10 days for 4"] | ["dichloromethane--1 mL"]
chem.201302084 | Synthesis of complex 2 {[CuACHTUNGTRENNUNG(ina) 2 ACHTUNGTRENNUNG(H 2 O)][CuACHTUNGTRENNUNG(ina) 2 ACHTUNGTRENNUNG(bipy)]} n : Complex 2 was synthesized by heating complex 1 at 150 8 C for 1 h. IR: n˜ =3444 (br), 2926 (w), 1643 (s), 1556 (m), 1376 (s), 1218 (w), 774 (m), 698 cm 1 (s); elemental analysis calcd (%) for C 34 H 26 N 6 O 9 Cu 2 : C 51.64, H 3.29, N 10.63; found: C 51.68, H 3.32, N 10.60. | [] | [] | ["{[Cu(ina) 2 (H 2 O)][Cu(ina) 2 (bipy)]} n", "C 34 H 26 N 6 O 9 Cu 2"] | [] | [] | [] | ["150 \nC"] | ["1 h"] | []
j.ica.2011.03.008 | 2.4. Synthesis of [Ni(Hoxonato)] n 4nH 2 O(1 Ni 4H 2 O) An aqueous solution (30 mL) of oxonic acid potassium salt (1 mmol, 0.195 g) was heated at 80 °C under stirring. After 30 min, Ni(ClO 4 ) 2 6H 2 O (1 mmol, 0.366 g) was added and the suspension was kept at 80 °C under stirring for 4 h. The suspension was ﬁltered and the light green solid obtained was washed with water, ethanol and diethyl ether. Yield: 34%. Anal. Calc. for C 4 H 9 N 3 NiO 8 : C, 16.81; H, 3.17; N, 14.70. Found: C, 16.89; H, 2.80; N, 14.43%. | [] | [] | ["[Ni(Hoxonato)] n 4nH 2 O"] | ["Ni(ClO 4 ) 2 6H 2 O--1 mmol, 0.366 g"] | [] | ["oxonic acid potassium salt--1 mmol, 0.195 g"] | ["80 \nC"] | ["4 h"] | ["water--30 mL", "ethanol--not specified", "diethyl ether--not specified"]
ic800777r | Bulk Scale Synthesis of Zn/BTB ant. To a solid mixture of H 3 BTB 14 (0.0899 g, 0.2050 mol, 1 equiv) and Zn(NO 3 ) 2 · 4H 2 O (0.1008 g, 0.3855 mmol, 1.88 equiv) was added DMF (10 mL).The solution was mixed well and ultrasonicated until homogeneous.The reaction vial was capped tightly and placed in an oven at 100 °C. After 24 h, the sample was removed from the oven and allowed to cool to room temperature. The mother liquor was decanted from the clear rod crystals and replaced with acetone (10 mL). The acetone was decanted and replenished three times over two days.The yield of the reaction, determined from the weight of the evacuated material [Zn 4 O(BTB) 2 ] · H 2 O is 48% based on H 3 BTB. | [] | ["two days"] | ["Zn 4 O(BTB) 2 H 2 O"] | ["Zn(NO 3 ) 2 4H 2 O--0.1008 g, 0.3855 mmol"] | [] | ["H 3 BTB 14--0.0899 g, 0.2050 mol"] | ["100 °C"] | ["24 h"] | ["DMF--10 mL", "acetone--10 mL"]
ejic.201000155 | C 22 H 16 N 6 NiS 2 (487.2): calcd. C 54.23, H 3.31, N 17.25, S 13.16; found C 54.12, H 3.24, N 17.34, S 13.23. IR (KBr): ν ˜ = 3451 (br.), 3040 (w), 2877 (w), 2077 (vs), 1606 (s), 1535 (m), 1487 (m), 1410 (m), 1321 (w), 1217 (s), 1072 (m), 1009 (w), 804 (s), 731 (w), 629 (m), 576 (w), 540 (w), 485 (w) cm –1 (Figure S6, Supporting Information). | [] | [] | ["C 22 H 16 N 6 NiS 2"] | [] | [] | [] | [] | [] | []
jhet.2810 | Diazidoglyoxime. Phosphorus oxychloride (17.4 g, 114 mmol) was added to a stirring solution of glyoxime (5.0 g, 57 mmol) in dry DMF (100 mL) at 0°C. The reaction mixture was stirred at room temperature for 6 hours. After the reaction was complete, the solution was cooled to 0 to 5°C in a salt ice bath, and sodium azide (8.0 g, 123 mmol) was added. The suspension wa s stirred for 1 hour at 0 to 5°C, and 300 mL of water was added. The precipitate was ﬁ ltered, washed with 100 mL of water, and air-dried. The solid was recrystallized from ethanol to afford diazidoglyoxime as colorless crystals (8.1 g, 84%); DTA-TG (5°C/min): 170°C (dec). Infrared (KBr, cm 1 ): ν = 3210 (w), 2169 (w), 2124 (w), 1623 (w), 1402 (w), 1363 (w), 1288 (m), 1013 (vs), 931(s), 920 (s),855 (s), 734 (s); 1 H-NMR (300 MHz, DMSO-d 6 , 25°C, ppm) δ: 12.1; 13 C-NMR (300 MHz, DMSO-d 6 , 25°C, ppm) δ: 136.2; EA (found, Calcd for C 2 H 2 N 8 O 2 , MW = 170.09): C (14.14, 14.12), H (1.39, 1.19), N (66.15, 65.88) %. | ["0 to 5°C"] | ["1 hour"] | ["diazidoglyoxime"] | [] | [] | ["glyoxime--5.0 g, 57 mmol"] | ["room temperature"] | ["6 hours"] | ["dry DMF--100 mL"]
c2ra22811d | Yield: 60%. IR (KBr, cm 21 ) : 3438 (wb), 2923 (w), 1648 (s), 1618 (s), 1580 (s), 1465 (s), 1445 (s), 1396 (s), 1347 (s), 1307 (s), 1245 (m). Elemental anal. calcd. for (C 34 H 36 O 6 N 2 Zn) n ; C, 64.56%; H, 5.70%; N, 4.43%; found, C, 62.23%; H, 5.45%; N, 4.16%.1 H NMR (DMSO-d 6 ): 8.44 (s, 4H), 7.84 (d, 2H, 8.4 Hz), 7.64 (d, 4H), 7.30 (t, 4H), 7.22 (m, 4H), 7.08 (s, 2H), 2.59 (t, 4H), 2.47 (m, 2H).The X-ray data were collected using a Bruker SMART APEX-II CCD diffractometer, with Mo-Ka radiation (l = 0.71073 Å) at 296(2)K. The SMART software was used for data acquisition. | [] | [] | [] | [] | [] | [] | [] | [] | []
j.poly.2013.02.058 | 2.1.2. {[Tb(pnba) 3 (H 2 O) 2 ](NITpPy)(MeOH)} n (2) As for 1 but Tb(NO 3 ) 3 6H 2 O (0.023 g, 0.05 mmol) was used in place of Gd(NO 3 )6H 2 O. Yield: 0.048 g, 73%. Elemental Anal. Calc.for C 34 H 36 N 6 O 17 Tb: C, 42.56; H, 3.78; N, 8.76. Found: C, 41.93; H, 4.16; N, 8.38%. IR (KBr): 3411 (m), 1559 (s), 1416 (s), 1344 (s), 1216 (w), 1162 (w), 1019 (w), 830 (m), 725 (m), 514 (m) cm 1 . | [] | [] | ["{[Tb(pnba) 3 (H 2 O) 2 ](NITpPy)(MeOH)} n", "C 34 H 36 N 6 O 17 Tb"] | ["Tb(NO 3 ) 3 6H 2 O--0.023 g, 0.05 mmol"] | [] | [] | [] | [] | []
s10870-011-0143-2 | Synthesis of {[Co(bbbm)(L3)]H 2 O} n (3) The synthetic procedure for 3 is the same as that for 1 except that H 2 L3 (0.013 g, 0.1 mmol) and CoCl 2 6H 2 O (0.024 g, 0.1 mmol) were used instead of HL1 and Ni(NO 3 ) 2 6H 2 O. Purple-red crystals of 3 suitable for X-ray diffraction were isolated by mechanical separation from amorphous solid in 45% yield (based on Co(II) salt). Anal.Calcd for C 23 H 26 CoN 4 O 5 : C 55.49, H 5.23, N 11.26%.Found: C 55.65, H 5.21, N 11.34%. IR (KBr, cm -1 ): 3329 (m), 3095 (m), 3002 (w), 2937 (w), 2360 (s), 1637 (m), 1541 (s), 1509 (s), 1429 (m), 1396 (s), 1298 (s), 1254 (s), 1206 (m), 757 (s), 740 (s), 668 (m). | [] | [] | ["{[Co(bbbm)(L3)]\nH 2 O} n", "C 23 H 26 CoN 4 O 5"] | ["CoCl 2 \n6H 2 O--0.024 g, 0.1 mmol"] | [] | ["H 2 L3--0.013 g, 0.1 mmol"] | [] | [] | []
c3ce26686a | Yellow prismatic crystals of 1 were collected (yield: 53% based on cadmium). Elemental analysis calcd (%) for C 18 H 18 CdN 2 O 7 S: C, 41.64; H, 3.47; N, 5.40. Found: C, 41.26; H, 3.54; N, 5.39. IR (cm 21 ): 3207(m), 1651(w), 1609(s), 1574(s), 1563(s), 1543(m), 1505(s), 1463(m), 1425(w), 1374(s), 1331(s), 1233(m), 1070(m), 1045(s), 1017(s), 875(w), 875(w), 850(m), 835(m), 821(w), 792(m), 763(m), 683(w).[Cd 2 (tdc) 2 (bpp) 3 ] n (2) The synthesis of 2 was similar to that of 1, but with bpp (19.8 mg, 0.1 mmol) in place of bpe. Yellow prismatic crystals of 2 were obtained (yield: 53% based on cadmium). Elemental analysis calcd (%) for C 51 H 46 Cd 2 N 6 O 8 S 2 : C, 52.76; H, 3.97; N, 7.24. Found: C, 52.97; H, 4.32; N, 7.17. IR (cm 21 ): 3053(w), 1609(s), 1566(vs), 1518(w), 1470(m), 1426(m), 1384(s), 1340(w), 1226(w), 1160(w), 1070(w), 1046(w), 1013(w), 894(w), 844(m), 820(w), 764(w), 749(w), 719(w), 688(w), 668(w). | [] | [] | ["[Cd 2 (tdc) 2 (bpp) 3 ] n", "C 51 H 46 Cd 2 N 6 O 8 S 2"] | [] | [] | ["tdc--NaN", "bpp--19.8 mg, 0.1 mmol"] | [] | [] | []
acs.inorgchem.7b01058 | Synthesis of [Dy 0.05 Y 0.95 (μ-H 2 O)(phen)(μ-OH)(nb) 2 ] n (3). The magnetic-site diluted sample was obtained with the same procedures as those of 1 except that DyCl 3 ·6H 2 O was replaced by a mixture of DyCl 3 ·6H 2 O and YCl 3 ·6H 2 O in a molar ratio of 1:19. Yield: 53% based on Hnb. Calcd for C 26 H 19 Dy 0.05 Y 0.95 N 4 O 10 : C, 48.17; H, 2.91; N, 8.68%. Found: C, 48.65, H, 2.62; N, 8.53%. Dy(III) and Y(III) content in 3 was 4.96% and 95.04% measured by dispersive spectroscopy (EDS) of ﬁeld-emission scanning electron microscope (Table S1). | [] | [] | ["[Dy 0.05 Y 0.95 (μ-H 2 O)(phen)(μ-OH)(nb) 2 ] n", "C 26 H 19 Dy 0.05 Y 0.95 N 4 O 10"] | ["DyCl 3 ·6H 2 O and YCl 3 ·6H 2 O--mixture in a molar ratio of 1:19"] | [] | ["phen--NaN", "nb--NaN"] | [] | [] | []
c5ra23134e | glass beaker. Then this beaker was put inside a 500 mL glass beaker with roughly 6 mL of solvent. The latter beaker was covered with Parafilm, though a tiny hole was made with a needle to avoid vapour condensation and ensure saturation. MeOH was replaced every 7 or 8 d. The product obtained was called 2 _MeOHv. A schematic representation (Fig. S1a) and a photograph (Fig. S1b) of this procedure are exhibited in the ESI. | [] | ["every 7 or 8 d"] | [] | [] | ["MeOH--roughly 6 mL"] | [] | [] | [] | []
s0277-5387(01)00994-9 | 2 .8 .7 .[ Ni ( L 4 )]( ClO 4 ) 2 · 1 / 2 Et 2 O (7) The ligand L 4 (301 mg, 0.94 mmol) in butan-1-ol (10 ml) was added to Ni(ClO 4 ) 2 ·6H 2 O (278 mg, 0.76 mmol) in hot butan-1-ol (30 ml). The reaction mixture was stirred for 24 h. A green precipitate was ﬁltered off, washed with butan-1-ol and dried in vacuo. Yield: 142 mg. The blue liquor was concentrated in vacuo to dryness to leave a yellow solid. This was washed repeatedly with ether and dried in vacuo. Yield: 280 mg (64%). IR (cm −1 ): 3260 w (NH) , 1100 w (ClO) . CHN Found (Calc.): C, 40.60 (41.14); H, 6.19 (6.41); N, 8.54 (9.14)%. UV –Vis (CH 3 NO 2 ): u max (nm) (m max ,mol −1 l cm −1 ): 418 (40), 454 (26.1), 878 (27.9). | [] | [] | ["[ Ni ( L 4 )]( ClO 4 ) 2 · 1 / 2 Et 2 O", "NaN"] | ["Ni(ClO 4 ) 2 ·6H 2 O--278 mg, 0.76 mmol"] | [] | ["L 4--301 mg, 0.94 mmol"] | [] | ["24 h"] | ["butan-1-ol--10 ml"]
acs.cgd.5b00724 | [Fe(2,2′-H 2 dbpt)Cl 2 ·H 2 O] n (2). A mixture containing 2,2′-H 2 dbpt (145 mg, 0.5 mmol), FeCl 2 ·4H 2 O (100 mg, 0.5 mmol), and cyclohexanone (15 mL) was sealed in a Teﬂon-lined stainless steel vessel (25 mL), which was heated at 160 °C for 3 days and then cooled to room temperature at a rate of 10 °C/h. Yellow ﬂake crystals of 2 were obtained and picked out, washed with ethanol, and dried in air. Yield: 12% (based on Fe(II)). Elemental analysis for C 28 H 22 OCl 4 Fe 2 N 16 (%) Calcd: C, 39.47; H, 2.60; N, 26.30. Found: C: 39.32; H: 2.65; N: 26.26 IR (KBr, cm −1 ): 3396(s), 1610(w), 1462(m), 1399(w), 1375(w), 1344(m), 1289(w), 1262(w), 1215(m), 1182(s), 1152(s), 1054(w), 1010(w), 796(w), 757(w), 711(m), 639(w), 598(m), 524(m). | [] | [] | ["[Fe(2,2′-H 2 dbpt)Cl 2 ·H 2 O] n", "C 28 H 22 OCl 4 Fe 2 N 16"] | ["FeCl 2 \n4H 2 O--100 mg, 0.5 mmol"] | [] | ["2,2′-H 2 dbpt--145 mg, 0.5 mmol"] | ["160 \n°C"] | ["3 days"] | ["cyclohexanone--15 mL"]
c9dt02275a | Synthesis of (NBu 4 )[MnCr(C 6 O 4 Br 2 ) 3 ]·2C 6 H 5 NO 2 (6). This compound was prepared as 2 but using nitrobenzene instead of chlorobenzene. The solution was allowed to stand for about two weeks to obtain a dark crystalline powder that was filtered and air dried. The phase purity of this compound was verified with X-ray powder diffraction (Figure S1, supporting information). FT-IR (ν/cm -1 , KBr pellets): 3436 (vs), 2963 (m), 2933 (w), 2873 (w), 1616 (m), 1490 (vs), 1350 (vs), 990 (w), 819 (m), 706 (m), 615 (s), 562 (m), 508 (s), 461 (m).Anal. Calcd (%) for C 46 H 46 Br 6 MnCrN 3 O 16 : C, 37.25; H, 3.13; N, 2.83 %. Found: C, 36.29; H, 3.08; N, 2.76 %. | [] | [] | ["(NBu 4 )[MnCr(C 6 O 4 Br 2 ) 3 ]·2C 6 H 5 NO 2", "C 46 H 46 Br 6 MnCrN 3 O 16"] | [] | [] | [] | [] | ["two weeks"] | ["nitrobenzene--not specified"]
1061027031000090064 | 1 HNMR(d 6 -DMSO, 298 K): d 7.86 (s, 2H), 7.64 (d, 4H), 7.34 (d, 4H), 7.26 (s, 2H), 6.95 (s, 2H), 5.26 (s, 4H). Anal. calcd. | [] | [] | [] | [] | [] | [] | [] | [] | []
j.molstruc.2005.03.005 | 2.1.2. Synthesis of {[Cd 2 (4,4 0 -bipy) 2 (dpa) 2 ](H 2 O)} n (2) A mixture of H 2 dpa (0.12 g, 0.5 mmol), 4,4 0 -bipy (0.08 g, 0.5 mmol), Cd(NO 3 ) 2 $4H 2 O (0.15 g, 0.5 mmol) and NaOH (0.03 g, 0.75 mmol) with a molar ratio of about 2:2:2:3 in H 2 O (15.0 ml) was placed in a Parr Teﬂon-lined stainless steel vessel and heated to 160 8C for 72 h. Then the reaction system was cooled to room temperature during 24 h to give rise to colorless crystals of 2, which were collected by a ﬁltration. The colorless crystals obtained were washed with water and dried in air. Yield: 0.09 g (35%). Elementary analysis: calcd. for C 48 H 34 Cd 2 N 4 O 9 (1035.59): C, 55.67; H, 3.28; N, 5.41%; found: C, 55.63; H, 3.21; N, 5.38%. IR (KBr pellet, cm K1 ): 3436 (w, br), 1606 (s), 1558 (s), 1527 (s), 1445 (m), 1438 (m), 1389 (s), 1367 (s), 1357 (m), 1220 (w), 1162 (w), 1148 (w), 1107 (vw), 1094 (vw), 1071 (w), 1046 (vw), 1008 (vw), 960 (vw), 843 (w), 822 (m), 772 (m), 721 (m), 679 (w), 646 (w), 590 (vw), 532 (w), 424 (w). | [] | ["24 h"] | ["{[Cd 2 (4,4 0 -bipy) 2 (dpa) 2 ](H 2 O)} n", "C 48 H 34 Cd 2 N 4 O 9"] | ["Cd(NO 3 ) 2 $4H 2 O--0.15 g, 0.5 mmol"] | [] | ["H 2 dpa--0.12 g, 0.5 mmol", "4,4 0 -bipy--0.08 g, 0.5 mmol"] | ["160 8C"] | ["72 h"] | ["H 2 O--15.0 ml"]
j.poly.2018.09.018 | 2.2.6. {[Co 5 (4-pmpt) 4 (HCO 2 ) 2 (H 2 O) 2 ](H 2 O) 6 } n (6) The same synthetic procedure as that for 5 was used except that 3-H 2 pmpt ligand was replaced by 4-H 2 pmpt ligand. And the aubergine block crystals of 6 were obtained. Yield: 32% (based on Co).Elemental analysis (%) cal. for 6: C, 42.69; H, 3.95; N, 13.73. Found: C, 43.02; H, 3.88; N, 13.26. Selected IR (cm 1 ): 3396 (s), 1661 (s), 1579 (s), 1512 (m), 1477 (s), 1350 (m), 1243 (s), 1078 (m), 1025 (m), 842 (s), 752 (m), 634 (w), 566 (w). | [] | [] | ["{[Co 5 (4-pmpt) 4 (HCO 2 ) 2 (H 2 O) 2 ](H 2 O) 6 } n"] | [] | [] | [] | [] | [] | []
om401059x | obtained from ethereal solutions as described above or (in very small quantities) from the hexane wash phases. The crystals discussed in the text 2·0.5(n-hexane) were obtained from the hexane solutions, though molecular parameters such as bond lengths and angles do not diﬀer signiﬁcantly from those of the Et 2 O cosolvate structure. For 2·Et 2 O, Et 2 O does not show any coordinative interaction. Analytical data are as follows. | [] | [] | [] | [] | [] | [] | [] | [] | []
cg700979r | {[Cd 5 (IDC) 2 (HIDC)(bpy) 3 (py) 2 (H 2 O) 3 ]· 2NO 3 · 2H 2 O} n (1). A mixture of Cd(NO 3 ) 2 · 4H 2 O (0.308 g, 1.0 mmol), H 3 IDC (0.078 g, 0.50 mmol), bpy (0.156 g, 1.0 mmol), py (1.0 mL), and water (10 mL) was sealed in a 25 mL Teﬂon-lined stainless steel vessel and heated at 170 °C for 7 days, and then cooled to room temperature at a rate of 10 °C/h. The pH values of the solution in the starting and ending reactions are ca. 6. Pale block-shaped crystals of 1 were collected, washed with distilled water, and dried in air. Yield: 0.238 g, 63% base on Cd(NO 3 ) 2 · 4H 2 O. Anal. Calcd for C 55 H 52 Cd 5 N 16 O 25 : C, 34.78; H, 2.76; * To whom correspondence should be addressed. Fax: +86-20-84112921. | [] | [] | ["{[Cd 5 (IDC) 2 (HIDC)(bpy) 3 (py) 2 (H 2 O) 3 ]· 2NO 3 · 2H 2 O} n"] | ["Cd(NO 3 ) 2 · 4H 2 O--0.308 g, 1.0 mmol"] | ["py--1.0 mL"] | ["H 3 IDC--0.078 g, 0.50 mmol", "bpy--0.156 g, 1.0 mmol"] | ["170 °C"] | ["7 days"] | ["water--10 mL"]
00958970802672978 | The mixture was stirred at 40–45  C for 2 h and the solvent removed in air. The solid was dissolved in acetonitrile at 40  C. After 2 weeks, by slow evaporation of this solution at room temperature, it was beginning to produce pale yellow crystals of 1 which were suitable for X-ray measurements (yield 0.073 g, 72%, m.p. 240–243  C). | [] | [] | ["Compound 1"] | [] | [] | [] | ["40–45 \nC"] | ["2 weeks"] | ["acetonitrile--not specified"]
c7qi00755h | Pr(NO 3 ) 3 ·6H 2 O (0.1 mmol, 0.0435g) was used as staring material. Red block crystals with amount of 0.0642 g were produced (yield of 55.2% based on Bi). Anal. Calcd. for C 28 H 50 Bi 2 I 9 O 8 N 8 Pr (2327.73): C, 14.45; H, 2.17; N, 4.81%. Found: C, 14.52; H, 2.25; N, 4.92%. IR (KBr, cm － 1 ): 1634(w), 1571(s), 1396(s), 1347(s), 1211(s), 1171(m), 1108(m), 835(m), 780(s), 668(m), 570(s). {[Er(dpdo)(DMF) 6 ](Bi 2 I 9 ) 2 } n (6) The synthesis method of 6 is similar to that of 4, in which Er(NO 3 ) 3 ·6H 2 O (0.1 mmol, 0.0464g) was used instead of LaCl 3 ·7H 2 O. Products of red block crystal can be obtained (0.0600 g, yield 51.0% based on Bi). Anal. Calcd. for C 28 H 50 Bi 2 I 9 ErO 8 N 8 (2354.08): C, 14.27; H, 2.14; N, 4.76%. Found: C, 14.32; H, 2.23; N, 4.82%. IR (KBr, cm － 1 ): 1683(m), 1634(s), 1494(w), 1473(m), 1424(s), 1361(s), 1228(s), 1171(s), 1102(s), 1053(w), 843(s), 668(s), 563(s). 2.3 Crystal Structure Determinations The intensity data of 1-6 were collected on a Bruker APEX II diffractometer using graphite-monochromated MoKα radiation (λ = 0.71073Å) at room temperature. The multi-scan a bsorption corrections were applied. Structures were solved by direct method followed by successive difference Fourier methods. Computations were performed using SHELXTL and final full-matrix refinements were against F 2 . | [] | [] | ["Pr(NO 3 ) 3 \n6H 2 O", "C 28 H 50 Bi 2 I 9 O 8 N 8 Pr", "{[Er(dpdo)(DMF) 6 ](Bi 2 I 9 ) 2 } n", "C 28 H 50 Bi 2 I 9 ErO 8 N 8"] | ["Pr(NO 3 ) 3 \n6H 2 O--0.1 mmol, 0.0435g", "Er(NO 3 ) 3 \n6H 2 O--0.1 mmol, 0.0464g"] | [] | [] | [] | [] | []
cg301146u | The resulting purple red block-like crystals of 3 were isolated by washing with DMP/H 2 O and dried in a ir. Anal. Calcd for C 31 H 33 O 13 N 2 Co 1.5 (729.999): C, 51.00; H, 4.56; N, 3.84. Found: C, 50.58; H, 3.90; N, 3.94. IR(KBr, cm −1 ) (Figure S3, Supporting Information): 3744w, 3457m, 3224m, 3131m, 2972m, 2929m, 2419w, 1955w, 1661vs, 1604vs, 1564vs, 1509m, 1391vs, 1299m, 1213s, 1155m, 1113m, 1047w, 995m, 845w, 813m, 785w, 737w, 709w, 669w, 644w, 572w, 488vw, 439w. | [] | [] | ["C 31 H 33 O 13 N 2 Co 1.5"] | [] | [] | [] | [] | [] | []
j.ica.2007.10.043 | 2.3. Synthesis of Ce(BDC) 1.5 (DEF) (2) The reaction was carried out in a method similar to that for 1, using Ce(NO 3 ) 3 Æ 6H 2 O (0.5 mmol, 0.0217 g) instead of La(NO 3 ) 3 Æ 6H 2 O. Yield: 83.13% (based on Ce). Elemental Anal. Calc. for C 17 H 17 CeNO 7 (487.44): C, 41.89; H, 3.52; N, 2.87. Found: C, 41.87; H, 3.54; N, 2.90%. IR (KBr, cm 1 ) m: 3068 (m), 2979 (m), 2937 (m), 1666 (s), 1619 (s), 1577 (s), 1559 (s), 1505 (s), 1438 (w), 1389 (s), 1296 (w), 1267 (w), 1207 (m), 1154 (m), 1125 (m), 1099 (m), 1017 (s), 943 (w), 887 (m), 830 (m), 811 (m), 747(s), 652 (m). | [] | [] | ["Ce(BDC) 1.5 (DEF)", "C 17 H 17 CeNO 7"] | ["Ce(NO 3 ) 3 Æ 6H 2 O--0.5 mmol, 0.0217 g"] | [] | [] | [] | [] | []
j.jssc.2010.07.005 | (%) for C 32 H 43 CoN 5 O 13 S: C 48.24, H 5.44, N 8.79; found: C 48.38, H 5.25, N 8.27. IR (KBr pellet, cm  1 ): 3429 (br), 3280 (w), 1613 (m), 1588 (m), 1468 (m), 1435 (m), 1416 (m), 1326 (m), 1221 (m), 1159 (s), 1093 (m), 1067 (m), 1017 (m), 992 (m), 849 (m), 816 (m), 778 (s), 734 (m), 665 (m), 644 (m), 618 (m), 566 (m).2.2.3. [Ni(-tsgluO)(4,4 0 -bipy)] n  0.5nH 2 O(3) The same synthetic procedure as that for 1 was used, except that 2,4 0 -bipy was replaced by 4,4 0 -bipy, giving green blockshaped crystals of 3 in 56% yield based on Ni. Anal. calcd. (%) for C 22 H 23 NiN 3 O 7 S: C 49.12, H 4.68, N 7.81; found: C 49.12, H 4.36, N 7.90. IR (KBr pellet, cm  1 ): 3412 (br), 3173 (m), 2921 (m), 1605 (s), 1557 (s), 1498 (w), 1425 (s), 1322 (m), 1302 (s), 1219 (m), 1154 (s), 1101 (s), 995 (m), 816 (s), 776 (w), 727 (m), 668 (s), 634 (m), 548 (m). | [] | [] | ["[Ni(-tsgluO)(4,4'-bipy)] n 0.5nH 2 O", "C 22 H 23 NiN 3 O 7 S"] | [] | [] | ["-tsgluO--NaN", "4,4'-bipy--NaN"] | [] | [] | []
j.molstruc.2009.09.045 | 2.4. Synthesis of {[Pb(Hima) 2 (NO 3 )](NO 3 )} n (3) Hima (0.126 g, 1 mmol) was dissolved in water (10 ml) and then a solution of Pb(NO 3 ) 2 (0.166 g, 0.5 mmol) in water (10 ml) was added whilst stirring. The mixture was ﬁltered and kept at ambient temperature for several days. The plate colorless singlecrystals suitable for X-ray diffraction were obtained by slow evaporation of water within one week in 80% yield (233 mg). Anal. | [] | ["several days"] | ["[Pb(Hima) 2 (NO 3 )](NO 3 )} n"] | ["Pb(NO 3 ) 2--0.166 g, 0.5 mmol"] | [] | ["Hima--0.126 g, 1 mmol"] | [] | [] | ["water--10 ml"]
s11243-015-0005-4 | Synthesis of complex [Cd(L)(1,10-phen)] (3) A mixture of CdSO 4 2H 2 O (0.049 g 0.2 mmol ), L (042 g, 0.1 mmol), 1, 10-phen (0.072 g, 0.4 mmol) and water (8 mL) was placed in a Teﬂon reactor (15 mL), which was heated at 130 °C for 3 days and then gradually cooled to room temperature. Colorless crystals of 3 were isolated from the mother liquid, washed with water, and then dried at ambient temperature. The yield was 55 %. IR/cm -1 (KBr): 3461 (s), 1636 (m), 1382 (w), 1114 (w), 1072 (w), 860 (w), 770 (w), 671 (w), 572 (w) ﬁg (S4).X-ray crystallography X-ray crystallography data for 1–3 were collected with an Agilent Technologies SuperNova CCD diffractometer with MoKa (k = 0.71073 A ˚ ) in the x scan mode. Crystallographic data are summarized in Table 1. The selected bond lengths and angles for 1–3 are supplied in Tables 2 and 3. | [] | [] | ["[Cd(L)(1,10-phen)]", "CdSO 4 2H 2 O"] | ["CdSO 4 2H 2 O--(0.049 g, 0.2 mmol"] | [] | ["L--042 g, 0.1 mmol", "1,10-phen--0.072 g, 0.4 mmol"] | ["130 \nC"] | ["3 days"] | ["water--8 mL"]
zaac.200700445 | Synthese von Mg(C 5 H 5 ) 2 · DIOXAN (5). 0.200 g (1.29 mmol) Mg(C 5 H 5 ) 2 (1) wurde mit 5.0 mL (58 mmol) Dioxan versetzt. Die Suspension wurde zum Sieden erhitzt, wobei das Produkt langsam in Lösung ging. Aus der klaren, farblosen Reaktionslösung bildeten sich bei Raumtemperatur kleine, farblose, plättchenförmige Kristalle, die nach Waschen mit etwas n-Hexan zehn Minuten im Vakuum (0.1 Torr) getrocknet wurden. Ausb. 0.205 g (0.84 mmol, 65 %), Zers. ab 175 °C. Löslichkeit: sehr gut löslich in THF, gut löslich in Toluol, schwer löslich in n-Hexan. Einkristalle der Verbindung fielen direkt bei der Synthese an.Analyse für C 14 H 18 MgO 2 (242.6): C 68.8 (ber. 69.3); H 7.5 (7.5) %.IR (Nujol): 3077, 1906, 1635, 1299, 1255, 1092, 1062, 1011, 893, 726 cm ⫺1 .1 H-NMR (Benzol-d 6 ): 6.01 (s, C 5 H 5 ), 3.34 (s, CH 2 ) ppm [25].13 C-NMR (Benzol-d 6 ): 107.2 (C 5 H 5 ), 66.6 (CH 2 ) ppm.Synthese von Mg(C 5 H 5 ) 2 · TMEDA (6). 0.700 g (4.53 mmol) Mg(C 5 H 5 ) 2 (1) wurden mit 20.0 mL (134 mmol) TMEDA versetzt.Die erhaltene Suspension wurde erwärmt, wobei die meiste Substanz in Lösung ging. Es wurde filtriert und das klare, gelbe Filtrat bei ⫺22 °C im Kühlschrank gelagert. Dabei bildeten sich nach wenigen Stunden hellgelbe, quaderförmige Kristalle, die nach Waschen mit etwas n-Hexan z ehn Minuten im Vakuum (0.1 Torr) getrocknet wurden. Ausb. 0.507 g (1.87 mmol, 41 %), Zers. ab 164 °C.Löslichkeit: sehr gut löslich in THF, mäßig löslich in Toluol, schwer löslich in n-Hexan. Einkristalle der Verbindung fielen direkt bei der Synthese an.Analyse für C 16 H 26 MgN 2 (270.7): C 70.4 (ber. 71.0); H 10.1 (9.7); N 9.9 (10.3) %.IR (Nujol): 3071, 1760, 1633, 1258, 1007, 773, 724 cm ⫺1 .1 H-NMR (THFd 8 ): 5.84 (s, C 5 H 5 ), 2.31 (s, CH 2 ), 2.14 (s, CH 3 ) ppm [24].13 C-NMR (THFd 8 ): 105.8 (C 5 H 5 ), 58.7 (CH 2 ), 46.2 (CH 3 ) ppm [27].Synthese von Mg(C 5 H 5 ) 2 · PMDTA (7). Eine Lösung von 0.400 g (2.59 mmol) Mg(C 5 H 5 ) 2 (1) in 20 mL Toluol wurde tropfenweise mit 1.0 mL (4.8 mmol) PMDTA versetzt. Die erhaltene Suspension wurde erwärmt und die erhaltene klare Lösung langsam auf Raumtemperatur gebracht, wobei sich hellgelbe, nadelförmige Kristalle Strukturen von polaren Magnesiumorganylen bildeten, die nach Waschen mit etwas n-Hexan mehrere Stunden im Vakuum (0.1 Torr) getrocknet wurden. Ausb. 0.174 g (0.53 mmol, 21 %), Zers. ab 180 °C. Löslichkeit: gut löslich in THF und Pyridin, schwer löslich in Toluol und n-Hexan. Einkristalle der Verbindung fielen direkt bei der Synthese an.Analyse für C 19 H 33 MgN 3 (327.8): C 69.3 (ber. 69.6); H 9.9 (10.1); N 12.5 (12.8) %.IR (Nujol): 3053, 1651, 1601, 1283, 1096, 1004, 927, 786 cm ⫺1 .1 H-NMR (THF-d 8 ): 5.83 (s, C 5 H 5 ), 2.41 (m, CH 2 ), 2.30 (m, CH 2 ), 2.20 (s, CH 3 ), 2.15 (s, CH 3 ) ppm.13 C-NMR (THF-d 8 ; HSQC): 105.7 (C 5 H 5 ), 58.8 (CH 2 ), 57.5 (CH 2 ), 46.1 (CH 3 ), 43.4 (CH 3 ) ppm [28].Mg(C 5 H 5 ) 2 · 15-Krone-5·2Pyridin (8). Eine Lösung von 0.150 g (0.97 mmol) Mg(C 5 H 5 ) 2 (1) in 20 mL Pyridin wurde mit 0.2 mL (1.0 mmol) 15-Krone-5 versetzt, wobei eine hellorange Substanz ausfiel, die in der Siedehitze wieder in Lösung ging. Die noch heiße Lösung wurde filtriert und auf Raumtemperatur abgekühlt, wobei sich nach kurzer Zeit orange, quaderförmige Kristalle bildeten, die nach Waschen mit etwas n-Hexan zehn Minuten lang im Vakuum (0.1 Torr) getrocknet wurden. Ausb. 0.450 g (0.84 mmol, 87 %), Zers. ab 150 °C. Löslichkeit: löslich in Pyridin, schwer löslich in THF, Toluol und n-Hexan. Einkristalle der Verbindung fielen direkt bei der Synthese an.Analyse für C 30 H 40 MgN 2 O 5 (533.0): C 67.1 (ber. 67.6); H 7.5 (7.6); N 5.1 (5.3) %.IR (Nujol): 2926, 1600, 1091, 1078, 702 cm ⫺1 .1 H-NMR (Acetonitril-d 3 ): 8.57 (m, Pyridin, 7.74 (m, Pyridin), 7.33 (m, Pyridin), 5.51 (s, C 5 H 5 ), 3.85 (s, CH 2 ) ppm.13 C-NMR (Acetonitril-d 3 ; HSQC): 150.3 (Pyridin), 137.1 (Pyridin), 124.4 (Pyridin), 104.1 (C 5 H 5 ), 68.5 (CH 2 ) ppm [29].Mg(C 5 H 5 )(CH 3 ) · 15-Krone-5 (10). Eine klare Lösung von 0.220 g (2.11 mmol) Mg(C 5 H 5 )(CH 3 ) in 20 mL Diethylether wurde mit 0.42 mL (2.12 mmol) 15-Krone-5 versetzt, wobei sich ein gelber Niederschlag bildete, der aus 7 mL Toluol umkristallisiert wurde.Die erhaltenen Kristalle wurden mit etwas n-Hexan gewaschen und längere Zeit im Vakuum (0.1 Torr) getrocknet. Ausb. 0.59 g (1.82 mmol, 86 %), Zers. ab 125 °C. Löslichkeit: löslich in THF, Toluol und Pyridin, schwer löslich in n-Hexan. Einkristalle der Verbindung fielen direkt bei der Synthese an.Analyse für C 16 H 28 MgO 5 (324.7): C 58.2 (ber. 59.2); H 8.4 (8.7) %.IR (Nujol): 3049, 1613, 1352, 1286, 1247, 1126, 1006, 968, 877 cm ⫺1 .1 HNMR (Toluol-d 8 ): 4.88 (s, C 5 H 5 ), 3.55 (s, CH 2 ), ⫺1.45 (CH 3 ) ppm.13 CNMR (Toluol-d 8 ): 103.7 (C 5 H 5 ), 69.3 (CH 2 ), 13.0 (CH 3 ) ppm.Wir danken der Deutschen Forschungsgemeinschaft und der Claussen-Simon-Stiftung für die finanzielle Unterstützung dieser Arbeit.Literatur und Anmerkungen [1] W. Bünder, E. Weiss, J. Organomet. Chem. 1975, 92,1.[2] H. Lehmkuhl, K. Mehler, R. Benn, A. Rufinska, C. Krüger, Chem. Ber. 1986, 119, 1054.[3] A. Jaenschke, J. Paap, U. Behrens, Organometallics 2003, 22, 1167.[4] M. M. Olmstead, W. J. Grigsby, D. R. Chacon, T. Hascall, P. P.Power , Inorg. Chim. Acta 1996, 251, 273.[5] A. Xia, M. J. Heeg, C. H. Winter, J. Am. Chem. Soc. 2002, 124, 11264.[6] A. Xia, J. E. Knox, M. J. Heeg, H. B. Schlegel, C. H. Winter, Organometallics 2003, 22, 4060.Z. Anorg. Allg. Chem. 2008, 461⫺469 © 2008 WILEY-VCH Verlag GmbH & Co. KGaA, Weinheim www.zaac.wiley-vch.de 469 [7] H. Jacobsen, P. Burger, Chimia 1996, 50, 329.[8] H.-R. H. Damrau, A. Geyer, M.-H. Prosenc, A. Weeber, F.Schaper,H.-H. Brintzinger, J. Organomet. Chem. 1998, 553, 331.[9] A. Haaland, J. Lusztyk, J. Brunvoll, K. B. Starowieyski, J. Organomet. Chem. 1975, 85, 279.[10] I. Bytheway, P. L. A. Popelier, R. J. Gillespie, Can. J. Chem.1996, 74, 1059.[11] P. Seiler, J. D. Dunitz, Acta Crystallogr. 1979, B35, 2020.[12] R. Fischer, D. Walter, P. Gebhardt, H. Görls, Organometallics 2000, 19, 2532.[13] M. Parvez, A. D. Pajerski, H. G. Richey, Jr. Acta Crystallogr.1988, C44, 1212.[14] H. Viebrock, D. Abeln, E. Weiss, Z. Naturforsch. 1994, 49b,89.[15] O. Gobley, S. Gentil, J. D. Schloss, R. D. Rogers, J. C. Gallucci, P. Meunier, B. Gautheron, L. A. Paquette, Organometallics 1999, 18, 2531.[16] T. Greiser, J. Kopf, D. Thoennes, E. Weiss, J. Organomet. Chem.1980, 191,1.[17] a) T. B. Rubtsova, O. K. Kireeva, B. M. Bulychev, N. P. Streltsova, V. K. Belsky, B. P. Tarasov, Polyhedron 1992, 11, 1929; b) N. R. Streltsova, V. K. Belskii, B. M. Bulychev, O. K. Kireeva, Russ. J. Inorg. Chem. 1992, 37, 930; c) V. K. Belskii, B. M. Bulychev, N. R. Streltsova, Russ. J. Inorg. Chem. 1992, 37, 778.[18] S. Chadwick, U. Englich, K. Ruhlandt-Senge, Inorg. Chem.1999, 38, 6289.[19] A. D. Pajerski, M. Parvez, H. G. Richey, Jr. J. Am. Chem. Soc.1988, 110, 2660.[20] a) A. W. Duff, P. B. Hitchcock, M. F. Lappert, R. G. Taylor, J.A. Segal, J. Organomet. Chem. 1985, 293, 271; b) R. Sanchez, J.J. Eisch in: R. B. King, J. J. Eisch (Hrg.), Organomet. Synth.1986, 3, 400.[21] G. E. Parris, E. C. Ashby, J. Organomet. Chem. 1974, 72,1.[22] G. M. Sheldrick, SADABS, Program for area detector absorption correction, Univ. Göttingen, 1996.[23] G. M. Sheldrick, SHELXS-97, Program for the Solution of Crystal Structures; SHELXL-97, Program for the Refinement of Crystal Structures, Univ. Göttingen, 1997.[24] In THF-Lösung wird wahrscheinlich der Acetonitril-Ligand gegen zwei THF-Liganden ausgetauscht, da für das Acetonitril von Komplex 2 die gleichen Signallagen wie für freies Acetonitril in THF-d 8 beobachtet werden.[25] 1 H-NMR-Daten finden sich auch bei [2].[26] In benzolischer Lösung sind entweder alle drei Sauerstoffatome des DIGLYME-Liganden am Magnesiumatom koordiniert oder es erfolgt ein schneller Wechsel in der Koordination der OAtome, da im 1 H- und 13 C-NMR-Spektrum nur ein Signal für die Methylgruppe beobachtet wird.[27] In THF-Lösung wird wahrscheinlich der TMEDA-Ligand gegen zwei THF-Liganden ausgetauscht, da für das TMEDA von Komplex 6 die gleichen Signallagen wie für freies TMEDA in THF-d 8 beobachtet werden.[28] In THF-Lösung wird wahrscheinlich der PMDTA-Ligand gegen zwei THF-Liganden unter Bildung des Komplexes [Mg(C 5 H 5 ) 2 (THF) 2 ] ausgetauscht, da für das PMDTA von Komplex 7 die gleichen Signallagen wie für freies PMDTA in THF-d 8 beobachtet werden.[29] In Acetonitril-Lösung werden wahrscheinlich die axialen Pyridin-Liganden gegen zwei Acetonitril-Liganden ausgetauscht, da für das Pyridin von Komplex 8 die gleichen Signallagen wie für freies Pyridin in Acetonitril-d 3 beobachtet werden. | [] | [] | ["Mg(C 5 H 5 ) 2 · DIOXAN", "C 14 H 18 MgO 2"] | ["Mg(C 5 H 5 ) 2--0.200 g, 1.29 mmol"] | [] | ["Dioxan--5.0 mL, 58 mmol"] | ["100 \nC"] | ["10 h"] | []
ic049883b | Synthesis of 2,4-Me 2 -H 2 ct (5) (R 1 ) Me, R 2 ) Me). A 0.36 g (3 mmol) amount of 2,4-dimethyl-3-thiosemicarbazide was solubilized in 20 mL of MeOH. An equimolar amount (0.44 g) of R-ketoglutaric acid was dissolved in 10 mL of MeOH, added dropwise to the solution of the thiosemicarbazide, and stirred for 2 h. Anal. Calcd for C 8 H 13 N 3 O 4 S: C, 38.82; H, 5.25; N, 16.98; S, 12.94. Found: C, 39.51; H, 5.13; N, 16.74; S, 13.16. IR (KBr disks, cm -1 ): 3162 (w) ν(OH); 3049 (m) and 2848 (w) ν(NH); 2839 (w) ν(CH); 1752 (s) and 1653 (s) ν(CdO); 747(w) ν(CdS). UV-visible (solvent MeOH, nm): 214 (n f π*). | [] | [] | ["2,4-Me 2 -H 2 ct (5)"] | [] | [] | ["2,4-dimethyl-3-thiosemicarbazide--0.36 g (3 mmol)", "R-ketoglutaric acid--0.44 g"] | [] | ["2 h"] | ["MeOH--20 mL"]
cg1011007 | (3 and 4) A 0.0088 M solution of T 3 PyP was prepared by dissolving 54.6 mg of the porphyrin in 10 mL of DMF followed by reflux for 2 h after filtration. When 1 mL of this solution was added to 1 mL of ethanol solution of cadmium(II) chloride (0.033 mmol), a precipitate was obtained immediately. The precipitate in DMF/ethanol was placed in a sealed reactor and heated to 100 C for 3 days in a dry bath. After slow cooling to room temperature (at ∼0.2/min), two kinds of crystals were obtained concomitantly: purple shining prism crystals of compound 3 (with the porphyrin component predominantly in a freebase form), and red rhomb crystals of compound 4 (with the porphyrin component in the Cd(DMF) five-coordinate metalated form). The yield of the latter could not be determined as they deteriorated rapidly during the drying process. Upon extraction of the remaining crystalline product of 3, its yield was determined to be approximately 18% (based on porphyrin). Efforts to obtain a single crystalline phase of each compound have been unsuccessful thus far. | [] | [] | ["T 3 PyP"] | ["cadmium(II) chloride--0.033 mmol"] | [] | ["porphyrin--54.6 mg"] | ["reflux", "100 \nC"] | ["2 h", "3 days"] | ["DMF--10 mL", "ethanol--1 mL"]
b807063f | Synthesis of [Cu 2 (2-mbdc) 2 (DMF) 2 ] • ,6 H 2 (2-mbdc) (0.196 g, 1.00 mmol) and Cu(NO 3 ) 2 ·3H 2 O (0.242 g, 1.00 mmol) were dissolved in DMF (15 cm 3 )andEtOH(5cm 3 ).After 2 weeks and then again after 4 weeks small amounts of blue powder were removed by ﬁltration. The solution was left to stand for a further 16 weeks at room temperature and after this time the resulting crystalline product was harvested by ﬁltration. | [] | [] | ["[Cu 2 (2-mbdc) 2 (DMF) 2 ] • ,6 H 2"] | ["Cu(NO 3 ) 2 ·3H 2 O--0.242 g, 1.00 mmol"] | [] | ["2-mbdc--0.196 g, 1.00 mmol"] | [] | ["2 weeks", "4 weeks", "16 weeks"] | ["DMF--15 cm 3", "EtOH--5 cm 3"]
j.poly.2011.02.017 | 2.3. Preparations 2.3.1. Synthesis of HIm[(pda) 3 CoLn(Im) 2 (H 2 O) 2 ]3H 2 O (Ln = Pr (1), Gd (2), Dy (3), Er (4)) A mixture solution of H 2 pda (0.0334 g, 0.2 mmol), Co(NO 3 ) 2  6H 2 O (0.0291 g, 0.1 mmol), Ln(NO 3 ) 3 6H 2 O (0.0217–0.238 g, 0.05 mmol), Im (0.0382 g, 0.56 mmol), H 2 O/C 2 H 5 OH (3 mL, v/v = 2:1) was sealed in a Pyrex-tube (8 mL). The tube was heated at 90 °C for 4 days under autogenously pressure. The resultant solution was gradually cooled to room temperature at a rate of 5 °C/h. Pink crystals were obtained. The crystals were collected by ﬁltration, washed with H 2 O (3 mL) and dried in air. IR (KBr, cm 1 ): (1): 3454 (br), 1616 (s), 1572 (s), 1433 (s), 1389 (s), 1273 (s), 1186 (s), 1072 (s), 1014 (s), 769 (s), 727 (s), 659 (s); (2): 3417 (br), 1636 (s), 1581 (s), 1431 (s), 1384 (s), 1277 (s), 1069 (s), 1021 (s), 731 (s), 662 (s); (3): 3372 (br), 1636 (s), 1582 (s), 1435 (s), 1389 (s), 1281 (s), 1188 (s), 1072 (s), 1022 (s), 922 (s), 733 (s), 664 (s); (4): 3428 (br), 1656 (s), 1569 (s), 1384 (s), 1269 (s), 1204 (s), 1078 (s), 1020 (s), 935 (s), 770 (s), 734 (s), 661 (s). | [] | [] | ["HIm[(pda) 3 CoLn(Im) 2 (H 2 O) 2 ]3H 2 O", "Ln = Pr (1)", "Ln = Gd (2)", "Ln = Dy (3)", "Ln = Er (4)"] | ["Co(NO 3 ) 2 ? 6H 2 O--0.0291 g, 0.1 mmol", "Ln(NO 3 ) 3 ? 6H 2 O--0.0217–0.238 g, 0.05 mmol"] | [] | ["H 2 pda--0.0334 g, 0.2 mmol", "Im--0.0382 g, 0.56 mmol"] | ["90 °C"] | ["4 days"] | ["H 2 O/C 2 H 5 OH--3 mL, v/v = 2:1"]
c7ce00808b | Synthesis of compound 3. A mixture of MnCl 2 ·4H 2 O (10 mg, 0.05 mmol) and H 2 L (8.1 mg, 0.025 mmol) was dissolved in 4 mL of DMF/H 2 O (1 : 3, V/V). And the reaction mixture was also sonicated for about 5 minutes before heating at 85 °C in an isothermal oven for 3 days. Then a colourless crystal was obtained in 60% yield. IR (KBr, cm −1 ): 3437, 3088, 1662, 1597, 1409, 1305, 1265, 1169, 1061, 784. | [] | [] | ["compound 3"] | ["MnCl 2 ·4H 2 O--10 mg, 0.05 mmol"] | [] | ["H 2 L--8.1 mg, 0.025 mmol"] | ["85 \nC"] | ["3 days"] | ["DMF/H 2 O--4 mL"]
molecules23020479 | General procedure for the preparation of [ML 1 ](ClO 4 ) 2 (M = Cu or Zn).A solution of hydrated Cu(ClO 4 ) 2 or Zn(ClO 4 ) 2 (0.103 mmol) in THF (2 mL) was added to a solution of L 1 (0.050 g, 0.103 mmol) in the same solvent (5 mL). The mixture was stirred at room temperature for an hour and the solvent was removed under reduced pressure. The solid was treated with diethyl ether (5 mL), ﬁltrated and dried under vacuum.[CuL 1 ](ClO 4 ) 2 ·H 2 O ([CuL 1 ](ClO 4 ) 2 ). Dark green solid. Yield: 0.077 g, 96%. MS-ESI + , m/z (%BPI): [CuL 1 (ClO 4 )] + , 629.1 (3%); [Cu(L 1 -H)] + , 529.1 (41%). Elem. Anal. Calcd for C 26 H 26 BCl 2 CuN 5 O 11 · H 2 O: C, 41.8; H, 3.8; N, 9.4%. Found: C, 42.1; H, 3.8; N, 9.1%.Λ M (MeOH, 10 −3 M, 25 ◦ C): 154.9 cm 2 ·Ω −1 · mol −1 (2:1 electrolyte). IR: 3358 ν (N-H/O-H), 1651 ν (C=O), 1614 ν (Ph/Py), 1549 ν (N-H), 1345 ν (C-BO 2 ), 1053 ν a (Cl-O), 619 ν a (O-Cl-O) cm −1 . UV/vis diffuse reﬂectance spectroscopy: 633 nm. | [] | [] | ["[CuL 1 ](ClO 4 ) 2 ·H 2 O", "[CuL 1 ](ClO 4 ) 2", "C 26 H 26 BCl 2 CuN 5 O 11 · H 2 O"] | ["hydrated Cu(ClO 4 ) 2 or Zn(ClO 4 ) 2--0.103 mmol"] | [] | ["L 1--0.050 g, 0.103 mmol"] | [] | ["1 hour"] | ["THF--2 mL"]
b302489j | paramagnetic chiral complex cations and anions, with extended intermolecular hydrogen bonding. Notes and references ‡ 1 was obtained in highest yield by reaction (4). Freshly prepared BaC 2 O 4 (1.10 g, 5 mmol) and commercial H 2 C 2 O 4 ⴢ2H 2 O (5 g, 40 mmol, Merck) were dissolved in H 2 O (200 ml) at 60 ⬚C. The ﬁltered solution was stirred at this temperature, and a ﬁne powder of BaCrO 4 (2.5 g, 10 mmol, PROLABO pur) was added in successive small portions. Stirring was maintained for 45 min. The bluish-violet reaction solution was then ﬁltered and left to evaporate slowly over a few weeks. The resulting elongated violet-brown crystals were washed twice with H 2 O (5 ml), dried in air, then in an oven (120 ⬚C). Yield: 4.00 g (89.3%). Single crystals suitable for X-ray diﬀraction were grown over several months by repeated slow concentration of saturated aqueous solutions. Found: C, 11.42; H, 1.84. Calc. for C 24 H 48 Ba 6 Cr 4 O 72 : C, 11.43; H, 1.92%. IR (KBr, cm ⫺1 ): 3450 (s), 1706 (s), 1672 (s), 1413 (s), 1274 (m), 906 (w), 822 (m), 548 (m), 482 (m). UV-Vis (H 2 O solution, nm): 419, 569. | ["120 ⬚C"] | [] | ["BaC 2 O 4 ", "H 2 C 2 O 4 ⴢ2H 2 O", "BaCrO 4 "] | ["BaC 2 O 4 --1.10 g, 5 mmol", "BaCrO 4 --2.5 g, 10 mmol"] | [] | ["H 2 C 2 O 4 ⴢ2H 2 O--5 g, 40 mmol"] | ["60 ⬚C"] | ["45 min"] | ["H 2 O--200 ml", "H 2 O--5 ml"]
zaac.200900577 | Syntheses of the Co II Complexes [Co(BDC-Cl 4 )(DMF) 2 (EtOH) 2 ] n (1): A mixture of H 2 BDC-Cl 4 (30.4 mg, 0.10 mmol) and Co(OAc) 2 ·4H 2 O (24.9 mg, 0.10 mmol) was dissolved in DMF/EtOH (10 mL, 1:1) whilst stirring for ca. 30 min.Afterwards, the resultant pink solution was filtered. Upon evaporation of the filtrate under ambient conditions, pink prismatic crystals were observed after one week in a yield of 72 % (43.1 mg, on the basis of Co II acetate). Elemental analysis for C 18 H 26 Cl 4 CoN 2 O 8 : calcd. C 36.08; H 4.37; N 4.68 %; found: C 36.21; H 4.23; N 4.60 %. IR: ν ˜ = 3527 s, 3131 b, 1650 vs, 1603 s, 1495 w, 1413 s, 1384 s, 1334 vs, 1113 m, 1064 w, 836 m, 798 m, 678 s, 620 s cm –1 . | [] | ["one week"] | ["[Co(BDC-Cl 4 )(DMF) 2 (EtOH) 2 ] n", "C 18 H 26 Cl 4 CoN 2 O 8"] | ["Co(OAc) 2 ·4H 2 O--24.9 mg, 0.10 mmol"] | [] | ["H 2 BDC-Cl 4--30.4 mg, 0.10 mmol"] | [] | ["ca. 30 min"] | ["DMF/EtOH--10 mL, 1:1"]
ic0301425 | Synthesis of [Co(H 2 O) 4 (H 4 L)][H 2 L]‚2H 2 O (1). A 0.37 mmol sample of cobalt(II) acetate tetrahydrate (Aldrich) was dissolved in 5 mL of deionized water. Diphosphonic acid H 4 L (0.36 mmol) was suspended in 10 mL of H 2 O, and the stirred suspension was slightly heated. HF (EM science, 48%) was added dropwise to dissolve the diphosphonic acid. Then the hot clear solution was mixed with previously prepared cobalt acetate under stirring. The reaction mixture was heated for an additional 15-20 min, maintaining the temperature below the boiling point. Then the resulting pink solution was held at room temperature for 2 days. Pink crystals were collected, washed with water, and air-dried (0.13 g, 51%). | [] | ["2 days"] | ["[Co(H 2 O) 4 (H 4 L)][H 2 L]‚2H 2 O", "NaN"] | ["cobalt(II) acetate tetrahydrate--0.37 mmol"] | ["HF (EM science, 48%)--NaN"] | ["H 4 L--0.36 mmol", "H 2 L--NaN"] | [] | ["15-20 min"] | ["deionized water--5 mL", "H 2 O--10 mL"]
ic7011759 | Preparation of Complexes. Co 4 (µ 3 -O) 4 (µ-O 2 CMe) 4 (py) 4 ‚ 0.5NaNO 3 ‚8H 2 O (1a‚0.5 NaNO 3 ‚8H 2 O). Co(NO 3 ) 2 ‚6H 2 O (2.90 g, 10 mmol) and CH 3 CO 2 Na‚3H 2 O (2.7 g, 20 mmol) are stirred in methanol (30 mL) and heated to refluxing temperature, and pyridine (0.08 mL, 10 mmol) is added to the stirred reaction mixture. A portion of 30% hydrogen peroxide (v/v, 5 mL, ∼50 mmol) is slowly added to the reaction mixture, and stirring under a refluxing condition is continued for 4 h. The color of the mixture changes from violet to olive green. Dark-green crystals were obtained from the concentrated reaction mixture stored at room temperature for 3 days. Yield: 1.07 g (∼40% based on cobalt). IR data (KBr pellet, ν max /cm -1 ): 3433(s, br), 3117(w), 3081(w), 2930(w), 1654(w), 1637(w), 1608(w), 1533(s), 1486(s), 1450(s), 1402(vs), 1386(vs), 1346(s), 1211(m), 1158(w), 1071(m), 1047 (w), 1019(w), 762(s), 696(s), 634(s), 583(s), and 454(w) (s, strong; m, medium; w, weak, br, broad). | [] | ["3 days"] | ["Co 4 (µ 3 -O) 4 (µ-O 2 CMe) 4 (py) 4 ‚ 0.5NaNO 3 ‚8H 2 O", "NaN"] | ["Co(NO 3 ) 2 ‚6H 2 O--2.90 g, 10 mmol"] | ["pyridine--0.08 mL, 10 mmol", "hydrogen peroxide--5 mL, ∼50 mmol"] | ["CH 3 CO 2 Na‚3H 2 O--2.7 g, 20 mmol"] | ["refluxing temperature"] | ["4 h"] | ["methanol--30 mL"]
s10904-016-0462-z | J Inorg Organomet Polym 1 3 rate 5 °C h −1 , pink block-shaped suitable for X-ray analysis were obtained. Yield: ~50% (based on bib). Anal. Calcd. for C 20 H 17 CoN 4 O 6 (%): C, 51.47, H, 3.21, N, 11.64. Found (%): C, 51.26; H, 3.62; N, 11.91. IR (KBr, cm − 1 ): 3130 (s), 1624 (m), 1532 (s), 1493 (m), 1401 (s), 1359 (m), 1308 (m), 1286 (w), 1135 (w), 1058 (w), 956 (w), 783 (w), 654 (w). | [] | [] | ["Co(bib) 2 (H 2 O) 2 "] | [] | [] | ["bib--NaN"] | ["5 \n°C h −1"] | [] | []
cg900566v | Synthesis of [Cd 2 (bfcs)(ntb) 2 ] 3 bfcs 3 5H 2 O (8). A reported complex 13 Cd(Hbfcs) 2 (H 2 O) 4 as the precursor (9.6 mg, 0.01 mmol) Chart 1. N-Heterocyclic Secondary Ligands Adopted in This Paper Figure 1. (a) Perspective drawing of 1 showing the local coordination environment around Cd II center. (b) View of the 1D chain structure of 1. | [] | [] | ["[Cd 2 (bfcs)(ntb) 2 ] 3 bfcs 3 5H 2 O", "Cd(Hbfcs) 2 (H 2 O) 4"] | ["Cd(Hbfcs) 2 (H 2 O) 4--9.6 mg, 0.01 mmol"] | [] | [] | [] | [] | []
c0dt01527j | Synthesis of 10. Method A (Scheme 6, Route I): 1 mmol of 4 was dissolved in water (pH 6) then 1 mmol of Cu(NO 3 ) 2 ·2.5H 2 O was added and the reaction mixture heated to 393 K for 5 min and then left at room temperature for slow evaporation; crystals of 10 suitable for X-rays started to form after ca. 4 d. Method B (Scheme 6, Route VII): 1 mmol of 12 was dissolved in water (pH 6) and then 1 mmol of Cu(NO 3 ) 2 ·2.5H 2 O was added. The mixture was heated to 393 K for 5 min and then left at room temperature for slow evaporation; deep green crystals of 10 suitable for X-rays started to form after ca.5d. | [] | [] | [] | ["Cu(NO 3 ) 2 \n·2.5H 2 O--1 mmol"] | [] | ["4--1 mmol", "12--1 mmol"] | ["393 K", "room temperature", "393 K", "room temperature"] | ["5 min", "ca. 4 d", "5 min", "ca. 5d"] | ["water (pH 6)--N/A"]
j.crci.2012.04.007 | Yield: 73%.Anal.Calc.for C 4 H 6 ZnO 5 (1): C, 24.09; H, 3.03.Found: C, 24.03; H, 3.08.Selected IR peaks (KBr, cm 1 ): 3317w, 1551vs, 1389s, 1288 m, 710 m, 605 s.2.2.2.[Zn 2 (L)(Memal) 2 (H 2 O) 2 ] n [L = bpe (3), bpa (4) and azpy (5)] Methylmalonic acid (0.5 mmol, 59 mg) and sodium carbonate (0.5 mmol, 53 mg) were mixed in water (5 cm 3 ) and the resulting clear solution was placed at the bottom of a test tube.Then, a water interphase (6 cm 3 ) was added and an aqueous solution (2 cm 3 ) of zinc(II) nitrate hexahydrate (0.5 mmol, 149 mg) was carefully added on the top.Finally, another water interphase (6 cm 3 ) was added and a methanolic solution (3 cm 3 ) of bpe (0.5 mmol, 91 mg) (3), bpa (0.5 mmol, 92 mg) (4) or azpy (0.5 mmol, 92 mg) (5) was carefully layered on the top of the tube. | [] | [] | ["[Zn 2 (bpe)(Memal) 2 (H 2 O) 2 ] n", "[Zn 2 (bpa)(Memal) 2 (H 2 O) 2 ] n", "[Zn 2 (azpy)(Memal) 2 (H 2 O) 2 ] n", "C 4 H 6 ZnO 5"] | ["zinc(II) nitrate hexahydrate--0.5 mmol, 149 mg"] | ["sodium carbonate--0.5 mmol, 53 mg"] | ["bpe--0.5 mmol, 91 mg", "bpa--0.5 mmol, 92 mg", "azpy--0.5 mmol, 92 mg"] | [] | [] | ["water--5 cm 3", "water interphase--6 cm 3", "methanolic solution--3 cm 3"]
acs.cgd.6b01431 | IR (KBr pellet, cm −1 ): 3447, 3098, 2930, 1678, 1633, 1608, 1568, 1408, 1299, 1161, 1136, 1101, 1015, 972, 872, 837, 778, 741, 722, 621, 576, and 557. | [] | [] | [] | [] | [] | [] | [] | [] | []
b609740e | [CdL 2 (H 2 O) 2 ] n ?L9?(H 2 O) 2 ?(ClO 4 ) 2 (L 5 11; (R,R)-, (S,S)and (R,S)-1,4-bis[2-(4-pyridyl)-2-methyl)ethyl]benzene, 0.25 : 0.25 : 0.5. L9511; (R,S)-1,4-bis[2-(4-pyridyl)-2methyl)ethyl]benzene) (15) A mixture of (R,R)-, (S,S)- and (R,S)-1,4-bis[2-(4-pyridyl)-2methyl)-ethyl]benzene 11 (0.1 g, 0.32 mmol) was dissolved in EtOH (5 ml) and layered onto a solution of Cd(ClO 4 ) 2 ?H 2 O (0.098 g, 0.32 mmol) in water (5 ml). The solution was left to stand for 2 months and during this time transparent crystals grew at the layer interface (0.101 g, 78%). (Found: C, 59.9; H, 5.6; N, 6.2. C 66 H 79 CdCl 2 N 6 O 12 requires C, 59.5; H, 5.9; N, 6.3%); n max (KBr)/cm 21 3488w, 3446m, 3422w, 3395w, 2963s, 2927s, 1614vs, 1559w, 1514w, 1455w, 1425s, 1225w, 1118vs, 1092vs, 1044s, 1010s, 827s and 624s. | [] | [] | ["[CdL 2 (H 2 O) 2 ] n ?L9?(H 2 O) 2 ?(ClO 4 ) 2", "C 66 H 79 CdCl 2 N 6 O 12"] | ["Cd(ClO 4 ) 2 ?H 2 O--0.098 g, 0.32 mmol"] | [] | ["(R,R)-1,4-bis[2-(4-pyridyl)-2-methyl)ethyl]benzene--0.1 g, 0.32 mmol", "(S,S)-1,4-bis[2-(4-pyridyl)-2methyl)ethyl]benzene--0.1 g, 0.32 mmol", "(R,S)-1,4-bis[2-(4-pyridyl)-2methyl)-ethyl]benzene--0.1 g, 0.32 mmol"] | [] | ["2 months"] | ["EtOH--5 ml", "water--5 ml"]
00958972.2019.1615059 | were recorded on a SDT-Q600 thermal analyzer, under an air flow of 100 mLmin 1 at a heating rate of 10  Cmin 1 .2.2. Preparations of [Ln 2 (1,3-pdta)(TPA)(H 2 O) 2 ] n nH 2 O [Ln ¼ La, 1; Ce, 2; Pr, 3; Nd, 4] 1,3-Propanediaminetetraacetic acid (0.306 g, 1.0 mmol), 1,4-terephthalate acid (0.166 g, 1.0 mmol) and KOH (0.168 g, 3.0 mmol) were added into water (15 mL) and stirred for several minutes. Then LaCl 3 7H 2 O (0.371 g, 1.0 mmol) was added. The pH value was 6.5. The mixtures were sealed into a 25 mL Teflon-lined stainless steel vessel, heated at 180  C for 3 days and then slowly cooled to 30  C over 3 days. The product was collected by filtration, washed with water and ethanol three times, and dried in the air. | ["30 \n C"] | ["3 days"] | ["[La 2 (1,3-pdta)(TPA)(H 2 O) 2 ] n nH 2 O", "[Ce 2 (1,3-pdta)(TPA)(H 2 O) 2 ] n nH 2 O", "[Pr 2 (1,3-pdta)(TPA)(H 2 O) 2 ] n nH 2 O", "[Nd 2 (1,3-pdta)(TPA)(H 2 O) 2 ] n nH 2 O"] | ["LaCl 3 ?7H 2 O--0.371 g, 1.0 mmol"] | ["KOH--0.168 g, 3.0 mmol"] | ["1,3-Propanediaminetetraacetic acid--0.306 g, 1.0 mmol", "1,4-terephthalate acid--0.166 g, 1.0 mmol"] | ["180 \n C"] | ["3 days"] | ["water--15 mL"]
zaac.201100519 | Preparation of [Zn(dpb)(bdc)(H 2 O)] n (1): A mixture of Zn(NO 3 ) 2 ·6H 2 O (0.0195 g, 0.08 mmol), H 2 bdc (0.0085 g, 0.05 mmol), and dpb www.zaac.wiley-vch.de © 2012 WILEY-VCH Verlag GmbH & Co. KGaA, Weinheim Z. Anorg. Allg. Chem. 2012, 785–790788 (0.013 g, 0.05 mmol) was dissolved in distilled water (8 mL), and sealed into a 25mL Teflon-lined autoclave. The mixture was heated to 180 °C for 4 h and kept under autogenous pressure at 180 °C for 3 days. After cooling to room temperature at a rate 2 K·h –1 , yellow block-shaped crystals of 1 were filtered out and washed with distilled water. Yield about 45 % based on Zn. Anal. C 20 H 22 N 2 O 7 Zn: calcd. C 51.35; H 4.74; N 5.99 %; found: C 51.26; H 4.62; N 5.91%. IR (KBr): ν ˜ = 3729 (s), 3099 (w), 3054 (w), 1589 (m), 1504 (vs), 1427 (s), 1374 (s), 1234(vs), 1120 (m), 1052 (s), 806 (s), 757 (s), 694 (s) cm –1 . | [] | [] | ["[Zn(dpb)(bdc)(H 2 O)] n", "C 20 H 22 N 2 O 7 Zn"] | ["Zn(NO 3 ) 2 \n6H 2 O--0.0195 g, 0.08 mmol"] | [] | ["H 2 bdc--0.0085 g, 0.05 mmol", "dpb--0.013 g, 0.05 mmol"] | ["180 °C", "180 °C"] | ["4 h", "3 days"] | ["distilled water--8 mL"]
cg3000813 | Anal. Calcd for C 24 H 18 N 4 O 4 Co 1 : C, 59.39; H, 3 .74; N, 11.54.Found: C, 59.34; H, 3.74; N, 11.63. IR (KBr, cm −1 ): 3455 (w), 2907 (w), 1638 (s), 1530 (m), 1494 (w), 1347 (m), 830 (m), 746 (m), 672 (m).Synthesis of [Co(dpa)(azpy)(H 2 O)] n ·0.5nH 2 O (2). A solution of CoCl 2 ·6H 2 O (0.144 g, 0.6 mmol), H 2 dpa (0.048 g, 0.2 mmol), azpy (0.036 g, 0.2 mmol), H 2 O (8 mL), and DMF (2 mL) was sealed in a 15 mL scintillation vial. The contents were sonicated until dissolved, then heated at 85 °C for 4 days. The cuboid red crystals were obtained and collected by filtration. Yield: ca. 39.20% (based on CoCl 2 .6H 2 O).Anal. Calcd for C 24 H 19 N 4 O 5.5 Co 1 : C, 56.01; H, 3.75; N, 11.10. Found: C, 56.48; H, 3.75; N, 10.98. IR (KBr, cm −1 ): 3748 (w), 3464 (w), 2930 (w), 1614 (w), 1500 (m), 1452 (w), 830 (s), 686 (w), 612 (m). | [] | [] | ["[Co(dpa)(azpy)(H 2 O)] n ·0.5nH 2 O", "C 24 H 18 N 4 O 4 Co"] | ["CoCl 2 ·6H 2 O--0.144 g, 0.6 mmol"] | [] | ["H 2 dpa--0.048 g, 0.2 mmol", "azpy--0.036 g, 0.2 mmol"] | ["85 °C"] | ["4 days"] | ["H 2 O--8 mL", "DMF--2 mL"]
ic011124v | Synthesis of [{Cu(terpy)} 2 (Mo 5 O 15 )(O 3 PCH 2 CH 2 CH 2 PO 3 )] (8). A solution of Cu(CH 3 CO 2 ) 2 ‚H 2 O (0.120 g, 0.601 mmol), terpyridine (0.072 g, 0.309 mmol), MoO 3 (0.267 g, 1.85 mmol), 1,3′-propylene diphosphonic acid (0.177 g, 0.868 mmol), and water (10.74 g, 596 mmol) in the mole ratio 1.94:1:00:6.00:2.81:1929, with enough acetic acid to lower the pH to ∼3-4, was heated to 180° C for 44.5 h. Blue blocks of 8 were collected in 45% yield.IR (KBr pellet, cm -1 ): 1602 (m), 1477 (m), 1451 (m), 1106 (s), 1020 (m), 966 (s), 921 (m), 880 (s), 749 (m), 676 (m), 631 (m). | [] | [] | ["{Cu(terpy)} 2 (Mo 5 O 15 )(O 3 PCH 2 CH 2 CH 2 PO 3 )", "8"] | ["Cu(CH 3 CO 2 ) 2 ‚H 2 O--0.120 g, 0.601 mmol", "MoO 3--0.267 g, 1.85 mmol"] | [] | ["terpyridine--0.072 g, 0.309 mmol", "1,3′-propylene diphosphonic acid--0.177 g, 0.868 mmol"] | ["180° C"] | ["44.5 h"] | ["water--10.74 g, 596 mmol"]
j.jlumin.2018.09.021 | 2. Experimental Synthesis of [M(HL)(DMF)(H 2 O) 2 ]·3H 2 O(M=Tb1, Eu 2, Gd 3, Yb 4 and Sm 5) and [M(HL)(DMF)(H 2 O)] (M = Ce 6, Pr 7 and La 8).A mixture of TbCl 3 ·6H 2 O (22 mg, 0.06 mmol), H 4 L (21 mg, 0.02 mmol), DMF/H 2 O (3/3 mL) was put into a autoclave with Teﬂon core, kept for 3 days at 90 °C, set a cooling rate of 4 °C h −1 to rt, and obtained the colorless crystals of 1 by ﬁltration (yield = 35%). Anal. | [] | [] | ["[Tb(HL)(DMF)(H 2 O) 2 ]\b3H 2 O", "[Eu(HL)(DMF)(H 2 O) 2 ]\b3H 2 O", "[Gd(HL)(DMF)(H 2 O) 2 ]\b3H 2 O", "[Yb(HL)(DMF)(H 2 O) 2 ]\b3H 2 O", "[Sm(HL)(DMF)(H 2 O) 2 ]\b3H 2 O", "[Ce(HL)(DMF)(H 2 O)]", "[Pr(HL)(DMF)(H 2 O)]", "[La(HL)(DMF)(H 2 O)]"] | ["TbCl 3 \b6H 2 O--22 mg, 0.06 mmol"] | [] | ["H 4 L--21 mg, 0.02 mmol"] | ["90 \b0C"] | ["3 days"] | ["DMF/H 2 O--3/3 mL"]
j.jphotochem.2015.12.001 | 7 ruthenium(II) bis-tetrabutylammonium (N719), acetonitrile-propylene carbonate, were analytical grade and were used without further purification. Azobenzene-4,4'-dicarboxylate was synthesized according to a published procedure [7,8]. 2.2 Synthesis of Ni1 An aqueous solution (16 mL) containing azobenzene-4,4'-dicarboxylate (5 mg, 0.019 mmol), NiCl 2 (30 mg, 0.32 mmol), H 2 O (1 mL), DMF (15 mL) and ethylenediamine (0.03 mL) was stirred at room temperature for 30 min until a clear red solution formed, finally transferred into a 25 mL glass bottle and heated to 120 °C for 72 h under autogenous pressure. Afterwards, it was cooled to 25 °C at a rate of 4 °C·h –1 . Red sheet crystals were obtained after being washed with DMF and dried in air, in about 38 % yield (based on Ni). Anal. calcd. for C 24 H 38 N 8 NiO 6 (593.33): C 48.54; H 6.60; N 18.84; found: C 48.67; H 6.62; N 18.79. IR data (KBr pellet, cm -1 , Figure S1): 3313 (s), 3294 (s), 2943 (w), 1614 (s), 1593 (s), 1535 (s), 1039 (s), 1027 (s), 796 (s), 706 (m), 619 (w), 513 (m). 2.3 Fabrication of DSSCs A colloidal solution of TiO 2 was obtained by being coated on the fluorine-doped tin oxide (FTO) conducting glass by screen printing and then dried for 6 min at 125 o C. The TiO 2 electrodes were gradually heated under an air flow at 325 o C for 5 min, at 375 o C for 5 min, at 450 o C for 15 min, and at 500 o C for 15 min. The area of film was 0.25 cm 2 . The film electrodes were soaked in the Ni1 solution (concentration: 5 × 10 –4 M, solvent: absolute ethanol for 5 h and N719 solution (concentration: 5 × 10 –4 M, | [] | [] | ["Ni1", "C 24 H 38 N 8 NiO 6"] | ["NiCl 2--30 mg, 0.32 mmol"] | [] | ["azobenzene-4,4'-dicarboxylate--5 mg, 0.019 mmol", "ethylenediamine--0.03 mL"] | ["120 °C"] | ["72 h"] | ["aqueous solution--16 mL", "DMF--15 mL", "H 2 O--1 mL"]
j.ultsonch.2016.01.023 | 2.3. Synthesis of single crystal [Pb(PNO)(N 3 )] n (2) In the same way, suitable single crystals of 2 for X-ray diffraction were obtained using the branched tube method: Sodium azide (0.049 g, 0.75 mmol) was used instead of potassium thiocyanate.m.p. >300 °C (yield: 65%). C 6 H 4 N 4 O 3 Pb: calcd. C, 18.59; H, 1.03; N, 14.46%; found: C, 18.6; H, 1.05; N, 14.48%. FT-IR (KBr cm 1 ): 670 cm 1 (s, v (Pb–O)), 770 cm 1 (m, v oop (C–H) ring ), 858 cm 1 (s, v (C–C)), 1156 cm 1 (m, v (C–H) ring ), 1270 cm 1 (vs v (N–O) N-oxide ), 1355 cm 1 (vs v sym (CO 2 –Pb)), 1431 cm 1 (m, v (C@C) Ar ), 1594 cm 1 (s, v asym (CO 2 –Pb)), 2025 cm 1 (vs v (N 3 )), 3062 cm 1 (w, v sym (C–H)). | [] | [] | ["C 6 H 4 N 4 O 3 Pb"] | [] | ["Sodium azide--0.049 g, 0.75 mmol"] | ["PNO--NaN"] | [] | [] | []
b618258e | Preparation of [Nd 4 (L 1 ) 4 (H 2 O) 11 (MeCN)](ClO 4 ) 12 . Nd(ClO 4 ) 3 (0.09 cm 3 of 40 wt% solution in water, 0.11 mmol) was added to a solution of L 1 (67 mg, 0.11 mmol) in MeCN (5 cm 3 ) and the pale purple solution was stirred for 4 h. Diisopropyl ether diffusion into the solution gave pale purple crystals of [Nd 4 (L 1 ) 4 (H 2 O) 11 (MeCN)](ClO 4 ) 12 . Yield: 79 mg, 64%. ES MS: m/z 416.6 {Nd 2 (L 1 ) 2 (ClO 4 ) 2 } 4+ , 520.5 {Nd 3 (L 1 ) 3 (ClO 4 ) 4 } 5+ , 589.1 {Nd 2 (L 1 ) 2 (ClO 4 ) 3 } 3+ , 675.3 {Nd 3 (L 1 ) 3 (ClO 4 ) 5 } 4+ , 785.9 {Nd 2 (L 1 ) 3 (ClO 4 ) 3 } 3+ (weak), 933.1 {Nd 2 (L 1 ) 2 (ClO 4 ) 4 } 2+ , 1228.2 {Nd 2 (L 1 ) 3 (ClO 4 ) 4 } 2+ , 1278.4 {Nd 4 (L 1 ) 4 (ClO 4 ) 9 } 3+ , 1449.6 {Nd 3 (L 1 ) 3 (ClO 4 ) 7 } 2+ , 1967.1 {Nd 2 (L 1 ) 2 (ClO 4 ) 5 } + , 2484.0 {Nd 5 (L 1 ) 5 (ClO 4 ) 13 } 2+ . IR (KBr disk): m (cm −1 ) 3143 (w), 2980 (w), 2940 (w), 2879 (w), 1590 (s), 1519 (w), 1487 (m), 1461 (m), 1439 (s), 1389 (w), 1367 (m), 1331 (w), 1317 (w), 1272 (w), 1240 (w), 1200 (w), 1103 (s), 1010 (m), 976 (w), 947 (w), 928 (w), 831 (w), 787 (m), 765 (m), 740 (w), 699 (w), 678 (m), 646 (w), 624 (s). Found 37.91, H 4.05, N 10.22%; C 138 H 177 Cl 12 N 33 Nd 4 O 67 (4372.46) requires C 37.91, H 4.08, N 10.57%. | [] | [] | ["[Nd 4 (L 1 ) 4 (H 2 O) 11 (MeCN)](ClO 4 ) 12", "C 138 H 177 Cl 12 N 33 Nd 4 O 67"] | ["Nd(ClO 4 ) 3--0.09 cm 3 of 40 wt% solution in water, 0.11 mmol"] | [] | ["L 1--67 mg, 0.11 mmol"] | [] | ["4 h"] | ["MeCN--5 cm 3"]
c003502e | Calc. for CdC 16 H 12 N 10 O 2 : C, 39.32%; H, 2.47%; N, 28.66%. IR (cm 1 ): 3190(m), 3041(m), 1665(s), 1570(s), 1505(s), 1380(m), 1288(s), 800(w), 746(s), 702(s), 684(m), 657(m). | [] | [] | ["CdC 16 H 12 N 10 O 2"] | [] | [] | [] | [] | [] | []
j.poly.2011.02.017 | 2.3.6. Synthesis of [(pda) 6 Co 3 Pr 2 (H 2 O) 6 ]6H 2 O(13) Complex 13 was prepared in the same way as for 1, by reducing the amount of imidazole from 0.56 mmol to 0.4 mmol. IR (KBr, cm 1 ): 3417 (br), 1616 (s), 1446 (s), 1379 (s), 1281 (s), 1198 (s), 1084 (s), 1022 (s), 863 (s), 775 (s), 721 (s), 667 (s). | [] | [] | ["[(pda) 6 Co 3 Pr 2 (H 2 O) 6 ]6H 2 O", "Complex 13"] | [] | [] | ["pda--NaN", "imidazole--0.4 mmol"] | [] | [] | []
c6tb03101c | MIL-156: [Ca 3 K 2 (H 2 O) 2 (gal) 2 ]nH 2 O(n = 4–6). Gallic acid monohydrate (0.188 g, 1 mmol) was dissolved in distilled water (10 mL) at room temperature. Calcium hydroxide (0.074 g, 1 mmol) was then added to the solution followed by a KOH 5 M solution which was added dropwiseuntilthesolutionreachedpH 14 (B800 mL=B4mmol).Thereactionmixture was then sealed in a Teflon lined autoclave reactor, placed in an oven, heated up to 120 1C in 1 h, and then kept at this temperature for 24 h; the final pH was B14. Once cooled to room temperature the resulting solid was filtered, repeatedly washed with distilled water and dried at room temperature to reveal needle like crystals.Single crystal X-ray diﬀraction MIL-155: [Ca 2 (H 2 O)(H 2 gal) 2 ]2H 2 O. The crystals were too small to be studied using a conventional laboratory diﬀractometer. The structure was then determined for a microcrystal (dimensions: 0.02  0.02  0.004 mm; Table S1, ESI†) from the data collected on the CRISTAL beamline at Synchrotron Soleil, using a set up adapted for small crystals at 100(2) K on an Xcalibur Atlas four-circle diﬀractometer and equipped with a CCD plate detector. Data reduction was performed using CrysAlis. An empirical absorption correction was applied using spherical harmonics on the basis of multiple scans of equivalent reflections, implemented in the SCALE3 ABSPACK scaling algorithm. | [] | [] | ["[Ca 3 K 2 (H 2 O) 2 (gal) 2 ] n H 2 O"] | ["Calcium hydroxide--0.074 g, 1 mmol", "KOH 5 M solution--B800 mL=B4mmol"] | [] | ["Gallic acid monohydrate--0.188 g, 1 mmol"] | ["120 1C"] | ["24 h"] | ["distilled water--10 mL"]
ejic.201000535 | Synthesis of 1–4: In a typical synthesis of 1, a homogeneous mixture of TPBC (0.3 mmol), 1,4-H 2 bdc (1.5 mmol), pip (0.3 mmol) and dmf (5 mL), was sealed in a 23 mL stainless steel reactor with a PTFE liner and heated at 100 °C for 3 d, then cooled to room temperature. The reaction gave a mixture of crystals of 1 and 1,4H 2 bdc-dmf co-crystals admixed with another unidentified powder phase. Changing the bismuth salt from TPBC to Bi(NO 3 ) 3 ·5H 2 O (0.3 mmol) and pip by LiOH·H 2 O (0.6 mmol) in the synthesis of 1 gave crystals of 2 [yield 70% based on Bi(NO 3 ) 3 ·5H 2 O]. Replacing the pip with HIm (0.3 mmol) in the synthesis of 1 gave crystals of 3 admixed with another unidentified powder phase, but replacing the LiOH·H 2 O with HIm (1.2 mmol) in the synthesis of 2 gave crystals of 4 [yield 63% based on Bi(NO 3 ) 3 ·5H 2 O]. The impure products obtained with 1 limited the number of characterizations that we were able to make on this compound. In the case of 3, crystals were manually separated from the reaction products and Table 1. Crystal data and structure refinement parameters for 1–4. | [] | [] | ["1", "2", "3", "4"] | ["TPBC--0.3 mmol", "Bi(NO 3 ) 3 \n5H 2 O--0.3 mmol"] | [] | ["1,4-H 2 bdc--1.5 mmol", "pip--0.3 mmol", "LiOH\nH 2 O--0.6 mmol", "HIm--0.3 mmol", "HIm--1.2 mmol"] | ["100 °C"] | ["3 d"] | ["dmf--5 mL"]
s0277-5387(98)00029-1 | Polymeric metal complexes of N,N'-l,2-ethylenebis(pyridin-2-thione) brown colour returned and the compound Ni(EB- PYT)2(CIO4) 2 separated as a dark blue-green solid. This was filtered off, washed with nitromethane, then diethyl ether, and dried. Another reaction mixture, initially prepared as above, was not heated but simply allowed to evaporate slowly in air. The precipitate of Ni(EBPYT)2(CIO4) 2 which separated was filtered off and the mother liquor again allowed to evaporate slowly. Small red blocks crystallised, together with some free ligand and a further amount of Ni(EB- PYT)2(CIOa)2. The red crystals were separated by hand, carefully washed with a little nitromethane and characterised by X-ray diffraction methods. Cu2CI2(EBPYT) and Cu2(EBPYT)3(BF~)2. The respective, hydrated copper(ll) salt (0.10 mmol) in a I : 1 mixture of methanol and nitromethane (total volume 0.3 cm 3) was added to one of EBPYT (0.24 mmoll in nitromethane (6 cm3). A brown solid which formed initially redissolved on stirring and was replaced by an orange precipitate. Cu2Br2(EBPYT), Cu2(EBPYT)3(CIO4)2 and Ag,(EBPYT)~X2 (X = C104, BF4). These compounds precipitated immediately on mixing solutions of the appropriate Cu(ll) or Ag(I) salt (0.016 mmol: but 0.011 mmol in the case of copper(II) perchlorate) in a I : I mixture of methanol and nitromethane with one of EBPYT (0.32 mol) in a I:1 mixture of dichlo- romethane and nitromethane. ZnCI2(EBPYT). A solution of anhydrous zinc chloride (0.3l mmol) in warm ethanol (0.3 cm ~) was mixed with a warm solution of EBPYT (0.32 mmol) in a mixture of ethanol (2 cm ~) and nitromethanc (4 cm~). The pale yellow complex which precipitated on heating the solution was collected and then washed with diethyl ether. ZnlNCS)2(EBPYT). Addition of a solution of zinc thiocyanate ~0.32 mmol) in methanol (2.5 cm ~) to a warm solution of EBPYT (0.32 mmol) in nitro- methane (6 cm ~) gave an immediate yellow precipitate. Zn(EBPYT)2(CIOa)2. This was obtained as for the previous complex, but using a 2 : I EBPYT : Zn mole ratio, and the product separated more slowly. Cadmium complexes. These compounds precipi- tated immediately on adding a solution of the appro- priate cadmium salt (0.10 mmol for the halides, 0.16 mmol for the perchlorate, and 0.32 mmol for the nitrate) in the minimum amount (ca 0.4 cm 3) of hot dimethylformamide to a solution of EBPYT (0.32 mmol) in nitromethane (6 cm~). SpeetroseolO' The electronic spectra of the solid compounds were obtained by the reflectance method using powdered samples and a Beckman DK2 spectrometer. 1R spec- tra were recorded on a Perkin-Elmer 1720 FT spec- trometer as Nujol mulls using CsI plates. The M6ssbauer spectra of Fe(EBPYT)CI2 were obtained by Dr Q. A. Pankhurst of the Department of Physics 2259 and Astronomy, University College London under the ULIRS service. Cr.vstallo,qraphy Crystal data. For CoBr2(EBPYT), I • CI2HI_,N:S2Br:Co, M = 467.1, monoclinic, space group P2Un (no. 14), a=6.88(2), h-14.35(2), e= 15.34(2}A,/~'=gI.2(1),U= 1514(41A ' Z=4, D~=2.05 g cm s, tt(Mo K~}=66.8 cm ~, F(000) = 908. A green needle of dimensions 0.42 × 0.15 × 0.06 mm was used. For [Ni(EBPYT)3](CIO4)2, 2: [Cw, H ~,N,,S~,Ni][CIO~]2 • 2MeOH • MeNO,. M = 1127.8. rhombohedral, space group R~c (no. 167), a=h= 15.914(IL c = 35.966(5) A, U = 7888(1) A ~,Z = 6 (the molecule has crystallographic D~ symmetry), D~ = 1.42 gcm ll(Mo K0 = 7.7 cm *, F(000) = 3504. A red bh~ck of dimensions 0,30 × 0.21 × 0.18 mm was used. Data collection and proees.vin,q Data for both structures were collected on a Siemens P4/PC diffractometer with graphite mono- chromated Mo-K, radiation using <,~-scans, 1921 (1546) Independent reflections were measured for 1 (2) respectively [20 ~< 45 (50)] of which 902 (1146)had [Fo] > 4~([F,I) and were considered to be observed. The data were corrected for Lorentz and polarisation factors, and in the case of 1 an empirical absorption correction was applied; the maximum and minimum transmission factors were 0.67 and 0.20 respectively. Slrttelttr~, amdvsis and rqfi#w#nenl Both structures were solved by direct methods. In 1 all of the non-hydrogen atoms were refined aniso- tropically. In 2, though the atoms of the complex were ordered and refined anisotropically, both the perchlorate counter ion and the methanol and nitro- methane included solvent molecules were found to be disordered. The anion was disordered over a crys- tallographic mirror plane, and this was modelled by a single one-third occupancy molecule that was relined anisotropically. The methanol molecules were dis- tributed over two reduced occupancy sites, with one of them overlapping one of the partial occupancy nitromethane positions- till of these atoms were refined isotropically. The hydrogen atoms of the ligands in both structures were placed m calcuhtted positions, assigned isotropic thermal parameters, [U(H) = 1.2U~q(C)], and allowed to ride on their par- ent carbon atoms. The hydrogen atoms of the inchided solvent molecules in 2 could not be located. Reline- merits were by full-matrix least-squares based on F-' to give R~ = 0.094 (0.066), n'R, = 0.206 (0.220) t\)r 902 11146) independent observed reflections and 172 (146) parameters respectively. The inaximum and | [] | [] | ["Ni(EBPYT)2(CIO4)2", "Cu2CI2(EBPYT)", "Cu2(EBPYT)3(BF~)2", "Cu2Br2(EBPYT)", "Cu2(EBPYT)3(CIO4)2", "Ag,(EBPYT)~X2", "ZnCI2(EBPYT)", "ZnlNCS)2(EBPYT)", "Zn(EBPYT)2(CIOa)2", "Cd complexes", "CoBr2(EBPYT)", "[Ni(EBPYT)3](CIO4)2"] | ["Cu(ll) salt--0.10 mmol", "Ag(I) salt--0.016 mmol", "Zn chloride--0.31 mmol", "Zinc thiocyanate--0.32 mmol", "Zinc chloride--0.32 mmol", "Cadmium salt--0.10 mmol for the halides, 0.16 mmol for the perchlorate, and 0.32 mmol for the nitrate"] | [] | ["EBPYT--0.24 mmol in nitromethane (6 cm3)"] | [] | [] | ["methanol and nitromethane--total volume 0.3 cm3", "dichloromethane and nitromethane--1:1 mixture", "warm ethanol--0.3 cm3", "methanol--2.5 cm3"]
c6ce00731g | Synthesis of [Cd 2 (L)(H 2 O) 3 ] (6). Similar to the synthesis procedure of 5 , but the solvent system was replaced by DMA (2 mL), CH 3 CN (4 mL) and H 2 O (2 mL) the colorless diamondlike crystals of 6 were acquired. Yield 59% (based on H 4 L). Elemental analysis of 6 , calculated (%): C, 38.79; H, 2.37. Found: C, 38.65; H, 2.48. FT-IR (KBr, cm −1 ):3392 (br), 1616 (s), 1537(s), 1403 (s), 921 (w), 850 (w), 770 (m), 699 (w), 565 (w). Synthesis of [Pb(L) 0.5 (H 2 O)] (7). Similar to the synthesis procedure of 1, the only difference is that the Zn(NO 3 )·H 2 O (0.1 mmol, 29.7 mg) was instead by Pb(NO 3 ) 2 (0.1mmol, 33.1). The colorless block crystals of 7 were isolated in a yield of 45% based on H 4 L. Elemental analysis of 7 , calculated (%): C, 30.99; H, 1.65. Found: C, 40.1; H, 1.52. FT-IR (KBr, cm −1 ): 3432 (m), 1556 (s), 1375 (s), 843 (w), 761 (m), 583 (w), 530 (w). | [] | [] | ["[Cd2(L)(H2O)3]", "[Pb(L)0.5(H2O)]"] | ["DMA--2 mL", "CH3CN--4 mL", "H2O--2 mL", "Zn(NO3)·H2O--0.1 mmol, 29.7 mg", "Pb(NO3)2--0.1 mmol, 33.1"] | [] | ["H4L--NaN"] | [] | [] | []
chem.200700597 | ACHTUNGTRENNUNG[IBaACHTUNGTRENNUNG(OtBu) 4 {LiACHTUNGTRENNUNG(thf)} 4 (OH)] (3): BaI 2 was dried under vacuum at 2008C and the reaction carried out under nitrogen atmosphere. A 0.2 m solution of LiOtBu (4 mmol) in THF (20 mL) was added to BaI 2 (0.391 g, 1 mmol) and LiOH (0.024 g, 1 mmol) dissolved in freshly dried and distilled THF (20 mL) to yield a milky white solution after 30 min of stirring. The solution was cooled to 208C to give colorless crystals of 3 in a yield of 65 % with respect to BaI 2 . IR (CsI, Nujol): n˜ = 3584 (s), 3050 (vs, Nujol), 1596 (s, Nujol), 1440 (s, Nujol), 1374 (s, Nujol), 1260 (m), 1100 (w), 1020 (w), 802 (m), 497 (s, br), 275 (s), 238 (w); MS/EI (low-resolution): m/z (%): 889 (6) [M] + , 815 (8) [MtBuOH] + , 741 (7) [M2tBuOH] + , plus degradation compounds at 355 (10), 281 (56), 207 (100), 133 (16), 73 (38), 59 (3); 7 Li NMR (116 MHz, [D 8 ]THF): d = 0.84 ppm; 13 C NMR ([D 8 ]THF): d = 31.78 ppm (CH 3 ); 1 H NMR ([D 8 ]THF): d = 1.147 (s, CH 3 ), 1.78 (m, CH 2 ), 3.62 (m, CH 2 O), 4.5 ppm (s, OH). | [] | [] | ["[Ba(OtBu) 4 {Li(thf)} 4 (OH)]", "BaI 2 "] | ["BaI 2--0.391 g, 1 mmol"] | [] | ["LiOtBu--4 mmol", "LiOH--0.024 g, 1 mmol"] | ["208 \nC"] | ["30 min"] | ["THF--20 mL"]
acs.cgd.6b00060 | Ln(NO 3 ) 3 .6H 2 O (45 mg ， 0.10 mmol), H 2 L 1 (31 mg, 0.10 mmol) in 10 mL mixed solvent of DMF/H 2 O (v/v = 9/1) were sealed in a 23 mL Teflon cup and heated at 150℃. The mixture was cooled to room temperature after four days, and the colorless crystals were obtained. The yields based on H 2 L 1 are ca. 46%, 58%, 63%, 61% and 54% for complexes 1 5 , respectively. [SmL 1 (HCOO)H 2 O] (1) Elemental analysis (%): Calcd for C 16 H 11 SmN 4 O 7 , C, 36.89; H, 2.21; N, 10.69. Found: C, 36.94; H, 2.17; N, 10.73. [EuL 1 (HCOO)H 2 O] (2) Elemental analysis (%): Calcd for C 16 H 11 EuN 4 O 7 , C, 36.73; H, 2.12; N, 10.71. Found: C, 36.58; H, 2.31; N, 10.67. [GdL 1 (HCOO)H 2 O] (3) Elemental analysis (%): Calcd for C 16 H 11 GdN 4 O 7 , C, 36.36; H, 2.10; N, 10.60. Found: C, 36.25; H, 2.35; N, 10.53. [TbL 1 (HCOO)H 2 O] (4) Elemental analysis (%): Calcd for C 16 H 11 TbN 4 O 7 , C, 36.24; H, 2.09; N, 10.57. Found: C, 36.16; H, 2.26; N, 10.48. [DyL 1 (HCOO)H 2 O] (5) Elemental analysis (%): Calcd for C 16 H 11 DyN 4 O 7 , C, 36.28; H, 2.16; N, 10.49. Found: C, 36.20; H, 2.27; N, 10.41. Page 4 of 29 ACS Paragon Plus Environment Crystal Growth & Design 1 2 3 4 5 6 7 8 9 10 11 12 13 14 15 16 17 18 19 20 21 22 23 24 25 26 27 28 29 30 31 32 33 34 35 36 37 38 39 40 41 42 43 44 45 46 47 48 49 50 51 52 53 54 55 56 57 58 59 60 | [] | [] | [] | ["Ln(NO 3 ) 3 .6H 2 O--45 mg, 0.10 mmol"] | [] | ["H 2 L 1--31 mg, 0.10 mmol"] | ["150℃"] | ["four days"] | ["DMF/H 2 O--10 mL (v/v = 9/1)"]
j.poly.2018.09.038 | mg/g), [(CH 3 ) 2 NH 2 ] 2 [ZnNa 2 (μ 2 -H 2 O) 2 (H 2 O) 2 (TATAT)]·2DMF (TATAT = 5,5’,5’’(1,3,5-triazine-2,4,6-triyl)tris-(azanediyl)triisophthalate, q = 0.75 mg/g) and Gd 2 (NDC) 3 (H 2 O) 4 (H 2 NDC = 2,6-naphthalenedicarboxylic acid, q = 0.492 mg/g) [3133]. The result illustrates that 1 could be used as a promising adsorbent because of high adsorptive capacity and stability. | [] | [] | ["[(CH 3 ) 2 NH 2 ] 2 [ZnNa 2 (μ 2 -H 2 O) 2 (H 2 O) 2 (TATAT)]·2DMF", "Gd 2 (NDC) 3 (H 2 O) 4"] | ["ZnNa 2 (μ 2 -H 2 O) 2 (H 2 O) 2--NaN", "Gd--NaN"] | [] | ["TATAT--NaN", "H 2 NDC--NaN"] | [] | [] | ["DMF--NaN", "H 2 O--NaN"]
ejic.201000228 | [Co 3 (N 3 ) 4 L 2 (HOCH 3 ) 2 ] n (2): A mixture of Co(NO 3 )·6H 2 O (1.5 mmol), sodium azide (2.0 mmol), and HL (0.75 mmol) in methanol (15 mL) was sealed in a Teflon-lined stainless steel vessel, heated at 100 °C for 2 d under autogenous pressure, and then cooled to room temperature. Mauve crystals of 2 were isolated in approximately 20% yield based on HL. FTIR (KBr pellets): ν ˜ = 3125, 2360, 1627, 1597, 1570, 1402, 1293, 1223, 1126, 1026, 947, 806, 770, 670, 449 cm –1 .C 14 H 16 Co 3 N 14 O 8 (685.17): calcd. C 24.54, H 2.35, N 28.62; found C 24.69, H 2.53, N 28.94. | [] | [] | ["[Co 3 (N 3 ) 4 L 2 (HOCH 3 ) 2 ] n", "C 14 H 16 Co 3 N 14 O 8"] | ["Co(NO 3 )·6H 2 O--1.5 mmol"] | [] | ["sodium azide--2.0 mmol", "HL--0.75 mmol"] | ["100 °C"] | ["2 d"] | ["methanol--15 mL"]
chem.201300054 | Synthesis of nanoporous borocarbonitride (BC 4 N): Compoun d 1 (about 300 mg) was kept in a silica boat and then carbonised at 450 8 C under N 2 atmosphere for 6 h with heating rate of 3 8 Cmin 1 . After the temperature was established, it was maintained for 6 h, and then the resulting pyrolyzed compound was cooled in the furnace with a cooling rate of 1 8 Cmin 1 . The borocarbonitride was obtained after removal of ZnO species using HCl (20%), filtered and subsequently washed several times with a water–ethanol mixture and dried at 100 o C. The purity of the sample was confirmed through energy dispersive X-ray spectroscopy (EDAX), FT-IR, EELS, XPS and elemental analysis and characterised through several methods, such as PXRD and microscopic techniques. | ["100 o C"] | ["6 h"] | ["BC 4 N"] | [] | [] | [] | ["450 \n8 C"] | ["6 h"] | []
polym12061281 | 2.3.5. [Co 2 (4-ampy) 4 (1,2-BDC) 2 ] (3b) Complex 3b was obtained by following the same procedures for 3a except Co(OAc) 2 · 4H 2 O (0.25 g, 1.0 mmol) was used. Purple block crystals were collected. Yield: 0.36 g (87%). Anal. Calcd. for C 36 H 32 Co 2 N 8 O 8 (MW = 822.56): C, 52.57; H, 3.92; N, 13.62%. Found: C, 52.40; H, 4.07; N, 13.49%. IR (cm −1 ): 3454 (s), 3401 (s), 3323 (s), 3219 (s), 2569 (w), 2202 (w), 1647 (s), 1623 (s), 1596 (s), 1584 (s), 1563 (s), 1551 (s), 1518 (s), 1480 (m), 1457 (m), 1446 (m), 1391 (s), 1376 (s), 1288 (m), 1209 (s), 1164 (m), 1147 (m), 1087 (w), 1056 (m), 1022 (s), 957 (w), 862 (m), 837 (s), 827 (s), 786 (m), 770 (m), 703 (s), 657 (s), 598 (m), 567 (m), 530 (s), 460 (m), 411 (m). | [] | [] | ["Co 2 (4-ampy) 4 (1,2-BDC) 2"] | ["Co(OAc) 2 · 4H 2 O--0.25 g, 1.0 mmol"] | [] | [] | [] | [] | []
j.poly.2014.09.005 | 2.4. Synthesis of [Hg(L)(NO 2 ) 2 ](3) In the main tube of the branched tube apparatus, mercury(II) acetate (0.159 g, 0.5 mmol) and sodium nitrite (0.034 g, 0.5 mmol) were added. Then, a solution of the ligand L (0.181 g, 0.5 mmol) in 25 ml MeOH was carefully transferred to the apparatus, and the reaction tube was sealed, and immersed in an oil bath at 60 °C while the branched arm was kept at ambient temperature. In the cooler arm of the apparatus yellow crystals of 3 formed after a period of 2 days, and they were ﬁltered off, washed with acetone and ether, and dried in air. The isolated yield for 3 was 70%. | [] | [] | ["[Hg(L)(NO 2 ) 2 ]", "NaN"] | ["mercury(II) acetate--0.159 g, 0.5 mmol"] | [] | ["sodium nitrite--0.034 g, 0.5 mmol", "ligand L--0.181 g, 0.5 mmol"] | ["60 °C"] | ["2 days"] | ["MeOH--25 ml"]
c1dt10224a | [Cu(py) 2 Cl 2 ]. (Attempted synthesis of [Cu(py) 4 Cl 2 ]·2py).Method 1. Copper( II) chloride dihydrate (0.340 g, 2.0 mmol) was added to pyridine (10 ml). There was an immediate reaction to form a bright blue microcrystalline precipitate. The mixture was heated to boiling but not much of the solid dissolved. After cooling to room temperature the blue solid product was collected and washed with pyridine. This was identiﬁed as [Cu(py) 2 Cl 2 ]by comparison of its IR spectrum with that of an authentic sample. | [] | [] | ["[Cu(py) 2 Cl 2 ]", "[Cu(py) 4 Cl 2 ]·2py"] | ["Copper( II) chloride dihydrate--0.340 g, 2.0 mmol"] | [] | ["pyridine--10 ml"] | [] | [] | []
j.jssc.2012.10.015 | 2.2.3. Synthesis of [Mn(norfH)(bpdc)]dH 2 O  (3) A mixture of Mn(OAc) 2  4H 2 O (0.123 g, 0.5 mm ol), norﬂoxacin (0.080 g, 0.25 mmol), H 2 bpdc (0.061 g, 0.25 mmol), and water (8 mL) was adjusted to pH 7.0 with 2.5 M KOH solution and then sealed in an 18 mL Teﬂon-liner autoclave, which was heated at 130 1Cfor3days and then cooled to room temperature. Yellow block crystals of 3 were isolated in about 26% yield (0.082 g, based on Mn). Elemental analysis (%) calcd for C 30 H 28 FMnN 3 O 8 : C, 56.97; H, 4.46; N, 6.64; Mn, 8.96. | ["room temperature"] | [] | ["[Mn(norfH)(bpdc)]dH 2 O", "C 30 H 28 FMnN 3 O 8"] | ["Mn(OAc) 2  4H 2 O--0.123 g, 0.5 mmol"] | [] | ["norﬂoxacin--0.080 g, 0.25 mmol", "H 2 bpdc--0.061 g, 0.25 mmol"] | ["130 \t1C"] | ["3 days"] | ["water--8 mL"]
c001590c | Synthesis [Eu(4-sp)(H 2 O) 2 ] n (1). A mixture of Eu 2 O 3 (0.0352 g, 0.10 mmol), 4-H 3 sp (0.14 ml, 0.35 mmol) and 8 ml distilled water was placed in a 25 ml Teﬂon-lined stainless steel autoclave, which was sealed and heated to 180  C for 4 days. Colorless needle crystals of 1 were obtained after ﬁltration and washed with ethanol. The yield based on Eu was 12.8% (0.011 g). Elemental analysis (%) calcd. for C 8 H 7 O 9 SEu: C, 22.29; H, 1.64. Found: C, College of Chemistry, Beijing Normal University, Beijing, 100875, P. R.China. E-mail: xjzheng@bnu.edu.cn † Electronic supplementary information (ESI) available: The luminescence spectra of 3–4 and lifetime spectra of 1–4. CCDC reference numbers 762968–762971. For ESI and crystallographic data in CIF or other electronic format see DOI: 10.1039/c001590c This journal is ª The Royal Society of Chemistry 2010 CrystEngComm, 2010, 12, 3145–3151 ¦ 3145 PAPER www.rsc.org/crystengcomm ¦ CrystEngComm Published on 14 June 2010. Downloaded by Temple University on 23/10/2014 00:54:31. View Article Online / Journal Homepage / Table of Contents for this issue | [] | [] | ["[Eu(4-sp)(H 2 O) 2 ] n", "C 8 H 7 O 9 SEu"] | ["Eu 2 O 3--0.0352 g, 0.10 mmol"] | [] | ["4-H 3 sp--0.14 ml, 0.35 mmol"] | ["180 \nC"] | ["4 days"] | ["distilled water--8 ml"]
j.jssc.2020.121771 | Found: C, 47.43; H, 3.02; N, 7.00%. IR (cm 1 ): 3627 w, 3554 m, 3477 w, 3159 w, 3053 m, 2914 w, 1649 m, 1610 s, 1558 s, 1510 s, 1375 s, 1271 m, 1180 s, 1101 w, 1041 s, 970 w, 912 w, 852 s, 779 s, 730 s, 638 w, 470 w.[Mn 2 (HL1)(phen) 2 ]⋅7H 2 O2.The yellow columnar crystals of 2 were obtained from a simple hydrothermal self-assembly of MnCl 2 ⋅4H 2 O (0.1 mmol, 20 mg), H 6 L1 0 (0.1 mmol, 53 mg), phen⋅H 2 O (0.1 mmol, 20 mg) and N 2 H 4 ⋅H 2 O (50 μ L) in a 10 mL aqueous solution (pH ¼ 6 adjusted by H 2 (C 2 O 4 )) at 170  C for 4 days. Yield: ca. 63% based on Mn 2þ . Anal.Calcd for C 48 H 40 N 6 O 19 Mn 2 2: C, 51.71; H, 3.62; N, 7.54%. Found: C, 51.51; H, 3.67; N, 7.49%. IR (cm 1 ): 3428 s, 3072 m, 2887 w, 2831 w, 1669 m, 1612 s, 1560 s, 1517 m, 1450 m, 1380 s, 1290 s, 1256 w, 1191 Scheme 1. In situ acylation of H 6 L1 0 with N 2 H 4 to generate H 5 L1. | [] | [] | ["[Mn 2 (HL1)(phen) 2 ]⋅7H 2 O", "C 48 H 40 N 6 O 19 Mn 2"] | ["MnCl 2 ⋅4H 2 O--0.1 mmol, 20 mg"] | [] | ["H 6 L1 0--0.1 mmol, 53 mg", "phen⋅H 2 O--0.1 mmol, 20 mg", "N 2 H 4 ⋅H 2 O--50 μL"] | ["170 °C"] | ["4 days"] | ["10 mL aqueous solution (pH ¼ 6 adjusted by H 2 (C 2 O 4 ))--"]
c4ce01473a | ĳ(UO 2 ) 2 Ĳμ 2 -OH)Ĳμ 3 -OH) 2 Ĳgly)]·1.5H 2 O(2).UO 2 (CH 3 CO 2 ) 2 ·2H 2 O (0. 1058 g, 0.25 mmol) and gl ycine (0.0187 g, 0.25 mmol) were dissolved in water (10 ml), and the mixture was stirred at room temperature for 1 h and the yellow solution was obtained. Then the mixed solution was heated at 80 °Cfor four days and yellow single crystals of 2 for X-ray diffraction analysis were o btained. Yield (based on U): 54.61%. Anal. | [] | [] | ["[UO 2 (gly)]·1.5H 2 O", "UO 2 (CH 3 CO 2 ) 2 ·2H 2 O"] | ["UO 2 (CH 3 CO 2 ) 2 ·2H 2 O--0. 1058 g, 0.25 mmol"] | [] | ["glycine--0.0187 g, 0.25 mmol"] | ["room temperature", "80 °C"] | ["1 h", "four days"] | ["water--10 ml"]
j.jssc.2015.11.020 | Orange block crystals of 7 were collected by ﬁltration and washed with ethanol several times. Yield 78% (based on H 2 DSPTP). Elemental analysis calcd (%) for C 21 H 21 N 3 O 10 S 2 Zn: C, 41.69, H, 3.50, N, 6.95. Found: C, 41.72, H, 3.52, N, 6.98%. IR (KBr, ν /cm -1 ): 3457(s), 1606(m), 1535(w), 1480(w), 1390(w), 1219(s), 1038(s), 822(w), 767 L. Zhang et al. / Journal of Solid State Chemistry 233 (2016) 444–454 445 | [] | [] | ["7"] | ["NaN--NaN"] | [] | ["H 2 DSPTP--NaN"] | [] | [] | ["ethanol--NaN"]
zaac.200600309 | General procedure for the synthesis of coordination polymers [{CuL} n ] (1b, 2b, and 3b): One equivalent of potassium hydroxide or aqueous ammonia was added to an ethanolic (methanolic in case of 1b) solution of the Schiff-base ligand, leading to a color change from colorless to bright yellow. This solution was reacted at room temperature with one equivalent of copper(II) perchlorate hexahydrate dissolved in ethanol (methanol in case of 1b). After stirring for 30 minutes, the resulting dark green solution was left at room temperature for crystallization. Single crystals of 3b suitable for X-ray crystallography could be obtained by slow evaporation after a few days. The quality of single crystals obtained of 2b only allowed determination of a structural motif. Of complex 1b, only powder samples could be obtained. Even the usage of different solvents did not lead to crystals of sufficient quality for X-ray crystallography. Further fractions of all complexes were obtained after one day of faster evaporation, resulting in an overall yield of more than 90 %. | [] | ["a few days", "one day"] | ["NaN"] | ["copper(II) perchlorate hexahydrate--one equivalent"] | [] | ["Schiff-base ligand--NaN"] | ["room temperature"] | ["30 minutes"] | ["ethanolic solution--NaN", "methanolic solution--NaN", "ethanol--NaN", "methanol--NaN"]
j.jssc.2010.11.012 | [Er(cpia)(H 2 O) 2 ] n  nH 2 O(8). Colorless block crystals washed with distilled water, and air-dried to give 8 in 75% yields (based on Er). Elemental analysis: Anal. Calc. for C 15 H 13 O 10 Er (520.35): C 34.62; H 2.52. Found: C 34.66; H 2.55%. IR (KBr, cm –1 , Fig. S4h): 3426 (s), 3078 (w), 1628 (m), 1550 (m), 1463 (m), 1397 (s), 1252 (w), 976 (m), 920 (m), 865 (m), 779 (m) and 714(m). | [] | [] | ["[Er(cpia)(H 2 O) 2 ] n"] | [] | [] | [] | [] | [] | []
cg050671e | IR: 3430 (vw), 1599 (w), 1582 (m), 1536 (s), 1516 (s), 1439 (w), 1376 (s), 1273 (w), 1255 (w), 1150 (w), 1086 (w), 1050 (w), 1004 (w), 956 (w), 841 (w), 751 (m), 713 (m), 618 (w), 656 (w).Synthesis of Complex 2. Complex 2 was prepared from a mixture of AgNO 3 (0.045 g, 0.25 mmol) and dpa (0.12 g, 0.50 mmol) in 8 mL of H 2 O. The mixture was stirred for 20 min, and the pH value was then adjusted to 6 with 1 M NaOH. After being stirred for a further 25 min, the mixture was transferred to a 23 mL Teflon-lined stainless steel bomb and kept at 170 °C under autogenous pressure for 4 days. After the reaction system was cooled to room temperature during 24 h, yellow block crystals of 2 were obtained. Yield: 51% (based on Ag). Anal.Calcd: C, 36.85%; H, 1.75%. Found: C, 36.46%; H, 1.82%. IR: 3386 (vw) 3056 (w), 1604 (w), 1580 (s), 1519 (s), 1430 (w), 1385 (s), 1276 (w), 1258 (w), 1152 (w), 1107 (w), 1088 (w), 1044 (w), 1003 (w), 970 (w), 951 (w), 884 (w), 846 (w), 835 (w), 759 (m), 716 (w), 702 (w), 673 (w), 658 (w), 619 (w).Synthesis of Complex 3. Complex 3 was prepared from a mixture of NdCl 3 ‚3H 2 O (0.076 g, 0.25 mmol), dpa (0.12 g, 0.5 mmol), and 8 mL of H 2 O. The mixture was stirred for 20 min and sealed in a 23 mL Teflon-lined stainless steel bomb. The bomb was kept at 165 °C under autogenous pressure for 4 days. The reaction system was then cooled to room temperature during 24 h, and the resulting solution was filtered and left undisturbed in the air. After a few hours, pink block crystals of 3 were obtained. Yield: 68% (based on Nd). Anal. Calcd: C, 48.32%; H, 2.49%. Found: C, 48.46%; H, 2.62%. IR: 3634 (m), 3554 (m), 1549 (s), 1523 (s), 1442 (s), 1406 (s), 1257 (w), 1154 (s), 1112 (w), 1090 (w), 1040 (w), 1006 (w), 956 (w), 841 (w), 805 (w), 771 (m), 761 (m), 718 (m), 618 (w), 656 (w), 589 (w), 538 (w). | [] | [] | ["Complex 2", "Complex 3"] | ["AgNO 3--0.045 g, 0.25 mmol", "NdCl 3 ‚3H 2 O--0.076 g, 0.25 mmol"] | [] | ["dpa--0.12 g, 0.50 mmol", "dpa--0.12 g, 0.5 mmol"] | ["170 \nC", "165 \nC"] | ["4 days", "4 days"] | ["H 2 O--8 mL", "H 2 O--8 mL"]
24701556.2020.1835979 | Preparation and characterization for [Co(L)(phen)] n (1) and [Co(L)(4,4 0 -bipy) 4 2H 2 O] n (2) For compound 1, the ligand H 2 L (0.15 mmol, 0.052 g) and phen (0.25 mmol, 0.049 g) as well as the metal salt Co(NO 3 ) 2 6H 2 O (0.40 mmol, 0.12 g) were added in distilled water (12 mL) and the pH value of this mixture was adjusted to 6.0 using 0.5 mol L 1 NaOH aqueous solution (8 drops). After addition of MeOH (5 mL), the mixture was thereafter placed in a Teflon-lined stainless steel vessel (25 mL) and heated to 130  C for 72 h and then cooled to room temperature with 5  C/h rate. Pink block crystals of 1 were obtained in 52% yield based on the H 2 L ligand. Anal.Calcd for C 32 H 28 CoN 4 O 4 (1): C, 64.98; H, 4.77; N, 9.47%.Found: C, 64.84; H, 4.62; N, 9.63%. IR (KBr, cm 1 ): 3299(w), 3111(w), 1591(s), 1516(s), 1386(s), 1249(s), 1171(m), 1124(w), 1062(s), 960(w), 930(w), 845(m), 815(s), 786(s), 680(m), 529(m). | [] | [] | ["[Co(L)(phen)] n", "C 32 H 28 CoN 4 O 4"] | ["Co(NO 3 ) 2 ?6H 2 O--0.40 mmol, 0.12 g"] | ["NaOH aqueous solution--0.5 mol L ?1, 8 drops"] | ["H 2 L--0.15 mmol, 0.052 g", "phen--0.25 mmol, 0.049 g"] | ["130 \nC"] | ["72 h"] | ["distilled water--12 mL", "MeOH--5 mL"]
j.ica.2011.09.016 | 2.6. Preparation of {[Co(H 2 O) 4 (Hdpa) 2 ](nip) 2 2H 2 O} n (5) Cobalt nitrate hexahydrate (102 mg, 0.35 mmol), dpa (61 mg, 0.35 mmol), 5-nitroisophthalic acid (77 mg, 0.36 mmol), 2 mL of 1.0 M NaOH solution, and 10 mL deionized water were placed into a 23 mL Teﬂon-lined acid digestion bomb. The bomb was sealed and heated in an oven at 120 °C for 48 h, and then cooled slowly to 25 °C. Pink needles of 5 (63 mg, 39% yield based on dpa) were isolated after manual separation from unreacted organics, washing with distilled water, hot ethanol, and acetone and drying in air.Anal. Calc. for C 36 H 38 CoN 8 O 18 (5): C, 46.51; H, 4.12; N, 12.05.Found: C, 46.58; H, 3.86; N, 11.80%. IR (cm 1 ): 3098 (w), 1646 270 J.S. Lucas et al. / Inorganica Chimica Acta 378 (2011) 269–279 (w), 1599 (m), 1560 (m), 1532 (m), 1518 (m), 1426 (w), 1337 (vs), 1204 (m), 1094 (w), 1079 (w), 1062 (w), 1014 (w), 973 (w), 921 (w), 847 (w), 825 (m), 788 (m), 723 (s). | [] | [] | ["{[Co(H 2 O) 4 (Hdpa) 2 ](nip) 2 ?2H 2 O} n", "C 36 H 38 CoN 8 O 18"] | ["Cobalt nitrate hexahydrate--102 mg, 0.35 mmol"] | [] | ["dpa--61 mg, 0.35 mmol", "5-nitroisophthalic acid--77 mg, 0.36 mmol"] | ["120 \nC"] | ["48 h"] | ["deionized water--10 mL"]
asia.201301586 | ACHTUNGTRENNUNG{[Gd 3 ACHTUNGTRENNUNG(pnba) 6 ACHTUNGTRENNUNG(m 3 -OH) 3 ACHTUNGTRENNUNG(H 2 O) 2 ]·H 2 O} 1 (2): The same procedure as that for compound 1 was used, except that Hmnba was replaced by Hpnba (334 mg, 2 mmol). Colorless crystals; yield 40 % (based on Gd III ); IR (KBr): n˜ = 3574 (m), 3413 (w), 3084 (w), 2366 (w), 1943 (w), 1568 (s), 1412 (s), 1355 (s), 1142 (w), 1104 (m), 1017 (w), 881 (m), 842 (s), 794 (s), 720 (s), 525 cm 1 (m); elemental analysis calcd (%) for C 42 H 33 O 30 N 6 Gd 3 (%): C 32.06, H 2.11, N 5.34; found (%): C 31.78, H 2.48, N 5.10.ACHTUNGTRENNUNG[Gd 2 ACHTUNGTRENNUNG(piv) 5 ACHTUNGTRENNUNG(m 3 -OH)ACHTUNGTRENNUNG(H 2 O)] 1 (3): The same procedure as that for compound 1 was used, except that Hmnba was replaced by Hpiv (204 mg, 2 mmol). Colorless crystals; yield 20 % (based on Hpiv); IR (KBr): n˜ = 3565 (m), 3368 (m), 2965 (m), 2365 (w), 1532 (s), 1482 (s), 1423 (s), 1365 (m), 1224 (m), 1029 (w), 898 (m), 797 (w), 669 cm 1 (w); elemental analysis calcd (%) for C 25 H 48 O 12 Gd 2 (%): C 35.11, H 5.66; found (%): C 34.88, H 6.09. | [] | [] | ["{[Gd 3 (pnba) 6 (m 3 -OH) 3 (H 2 O) 2 ]·H 2 O} 1", "[Gd 2 (piv) 5 (m 3 -OH)(H 2 O)] 1"] | ["Gd III--NA", "Hpiv--204 mg, 2 mmol", "Hpnba--334 mg, 2 mmol"] | [] | ["pnba--NA", "m 3 -OH--NA", "H 2 O--NA"] | [] | [] | []
j.jssc.2014.07.004 | 2.1.2. Synthesis of [Pb(ndc)] n (2) Pb(CH 3 COO) 2  3H 2 O (0.5 mmol, 0.1896 g) and itaconic acid (0.5 mmol, 0.065 g) were dissolved in 10 mL water. To this solution 5 mL aqueous NaOH solution (1 mmol, 0.04 g) was added drop wise with constant stirring until a homogeneous mixture was obtained. The mixture was transferred into a Teﬂon-lined autoclave (23 mL) and heated at 160 1C for 4 days. After cooling the solution to room temperature colorless needle shaped crystals were isolated by ﬁltering the supernatant liquid and washed with deionized water and dried in air. Yield: 65%. Elemental analysis, calcd. for C 12 H 6 O 4 Pb: C, 34.2; H, 1.4. Found: C, 34.22; H, 1.43. IR (KBr, cm  1 ): 435 (w), 475 (m), 537 (w), 650 (w), 722 (w), 795 (m), 950 (m), 1000 (m), 1083 (m), 1195 (s), 1248 (w), 1288 (m), 1423 (s), 1557 (s), 1650 (w), 2935 (w), 3418 (broad). | [] | [] | ["[Pb(ndc)] n "] | ["Pb(CH 3 COO) 2  3H 2 O--0.5 mmol, 0.1896 g"] | [] | ["itaconic acid--0.5 mmol, 0.065 g"] | ["160 1C"] | ["4 days"] | ["water--10 mL", "aqueous NaOH solution--5 mL (1 mmol, 0.04 g)"]
b706731c | Anal. calcd for C 24 H 24 Ag 4 F 12 N 12 O 3 Si 2 (8): C, 23.17; H, 1.94; N, 13.51. Found: C, 23.34; H, 1.81; N, 13.64%. Main IR absorption bands for 8 (cm −1 ): 3470(m), 1585(w), 1340(m), 975(m), 870(m), 760(s), 700(w), 490(s).Preparation of Ag 14 (bpdz) 7 (CF 3 COO) 14 ·2CHCl 3 (10) Crystals of the compound were obtained using a layering technique. In a typical synthesis, a solution of 0.044 g (0.2 mmol) AgCF 3 COO in 4 mL MeOH was layered over a solution of 0.019 g (0.12 mmol) of 4,4  -bipyridazine in 2 mL MeOH and 3 mL CHCl 3 . | [] | [] | ["C 24 H 24 Ag 4 F 12 N 12 O 3 Si 2", "Ag 14 (bpdz) 7 (CF 3 COO) 14 ·2CHCl 3"] | ["AgCF 3 COO--0.044 g (0.2 mmol)"] | [] | ["4,4'-bipyridazine--0.019 g (0.12 mmol)"] | [] | [] | ["MeOH--4 mL", "MeOH--2 mL", "CHCl 3--3 mL"]
ic010384+ | Calcd for Cu(C 3 H 3 N 2 ) 2 : C, 36.5; H, 3.1; N, 28.3. Found: C, 36.1; H, 3.5; N, 27.5.In a parallel experiment, the intermediate violet species was separated by filtration, washed with H 2 O, and characterized by infrared spectroscopy and elemental analyses. These are in agreement with the formation of [Cu(imH) 2 (CO 3 )]‚H 2 O. IR frequencies (cm -1 ): H 2 O, 3482 (m), 3350 (sh), 1635 (w); imH, 3140 (s), 3120 (s), 3040-2600, 1549 (m), 1330 (s), 1074 (s), 831 (s), 658 (s), 628 (m); 21 bidentate CO 3 2, 1465 (vs), 1403 (vs), 842 (vs).22 Raman frequencies (cm -1 ): imH, 1550 (w), 1494 (w), 1448 (s), 1330 (vs), 1263 (vs), 1196 (s), 1157 (s), 1147 (s), 1105 (m), 1060 (w), 970 (w), 954 (w), 910 (w), 698 (w), 305 (w), 258 (w), 226 (w); CO 3 2, 1074 (w). Anal. Calcd for [Cu(imH) 2 (CO 3 )]‚ H 2 O: C, 30.5; H, 3.6; N, 20.3. Found: C, 30.4; H, 3.5; N, 20.1. | [] | [] | ["Cu(C 3 H 3 N 2 ) 2", "Cu(imH) 2 (CO 3 )‚H 2 O"] | [] | [] | [] | [] | [] | []
ja0645483 | [Co(4-pyrdpm) 3 AgPF 6 ] (MOF-Co/AgPF 6 -1). The same procedure was used as in the synthesis of MOF-Co/AgBF 4 -1. For a solution containing 1.7 mM [Co(4-pyrdpm) 3 ], 1.7 mM AgPF 6 , and 1.0 mL of acetonitrile (total volume 4.0 mL) the isolated yield of crystalline material was 4.8 mg (80%). IR (KBr pellet): ν 1561, 1382, 1345, 1247, 1034, 996, 840, 802 cm -1 . | [] | [] | ["[Co(4-pyrdpm) 3 AgPF 6 ] (MOF-Co/AgPF 6 -1)"] | ["[Co(4-pyrdpm) 3 ]--1.7 mM", "AgPF 6--1.7 mM"] | [] | [] | [] | [] | ["acetonitrile--1.0 mL"]
c2dt30537b | IR (KBr pellets, ν/cm −1 ): 1635 (m), 1616 (sh), 1519 (m), 1496 (w), 1464 (w), 1202 (m), 1059 (w), 936 (s), 814 (s), 780 (s), 714 (w), 592 (m), 547 (w), 522 (w), 482 (w). | [] | [] | [] | [] | [] | [] | [] | [] | []
acs.inorgchem.6b02933 | [Cu 2 (μ-Cl)(μ-L m *) 2 ](BF 4 ) 3 , 8. Compound 8 was prepared similarly to compound 3 starting from [Cu 2 (μ-F)(μ-L m *) 2 ](BF 4 ) 3 (0.183 g, 0.133 mmol) and (CH 3 ) 3 SiCl (0.015 g, 0.13 mmol). The reaction aﬀorded 0.157 g (85%) of a green solid. Single crystals suitable for X-ray studies were grown by the vapor diﬀusion of Et 2 O into 1 mL acetonitrile solutions of 8. Anal. Calcd (Found) for C 56 H 68 Cl 4 Cu 2 N 16 O 12 : C, 48.45 (48.37); H, 4.94 (4.98); N, 16.14 (16.12). MS ESI(+) m/z (rel % abund) [assgn]: 1301 (22) [Cu 2 (L m *) 2 Cl(BF 4 ) 2 ] + , 1062 (2) [Cu(L m *) 2 Cl] + , 1028 (2) [Cu(L m *) 2 ] + , 645 (20) [Cu 2 (L m *) 2 Cl] + , 607 (40) [Cu 2 (L m *) 2 Cl(BF 4 )] 2+ , 580 (35) [Cu(L m *)Cl] + , 564 (25) [Cu 2 (L m *) 2 Cl] 2+ , 545 (100) [Cu(L m *)] + , 514 (15) [Cu(L m *) 2 ] + , 376 (65) [Cu 2 (L m *) 2 Cl] 3+ . | [] | [] | ["[Cu 2 (μ-Cl)(μ-L m *) 2 ](BF 4 ) 3"] | ["[Cu 2 (μ-F)(μ-L m *) 2 ](BF 4 ) 3--0.183 g, 0.133 mmol"] | [] | ["(CH 3 ) 3 SiCl--0.015 g, 0.13 mmol"] | [] | [] | ["acetonitrile--1 mL"]
j.ica.2013.03.033 | Calc. for C 48 H 38 N 18 Co 5 O 18 P 6 (1635.43): C, 35.25; H, 2.34; N, 15.42. Found: C, 35.21; H, 2.42; N, 15.51%. IR (KBr, cm 1 ) 3120 (m), 1597 (w), 1535 (m), 1519 (s), 1322 (w), 1230 (m), 1181 (m), 1133 (m), 1103 (m), 1051 (m), 1001 (m), 959 (m), 891 (m), 835 (m), 744 (m), 658 (w), 590 (m), 488 (w). | [] | [] | ["C 48 H 38 N 18 Co 5 O 18 P 6 (1635.43)"] | [] | [] | [] | [] | [] | []
c3ce27082c | for C 50 H 34.67 N 2 Na 0.33 O 10 Pr (972.03): C, 61.78; H, 3.59; N, 2.88.Found: C, 60.91; H, 3.62; N, 2.65. IR (KBr pellet, cm 21 ): 3407 (m), 3067 (m), 2793 (w), 1653 (m), 1589 (s), 1547 (s), 1513 (s), 1387 (s), 1369 (s), 1298 (m), 1091 (w), 1039 (w), 836 (m), 812 (m), 711 (w). | [] | [] | ["C 50 H 34.67 N 2 Na 0.33 O 10 Pr"] | [] | [] | [] | [] | [] | []
ic000314n | Synthesis of the Complexes {[Cu(bpy)(H 2 O)] [Cu(bpy)(mal)(H 2 O)]}(ClO 4 ) 2 . Compound 1. Aqueous solutions of malonic acid (5 mmol, 20 mL) and copper(II) perchlorate (10 mmol, 30 mL) were mixed under continuous stirring. An ethanolic solution of 2,2′-bipyridine (10 mmol, 25 mL) was added dropwise to the aqueous one, and the resulting solution was left undisturbed. Polyhedral sky blue crystals of 1 which were suitable for X-ray diffraction were obtained by slow evaporation at room temperature. They were filtered off, washed with a small amount of cold water, and dried on filter paper. Anal. Calcd for C 23 H 22 O 14 Cu 2 N 4 Cl 2 (1): C, 35.56; H, 2.83; N, 7.21. Found: C, 35.43; H, 2.74; N, 7.17. | [] | [] | ["{[Cu(bpy)(H 2 O)][Cu(bpy)(mal)(H 2 O)]}(ClO 4 ) 2"] | ["copper(II) perchlorate--10 mmol, 30 mL"] | [] | ["malonic acid--5 mmol, 20 mL", "2,2′-bipyridine--10 mmol, 25 mL"] | [] | [] | ["water--20 mL", "ethanol--25 mL"]
s0020-1693(02)01321-x | L M /V 1 cm 2 mol 1 (CH 3 OH): 98 (1:1 electrolyte). FAB MS: m/z 931.1 [(M  /MnCl 4 ), 9%], 639.1 [(M  / MnCl 4 /L), 12%]. Anal . Found: C, 57.58; N, 7.48; H, 4.23%. Calc. (for C 54 H 48 Cl 4 Mn 2 N 6 O 6 ): C, 57.44; N, 7.44; H, 4.29%. | [] | [] | ["C 54 H 48 Cl 4 Mn 2 N 6 O 6"] | [] | [] | [] | [] | [] | ["CH 3 OH--1:1 electrolyte"]
om8011695 | 1,20-Di(1-mesitylimidazolium)-4,5,16,17-dibenzo-3,6,9,12,15,18hexaoxaeicosane Dichloride (4a). A solution of 3 (0.800 g, 1.7 mmol) and 1-mesitylimidazole (1.50 g, 7.0 mmol) in xylene (1 mL) was heated to 150 °C for 8 h. Then addition of ethyl acetate resulted in precipitation of a white powder, which was collected and washed with ethyl acetate (5 mL × 3) to afford the product. Yield: 1.37 g (97%). | [] | [] | ["1,20-Di(1-mesitylimidazolium)-4,5,16,17-dibenzo-3,6,9,12,15,18hexaoxaeicosane Dichloride (4a)"] | [] | [] | ["3--0.800 g, 1.7 mmol", "1-mesitylimidazole--1.50 g, 7.0 mmol"] | ["150 \nC"] | ["8 h"] | ["xylene--1 mL", "ethyl acetate--5 mL"]
j.poly.2015.09.008 | 2.5. [Co(L3) 2 (NCS) 2 (CH 3 OH) 2 ](32(MeOH)) The synthetic procedure for 32(MeOH) is similar to that for 1, except that L3 (43.3 mg, 0.100 mmol) and Co(NCS) 2 (35.0 mg, 0.200 mmol) were used. Violet block-like crystals of 3 were found on the wall of the tube after two weeks. The crystals were collected by decanting the solvent and washed with MeOH, and then dried in the air. Yield: 49.3 mg (89% based on L3). FT-IR (solid, cm 1 ) 3407br, 2076s, 1599s, 1560m, 1530w, 1403m, 1319w, 1245w, 1217w, 1189w, 1064s, 1019m, 830s, 764w, 725m, 683s, 673m, 656m, 641w, 621w. Anal. Calc. for C 66 H 46 CoN 8 O 2 S 2 : C, 71.66; H, 4.19; N, 10.13. Found: C, 71.41; H, 4.12; N, 9.89%. | [] | [] | ["[Co(L3) 2 (NCS) 2 (CH 3 OH) 2 ](32(MeOH))", "C 66 H 46 CoN 8 O 2 S 2"] | ["Co(NCS) 2--35.0 mg, 0.200 mmol"] | [] | ["L3--43.3 mg, 0.100 mmol"] | [] | ["two weeks"] | ["MeOH--not specified"]
ic8002492 | [Mn 3 (µ 3 -O)(phpzMe) 3 (MeOH) 3 (OAc)] · 1.5MeOH (2). A solu tion of sodium methoxide (8 mg, 0.14 mmol) in methanol was added to a methanolic solution of [Mn(HphpzMe) 2 Br] (21 mg, 0.044 mmol), followed by a solution of Mn(OAc) 2 · 4H 2 O (22 mg, 0.090 mmol) in methanol. The slow evaporation of the reaction mixture affords green single crystals (16 mg, 0.018 mmol) in 61% yield. | [] | [] | ["[Mn 3 (? 3 -O)(phpzMe) 3 (MeOH) 3 (OAc)] · 1.5MeOH", "NaN"] | ["Mn(HphpzMe) 2 Br--21 mg, 0.044 mmol", "Mn(OAc) 2 \n4H 2 O--22 mg, 0.090 mmol"] | [] | ["sodium methoxide--8 mg, 0.14 mmol"] | [] | [] | ["methanol--NaN"]
c1ce05466j | Synthesis of [Cu(btb)(1,2-bdc)] n (6) A solution of 1,2-H 2 bdc (0.083 g, 0.5 mmol) in 10 mL H 2 O was adjusted to approximately pH 6 with dilute NEt 3 solution. Then btb (0.096 g, 0.5 mmol) in 10 mL CH 3 OH was added. This mixture was added to one side of an ‘‘H-shape’’ tube, and Cu (NO 3 ) 2 $3H 2 O (0.121 g, 0.5 mmol) in 20 mL water was added to the other side of the ‘‘H-shape’’ tube. Green crystals of 6 were obtained after about three weeks with a yield of 53% (0.111 g). | [] | [] | ["[Cu(btb)(1,2-bdc)] n"] | ["Cu (NO 3 ) 2 $3H 2 O--0.121 g, 0.5 mmol"] | [] | ["1,2-H 2 bdc--0.083 g, 0.5 mmol", "btb--0.096 g, 0.5 mmol"] | [] | ["about three weeks"] | ["H 2 O--10 mL", "CH 3 OH--10 mL"]
zaac.201400570 | Synthesis of Cu 3 (Trz) 2 Br 3 (Trz = 1,2,4-Triazole) (2): The compound was synthesized by hydrothermal method. A mixture of CuO (2 mmol), Zn (7.65 mmol), 1,2,4-triazole (7.24 mmol) and 48% aqueous HBr (26.5 mmol) was placed in a Teflon-lined stainless steel autoclave (23 mL), heated at 150 °C for 24 h, and slowly cooled to room temperature at 10 K·h –1 . Single-crystals were recovered by vacuum filtration.Structure Determination: Single-crystal X-ray diffraction experiments were performed with a Bruker-Nonius Kappa CCD diffractometer with a graphite monochromated Mo-K α radiation. The crystal-to-detector distance was 25 mm. The structures were determined by direct methods and completed by Fourier difference syntheses using SIR2004.[14] The program PLATON was used to check for additional symmetry elements.[15] Anisotropic displacement parameters were refined using SHELXL-2013. Crystallographic Information Files were compiled with Olex2 1.2.[16] Hydrogen atoms of organic molecules were constrained to ride at distances of 0.93 Å from the associated carbon atoms with U iso (H) = 1.5U eq (C) and 0.86 Å from the associated nitrogen atoms with U iso (H) = 1.5U eq (N). Crystallographic data are reported in Table 2. | [] | [] | ["Cu 3 (Trz) 2 Br 3"] | ["CuO--2 mmol", "Zn--7.65 mmol"] | [] | ["1,2,4-triazole--7.24 mmol"] | ["150 \nC"] | ["24 h"] | ["48% aqueous HBr--26.5 mmol"]
j.molstruc.2010.11.024 | 2.4. [Ni(C 10 H 8 N 2 )(H 2 O) 4 ](C 8 H 4 O 4 )(4) Single crystals were obtained by slow evaporation of the solution containing Ni(NO 3 ) 2 6H 2 O (29 mg, 0.10 mmol), 2,2 0 -bipyridine (16 mg, 0.10 mmol) and sodium isophthalate (21 mg, 0.10 mmol) dissolved in H 2 O (10 ml). The mixture was heated up to 40 °C for about 10 min under continuous magnetic stirring and left standing in a crystallization dish. The ﬁrst light blue needle-like crystals appeared within a 24 h period, but the single crystals of a suitable size were ﬁltered off after 3 days. The crystals are insoluble in common polar and non-polar solvents. | [] | [] | ["[Ni(C 10 H 8 N 2 )(H 2 O) 4 ](C 8 H 4 O 4 )", "Ni(NO 3 ) 2 ?6H 2 O"] | ["Ni(NO 3 ) 2 ?6H 2 O--29 mg, 0.10 mmol"] | [] | ["2,2 0 -bipyridine--16 mg, 0.10 mmol", "sodium isophthalate--21 mg, 0.10 mmol"] | ["40 \nC"] | ["3 days"] | ["H 2 O--10 ml"]
00958972.2013.768766 | 2.2.2. Synthesis of [Cu(phen)(SO 4 )(H 2 O) 2 ](2). A mixture of Cu(NO 3 ) 2 ·3H 2 O (0.1 mmol, 0.0242 g), 4-pyridineethanesulfonic acid (0.2 mmol, 0.0374 g), and 1,10-phen (0.1 mmol, 0.0198 g) was added to 3 mL CH 3 OH/H 2 O (1 : 2), and the solution was stirred for 10 min in air. Then the mixture was placed in a Teﬂon-lined autoclave and heated at 130 °C for 72 h. Upon cooling to room temperature, green crystals of 2 were obtained which were suitable for crystal X-ray diffraction analyses with a yield of 60% (based on Sulfonate supramolecular complexes 773 Downloaded by [University of Nebraska, Lincoln] at 21:30 09 October 2014 Cu). Anal. Calcd for C 5 H 5 CuNO 5 S (%): C, 38.35; H, 3.22; N, 7.45; S, 8.53. Found (%): C, 38.34; H, 3.23; N, 7.44; S, 8.52. IR (KBr, cm 1 ): 3431(s), 3049(w), 1627(w), 1606(w), 1584(m), 1515(m), 1423(s), 1347(m), 1107(s), 852(s), 720(s), and 617(s). | [] | [] | ["[Cu(phen)(SO 4 )(H 2 O) 2 ]"] | ["Cu(NO 3 ) 2 \n3H 2 O--0.1 mmol, 0.0242 g"] | [] | ["4-pyridineethanesulfonic acid--0.2 mmol, 0.0374 g", "1,10-phen--0.1 mmol, 0.0198 g"] | ["130 \n°C"] | ["72 h"] | ["CH 3 OH/H 2 O--3 mL"]
c4dt01890g | [Cu(L)(4,4'-bipy)(H 2 O)] n ·1.5nCH 3 CN (1) 1 A mixture of Cu(NO 3 ) 2 ·3H 2 O (0.024g, 0.1mmol), H 2 L (0.032 g, 0.1mmol), 4,4'-bipy 2 (0.012 g, 0.1mmol), CH 3 OH (2 mL), CH 3 CN (5 mL) and deionised water (5mL) was 3 stirred for 30min in air. The pH of the resulting solution was adjusted to 7 using dilute 4 NaOH (0.1mol/L) and kept at 120 °C for 72h at oven, and then cooled down to 25 °C. 5 The resulting crystals formed were filtered off, washed with water and dried in air. 6 C 28 H 24.5 CuN 3.5 O 5 . Calcd: C, 60.75; H, 4.46; N, 8.86. Found C, 60.98.; H, 4.52; N, 8.71. 7 IR (KBr, cm –1 ): 3402(vs); 3041(w); 2916(w); 1611(vs); 1541(s); 1391(vs); 1195(s); 8 795(vs); 762(s). 9 [Cu(L)(4,4'-bipy)(H 2 O)] n ·4nH 2 O (2) 10 The synthesis procedure of 2 is similar to that for 1, except that the synthetic 11 temperature was kept at 105 °C. C 25 H 28 CuN 2 O 9. Calcd: C, 53.24; H, 5.00; N, 4.96. Found 12 C, 52.97; H, 5.04; N, 4.98. IR (KBr, cm –1 ): 3339(vs); 3139(vs); 2938(m); 1592(vs); 13 1352(vs); 1093(vs); 999(m); 847(vs); 779(vs). 14 Computational Procedure 15 Molecular docking calculations were performed for four tautomeric forms of 5-FU 16 (Figure 7) and the metal-organic framework of [Cu(L)(4,4’-bipy)(H 2 O)] n ·1.5nCH 3 CN (1) 17 using a hybrid search method based on the Lamarckian genetic algorithm (LGA) 18 implemented in the AutoDock4 software. | [] | [] | ["[Cu(L)(4,4'-bipy)(H 2 O)] n ·1.5nCH 3 CN", "[Cu(L)(4,4'-bipy)(H 2 O)] n ·4nH 2 O"] | ["Cu(NO 3 ) 2 ·3H 2 O--0.024g, 0.1mmol"] | [] | ["H 2 L--0.032 g, 0.1mmol", "4,4'-bipy--0.012 g, 0.1mmol"] | ["120 \nC"] | ["72h"] | ["CH 3 OH--2 mL", "CH 3 CN--5 mL", "deionised water--5 mL"]
s1070328419050026 | IR (Nujol), ν, cm –1 : 462 w, 499 m, 528 w, 625 s, 651 s, 665 m, 677 w, 697 w, 810 s, 821 s, 831 w, 852 w, 926 w, 948 s, 974 w, 988 w, 1005 w, 1024 w, 1041 w, 1062 m, 1111 w, 1126 w, 1176 m, 1203 w, 1216 m, 1276 m, 1319 w, 1342 m, 1352 m, 1360 m, 1405 s, 1438 s, 1478 s, 1537 m, 1601 s. | [] | [] | [] | [] | [] | [] | [] | [] | []
j.poly.2016.08.044 | 2.3. Synthesis of [Ni(tmdp)(ppa)(H 2 O) 2 ] n (2) A mixture of Ni(NO 3 ) 2 6H 2 O (150 mg, 0.5 mmol), 1,4phenylenedipropionic acid (220 mg, 1 mmol), 4,4 0 -trimethylenedipyridine (200 mg, 1 mmol) and 6 ml of mixed H 2 O/DMF/MeOH (1:1:1 v/v) was placed in a 25 ml Teﬂon-lined stainless steel. The vessel was sealed and heated at 120 °C for 24 h. After the mixture was slowly cooled to room temperature, blue crystals of 2 were obtained. Yield: 122 mg (46%) based on Ni salt. Anal. Calc. For C 25 H 30 N 2 NiO 6 : C, 58.51; H, 5.89; N, 5.46%. Found: C, 58.56; H, 5.78; N, 5.45%. IR spectrum (KBr, cm 1 ): 3301s, 2947m, 1619m, Scheme 1. Synthetic scheme of compounds 1–4. | [] | [] | ["[Ni(tmdp)(ppa)(H 2 O) 2 ] n", "C 25 H 30 N 2 NiO 6"] | ["Ni(NO 3 ) 2 ?6H 2 O--150 mg, 0.5 mmol"] | [] | ["1,4phenylenedipropionic acid--220 mg, 1 mmol", "4,4 0 -trimethylenedipyridine--200 mg, 1 mmol"] | ["120 \n°C"] | ["24 h"] | ["mixed H 2 O/DMF/MeOH--6 ml (1:1:1 v/v)"]
c3ce41457d | Found: C 50.32, H 2.39, N 4.61%. IR (KBr, cm −1 ): 3439 s, 3058 w, 1622 m, 1576 s, 1552 m, 1517 s, 1426 s, 1400 s, 1221 w, 1168 w, 1143 w, 1101 w, 1004 w, 926 w, 856 m, 788 m, 725 m, 702 w, 664 w, 505 w, 423 w.Synthesis of [Mn 3 (btc) 2 (2,2′-bpy) 2 ] n (6). A mixture of MnCl 2 ∙4H 2 O (89.1 mg, 0.45 mmol), H 3 btc (85.9 mg, 0.3 mmol), 2,2′-bpy (46.8 mg, 0.3 mmol), and H 2 O (10 mL) was adjusted to pH = 6.0–7.0 with a 0.5 M NaOH solution.The mixture was stirred at room temperature for 15 min, and then sealed in a 25 mL Teflon-lined stainless steel vessel, and heated at 160 °C for 3 days, followed by cooling to room temperature at a rate of 10 °Ch −1 . Yellow block-shaped crystals were isolated manually, and washed with distilled water. | [] | [] | ["[Mn 3 (btc) 2 (2,2′-bpy) 2 ] n"] | ["MnCl 2 ∙4H 2 O--89.1 mg, 0.45 mmol"] | [] | ["H 3 btc--85.9 mg, 0.3 mmol", "2,2′-bpy--46.8 mg, 0.3 mmol"] | ["160 °C"] | ["3 days"] | ["H 2 O--10 mL"]
d0an00002g | Synthesis of [Cu 4 (Dcbb) 4 (Dps) 2 (H 2 O) 2 ] n (2) Ligand H 2 DcbbBr (42 mg, 0.1 mmol) powder was suspended in 80 mL of distilled water, and the pH adjusted to 7.0 with 0.1 M NaOH solution to obtain a clear yellow solution. An aqueous solution (1 mL) of Cu(NO 3 ) 2 ·3H 2 O (12 mg, 0.05 mmol) was added dropwise and the mixture stirred for 30 min to give a clear blue solution. Slow addition of Dps (9.4 mg, 0.05 mmol) in DMF (0.5 mL) to the above solution, with slow shaking for 5 minutes and filtration gave a clear blue solution. The filtrate was allowed to stand at room temperature for several weeks to yield blue block crystals of MOF 2 which were collected by filtration, washed with methanol and dried in vacuo. Yield: 7.8 mg, 31% based on Cu. Anal. Calcd (%) for C 96 H 72 Cu 4 N 12 O 18 S 2 : C 57.65, H 3.63, N 8.40; found: C 57.93, H 3.47, N 8.69. IR (KBr disc, cm −1 ): ν 3118 (s), 1618 (m), 1570 (s), 1400 (s), 1359 (m), 1228 (w), 1160 (w), 1104 (w), 1077 (w), 859 (w), 724 (m), 543 (w). | [] | [] | ["[Cu 4 (Dcbb) 4 (Dps) 2 (H 2 O) 2 ] n"] | ["Cu(NO 3 ) 2 ·3H 2 O--12 mg, 0.05 mmol"] | [] | ["H 2 DcbbBr--42 mg, 0.1 mmol", "Dps--9.4 mg, 0.05 mmol"] | [] | ["several weeks"] | ["distilled water--80 mL", "DMF--0.5 mL", "methanol--not specified"]
b710209g | Zn 2 (L 1 ) 4 (phen) 2 (m-H 2 O) (3). The same procedure as that for 2 was used for this compound except for using phen instead of 2,2 0 -bipy. Yield: 50% based on HL 1 . Calcd. (found) for C 84 H 54 N 4 O 9 Zn 2 (1394.05): C, 72.37 (72.59), H, 3.90 (4.12), N, 4.02 (3.91)%. IR (KBr pellet, cm 1 ) : 3414br, 2361w, 1792w, 1717w, 1699w, 1684w, 1653w, 1618s, 1541vs, 1518m, 1429w, 1399s, 1369w, 1321s, 1302m, 1268m, 1103w, 1012w, 886w, 843m, 730s, 659m, 557w, 425w.{[Zn(L 1 ) 2 (4,4 0 -bipy)(CH 3 OH) 2 ]} N (4). The same procedure as that for 2 was used except for using 4,4 0 -bipy instead of phen. | [] | [] | ["Zn 2 (L 1 ) 4 (phen) 2 (m-H 2 O)", "C 84 H 54 N 4 O 9 Zn 2"] | [] | [] | ["L 1--NaN", "phen--NaN"] | [] | [] | ["m-H 2 O--NaN"]
s0020-1693(02)00713-2 | Compound 1 is air-stable and not soluble in water, but dissolved in pyridine, CH 3 CN and DMF. Its characteristic infrared absorption peaks are 3300(broad), 1540(m), 1434(m), 1381(s), 1291(m), 706(m). Anal. | [] | [] | ["Compound 1"] | [] | [] | [] | [] | [] | ["pyridine--NaN", "CH3CN--NaN", "DMF--NaN"]
15533174.2013.802341 | tion polymers, namely [Mn(Hoba) 2 (bib) 2 ] n (1) and [Mn (bda) (bib) 0.5 ] n (2).EXPERIMENTAL Materials and Physical Measurements All reagents and solvents employed were commercially available and used without further puriﬁcation. Elemental analysis was carried out on a Carlo Erba 1106 full-automatic trace organic elemental analyzer. FT-IR spectra were recorded with a Bruker Equinox 55 FT-IR spectrometer as a dry KBr pellet in the 400–4000 cm −1 range.Synthesis of [Mn(Hoba) 2 (bib) 2 ] n (1) A mixture of MnCl 2 ·4H 2 O (0.099 g, 0.5 mmol), H 2 oba (0.129 g, 0.5 mmol), bib (0.119 g, 0.5 mmol), NaOH (0.02 g, 0.5 mmol), and deionized water (15 mL) was sealed in a 25 mL Teﬂon-lined stainless steel vessel and heated at 160 ◦ C for 96 h. After cooling to room temperature, the yellow block crystals were obtained and washed with alcohol for several times (Yield: 39% based on Mn). Elemental Anal. Calcd. (%) for C 56 H 46 MnN 8 O 10 : C, 64.31; H, 4.43; N, 10.71. Found: C, 64.35; H, 4.42; N, 10.74. IR(cm −1 , KBr pellet): 1671(br), 1603 (s), 1425(s),, 1320(s), 1201 (m), 1143(m), 1004(m), 913(m), 855(m), 701(m). | [] | [] | ["[Mn(Hoba) 2 (bib) 2 ] n", "C 56 H 46 MnN 8 O 10"] | ["MnCl 2 \b4H 2 O--0.099 g, 0.5 mmol"] | [] | ["H 2 oba--0.129 g, 0.5 mmol", "bib--0.119 g, 0.5 mmol", "NaOH--0.02 g, 0.5 mmol"] | ["160 \b0 C"] | ["96 h"] | ["deionized water--15 mL"]
b806899b | [Cd 4 (bptc)(Hbptc)(bpp)(m 3 -OH)(H 2 O) 4 ] (4) 4 can also be obtained following the same synthetic procedures as that of 2 except using bpp instead of bpydo. Colorless plate single crystals were collected in 77% yield based on Cd(NO 3 ) 2 $4H 2 O.Anal. found (calcd) for C 45 H 35 Cd 4 N 2 O 21 : C, 38.79 (38.90); H, 2.72 (2.54); N, 1.97 (2.02)%; IR (KBr, cm 1 ): 3424(s, br), 1708(vs), 1604(s), 1562(vs), 1458(s), 1380(vs), 1051(m), 835(m), 764(m), 707(m), 656(m).[Cd 2 (bptc)(bix)(H 2 O)] (5) 5 can also be obtained following the same synthetic procedures as that of 2 except using bix instead of bpydo. Colorless needle single crystals were collected in 67% yield based on Cd(NO 3 ) 2 $4H 2 O. Anal. found (calcd) for C 30 H 22 Cd 2 N 4 O 9 :C, 44.69 (44.63); H, 2.82 (2.75); N, 6.97 (6.94) %; IR (KBr, cm 1 ): 3422(s, br), 3113 (vs), 1551(s), 1453(vs), 1392(s), 1238(vs), 1090(vs), 853(vs), 777(vs), 715(vs), 659(vs). | [] | [] | ["[Cd 4 (bptc)(Hbptc)(bpp)(m 3 -OH)(H 2 O) 4 ]", "[Cd 2 (bptc)(bix)(H 2 O)]"] | ["Cd(NO 3 ) 2 $4H 2 O--NaN"] | [] | ["bptc--NaN", "bpp--NaN", "bix--NaN"] | [] | [] | []
j.poly.2014.09.003 | Black block crystals of complex 4 were formed in 2 weeks, which were washed with methanol/ acetonitrile and water, respectively, and dried in air. Anal. Calc for C 48 H 42 FeMnN 10 O 5 : C, 60.71; H, 4.46; N, 14.75. Found: C, 60.55; H, 4.52; N, 14.35%. IR: N N N O Fe CN CN CN N O O N Mn N O O N Mn [Mn III (5-CH 3 -salen)] + N O O N Mn H 3 CO OCH 3 [Mn III (5-CH 3 O-salen)] + [Mn III (4-CH 3 O-salcy)] + N N N N O Fe CN CN CN [Fe III (mpzcq)(CN) 3 ] O O [Fe III (qcq)(CN) 3 ] Scheme 1. Mn III (Schiff-base) cations and [Fe III (L)(CN) 3 ]  anions used in this work. | [] | [] | ["complex 4"] | ["Fe--NA", "Mn--NA"] | [] | [] | [] | ["2 weeks"] | ["methanol/ acetonitrile--NA", "water--NA"]
zaac.200900556 | Afterwards, a few drops of conc. ammonia were added until the precipitate dissolved completely. The solution was filtered. After standing at room temperature for several days, blue block crystals were isolated from the solution. Yield 28 mg, 28.9 % (based on Cu).C 14 H 25 ClCuN 8 O 5 (484.41): calcd. C 34.68, H 5.16, N 23.12 %; found C 34.61, H 5.11, N 23.09 %. IR (KBr): ν ˜ = 3459 w, 3342 s, 3213 s, 3115 w, 2242 w, 1632 m, 1504 s, 1395 m, 1351 w, 1284 m, 1234 s, 1087 s, 1032 w, 932 m, 842 m, 766 m, 714 m, 658 m, 611 w cm –1 . | [] | ["several days"] | ["C 14 H 25 ClCuN 8 O 5"] | ["Cu--NaN"] | [] | [] | [] | [] | []
c1ce05718a | calcd for C 68 H 46 Ag 2 F 6 N 8 O 12 S 2 (3): C 52.27, H 2.94, N 7.17.Found: C 52.18, H 2.85, N 7.34.Preparation of 4 A solution of AgSbF 6 (14.1 mg, 0.04 mmol) in THF (8 mL) was layered onto a solution of L2 (10.0 mg, 0.02 mmol) in CH 2 Cl 2 (8 mL). The solutions were left for about two weeks at room temperature, and colourless crystals were obtained. Yield, 60% (based on L2). IR (KBr, cm 1 ): 2267 (ms), 1605 (s), 1547 (s), 1500 (s), 1439 (m), 1244 (s), 1171 (s), 1087 (m), 1000 (m), 753 (s), 660 (vs). | [] | ["two weeks"] | ["C 68 H 46 Ag 2 F 6 N 8 O 12 S 2 (3)"] | ["AgSbF 6--14.1 mg, 0.04 mmol"] | [] | ["L2--10.0 mg, 0.02 mmol"] | [] | [] | ["THF--8 mL", "CH 2 Cl 2--8 mL"]
00958972.2014.927061 | Pale-yellow crystals of 1 were prepared by heating a mixture of HIPP and ZnCl 2 ·2H 2 O under solvothermal conditions in ethanol at 80 °C for four days.Motivated by the successful preparation of the mononuclear Zn II complex supported by HIPP via solvothermal reaction, we next attempted to utilize Zn(CH 3 COO) 2 ·2H 2 O instead of ZnCl 2 ·2H 2 O to synthesize other Zn II complexes. To our delight, the reaction of HIPP and Zn(CH 3 COO) 2 ·2H 2 O in ethanol at 120 °C afforded dinuclear [Zn 2 (IPP) 4 ](2). | [] | [] | ["1", "[Zn 2 (IPP) 4 ](2)"] | ["ZnCl 2 ·2H 2 O--NaN", "Zn(CH 3 COO) 2 ·2H 2 O--NaN"] | [] | ["HIPP--NaN", "HIPP--NaN"] | ["80 °C", "120 °C"] | ["four days", "NaN"] | ["ethanol--NaN", "ethanol--NaN"]
s0108270106003118 | Experimental For the preparation of complex (I), 5-chloro-2-hydroxybenzaldehyde (0.1 mmol, 15.6 mg) and N,N-dimethylethane-1,2-diamine (0.1 mmol, 8.8 mg) were dissolved in methanol (10 ml). The mixture was stirred at room temperature for about 10 min to give a clear yellow solution, to which was added an aqueous solution (2 ml) of NH 4 NCS (0.1 mmol, 7.6 mg) and a methanol solution (5 ml) of Ni(CH 3 COO) 2 4H 2 O (0.1 mmol, 24.9 mg) with stirring. The mixture was stirred for another 10 min at room temperature. After the ®ltrate had been kept in air for 3 d, green needle-shaped crystals had formed. Complex (II) was prepared by a procedure similar to that described for (I), with NH 4 NCS replaced by NaN 3 (0.1 mmol, 6.5 mg). Green block-shaped crystals of (II) were obtained after evaporating the solvents from the ®ltrate in air for a period of 8 d. | [] | ["3 d"] | ["Complex (I)"] | ["Ni(CH 3 COO) 2 ?4H 2 O--0.1 mmol, 24.9 mg"] | ["NH 4 NCS--0.1 mmol, 7.6 mg"] | ["5-chloro-2-hydroxybenzaldehyde--0.1 mmol, 15.6 mg", "N,N-dimethylethane-1,2-diamine--0.1 mmol, 8.8 mg"] | [] | [] | ["methanol--10 ml", "water--2 ml"]
b009075l | Complex 3, [Cu 3 (A) 2 (OH) 2 (H 2 O) 4 ] n . (a) Blue-green single crystals were prepared as described above. (b) Complex 3, in powder form, was prepared by mixing, with continuous magnetic stirring, aqueous solutions of adipic acid (40 cm 3 , 20 mmol) and copper acetate (135 cm 3 , 27 mmol), at pH 6. The blue-green precipitate was abundantly washed with warm water (60 ⬚C). The experimental XRPD pattern was in good agreement with the simulated one. This compound decomposes at almost 240 ⬚C. | [] | [] | ["[Cu 3 (A) 2 (OH) 2 (H 2 O) 4 ] n"] | ["copper acetate--135 cm 3 , 27 mmol"] | [] | ["adipic acid--40 cm 3 , 20 mmol"] | [] | [] | ["water--abundantly washed with warm water (60 ⬚C)"]
j.ica.2013.07.053 | 2.2.2. Synthesis of [Cd(mip)(1,3-bip)] (2) The reaction condition is similar to those described in 1 except that 1,2-bie was replaced by 1,3-bip (17.6 mg, 0.1 mmol). Colorless block crystals of 2 were obtained. Yield: 19.6 mg, 42% (Based on Cd). Anal. Calc. for C 18 H 18 CdN 4 O 4 : C, 46.32; H, 3.89; N, 12.00.Found: C, 46.28; H, 3.93; N, 11.96%. IR (cm 1 ): 3484 m, 3118 m, 1615 m, 1546 s, 1370 s, 1090 s, 780 s, 730 s, 659 s.2.2.3. Synthesis of {[Cd(mip)(1,4-bib)(H 2 O)]H 2 O} 2 (3) The reaction condition is similar to those described in 1 except that 1,2-bie was replaced by 1,4-bib (19.0 mg, 0.1 mmol). Colorless block crystals of 3 were obtained. Yield: 23.3 mg, 45% (Based on Cd). Anal. Calc. for C 38 H 48 Cd 2 N 8 O 12 : C, 44.16; H, 4.68; N, 12.84. | [] | [] | ["[Cd(mip)(1,3-bip)]", "C 18 H 18 CdN 4 O 4"] | [] | [] | ["1,3-bip--17.6 mg, 0.1 mmol"] | [] | [] | []
b814400a | C 3 H 9 O 11 PCe (392.19): calc.: C 9.18, H 2.29, P 7.90, Ce, 35.73; found: C 9.11, H 2.21, P 7.95, Ce 35.65%. IR (KBr) data: 3465 (br), 2221 (w), 1648 (m), 1583 (s), 1425 (w), 1373 (w), 1311 (w), 1213 (s), 1074 (s), 937 (w), 781 (w), 721 (w), 615 (w), 588 (w), 524 (w) cm 1 . | [] | [] | ["C 3 H 9 O 11 PCe"] | [] | [] | [] | [] | [] | []
cg801321e | Synthesis of [Zn(HPIDC)(H 2 O)] n (3). The procedure was the same as that for 2 except that Cd(NO 3 ) 2 · 4H 2 O was replaced by Zn(NO 3 ) 2 · 6H 2 O. Yield: 53% (based on Zn). Anal. Calcd for C 10 H 7 ZnN 3 O 5 : C, 38.18; H, 2.24; N, 13.36%. Found: C, 38.30; H, 2.32; N, 13.18. IR data (KBr pellet, ν [cm -1 ]): 3548(m), 3446(b), 1651(w), 1617(m), 1554(vs), 1437(m), 1395(w), 1270(m), 1133(m), 1003(w), 868(w), 839(m), 742(w), 685(w), 559(m), 474(m). | [] | [] | ["[Zn(HPIDC)(H 2 O)] n", "C 10 H 7 ZnN 3 O 5"] | ["Zn(NO 3 ) 2 \n6H 2 O--NaN"] | [] | ["HPIDC--NaN"] | [] | [] | []
s11224-017-1052-6 | Found: C, 49.87; H, 2.81%. IR spectra 3384 (s), 2543 (vw), 2020, (vw), 1928 (vw), 1683 (w), 1611 (vs), 1570 (s), 1497 (s), 1399 (vs), 1306 (w), 1248 (vs), 1166 (vs), 1109 (w), 1010 (s), 881 (s), 855 (s), 777 (vs), 694 (s), 663 (vs), 627 (m), 544 (w), 494 (m) cm −1 .Tabl e 1 Selected bond lengths (Å) and angles (°) for compound 1 Cu(1)−O(1) 1.942(2) Cu(1)−O(6) 1.963(3) Cu(2)−O(2) 1.986(3) Cu(2)−O(7) 1.962(3) Cu(1)−O(13) 2.144(3) Cu(2)−O(11) 2.181(3) O(1)−Cu(1)−O(6) 90.9(1) O(4)−Cu(1)−O(10) 88.0(1) O(1)−Cu(1)−O(10) 171.0(1) O(4)−Cu(1)−O(6) 165.2(1) O(2)−Cu(2)−O(7) 88.9(1) O(5)−Cu(2)−O(9) 90.8(1) O(2)−Cu(2)−O(9) 166.3(1) O(5)−Cu(1)−O(7) 173.0(1) Fig. 1 a Coordination environment of Cu(II) centers in 1; b secondary building unit formed through the cooperation of four bridging carboxylate groups from four different oba ligands; and c coordination mode of the oba ligand observed in 1 Struct Chem | [] | [] | [] | [] | [] | [] | [] | [] | []
c9dt03038g | Synthesis of {[Co 3 (H 3 TTHA) 2 (4,4′-bipy) 5 (H 2 O) 8 ]·12H 2 O} n (1) H 6 TTHA (0.05 mmol, 0.0237 g), 4,4′-bipy (0.148 mmol, 0.0231 g), Co(NO 3 ) 2 ·6H 2 O (0.104 mmol, 0.0303 g) and 3 mL of water were mixed in a 10 mL vial and the vial was kept in an autoclave at 140 °C for 72 h. Red crystals were collected and washed with deionized water. Yield 60% (46.26 mg, based on Co). Anal. calcd. For C 80 H 110 N 22 O 44 Co 3 : C, 42.5; H, 4.9; N, 13.63%. Found: C, 42.9; H, 4.54; N, 13.25%. Main IR data (KBr, cm −1 ): 3259 (s); 2940 (w); 1704 (s); 1605 (m); 1549 (m); 1482 (s); 1318 (s).X-ray crystallography Single-crystal X-ray diﬀ raction data for 1 were collected at 173 K on a Bruker Smart CCD area-detector diﬀractometer equipped with a graphite-monochromatic Mo/Kα radiation (λ = 0.71073 Å) source in ω-scan mode. The collected data were reduced using the software package SAINT, 25 and semi-empirical absorption correction was applied to the intensity data using the SADABS program.26 The structure of 1 was solved using direct methods, and all nonhydrogen atoms were refined anisotropically by least squares on F 2 using the SHELXTL-2014 program. | [] | [] | ["{[Co 3 (H 3 TTHA) 2 (4,4′-bipy) 5 (H 2 O) 8 ]·12H 2 O} n", "C 80 H 110 N 22 O 44 Co 3"] | ["Co(NO 3 ) 2 ·6H 2 O--0.104 mmol, 0.0303 g"] | [] | ["H 6 TTHA--0.05 mmol, 0.0237 g", "4,4′-bipy--0.148 mmol, 0.0231 g"] | ["140 °C"] | ["72 h"] | ["water--3 mL"]
j.ica.2015.09.022 | [Cu 2 (H 2 L) 2 Cl 2 ](1) The empirical formula and the molecular weight is C 32 H 30 Cl 2 Cu 2 N 4 O 6 and 764.60 respectively. Yield: 22 mg, 58% based on CuCl 2 2H 2 O). Anal. Calc. for C, 50.27; H, 3.95; N, 7.33. Found: C, 50.48; H, 3.96; N, 7.30%; IR (KBr, m , cm 1 ): 3360(m), 1608 (s), 1533 (s), 1477(s), 1288 (s), 1209 (m), 1157 (m), 816 (w), 755 (s). | [] | [] | ["C 32 H 30 Cl 2 Cu 2 N 4 O 6"] | [] | [] | ["H 2 L--NaN"] | [] | [] | []
s10904-014-0110-4 | 2.2 Preparation of Compounds 2.2.1 [Zn(qda)(phen)] n (1) A mixture of H 2 qda (0.023 g, 0.1 mmol), phen (0.018 g, 0.1 mmol), Zn(NO 3 ) 2 6H 2 O (0.030 g, 0.1 mmol) and N,NDimethylformamide (DMF, 7.0 mL), was stirred in air for 30 min at room temperature. The mixture was poured into a Teﬂon-lined autoclave (25 mL) and then heated at 160 °Cfor 72 h. Light yellow block crystals of 1 were collected by ﬁltration, washed with water and dried in air. Yield: 0.023 g (48 % based on H 2 qda). Anal. Calcd.for1:C 22 H 16 N 2 O 6 Zn (Mr = 469.74), Calc.: C, 56.25; H, 3.43; N, 5.96. Found: C, 56.29; H, 3.29; N, 5.89 %. IR data for 1 (KBr, cm -1 ): 3426(s), 1588(s), 1500(s), 1440(s), 1334(m), 1292(s), 1202(s), 1117(m), 1080(s), 930(m), 862(s), 825(s), 792(w), 731(s), 645(w), 577(w).2.2.2 {[Zn 3 (qda) 3 (bpy) 2 ]2DMF} n (2) Compound 2 was prepared in a similar way to 1,exceptthat phen was replaced by bpy. Light yellow plate crystals of 2 were collected by ﬁltration, washed with water and dried in air. Yield: 0.026 g (56 % based on H 2 qda). Anal. Calcd.for2: C 56 H 40 N 6 O 20 Zn 3 (Mr = 1327.16): Calc.: C, 51.22; H, 3.07; N, 6.40. Found: C, 51.18; H, 3.27; N, 6.31 %. IR data for 2 (KBr, cm -1 ): 3423(s), 1623(s), 1507(s), 1477(m), 1445(s), 1425(s), 1341(m), 1288(m), 1214(s), 1118(w), 1068(s), 1027(m), 825(m), 773(s), 737(w), 651(w), 598(w), 531(w). | [] | [] | ["[Zn(qda)(phen)] n", "C 22 H 16 N 2 O 6 Zn"] | ["Zn(NO 3 ) 2 \n6H 2 O--0.030 g, 0.1 mmol"] | [] | ["H 2 qda--0.023 g, 0.1 mmol", "phen--0.018 g, 0.1 mmol"] | ["room temperature", "160 °C"] | ["30 min", "72 h"] | ["N,N-Dimethylformamide (DMF)--7.0 mL"]
j.jorganchem.2009.12.015 | 2.6. Synthesis of [Pb 6 ( l 2 -OOC(CH 2 ) 3 Fc) 2 ( l 3 -OOC(CH 2 ) 3 Fc) 2 ( l 2 g 2 OOC(CH 2 ) 3 Fc) 2 ( g 2 -OOC(CH 2 ) 3 Fc) 2 ( l 4 -O) 2 ](4) The procedure was similar to that of 1 except that Pb(NO 3 ) 2 was used instead of Mn(OAc) 2 . Good quality orange crystals were obtained (Yield: 56%). But it is different from 1, 2 and 3, the bbbm ligand does not coordinate to Pb(II). If we change the reactants, only use Fc(CH 2 ) 3 COONa to react with Pb(NO 3 ) 2 , the same orange product was obtained. Crystals of 4 are stable in the air. Anal. Calc. for C 56 H 60 Fe 4 O 9 Pb 3 : C, 39.06; H, 3.51. Found: C, 38.91; H, 3.55%. IR Table 1 Crystal data and structure reﬁnement for complexes 1–4. | [] | [] | ["[Pb 6 ( l 2 -OOC(CH 2 ) 3 Fc) 2 ( l 3 -OOC(CH 2 ) 3 Fc) 2 ( l 2 g 2 OOC(CH 2 ) 3 Fc) 2 ( g 2 -OOC(CH 2 ) 3 Fc) 2 ( l 4 -O) 2 ](4)"] | ["Pb(NO 3 ) 2--NaN"] | [] | ["Fc(CH 2 ) 3 COONa--NaN"] | [] | [] | []
s11172-017-1927-0 | Tetrakis(N,N´dimethylformamide)tris(1,4benzenedicarb oxylato)tricadmium, [Cd 3 (bdc) 3 (dmf) 4 ] (1). A mixture of Cd(NO 3 ) 2 •4H 2 O (31.2 mg, 0.1 mmol), 1,4benzenedicarb oxylic acid (16.9 mg, 0.1 mmol), and N,N´dimethylforma mide (2 mL) was heated at 100 °C in a glass vial with a screw cap for 48 h. The crystals that formed were washed with N,N´ dimethylformamide (3 ×1 mL) and dried in air. The yield was 8.4 mg (45%). Found (%): C, 38.2; H, 3.8; N, 4.9. | [] | [] | ["[Cd 3 (bdc) 3 (dmf) 4 ]", "tetrakis(N,N´dimethylformamide)tris(1,4benzenedicarb oxylato)tricadmium"] | ["Cd(NO 3 ) 2 •4H 2 O--31.2 mg, 0.1 mmol"] | [] | ["1,4benzenedicarb oxylic acid--16.9 mg, 0.1 mmol"] | ["100 °C"] | ["48 h"] | ["N,N´dimethylforma mide--2 mL"]
s1600536811022835 | Experimental A mixture of [Zn(NO 3 ) 2 ]6H 2 O (148 mg, 0.5 mmol), NaH 2 sip (135 mg, 0.5 mmol), btrm (68 mg, 0.5 mmol), triethylamine (1.0 mmol), H 2 O (12 ml) was added into a Parr Teflon-lined stainless steel vessel, and then the vessel was sealed and heated to 413 K, kept for 3 days. After that the autoclave was cooled to room temperature at a rate of 1.5 °K/h. The title compound was filtered off, washed with distilled water and dried in air (yield 65% based on Zn). Analysis, calculated for C 13 H 18 N 6 O 11.5 SZn 1.5 : C 27.29, H 3.17, N 14.68; found: C 27.01, H 3.58, N 14.88%. | [] | [] | ["[Zn 2 (sip) 2 (btrm) 2 (H 2 O) 2 ]"] | ["[Zn(NO 3 ) 2 ]6H 2 O--148 mg, 0.5 mmol"] | ["triethylamine--1.0 mmol"] | ["NaH 2 sip--135 mg, 0.5 mmol", "btrm--68 mg, 0.5 mmol"] | ["413 K"] | ["3 days"] | ["H 2 O--12 ml"]
cg200068v | Preparation of {[Co 2 (L) 2 (μ-OH 2 ) 2 ] 3 3H 2 O} n (6). Complex 6 was obtained by the same procedure used for preparation of 2 except that the pH value was adjusted to 7 instead of 4. Orange prism crystals of 6 were obtained in 64% yield. Anal. Calcd for C 20 H 20 N 6 O 13 Co 2 :C 35.84, H 3.01, N 12.54%. Found: C 35.92, H 2.96, N 12.61%. IR (KBr pellet, cm 1 ): 3423 (m, br), 1558 (s), 1367 (s), 1105 (m), 1064 (w), 1019(w), 879 (w), 774 (m), 715 (m), 668 (m), 565 (w), 479 (w). | [] | [] | ["{[Co 2 (L) 2 (μ-OH 2 ) 2 ] 3 3H 2 O} n"] | [] | [] | [] | [] | [] | []
chem.201303610 | Compound 2a was filtered and washed several times with CHCl 3 , then dried in air. Compound 2a was characterized by PXRD and 1 H NMR spectroscopy (Figure 9 b; Figure S12 in the Supporting Information). FTIR (KBr pellet): n ˜ = 3498 (br), 3240 (w), 3091 (w), 2329 (s), 2241 (m), 2133 (m), 1615 (s), 1569 (s), 1507 (s), 1425 (s), 1311 (w), 1232 (s), 1069 (s), 1021 (s), 915 (w), 877 (w), 831 cm 1 (s); elemental analysis calcd (%) for C 16.8 H 12.8 CdN 4 O 4.9 : C 36.41, H 2.31, N 10.11; found: C 37.51, H 3.01, N 10.51. | [] | [] | ["Compound 2a", "C 16.8 H 12.8 CdN 4 O 4.9"] | [] | [] | [] | [] | [] | []
cg1014169 | FT-IR (ν/cm 1 ): 3475(b), 3102(w), 2929(m), 2867(w), 1598(s), 1566(s), 1530(m), 1407(m), 1381(s) 1252(s), 1200(s), 1090(s), 1058(s), 1019(s), 989(m), 936(s), 774 (m), 732 (m), 671 (m), 573 (m), 502 (m). Anal. Calcd. for C 21 H 34 CdN 7 O 9 P: C 37.54, H 5.10, N 14.59; found: C 37.57, H 5.15, N 14.47.[Cd(NO 3 ) 2 (L)(MeOH)] n (2). Cd(NO 3 ) 2 3 4H 2 O (0.1 g, 0.32 mmol), L (0.12 g, 0.32 mmol), and methanol (20 mL). Yield: 0.17 g (64.2%, based on Cd). Mp.: 145 °C (d). FT-IR (ν/cm 1 ): 3240(b), 3103(m), 29275(s), 2856(m), 2427(m), 1602(s), 1572(m), 1535(m), 1501(m) 1381(s), 1248(s), 1201(s), 1088(s), 1059(s), 920(s), 834(m), 781(s), 660(s), 603(s), 575(s). Anal. Calcd. for C 19 H 28 CdCl 3 N 9 O 10 P: C 28.81, H 3.56, N 15.91; found: C 28.93, H 3.62, N 15.88. | [] | [] | ["[Cd(NO 3 ) 2 (L)(MeOH)] n", "C 21 H 34 CdN 7 O 9 P"] | ["Cd(NO 3 ) 2 3 4H 2 O--0.1 g, 0.32 mmol"] | [] | ["L--0.12 g, 0.32 mmol"] | ["145 \n°C"] | [] | ["methanol--20 mL"]
j.ica.2018.01.015 | boxes, and spawning was prompted when the light was turned on in the next morning. The fertilized eggs were washed twice with fish culture medium and examined under a stereo microscope (Olympus-SZ61, Japan). The embryos that had developed normally and reached the blastula stage were sorted and pooled for the subsequent experiments. | [] | [] | [] | [] | [] | [] | [] | [] | []
c3ce41067f | Synthesis of [Zn 2 (H 2 TTHA)(H 2 O) 7 ]·2H 2 O, 4b ZnNO 3 ·6H 2 O (0.7 mmol, Merck 99%) and TTHA (0.3 mmol) were ground using a mortar and pestle for 25 minutes by adding three drops of water after the initial 10 minutes of grinding. The finely ground powder was then dissolved in 10 ml water and the solution was kept at room temperature for crystallization. Needle shaped crystals of 4b in about 93% yield (based on Zn content) were obtained after about 20 days. | [] | ["20 days"] | ["[Zn 2 (H 2 TTHA)(H 2 O) 7 ]\b2H 2 O"] | ["4b ZnNO 3 \b6H 2 O--0.7 mmol, Merck 99%"] | [] | ["TTHA--0.3 mmol"] | [] | [] | ["water--10 ml"]
c2ce25655j | 0.2 mmol). Yield: 65% based on H 4 adtp. Anal. Calcd for C 24 H 22 N 2 O 19 Sm 2 (Mr = 943.15): C, 30.56%; H, 2.35%; N, 2.97%. Found: C, 30.37%; H, 2.26%; N, 2.92%. Selected IR data (KBr pellet, cm 21 ): 3444 (s), 1701 (s), 1610 (s), 1587 (s), 1542 (s), 1443 (m), 1411 (s), 1375 (s), 1336 (m), 1317 (m), 1268 (m), 1192 (m), 1123 (w), 1005 (w), 974 (w), 944 (w), 908 (w), 847 (m), 811 (w), 774 (w), 703 (m), 589 (w), 548 (m), 502 (w).X-ray crystallography Crystallographic data were collected on a Rigaku Scxmini diffractometer for 1–3, and a Rigaku Saturn70 diffractometer for 4–6, which are equipped with graphite-monochromatic Mo-Ka radiation (l = 0.71073 A ˚ ) at 293(2) K. All of the structures were resolved by the direct method and refined by full-matrix leastsquares fitting on F 2 by SHELX-97. | [] | [] | [] | [] | [] | ["H 4 adtp--0.2 mmol"] | [] | [] | []
acs.inorgchem.5b00343 | After 2 days, X-ray quality colorless rectangular-shaped crystals of 1 were isolated with a yield of 68%. Selected IR (cm −1 ): 3287 (w), 3152 (w), 2890 (w), 1624 (s), 1596 (s), 1557 (m), 1519 (s), 1470 (s), 1401 (s), 1324 (s), 1215 (s), 1167 (m), 1108 (w), 1077 (m), 1040 (w), 1029 (w), 973 (m), 943 (w), 921 (m), 858 (m), 831 (m), 782 (w), 733 (s), 722 (s), 690 (m), 623 (m), 610 (m). Elemental analysis expected: C 50.60%, H 4.49%, N 5.82%. Found: C 50.53%, H 4.28%, N 5.66%. | [] | [] | [] | [] | [] | [] | [] | ["2 days"] | []
c5ce02091c | Mn(HMeOip) 2 (4) A mixture of 5-methoxy isophthalic acid (117 mg, 0.60 mmol) and Mn(OAc) 2 ·4H 2 O (147 mg, 0.60 mmol) in water (9 mL) was heated to 110°C in a Teflon-lined steel autoclave for three days. Upon cooling to room temperature, colourless prism crystals formed. Yield: 25 mg, 60.5 μmol, 20% yield. Elemental analysis Calcd for Mn(HMeOip) 2 (MnC 18 H 14 O 10 ) C: 48.56, H: 3.17; Found C: 48.42, H: 3.25%. IR (ATR) 3098, 2937, 2835, 1669, 1601, 1545, 1472, 14571424, 1378, 1363, 1337, 1297, 1271, 1261, 1185, 1136, 1100, 1061, 928, 905, 892, 873, 798, 765, 751, 702,684, 666, 630, 575, 546, 524 cm -1 .Mn 3 (tbip) 2 (Htbip) 2 (EtOH) 2 (5) 5-tert-butyl isophthalic acid (222 mg, 1.00 mmol) and Mn(OAc) 2 ·4H 2 O (246 mg, 1.00 mmol) were suspended in water (5 mL) and ethanol (10 mL), and heated to 110°C in a Teflon-lined steel autoclave for three days. Colourless plate crystals formed upon cooling to room temperature. Yield: 184 mg, 60% yield. Elemental analysis Calcd for Mn 3 (tbip) 2 (Htbip) 2 (EtOH) 2 (Mn 3 C 52 H 62 O 18 ) C: 54.79 H: 5.48, Found C: 54.63 H: 5.52%. IR (ATR) 2963, 1701, 1685, 1603, 1573, 1539, 1433, 1382, 1308, 1270, 1204, 1182, 1118, 1023, 948, 911, 829, 782, 772, 755, 740, 726, 702 cm -1 . | [] | [] | ["Mn(HMeOip) 2", "Mn 3 (tbip) 2 (Htbip) 2 (EtOH) 2"] | ["Mn(OAc) 2 \n4H 2 O--147 mg, 0.60 mmol", "Mn(OAc) 2 \n4H 2 O--246 mg, 1.00 mmol"] | [] | ["5-methoxy isophthalic acid--117 mg, 0.60 mmol", "5-tert-butyl isophthalic acid--222 mg, 1.00 mmol"] | ["110°C", "110°C"] | ["three days", "three days"] | ["water--9 mL", "ethanol--10 mL"]
b801985a | Synthesis of {[Eu(tcbp)(H 2 O)]$(Me 2 NH 2 )}, 5 Eu 2 O 3 (0.088 g; 0.25 mmol) and H 4 tcbp (0.083 g; 0.25 mmol) were placed in a 23 ml Teﬂon  -lined digestion bomb in DMF (5 ml) and H 2 O (5 ml). This was stirred for 10 min, sealed, heated to 160  C for 4 d and cooled to room temperature at a rate of 5  C h 1 . Colourless block-like crystals suitable for a single crystal X-ray diffraction study were isolated directly. Yield: 0.096 g.Found: C, 34.9; H, 2.2; N, 7.2%. EuC 16 H 14 N 3 O 9 requires: C, 35.3; H, 2.6; N, 7.7%. n max /cm 1 : 3218 m, br, 3170 m, br, 1710 w, 1669 w, 1590 s, 1562 m, 1451 w, 1401 m, 1377 w, 1305 m, 1261 w, 1251 m, 1173 w, 1015 w, 932 w, 911 w, 832 w, 795 w, 722 w, 701 s, 666 m. | [] | [] | ["{[Eu(tcbp)(H 2 O)]$(Me 2 NH 2 )}", "EuC 16 H 14 N 3 O 9"] | ["Eu 2 O 3--0.088 g; 0.25 mmol"] | ["Me 2 NH 2--NaN"] | ["H 4 tcbp--0.083 g; 0.25 mmol"] | ["160 \nC"] | ["4 d"] | ["DMF--5 ml", "H 2 O--5 ml"]
c0ce00513d | Synthesis of [Cu 3 (CN) 3 (tdmpp)] n (5). Compound 5 (yellow crystals) was prepared in a similar manner to that described for 4, using CuCN (4 mg, 0.04 mmol), tdmpp (8 mg, 0.02 mmol) and MeCN (2 mL). Yield: 6 mg (59% based on Cu). Anal. Calcd for C 25 H 32 Cu 3 N 12 : C, 43.43; H, 4.67; N, 24.32%. Found: C, 43.38; H, 4.72; N, 24.41%. IR (KBr, cm 1 ): 3140 (m), 2916 (m), 2108 (s), 1559 (s), 1462 (m), 1318 (m), 1298 (m), 1259 (m), 1037 (s), 971 (m), 887 (m), 833 (s), 790 (s), 685 (s), 624 (m), 563 (s), 454 (m). | [] | [] | ["[Cu 3 (CN) 3 (tdmpp)] n", "C 25 H 32 Cu 3 N 12"] | ["CuCN--4 mg, 0.04 mmol"] | [] | ["tdmpp--8 mg, 0.02 mmol"] | [] | [] | ["MeCN--2 mL"]
j.ica.2004.05.007 | Anal. Calc. for C 20 H 22 CoN 6 O 4 S 2 : C, 39.93; H, 4.55; N, 14.71; Found: C, 39.47; H, 4.50; N, 14.78%. IR (KBr) m(cm 1 ): 3290m, 2089s, 1634s, 1600m, 1460w, 1437s, 1274m, 1159w, 1008s, 823w, 735m, 709w. | [] | [] | ["C 20 H 22 CoN 6 O 4 S 2"] | [] | [] | [] | [] | [] | []
j.jssc.2010.05.008 | 2.2.3. Synthesis of Co 2 (cmdpH 2 ) 2 (4,4 0 -bipy) 0.5 (H 2 O) (3) Hydrothermal treatment of a mixture of CoSO 4  7H 2 O (0.1 mmol, 0.0281 g), cmdpH 4 (0.1 mmol, 0.0310 g), 4,4 0 -bipyridine (0.1 mmol, 0.0156 g) and H 2 O(8 cm 3 ), adjusted by 1 M NaOH to pH¼ 3.2, at 180 1C for 48 h results in purple lamellar crystals of 3 as a monophasic material, judged by the powder X-ray diffraction pattern. Yield: 50% based on Co. Anal. Calcd. for C 19 H 34 Co 2 N 3 O 13 P 4 : C, 30.18; H, 4.79; N, 5.56. Found: C, 30.21; H, 4.67; N, 5.46%. IR (KBr, cm  1 ): 3424br, 3024w, 2936m, 2855m, N PO 3 H 2 PO 3 H 2 R 1 R 2 L 1 : R 1 = R 2 = CH 3 L 2 : R 1 = R 2 = H L 3 : R 1 = H R 2 = N Scheme 1. | [] | [] | ["Co 2 (cmdpH 2 ) 2 (4,4 0 -bipy) 0.5 (H 2 O)"] | ["CoSO 4 ?7H 2 O--0.1 mmol, 0.0281 g"] | ["1 M NaOH--adjusted to pH 3.2"] | ["cmdpH 4--0.1 mmol, 0.0310 g", "4,4 0 -bipyridine--0.1 mmol, 0.0156 g"] | ["180 \nC"] | ["48 h"] | ["H 2 O--8 cm 3"]
acs.inorgchem.6b02668 | Na[Cu II L dpen(1R2R/1S2S) ]·H 2 O·0.5CH 3 CN. A solution of copper(II) acetate monohydrate (0.042 g, 0.21 mmol) in 10 mL of methanol was added to a solution of H 3 L dpen(1R2R/1S2S) (0.100 g, 0.21 mmol) in 10 mL of methanol. The mixed solution was warmed on a hot plate with stirring for 30 min, and then solid of NaOH (0.025g 0.63 mmol) was added and the resulting solution was stirred for 1 h at room temperature. The solution was evaporated to dryness to give a pale brown material. This material was suspended in 100 mL of CH 3 CN and a small amount of ethanol and stirred for 30 min on a hot plate.The suspension was then ﬁltered. Red block crystals precipitated from the ﬁltrate during the slow evaporation process, and they were collected by suction ﬁltration. Yield: 0.044 g (35%). Anal. Calcd for Na[Cu II L dpen(1R2R/1S2S) ]·H 2 O·0.5CH 3 CN = C 30 H 25 N 2 O 4 CuNa·H 2 O· 0.5CH 3 CN: C, 61.79; H, 4.77; N, 5.81. Found: C, 61.72; H, 4.78; N, 5.76. IR (ATR method, cm −1 ): ν(CN) 1624, ν(CO) 1561. | [] | ["30 min"] | ["Na[Cu II L dpen(1R2R/1S2S) ]·H 2 O·0.5CH 3 CN", "C 30 H 25 N 2 O 4 CuNa·H 2 O· 0.5CH 3 CN"] | ["copper(II) acetate monohydrate--0.042 g, 0.21 mmol"] | ["NaOH--0.025g, 0.63 mmol"] | ["H 3 L dpen(1R2R/1S2S)--0.100 g, 0.21 mmol"] | ["room temperature"] | ["1 h"] | ["methanol--10 mL", "CH 3 CN--100 mL", "ethanol--small amount"]
zaac.201500135 | C 19 H 18 CuN 4 O 7 (477.91): calcd. C 47.75; H 3.79; N 11.73%; found: C, 47.51; H, 3.68; N, 11.84%. IR (KBr): ν ˜ = 3396 (s), 3114 (vs), 1558 (s), 1494 (m), 1471 (m), 1442 (m), 1402 (vs), 1361 (m), 1338 (m), 1267( w), 1245 (w), 1216 (w), 1151 (m), 1105 (w), 1060 (w), 1029 (vw), 1016 (vw), 944 (vw), 887 (w), 867 (w), 809 (w), 769 (m), 728 (w), 647 (w), 636 (w), 619 (w), 487 (vw), 420 (ww) cm –1 . | [] | [] | ["C 19 H 18 CuN 4 O 7 "] | [] | [] | [] | [] | [] | []
s10876-006-0050-4 | After that, the reagents were transferred to a Teﬂon-lined autoclave (20 mL) and kept at 170C for 5 days. After slow cooling at a rate of 10C/h to room temperature, deep-orange block-like crystals of 1 were mechanically separated from the unidentiﬁable black powder, was hed with distilled water and dried in a desiccator at room temperature (yield: 50% based on Mo).The ICP analysis showed that compound 1 con tained Mo, 31.48%; Zn, 12.41%; P, 6.70% (calcd: Mo, 31.42%; Zn, 12.49%; P, 6.76%). The elemental analysis found: C, 12.08%; H, 1.76%; N, 3.09% (calcd: C, 12.11%; H, 1.71%; N, 3.06%). | ["room temperature"] | [] | ["Compound 1"] | ["NaN--NaN"] | [] | ["NaN--NaN"] | ["170 \nC"] | ["5 days"] | ["NaN--NaN"]
ja049069n | Synthesis of Cu[Au(CN) 2 ] 2 (CH 3 CN) 2 , 7. A1mLCH 3 CN solution of Cu(ClO 4 ) 2 ‚6H 2 O (0.037 g, 0.1 mmol) was prepared and added to a 2mLCH 3 CN solution of KAu(CN) 2 (0.057 g, 0.2 mmol). A green powder of Cu[Au(CN) 2 ] 2 (CH 3 CN) 2 precipitated immediately along with a white powder of KClO 4 . To prevent the replacement of CH 3 CN by atmospheric water, the solvent was removed under vacuum and the KClO 4 side product was not removed through washing and filtering. | [] | [] | ["Cu[Au(CN) 2 ] 2 (CH 3 CN) 2"] | ["Cu(ClO 4 ) 2 ‚6H 2 O--0.037 g, 0.1 mmol", "KAu(CN) 2--0.057 g, 0.2 mmol"] | [] | [] | [] | [] | ["CH 3 CN--1 mL + 2 mL"]
cplu.201200136 | Silver 5-cyanotetrazolate (3): Compound 1 (432 mg, 3.00 mmol, 1.00 equiv) was dissolved in H 2 O (10 mL) at RT. Afterwards an aqueous solution of AgNO 3 (10 mL, 510 mg, 3.00 mmol, 1.00 equiv) was added. A thick, white precipitate started to form immediately, which was stirred for further 15 min under the exclusion of light. | [] | [] | ["Silver 5-cyanotetrazolate (3)"] | ["AgNO 3--10 mL, 510 mg, 3.00 mmol, 1.00 equiv"] | [] | [] | [] | ["15 min"] | ["H 2 O--10 mL"]
00958972.2015.1012072 | Light-yellow block crystals of 6 were obtained in a yield of 57% (0.0207 g). Elemental Anal.Calcd (%) for C 13 H 9 ZnN 5 O 4 : C, 42.81; H, 2.48; N, 19.20. Found: C, 42.77; H, 2.53; N, 19.24. | [] | [] | ["6", "C 13 H 9 ZnN 5 O 4"] | [] | [] | [] | [] | [] | []
c3ce41202d | [Ni(NCS) 2 (Hbpmdc) 2 ](ClO 4 ) 2 ·2H 2 O (5). Compound 5 was prepared analogously to 4 by using Ni(ClO 4 ) 2 ·6H 2 O (41 mg, 0.112 mmol) in place of the Fe salt. Pale-blue single crystals (55 mg) were obtained (yield: 75%). Anal. calcd. for C 50 H 76 N 10 O 18 Cl 2 NiS 2 (1298.9): C, 46.23, H, 5.90, N, 10.78; found C, 46.24, H, 6.12, N, 10.65. IR (ATR, cm −1 ): 3398(m), 2870(w), 2074(s), 1613(m), 1560(m), 1500(w), 1458(m), 1422(s), 1353(s), 1277(m), 1083(s), 1019(m), 987(m), 933(m), 814(m), 790(w), 721(w), 621(m). | [] | [] | ["[Ni(NCS) 2 (Hbpmdc) 2 ](ClO 4 ) 2 ·2H 2 O", "C 50 H 76 N 10 O 18 Cl 2 NiS 2"] | ["Ni(ClO 4 ) 2 \n6H 2 O--41 mg, 0.112 mmol"] | [] | ["Hbpmdc--not provided"] | [] | [] | []
c1dt10739a | Anal. calculated (found) for 3·7MeOH: Mn 8 Na 2 C 73 H 126 O 39 N 12 :C, 38.35 (37.97); H, 5.73 (5.42); N, 7.35 (7.21). ATR IR data (cm -1 ): 3365br, 2850m, 2062s, 1576s, 1466sh, 1454s, 1366w, 1237w, 1139m, 1064m, 1029m, 887m, 839m, 760w, 670w, 640w. | [] | [] | ["3·7MeOH"] | ["Mn--8", "Na--2"] | [] | [] | [] | [] | ["MeOH--7"]
cg2005375 | [UO 2 Na 3 ( Htir)( CB6)( H 2 O) 11 ][UO 2 ( Htir)( H 2 O) 3 ] 3 NO 3 3 11H 2 O(5).CB6 3 5H 2 O (11 mg, 0.01 mmol), a 10-fold excess of Na 2 H 2 tir (31 mg, 0.10 mmol) and of UO 2 (NO 3 ) 2 3 6H 2 O (50 mg, 0.10 mmol) were dissolved in demineralized water (1.5 mL). Orange crystals of complex 5 appeared in low yield upon slow evaporation of the solution at room temperature over a period of one month. | [] | [] | ["[UO 2 Na 3 ( Htir)( CB6)( H 2 O) 11 ][UO 2 ( Htir)( H 2 O) 3 ] 3 NO 3 3 11H 2 O", "CB6"] | ["UO 2 (NO 3 ) 2 3 6H 2 O--50 mg, 0.10 mmol"] | [] | ["CB6--11 mg, 0.01 mmol", "Na 2 H 2 tir--31 mg, 0.10 mmol"] | [] | ["one month"] | ["demineralized water--1.5 mL"]
j.jssc.2014.02.028 | 2.2.3. [Cu 3 (L) 2 ]  NO 3  0.5H 2 O(3) Complex 3 was also obtained by the procedure as that used for preparation of 1 except using Cu(NO 3 ) 2  3H 2 O (24.1 mg, 0.1 mmol) instead of Cd(OAc) 2  2H 2 O. After cooling to the room temperature, pale yellow block crystals of 3 were collected by ﬁltration and after washed by water and ethanol several times in 35% yield. Anal. | [] | [] | ["[Cu 3 (L) 2 ]  NO 3  0.5H 2 O", "Complex 3"] | ["Cu(NO 3 ) 2  3H 2 O--24.1 mg, 0.1 mmol"] | [] | ["L--not specified"] | [] | [] | []
b104284j | and 1023 [Ag 2 (L) 2 ClO 4 ] ⫹ ; Selected IR (KBr)/cm ⫺1 : 1087m (ClO 4 ⫺ ).{[Ag 2 (L)](NO 3 ) 2 } ∞ 2. AgNO 3 (48 mg, 0.28 mmol) dissolved in degassed MeCN (20 mL) was added via cannula to L (50 mg, 0.14 mmol) dissolved in degassed MeCN (20 mL) and allowed to stir for 3 days. The cream solid, which precipitated, was ﬁltered and dried in vacuo (yield 35 mg, 36%). Colourless crystals were grown from the slow diﬀusion of a CHCl 3 solution (2 mL) of L (20 mg, 0.056 mmol) layered with CH 2 Cl 2 (1 mL) and a MeCN solution (5 mL) of AgNO 3 (19 mg, 0.11 mmol). (Found: C, 31.3; H, 2.6; N, 11.7; S, 9.7. Calc. for C 18 H 18 N 6 O 6 S 2 Ag 2 : C, 31.2; H, 2.6; N, 12.1; S, 9.2%); 1 H NMR (CD 3 CN): δ 8.49 [2H, d, 3 J(HH) 6.0, py-H], 8.36 (2H, s, py-H), 7.83 [2H, td, 3 J(HH) 7.8, 4 J(HH) 2.1, py-H], 7.46 [2H, d, 3 J(HH) 7.8 Hz, py-H], 7.36– 7.31 (2H, m, py-H), 4.03 (4H, s, CH 2 ) and 3.89 (4H, s, CH 2 ); ES MS: m/z 189 [Ag(MeCN) 2 ] ⫹ , 356 LH ⫹ , 463 [Ag(L)] ⫹ , 632 [Ag 2 (L)NO 3 ] ⫹ , 818 [Ag(L) 2 ] ⫹ , 986 [Ag 2 (L) 2 NO 3 ] ⫹ and 1157 [Ag 3 (L) 2 (NO 3 ) 2 ] ⫹ ; Selected IR (KBr)/cm ⫺1 : 1276–1383w (NO 3 ⫺ ). | [] | [] | ["[Ag 2 (L)](NO 3 ) 2", "C 18 H 18 N 6 O 6 S 2 Ag 2"] | ["AgNO 3--48 mg, 0.28 mmol"] | [] | ["L--50 mg, 0.14 mmol"] | [] | ["3 days"] | ["MeCN--20 mL", "CHCl 3--2 mL", "CH 2 Cl 2--1 mL"]
j.poly.2012.08.082 | Stirring for about 1.5 h, then the solution was ﬁltered. The ﬁltrate was allowed to stand at room temperature. Yellow block crystals of 5 that are stable in air were obtained over 5 days. Yield based on chelidamic acid: 32.1%. Elemental Anal. Calc. for (5): C, 42.07; H, 2.65; N, 8.18. Found: C, 42.28; H, 2.64; N, 8.22%. | [] | ["1.5 h"] | ["5"] | [] | ["chelidamic acid--NaN"] | [] | [] | ["5 days"] | []
j.poly.2018.11.011 | 3 cm -1 ): 3403(w), 1607(s), 1551(m), 1481(m), 1372(s), 1250(m), 1089(m), 1025(m), 782(s), 730(s), 692(s), 518(m).2.2.2 Synthesis of [CdSr(pydc) 2 (H 2 O) 2 ] n (2) A mixture of CdCl 2 ·2.5H 2 O (0.0226 g, 0.1 mmol), SrCl 2 ·6H 2 O (0.0542 g, 0.2 mmol), Imidazole (0.0290 g, 0.43 mmol) and 2mL H 2 pydc (0.1 mol/L) aqueous solution was sealed in a 8 mL Pyrex-tube and heated at 120 °C for 3 day under autogenously pressure. Cooling of the mixture to room temperature, colourless block crystals of 2 were obtained with the yields of 0.0121 g (21.4 %, based on Cd). Anal. Calc. For C 14 H 10 CdN 2 O 10 Sr (2): C, 29.69; H, 1.78; N, 4.95 %. Found: C, 29.33; H, 1.73; N, 4.98 %. Selected IR data (KBr, cm -1 ): 3401(w), 1605(s), 1544(m), 1477(m), 1395(s), 1248 (m), 1119(m), 919(m), 844(m), 774(s), 739(s), 696(s), 648(m), 523(m). | [] | [] | ["[CdSr(pydc) 2 (H 2 O) 2 ] n", "C 14 H 10 CdN 2 O 10 Sr"] | ["CdCl 2 ·2.5H 2 O--0.0226 g, 0.1 mmol", "SrCl 2 ·6H 2 O--0.0542 g, 0.2 mmol"] | [] | ["Imidazole--0.0290 g, 0.43 mmol", "H 2 pydc--2mL (0.1 mol/L) aqueous solution"] | ["120 \nC"] | ["3 day"] | []
b803815e | [Cd(bimb) 2 (NO 3 ) 2 ] (2). A methanolic solution (5 ml) of Cd(NO 3 ) 2 $4H 2 O (17.0 mg; 0.055 mmol) was added to a solution of bimb (35.1 mg; 0.110 mmol) in a mixture of ethyl acetate/ methanol (6/2 ml) under vigorous stirring. During the addition a white precipitate formed. The reaction mixture was stirred at room temperature for 3 h. Then the white solid formed was isolated by ﬁltration, washed with methanol and dried. The solid was analysed by XRPD and its purity conﬁrmed (yield: 82%).Single crystals of 2 were obtained after a period of 20 d by the slow diffusion method from a solution of ethyl acetate/methanol of bimb into a methanolic solution of Cd(NO 3 ) 2 $4H 2 O using a 4 : 1 molar ratio. Calc. for C 40 H 36 CdN 10 O 6 : C 55.53; H 4.19; N 16.19%; Found: C 55.43; H 4.25; N 16.07%. | [] | ["20 d"] | ["[Cd(bimb) 2 (NO 3 ) 2 ]"] | ["Cd(NO 3 ) 2 $4H 2 O--17.0 mg; 0.055 mmol"] | [] | ["bimb--35.1 mg; 0.110 mmol"] | [] | ["3 h"] | ["methanol--5 ml", "ethyl acetate--6/2 ml"]
cg101343k | Synthesis of Eu 3 (2,6-pydc) 3 (2,6-Hpydc)(SO 4 )(H 2 O) 3 3 (H 2 O) 3 (1).A mixture of EuCl 3 3 6H 2 O (0.5 mmol, 0.1832 g), CuSO 4 3 5H 2 O (0.2 mmol, 0.0499 g), H 2 pydc (1.0 mmol, 0.1672 g), isonicotinic acid (2.0 mmol, 0.2462 g), and H 2 O (8 mL) was sealed in a 25 mL Teflonlined autoclave at 170 C for 7 days, then cooled to room temperature. White prismatic crystals of 1 were obtained (yield: 32% based on EuCl 3 3 6H 2 O). Anal. calc. for C 28 H 23 Eu 3 N 4 O 26 S (1319.44): C, 25.49; H, 1.76; N, 4.25%. Found: C, 25.61; H, 1.73; N, 4.27%. IR spectrum (KBr pellet, ν/cm -1 ): 3440(vs), 1625(vs), 1472(w), 1440(s), 1402(s), 1279(m), 1198(m), 1141(m), 1070(m), 1036(w), 1018(w), 979(w), 932(vw), 856(vw), 832(vw), 765(m), 737(m), 694(m), 657(m), 604(w). | [] | [] | ["Eu 3 (2,6-pydc) 3 (2,6-Hpydc)(SO 4 )(H 2 O) 3 3 (H 2 O) 3", "C 28 H 23 Eu 3 N 4 O 26 S"] | ["EuCl 3 3 6H 2 O--0.5 mmol, 0.1832 g", "CuSO 4 3 5H 2 O--0.2 mmol, 0.0499 g"] | [] | ["H 2 pydc--1.0 mmol, 0.1672 g", "isonicotinic acid--2.0 mmol, 0.2462 g"] | ["170 \nC"] | ["7 days"] | ["H 2 O--8 mL"]
j.molstruc.2010.10.017 | 2.2.2. Syntheses of 2–4 A mixture of Cu(NO 3 ) 2 3H 2 O (0.04 g, 0.15 mmol), H 3 L (0.04 g, 0.15 mmol) and bipy (0.02 g, 0.15 mmol) in 10 mL of deionized water was sealed into a Parr Teﬂon-lined autoclave (23 mL) and heated at 150 °C for 4 days. The initial pH value of solutions was adjusted to 3.5 by the addition of 1 M NaOH solution. Blue crystals for 2 were collected in about 68% (0.06 g) yield based on H 3 L. Compounds 3 and 4 were synthesized by a similar procedure to that used for 2 except that phen (for 3) and terpy (for 4) were used instead of bipy. Blue crystals for 3 were collected in about 85% (0.07 g) yield for 3 based on H 3 L. When the reaction solution for 4 was allowed to evaporate slowly at the room temperature, blue crystals of 4 were collected in about 78% (0.07 g) yield based on H 3 L. Their purities for 2–4 were also conﬁrmed by XRD powder diffraction (see Fig. S1 of the Supporting material). Anal. Calcd for 2 (C 16 H 19 AsCuN 2 O 9 S, M r = 553.85): C, 34.70; H, 3.46; N, 5.06. Found: C, 34.47; H, 3.35; N, 4.84%. For 3 (C 36 H 34 As 2 Cu 2 N 4 O 16 S 2 , M r = 1119.71): C, 38.61; H, 3.06; N, 5.00. Found: C, 38.40; H, 3.01; N, 4.89%. For 4 (C 21 H 20 AsCuN 3 O 8 S, M r = 612.92): C, 41.15; H, 3.29; N, 6.86. Found: C, 40.91; H, 3.20; N, 6.70%. IR data (KBr, cm 1 ) for 2: 3422 (m), 3110 (w), 3017 (w), 2388 (w), 1628 (w), 1601 (m), 1497 (w), 1473 (w), 1448 (m), 1432 (w), 1314 (w), 1245 (s), 1180 (s), 1147 (w), 1118 (m), 1064 (m), 1020 (m), 1011 (m), 876 (vs), 836 (s), 785 (w), 764 (m), 659 (m), 637 (w), 615 (m), 568 (w), 505 (w). IR data (KBr, cm 1 ) for 3: 3409 (m), 3060 (m), 2370 (w), 1626 (w), 1585 (w), 1520 (m), 1495 (w), 1429 (s), 1344 (w), 1271 (m), 1250 (w), 1200 (w), 1167 (s), 1143 (m), 1114 (s), 1054 (m), 1003 (s), 875 (m), 855 (s), 814 (m), 770 (w), 741 (m), 723 (m), 659 (m), 613 (s), 594 (w), 560 (w), 498 (w). IR data (KBr, cm 1 ) for 4: 3452 (m), 3074 (m), 2871 (w), 1639 (w), 1604 (m), 1579 (m), 1499 (w), 1477 (m), 1451 (m), 1409 (w), 1325 (m), 1256 (w), 1202 (vs), 1147 (w), 1117 (w), 1064 (m), 1022 (s), 966 (w), 914 (m), 829 (m), 778 (m), 742 (m), 709 (m), 660 (m), 616 (m), 561 (w), 514 (w), 478 (w) (see Fig. S2 of the Supporting material). | [] | [] | ["2", "3", "4", "C 16 H 19 AsCuN 2 O 9 S", "C 36 H 34 As 2 Cu 2 N 4 O 16 S 2", "C 21 H 20 AsCuN 3 O 8 S"] | ["Cu(NO 3 ) 2 ?3H 2 O--0.04 g, 0.15 mmol"] | [] | ["H 3 L--0.04 g, 0.15 mmol", "bipy--0.02 g, 0.15 mmol", "phen--not available", "terpy--not available"] | ["150 \nC"] | ["4 days"] | ["deionized water--10 mL"]
j.poly.2018.04.043 | Zn(NO 3 ) 2 ·6H 2 O (110 mg, 0.37 mmol), diphenic acid (90 mg, 0.37 mmol), and bdin (110 mg, 0.37 mmol), and 0.75 mL of a 1.0 M NaOH solution were mixed with 10 mL of distilled H 2 O in a 23 mL Teflon-lined acid digestion bomb. The bomb was sealed and heated in an oven at 120 °C for 3 d, and then was cooled slowly to 25 °C. Brown crystals of 3 (148 mg, 47 % yield based on Zn) were isolated after washing with distilled water, ethanol, and acetone and drying in air. Anal. Calc. for C 44 H 36 N 4 O 10 Zn 3: C, 62.45; H, 4.29; N, 6.62 % Found: C, 62.18; H, 4.64; N, 6.91 %. IR (cm – 1 ): 3273 (w), 1667 (s), 1612 (s), 1582 (w), 1546 (s), 1475 (m), 1433 (m), 1369 (s), 1302 (m), 1201 (w), 1161 (w), 1032 (w), 1004 (w), 830 (w), 756 (s), 697 (s), 665 (w), 648 (w). . 2.5 Preparation of {[Zn 3 (dip) 3 (bdin) 3 ]·13H 2 O} n (4) Zn(NO 3 ) 2 ·6H 2 O (110 mg, 0.37 mmol), diphenic acid (90 mg, 0.37 mmol), and bdin (110 mg, 0.37 mmol), and 1.5 mL of a 1.0 M NaOH solution were mixed with 10 mL of distilled H 2 O in a 23 mL Teflon-lined acid digestion bomb. The bomb was sealed and heated in an oven at 120 °C for 3 d, and then was cooled slowly to 25 °C. Brown crystals of 4 (158 mg, 63 % yield based on Zn) were isolated after washing with distilled water, ethanol, and acetone and drying in air. Anal. Calc. for C 90 H 78 N 12 O 18 Zn 3 4: C, 59.66; H, 4.34; N, 9.28 % Found: C, 59.16; H, 4.62; N, 9.78 %. IR (cm – 1 ): 3282 (w, br), 3056 (w), 2939 (w), 1649 (m), 1603 (w), 1584 (w), 1548 (s) 1497 (w), 1475 (w), 1439 (w), 1421 (w), 1376 (s), 1313 (w), 1150 (w), 1108 (w), 1066 (m), 1026 (w), 856 (m), 806 (w), 760 (s), 713 (w), 683 (m), 662 (w). 2.6 Preparation of {[Zn(dip)(edin)]·3H 2 O} n (5). Zn(NO 3 ) 2 ·6H 2 O (110 mg, 0.37 mmol), diphenic acid (90 mg, 0.37 mmol), and edin (96 mg, 0.37 mmol), and 0.75 mL of a 1.0 M NaOH solution were mixed with 10 mL of distilled H 2 O in a 23 | [] | [] | ["Zn(NO 3 ) 2 \n6H 2 O", "C 44 H 36 N 4 O 10 Zn 3", "{[Zn 3 (dip) 3 (bdin) 3 ]\n13H 2 O} n", "C 90 H 78 N 12 O 18 Zn 3", "{[Zn(dip)(edin)]\n3H 2 O} n"] | ["Zn(NO 3 ) 2 \n6H 2 O--110 mg, 0.37 mmol", "Zn(NO 3 ) 2 \n6H 2 O--110 mg, 0.37 mmol", "Zn(NO 3 ) 2 \n6H 2 O--110 mg, 0.37 mmol"] | [] | ["diphenic acid--90 mg, 0.37 mmol", "bdin--110 mg, 0.37 mmol", "diphenic acid--90 mg, 0.37 mmol", "bdin--110 mg, 0.37 mmol", "diphenic acid--90 mg, 0.37 mmol", "edin--96 mg, 0.37 mmol"] | ["120 \n°C", "120 \n°C", "NaN"] | ["3 d", "3 d", "NaN"] | ["distilled H 2 O--10 mL", "distilled H 2 O--10 mL", "distilled H 2 O--10 mL"]
a701253e | Open-framework zinc phosphates have been prepared previously by mixing Zn(NO 3 ) 2 , H 3 PO 4 and alkaline base, which is then heated for several days at 70 °C. Using this method, analogues of sodalite, Na 6 (H 2 O) 8 (ZnPO 4 ) 6 and zeolite Li– A(BW), Li 4 Zn 4 P 4 O 16 ·4H 2 O have been synthesized. | [] | [] | [] | ["Zn(NO 3 ) 2--NaN"] | ["alkaline base--NaN"] | ["H 3 PO 4--NaN"] | ["70 °C"] | ["several days"] | []
b609738c | 1,2-Bis(di-2-pyridylaminomethyl)benzene (2). Di-2-pyridylamine (1.00 g, 5.84 mmol) and potassium hydroxide (1.33 g, 23.7 mmol) were stirred in DMSO (5 mL) for 1 h; 1,2bis(bromomethyl)benzene (0.70 g, 2.65 mmol) was added and the reaction mixture was stirred for a further 40 h. Water was then added until the solution turned cloudy. The yellow precipitate that formed was isolated and recrystallised from an ethyl acetate–petroleum ether (bp 30–60 ◦ C) solution to yield yellow crystals. Yield, 0.29 g (25%); mp 144–146 ◦ C. Found: C, 75.37; H, 5.38; N, 19.04. Calc. for C 28 H 24 N 6 : C, 75.65; H, 5.44; N, 18.91%.1 H NMR (500 MHz, CDCl 3 , 296 K) d 8.32 (4H, d, py), 7.53 (4H, t, py), 7.27 (2H, d, ph), 7.22 (4H, d, py), 7.04 (2H, t, ph), 6.86 (4H, dd, py), 5.64 (4H, s, CH 2 ).13 C NMR (125.76 MHz, CDCl 3 , 296 K) d 157.1 (C5), 148.2 (C1), 137.2 (C7), 136.1 (C3), 126.5, 126.4 (C8, C9), 117.2 (C2), 114.6 (C4), 48.6 (C6).MS (HR-ESI): m/z 444.2079; C 28 H 24 N 6 requires 444.2063.1,3-Bis(di-2-pyridylaminomethyl)benzene (3). Di-2-pyridylamine (1.00 g, 5.84 mmol) and potassium hydroxide (1.33 g, 23.7 mmol) were stirred in DMF (30 mL) at 40 ◦ C for 20 min. | [] | [] | ["1,2-Bis(di-2-pyridylaminomethyl)benzene", "1,3-Bis(di-2-pyridylaminomethyl)benzene"] | [] | [] | ["Di-2-pyridylamine--1.00 g, 5.84 mmol", "1,2-bis(bromomethyl)benzene--0.70 g, 2.65 mmol"] | [] | ["1 h", "40 h", "20 min"] | ["DMSO--5 mL", "ethyl acetate–petroleum ether--Nan", "DMF--30 mL"]
s1600536806052822 | Experimental A mixture of CuSO 4 5H 2 O (0.5 mmol, 0.125 g), Bta (1 mmol, 0.119 g) and water (10 ml) was adjusted to pH 2.2 by a 2 N sulfuric acid solution. The synthesis was carried out in a Teﬂon-lined autoclave.The mixture was heated at 413 K for 3 d, followed by slow cooling to room temperature. The resulting purple crystals were ﬁltered off and washed with distilled water. CHN elemental analysis calculated for CuC 12 H 10 N 6 O: C 45.31, N 26.43, H 3.15%; found: C 45.20, N 26.31, H 3.23%. | [] | [] | ["Cu(Bta)(H 2 O) 2 ", "CuC 12 H 10 N 6 O"] | ["CuSO 4 ? 5H 2 O--0.5 mmol, 0.125 g"] | [] | ["Bta--1 mmol, 0.119 g"] | ["413 K"] | ["3 d"] | ["water--10 ml"]
chem.201100988 | [MnACHTUNGTRENNUNG(tda)ACHTUNGTRENNUNG(pyterpy)] n (9): A 1:1 mixture of water and ethanol (20 mL) was added to a mixture of 1 (0.113 g, 0.5 mmol) and pyterpy (0.155 g, 0.5 mmol). The resulting suspension was stirred for 2 h with heating until the solid was dissolved. From the resulting solution, a yellow precipitate was formed after stirring overnight. The solid was collected by filtration, washed with water, acetone and diethyl ether and air-dried (0.24 g, 93%). IR (NaCl): n˜ = 3095 (w), 3065 (w), 1611 (w), 1595 (vs), 1581 (vs), 1564 (s), 1556 (vs), 1542 (s), 1462 (s), 1397 (s), 1341 (w), 1300 (m), 1268 (w), 1245 (s), 1202 (s), 1157 (m), 1088 (m), 1055 (m), 1012 (s), 994 (m), 967 (m), 922 (s), 904 (s), 896 (m), 826 (s), 787 (ms), 747 (s), 728 (s), 683 (m), 669 (w), 655 (s), 634 (s), 620 cm 1 (s); elemental analysis: calcd (%) for C 24 H 18 N 4 O 4 SMn (513.43): C 56.14, H 3.53, N 10.91; found: C 56.36, H 3.39, N 10.93. | [] | ["overnight"] | ["[Mn(tda)(pyterpy)] n"] | ["MnACHTUNGTRENNUNG(tda)ACHTUNGTRENNUNG--0.113 g, 0.5 mmol"] | [] | ["pyterpy--0.155 g, 0.5 mmol"] | [] | ["2 h"] | ["water--10 mL", "ethanol--10 mL", "acetone--not specified", "diethyl ether--not specified"]
ic501655u | Synthesis. [Cu 2 (μ 1,1 -N 3 ) 2 (EtimiH) 4 (ClO 4 ) 2 ](1). Cu(ClO 4 ) 2 ·6H 2 O (0.5 mmol, 0.185 g) was dissolved in 10 mL of water. A 1 mmol (0.048 g) sample of 2-ethylimidazole was dissolved in 5 mL of methanol and was dropwise added to the above metal solution. The resulting blue colored solution was stirred for 10 min. Then an aqueous solution (5 mL) of NaN 3 (0.5 mmol, 0.0325 g) was dropwise added to the above reaction mixture. The resulting green colored solution was stirred for 1 h and ﬁltered. The ﬁltrate was kept for slow evaporation at room temperature, and after 1 week green crystals were isolated. Yield: 62%, relative to Cu. Selected IR data (KBr, cm −1 ): 3355 br, 3155 m, 3137 m, 2976 m, 2938 m, 2090 s, 1563 m, 1462 m, 1322 m, 1080 s, 780 m, 713m, 622 m (Figure S1 in the Supporting Information. Anal. Calcd for C 20 H 32 Cu 2 N 14 O 8 Cl 2 : C, 30.23; H, 4.06; N, 24.68. Found: C, 30.18; H, 4.12; N, 25.18%. The phase purity was checked by comparing the powder X-ray di ﬀraction (PXRD) pattern of the bulk powder sample with the simulated data from single crystal (Figure S2 in the Supporting Information). | [] | ["1 week"] | ["[Cu 2 (μ 1,1 -N 3 ) 2 (EtimiH) 4 (ClO 4 ) 2 ]", "C 20 H 32 Cu 2 N 14 O 8 Cl 2"] | ["Cu(ClO 4 ) 2 ·6H 2 O--0.185 g, 0.5 mmol"] | ["NaN 3--0.0325 g, 0.5 mmol"] | ["2-ethylimidazole--0.048 g, 1 mmol"] | [] | ["1 h"] | ["water--10 mL", "methanol--5 mL", "aqueous solution--5 mL"]
c8dt03564d | A solution of isocyanide 2 (79.0 mg, 0.20 mmol) in anhydrous dichloromethane (4 mL) was added to [(L NC )Pd( µ -Cl)] 2 (55.2 mg, 0.10 mmol) dissolved in the same solvent (2 mL). The resulting, deep red solution was stirred at ambient temperature for 1 h and then evaporated under vacuum. The residue was purified by chromatography over silica gel using dichloromethane-methanol (20:1) as the eluent. The first, minor yellow band was discarded, and the following orange one containing the product was collected and evaporated, providing complex 10 (53.0 mg, 40%) as an orange glassy solid. Crystals used for structure determination were obtained from ethyl acetate-hexane. 1 H NMR (CDCl 3 , 600 MHz): δ 2.82 (d, 4 J PH = 1.7 Hz, 3H, NMe), 2.95 (d, 4 J PH = 2.2 Hz, 3H, NMe), 2.97 (dd, 2 J HH = 12.0 Hz, J = 4.8 Hz, 1H, NCH 2 ), 3.52 (d, 2 J HH = 12.0 Hz, 1H, NCH 2 ), 4.33 (v dt, J ′ = 2.7 Hz, 1.3 Hz, 1H, CH of fc), 4.34 (v td, J ′ = 2.5 Hz, 1.4 Hz, 1H, CH of fc), 4.41 (v dt, J ′ = 2.7 Hz, 1.4 Hz, 1H, CH of fc), 4.59 (m, 1H, CH of fc), 4.65 (v td, J ′ = 2.5 Hz, 1.3 Hz, 1H, CH of fc), 4.71 (v tt, J ′ = 2.6 Hz, 1.3 Hz, 1H, CH of fc), 4.82 (v dt, J ′ = 2.6 Hz, 1.3 Hz, 1H, CH of fc), 5.21 (d, J = 7.2 Hz, 1H, C 6 H 4 ), 5.67 (v ddt, J ′ = 4.0 Hz, 2.5 Hz, 1.3 Hz, 1H, CH of fc), 6.89 (td, J = 7.3 Hz, 1.6 Hz, 1H, C 6 H 4 ), 7.05-7.11 (m, 2H, C 6 H 4 ), 7.30-7.34 (m, 4H, PPh 2 ), 7.35-7.38 (m, 1H, PPh 2 ), 7.40-7.44 (m, 1H, PPh 2 ), 7.517.56 (m, 2H, PPh 2 ), 7.68-7.73 (m, 2H, PPh 2 ). 13 C{ 1 H} NMR (CDCl 3 , 151 MHz): δ 48.45 (d, 3 J PC = 2 Hz, NMe), 50.67 (d, 3 J PC = 2 Hz, NMe), 59.73 (d, 1 J PC = 58 Hz, C-P of fc), 64.57 (CH of fc), 65.67 (d, 3 J PC = 2 Hz, NCH 2 ), 67.00 (CH of fc), 67.02 (CH of fc) 68.40 (CH of fc), 73.17 (d, 3 J PC = 3 Hz, CH of fc), 73.38 (d, 3 J PC = 6 Hz, CH of fc), 74.03 (d, 2 J PC = 11 Hz, CH of fc), 78.06 (d, 2 J PC = 24 Hz, CH of fc), 112.52 (d, 3 J PC = 10 Hz, C-N of fc), 121.07 (C ipso of C 6 H 4 ), 126.53 (CH of C 6 H 4 ), 127.57 (d, J PC = 11 Hz, CH of Ph), 128.13 (d, J PC = 11 Hz, CH of Ph), 129.13 (CH of C 6 H 4 ), 129.15 (CH of C 6 H 4 ), 129.67 (d, 4 J PC = 3 Hz, CH para of Ph), 130.48 (d, 4 J PC = 2 Hz, CH para of Ph), 130.88 (CH of C 6 H 4 ), 131.86 (d, 1 J PC = 52 Hz, C ipso -P of Ph), 132.57 (d, 1 J PC = 53 Hz, C ipso -P of Ph), 133.57 (d, J PC = 10 Hz, CH of Ph), 134.99 (d, J PC = 12 Hz, CH of Ph), 143.54 (d, J PC = 8 Hz, C ipso of C 6 H 4 ), 199.54 (d, 2 J PC = 2 Hz, N=C). 31 P{ 1 H} NMR (CDCl 3 , 162 Hz): δ 9.1 (s). IR (Nujol): ν max 3077 w, 3050 w, 1611 s (ν NC ), 1589 m, 1333 w, 1308 m, 1278 w, 1209 w, 1189 m, 1179 s, 1171 s, 1101 s, 1073 w, 1061 w, 1031 s, 999 w, 983 m, 961 m, 929 s, 842 s, 821 m, 768 s, 738 s, 701 s, 693 s, 652 w, 633 w, 598 w, 540 w, 525 s, 505 s, 480 s, 451 w cm –1 . ESI+ MS: m/z 635 ([M − Cl] + ), 671 ([M + H] + ). Anal. Calc. for C 32 H 30 N 2 ClFePPd (671.3): C 57.25, H 4.51, N 4.17%. Found: C 57.18, H 4.49, N 3.84%. Synthesis of Complex 11. | [] | [] | ["C 32 H 30 N 2 ClFePPd"] | ["[(L NC )Pd( µ -Cl)] 2--55.2 mg, 0.10 mmol"] | [] | ["isocyanide 2--79.0 mg, 0.20 mmol"] | ["ambient temperature"] | ["1 h"] | ["anhydrous dichloromethane--4 mL"]
c2ce25803j | Syntheses of {[LnZn 6 (m 4 -3PyIDC) 4 Cl 2 (H 2 O) 6 ]?Cl} n [Ln = Sm (1), Eu (2), Tb (3)]. Complexes 1–3 are synthesized by similar procedure. A mixture of H 3 mPyIDC (0.50 mmol), ZnSO 4 ?7H 2 O (0.30 mmol), LnCl 3 ?6H 2 O (0.30 mmol), and H 2 O (8 mL) was heated to 170 uC for 3 days in a 15 mL Teflon-lined stainlesssteel reactor and then slowly cooled to room temperature at a rate of 5 uCh 21 . Pale-yellow block crystals were collected by filtration and washed with distilled water several times. | [] | [] | ["{[LnZn 6 (m 4 -3PyIDC) 4 Cl 2 (H 2 O) 6 ]?Cl} n"] | ["ZnSO 4 ?7H 2 O--0.30 mmol", "LnCl 3 ?6H 2 O--0.30 mmol"] | [] | ["H 3 mPyIDC--0.50 mmol"] | ["170 uC"] | ["3 days"] | ["H 2 O--8 mL"]
c004063k | found: C 16.23, H 2.59, N 12.63, P 3.49, Mo 26.06, Cu 9.02.Calcd: C 15.84, H 2.54, N 12.32, P 3.41, Mo 26.37, Cu 8.73. IR (KBr, pellet): 3423 (w), 3130 (m), 1619 (m), 1533 (m), 1403 (m), 1326 (m), 1255 (m), 1108 (m), 1043 (m), 900 (s), 757 (m), 680 (s), 565 (m) cm 1 . | [] | [] | [] | [] | [] | [] | [] | [] | []
acs.cgd.6b01299 | 6 crystals of pure 5 was prepared with the similar procedure to 2, except 1,3-H 2 ATDC (0.044 g, 0.2 mmol) replacing 2,2′-H 2 BDC. Yield: 26% based on Cd. IR (KBr, cm −1 ): 3369w, 2906w, 2366w, 1643s, 1535s, 1411s, 1311s, 1126m, 1064m, 1022m, 989m, 866w, 821m, 781m, 713s, 646w. Synthesis of [Cd(4-bmbpd)(3-NPH)(H 2 O)]·H 2 O (6). The synthetic procedure of 6 (colorless blocks) was same as complex 2 except that 3-H 2 NPH (0.042 g, 0.20 mmol) was used to replace 2,2′-H 2 BDC. Yield: 18% based on Cd. IR (KBr, cm −1 ): 3628w, 3267w, 2360w, 1652s, 1556s, 1431s, 1386s, 1348s, 1301s, 1228m, 1155m, 1066m, 1020m, 923s, 846s, 788m, 713s, 623m, 534m, 472m. Synthesis of [Cd(4-bmbpd) 0.5 (NIP)(H 2 O)] (7). Colorless block crystals of 7 was synthesized by a similar route to that of 2, except that H 2 NIP (0.042 g, 0.20 mmol) was used to replace 2,2′-H 2 BDC. Yield: 20% based on Cd. IR (KBr, cm −1 ): 3365w, 2362w, 1618s, 1541s, 1429s, 1371s, 1224w, 1157w, 1074m, 1018m, 923m, 862m, 786s, 732s, 721m. Synthesis of [Cd(4-bmbpd) 0.5 (HIP)]·H 2 O (8). Complex 8 was gained as colorless crystals by a similar route to that used for 2, except that H 2 HIP (0.036 g, 0.20 mmol) was employed to replace 2,2′-H 2 BDC. Yield: 24% (based on Cd). IR (KBr, cm −1 ): 3479w, 3265w, 2362w, 1652s, 1616m, 1541s, 1429m, 1386s, 1303w, 1265w, 1105w, 1064w, 972w, 896w, 783s, 732s, 678w, 547w. Synthesis of [Cd 3 (4-bmbpd) 2 (1,3,5-BTC)(H 2 O) 4 ]·4H 2 O (9). Complex 9 was synthesized as colorless crystals by a similar route to that used for 2, except that 1,3,5-H 3 BTC (0.042 g, 0.2 mmol) was employed to replace 2,2′-H 2 BDC and different amount of NaOH (0.024 g, 0.60 mmol). Yield: about 23% based on Cd. IR (KBr, cm −1 ): 3275w, 2362w, 1647s, 1614s, 1541s, 1425m, 1363s, 1294w, 1226w, 1109w, 1062w, 1018m, 867w, 729s, 690m, 617w, 516m. X-ray crystallography: Crystal data for 1−9 were collected at 296(2) K on a Bruker SMART APEX II diffractometer equipped with a CCD area detector and graphite-monochromated Mo-K α (λ = 0.71073 A˚) with the φ-ω scan technique. | [] | [] | ["[Cd(4-bmbpd)(3-NPH)(H 2 O)]\nH 2 O", "C 18 H 16 CdN 10 O 7 S 2"] | [] | [] | ["3-H 2 NPH--0.042 g, 0.20 mmol"] | [] | [] | []
cg301502u | Synthesis of {[Fe(H 2 bpt)(Hpptp)]} n (2). The same synthetic procedure as for 1 was used except that manganese(II) sulfate monohydrate was replaced by iron(II) sulfate heptahydrate, giving red block crystals. | [] | [] | ["{[Fe(H 2 bpt)(Hpptp)]} n"] | ["iron(II) sulfate heptahydrate--NaN"] | [] | ["H 2 bpt--NaN", "Hpptp--NaN"] | [] | [] | []
ejoc.200400305 | O-Ethyl N-(Benzothiazol-2-yl) Thiocarbamate (10): Compound 4 (240 mg, 1 mmol) was dissolved in hot ethanol (30 mL) and added to an ethanol (5 mL) solution of mercury() acetate (32 mg, 0.1 mmol). The solution was heated and stirred for 4 h. A colorless precipitate was formed, and this was filtered off and recrystallized from methanol (0.15 g, 63%), m.p. 135 °C. IR (cm ⫺1 ): ν ˜ max ⫽ 3175, 1602, 1568, 1449, 1386, C⫽S 1204. UV/Vis: λ (nm) ⫽ 370, 285 nm. | [] | [] | ["O-Ethyl N-(Benzothiazol-2-yl) Thiocarbamate"] | ["mercury() acetate--32 mg, 0.1 mmol"] | [] | ["Compound 4--240 mg, 1 mmol"] | [] | ["4 h"] | ["hot ethanol--30 mL", "ethanol--5 mL", "methanol--0.15 g"]
b006679f | [ZnL 6 ](NO 3 ) 2 2 was prepared similarly replacing ZnSiF 6 ·6H 2 O with Zn(NO 3 ) 2 ·6H 2 O, colourless crystals growing over several days. | [] | [] | ["[ZnL 6 ](NO 3 ) 2 2"] | ["Zn(NO 3 ) 2 \n6H 2 O--NaN"] | [] | ["ZnSiF 6 \n6H 2 O--NaN"] | [] | [] | []
j.inoche.2016.03.010 | 2.3. Synthesis of complex {Ag4(tpyz)2(L)2}_n (2) The synthesis of 2 was simila r to that of 1, but with H2O-DMS O (Dimethyl sulfoxide) in place of CH3CN-DMF. Block-orange crystals of 2 were obtai ned in 26% yield (based on Ag). Anal. Calc. (found) for Ag4C34H48N4O8: C, 37.94 (38.09); H, 4.61 (4.51); O, 11.90 (11.94); N, 5.31 (5.23) %. IR (KBr): ν(cm -1 ) = 3401 (s), 2973 (m), 2879 (w), 2177 (w), 1646 (m), 1542 (s), 1463 (m), 1392 (s), 1365 (s), 1319 (m), 1288 (w) , 1214 (w), 1170 (w), 112 8 (w), 1083 (w), 995 (w), 919 (w), 798 (m), 620 (s).2.4. Synthesis of complex {Ag2(mpyz)(L)}_n (3) The synthesis of 3 was nearly similar to that of 1, but with mpy z (274.8 mg, 0.2 mmol) in place of tpyz in H2O-DMF-EtOH mixed solvent. | [] | [] | ["{Ag4(tpyz)2(L)2}_n", "Ag4C34H48N4O8"] | [] | ["mpyz--274.8 mg, 0.2 mmol"] | [] | [] | [] | ["H2O-DMSO (Dimethyl sulfoxide)--", "CH3CN-DMF--", "H2O-DMF-EtOH mixed solvent--"]
j.poly.2018.08.001 | Mp 183 – 185 °C. IR (KBr, ν, cm -1 ): 3332 (ν as (NH 2 )), 3162 (ν s (NH 2 )), 3025, 2961 (ν(C ar –H)), 2840, 2742 (ν(C–H)), 1660 (ν(C ar =N)), 1513 (ν(N–C ar =N)), 1458 (δ(CH 3 )), 1436 (δ(CH 2 )), 1307 (ν(N=N)), 1281 (ν(C–N)), 1253 (ν(C–O)), 1182 (ν(N–N)), 792, 677 (γ(Car–H)). 1 H NMR (500 Hz, DMSO-d 6 ): δ 3.72 (s, 3H, OCH 3 ), 5.26 (s, 2H, C6H), 6.79 (s, 2H, NH 2 ), 6.91 (d, J = 9.0 Hz, 2H, C9H and C11H), 7.21 ppm (d, J = 9.0 Hz, 2H, C8H and C12H). 13 C{ 1 H} NMR (125 Hz, DMSO-d 6 ): δ 47.11 (C6), 55.13 (OCH 3 ), 114.08 (C9 and C11), 127.31 (C7), 129.21 (C8 and C12), 155.00 (C5), 159.01 ppm (C10). UV-Vis (DMSO/H 2 O, λ max , nm): 238.0 (ε = 3.5 .10 3 M -1 cm -1 ), 273.0 (ε = 1.4 .10 3 M -1 cm -1 ). HRMS (HESI/Orbitrap) m/z [M + Na] + calc for C 9 H 11 N 5 ONa: 228.08613; found 228.08524. | [] | [] | ["NaN"] | [] | [] | [] | [] | [] | []
j.poly.2013.02.044 | 2.2.3. Synthesis of {[Cd(H 0 L) 2 (H 2 O) 2 ]2DMF} n (2) A mixture of Cd(NO 3 ) 2 4H 2 O (0.062 g, 0.2 mmol) and HH 0 L (0.049 g, 0.2 mmol) was dissolved in DMF/EtOH/H 2 O solution (6 mL, 1.5:1:1 v/v), and the mixture was stirred for 2 h at room temperature, then ﬁltered. On slow evaporation of the ﬁltrate, orange block shaped crystals of 2 were obtained in 48% yield. The crystals were repeatedly washed with EtOH and dried in air. Anal.Scheme 1. Synthetic reaction scheme of HH 0 L.Table 1 Crystal and structure reﬁnement data for 1–4. | [] | [] | ["{[Cd(H 0 L) 2 (H 2 O) 2 ]2DMF} n"] | ["Cd(NO 3 ) 2 \n4H 2 O--0.062 g, 0.2 mmol"] | [] | ["HH 0 L--0.049 g, 0.2 mmol"] | ["room temperature"] | ["2 h"] | ["DMF/EtOH/H 2 O solution--6 mL, 1.5:1:1 v/v"]
j.inoche.2017.04.005 | PyHBIm was prepared according to the literature method [21]. Acetonitrile and other chemicals were of analytical reagent grade. A mixture of CuCl 2 ·2H 2 O (0.1 mmol), PyHBIm (0.05 mmol), acetonitrile (4 mL) and water (5 mL) was sealed in a 15 mL Teﬂ on-lined reactor and heated at 120 °C for 72 h. A mixture containing dark brown crystals of 1 (30% yield based on Cu) and blue crystals of 2 (poor yield) were obtained, which was manually s eparated. Complex 1 : anal. calcd for C 26 H 18 Cl 2 Cu 3 N 8 (%): C, 4 4.36; H, 2.58; N, 15.91. Found: C, 44.58; H, 2.39; N, 15.89. IR: 3056m, 2147s, 1610s, 1440s, 1320m, 1226m, 825s, 757s, 677s, 518m cm − 1 . Infrared spectrum exhibits the characteristic cyanide (ν C`N ) band at 2147 cm − 1 .Theν C_C and ν C_N bands of PyHBIm aromatic rings occur a t 1610 and 1440 cm − 1 ,respectively. | [] | [] | ["PyHBIm"] | ["CuCl 2 \n·2H 2 O--0.1 mmol"] | [] | ["PyHBIm--0.05 mmol"] | ["120 °C"] | ["72 h"] | ["acetonitrile--4 mL", "water--5 mL"]
j.ica.2015.02.003 | 2.2. Syntheses of the complexes 2.2.1. Synthesis of {[Cd 2 (tsgluO) 2 (3-ampy) 5 ]2.5H 2 O} n 1 Cd(NO 3 ) 2 4H 2 O (0.0308 g, 0.1 mmol), H 2 tsgluO (0.0301 g, 0.1 mmol), and 3-ampy (0.0094 g, 0.1 mmol) were mixed in a solution containing H 2 O (10.0 mL), and the mixture was placed in a 23mL Teﬂon reactor after adjusting the pH to 5.0 with the addition of a dilute aqueous 1 M NaOH solution, which was then heated to 140 °C for 7 days. The resulting solution was allowed to gradually cool to room temperature. White block-shaped crystals of compound 1 suitable for X-ray analysis were collected by ﬁltration and washed with water in a 45.1% yield (based on Cd). Anal. Calc. | [] | [] | ["{[Cd 2 (tsgluO) 2 (3-ampy) 5 ]\n2.5H 2 O} n"] | ["Cd(NO 3 ) 2 \n4H 2 O--0.0308 g, 0.1 mmol"] | [] | ["H 2 tsgluO--0.0301 g, 0.1 mmol", "3-ampy--0.0094 g, 0.1 mmol"] | ["140 \n°C"] | ["7 days"] | ["H 2 O--10.0 mL"]
c3ta10558j | 3.2 Synthesis of [Cd 3 (TFA) 4 (OAc) 2 (THF) 4 ] n (1) A mixture of cadmium( II) acetate dihydrate (1.0 g, 3.7 mmol) and triuoroacetic acid (0.375 mL, 4.93 mmol) in 30 mL of THF in a Schlenk tube under argon atmosphere was stirred for 8 h.The reaction mixture was ltered to remove any unreacted material. The ltrate was concentrated under vacuum and complex (1) was isolated from THF solution in 80% yield. Mp: 85  C. Microanalysis: % calcd (found) for [Cd 3 (TFA) 4 (OAc) 2 (THF) 4 ] n C, 28.11 (28.12), H, 3.1 (2.8). FT-IR/ cm 1 : 1679 s, 1552 s, 1442 w, 1415 s, 1193 s, 1138 s, 1035 w, 836 w, 794 s, 720 ms.1 H NMR (DMSO) d ¼ 3.60 ppm [t, 16H, OCH 2(THF) ]; d ¼ 1.85 ppm [s, 6H, CH 3(OAc) ]; d ¼ 1.76 ppm [p, 16H, CH 2(THF) ].19 F NMR (DMSO) d ¼73.60 ppm [s, 12F, CF 3 ].TGA: 107.7  C 5.8; 107.7–278.5  C 35.5; 328.7  C 54.9 and 448  C 65.8% weight loss. Crystals suitable for single crystal X-ray diﬀraction study were obtained from THF. | [] | [] | ["[Cd 3 (TFA) 4 (OAc) 2 (THF) 4 ] n", "[Cd 3 (TFA) 4 (OAc) 2 (THF) 4 ] n"] | ["cadmium( II) acetate dihydrate--1.0 g, 3.7 mmol"] | [] | ["triuoroacetic acid--0.375 mL, 4.93 mmol"] | [] | ["8 h"] | ["THF--30 mL"]
acs.inorgchem.6b02537 | [(UO 2 ) 2 Na 2 (R-chdc) 3 (H 2 O) 2 ](12). R-H 2 chdc (17 mg, 0.10 mmol), UO 2 (NO 3 ) 2 ·6H 2 O (50 mg, 0.10 mmol), NaNO 3 (17 mg, 0.20 mmol), 18-crown-6 (26 mg, 0.10 mmol), acetonitrile (0.2 mL), and demineralized water (0.6 mL) were placed in a 10 mL tightly closed glass vessel and heated at 140 °C under autogenous pressure, giving light yellow crystals of complex 12 within 1 week (8 mg, 21% yield based on the acid). Anal. Calcd for C 24 H 34 Na 2 O 18 U 2 : C, 25.45; H, 3.03. Found: C, 25.35; H, 3.05%. | [] | [] | ["(UO 2 ) 2 Na 2 (R-chdc) 3 (H 2 O) 2 "] | ["UO 2 (NO 3 ) 2 ·6H 2 O--50 mg, 0.10 mmol", "NaNO 3--17 mg, 0.20 mmol"] | ["18-crown-6--26 mg, 0.10 mmol"] | ["R-H 2 chdc--17 mg, 0.10 mmol"] | ["140 \nC"] | ["1 week"] | ["acetonitrile--0.2 mL", "demineralized water--0.6 mL"]
s10870-019-00807-3 | [Zn(NAA)(bib) 1.5 ] n ·nNO 3 − ·3nH 2 O (2) A mixture of Zn(NO 3 ) 2 ·6H 2 O (0.029g, 0.1mmol), HNAA (0.019g, 0.1mmol), bib (0.019g, 0.1mmol), C 2 H 5 OH (5mL) and 5mL H 2 O was stirred for 15min at room temperature, then sealed in a 20mL Teﬂon-lined stainless steel vessel, and heated to 120°C for 5days, followed by slow cooling (a descent rate of 5°Ch −1 ) to room temperature. Colorless prism-shaped crystals were obtained. Yield of 27% (based on Zn). Anal. Calcd. For C 27 H 36 N 7 O 8 Zn: C, 49.74; H, 5.57; N, 15.04. Found C, 49.01; H, 5.23; N, 14.67. IR (cm −1 ): 3423(w), 3127(w), 1586(m), 1528(m), 1390(s), 1231(m), 1094(s), 949(w), 797(w), 659(w). | [] | [] | ["[Zn(NAA)(bib) 1.5 ] n ·nNO 3 − ·3nH 2 O", "C 27 H 36 N 7 O 8 Zn"] | ["Zn(NO 3 ) 2 \n6H 2 O--0.029 g, 0.1 mmol"] | [] | ["HNAA--0.019 g, 0.1 mmol", "bib--0.019 g, 0.1 mmol"] | ["120 °C"] | ["5 days"] | ["C 2 H 5 OH--5 mL", "H 2 O--5 mL"]
15533170701563939 | 7H 2 O (0.1 mmol, 38.8 mg). The mixture was stirred for 30 min at room temperature to give a deep blue solution. Blue block-shaped crystals of (1), suitable for X-ray single crystal analysis, were formed at the bottom of the vessel on slow evaporation of the solvents for 3 days. The isolated crystals were washed three times with cold methanol, and dried in a vacuum over anhydrous CaCl 2 . | [] | ["3 days"] | ["NaN"] | [] | [] | [] | [] | ["30 min"] | []
s00710-012-0237-3 | Preparation of [Ag(nia) 2 (NO 3 )], (2) Colourless platy crystals of 2 were obtained upon recrystallisation of 1 (0.20 g) in ethanol (30 mL). Yield: 0.14 g, 73 %. Anal. Calcd. for C 12 H 12 AgN 5 O 5 (414.14): C, 34.03; H, 2.92; N, 16.91. Found: C, 33.97; H, 3.17; N, 16.88 %. IR bands (cm −1 ): 3400 (s), 3304 (s), 3155 (s), 3099 (s), 1695 (vs), 1635 (s), 1575 (m), 1490 (w-m), 1413 (vs), 1384 (vs), 1194 (m), 1151 (m), 1120 (m), 1028 (m), 825 (m), 798 (w), 787 (w), 714 (m), 692 (m- s), 656 (m-s), 628 (m), 559 (m). | [] | [] | ["[Ag(nia) 2 (NO 3 )]", "C 12 H 12 AgN 5 O 5"] | [] | [] | [] | [] | [] | ["ethanol--30 mL"]
j.ica.2013.07.059 | 2.2. Preparation of {[Cu(c14cdc)(dpa)]H 2 O} n (1) Cu(NO 3 ) 2 4H 2 O (43 mg, 0.19 mmol), cis-1,4-cyclohexanedicarboxylic acid (32 mg, 0.19 mmol), and dpa (32 mg, 0.19 mmol) were placed in 5 mL of distilled H 2 O in a distilled H 2 O in a 15 mL glass vial. An aliquot of NaOH solution (1.0 M, 0.25 mL, 0.25 mmol) was added to basicify the solution. The vial was sealed and heated at 90 °C for 24 h, and then cooled to ambient temperature. Green plates of 1 (38 mg, 48% yield based on Cu) were isolated after washing with distilled water and acetone and drying in air. Anal.Calc. for C 18 H 21 CuN 3 O 5 1: C, 51.12; H, 5.01; N, 9.94. Found: C, 50.84 H, 4.95; N, 9.74%. IR (cm –1 ): 3350 (w), 3263 (w), 3160 (w), 3064 (w), 2966 (m), 2943 (m), 2931(m), 2901 (w), 2860 (w), 2473 (w), 2191 (w), 1932 (w), 1607 (s), 1587 (s), 1514 (s), 1453 (s), 1484 (m), 1433 (s), 1411 (s), 1365 (m), 1340 (s), 1311 (m), 1270 (m), 1208 (m), 1186 (m), 1150 (m), 1100 (m), 1064 (m), 1042 (w), 1014 (m), 1014 (s), 998 (m), 979 (w), 954 (w), 943 (w), 933 (w), 917 (w), 900 (m), 854 (m), 841 (m), 819 (s), 789 (m), 773 (m), 666 (m). | [] | [] | ["[Cu(c14cdc)(dpa)] n H 2 O", "C 18 H 21 CuN 3 O 5 1"] | ["Cu(NO 3 ) 2 4H 2 O--43 mg, 0.19 mmol"] | ["NaOH solution--1.0 M, 0.25 mL, 0.25 mmol"] | ["cis-1,4-cyclohexanedicarboxylic acid--32 mg, 0.19 mmol", "dpa--32 mg, 0.19 mmol"] | ["90 \nC"] | ["24 h"] | ["distilled H 2 O--5 mL"]
cg200022j | [Zn 2 (5-iipa) 2 (phen) 2 (H 2 O)] n (1). Compound 1 was synthesized hydrothermally in a Teflon-lined stainless steel container by heating a mixture of 5-iodo-isophthalic acid (0.0146 g, 0.05 mmol), phenanthrene (0.0099 g, 0.05 mmol), Zn(NO 3 ) 2 3 6H 2 O (0.0149 g, 0.05 mmol), and KOH (0.0056 g, 0.1 mmol) in 7 mL of distilled water at 120 Cfor3days, and then cooled to room temperature. Colorless rectangular crystals of 1 were obtained in 79% yield based on zinc. Anal. Calcd for C 40 H 24 I 2N 4 O 9 Zn 2 (1089.17): C, 44.11; H, 2.22; N, 5.14%. Found: C, 44.06; H, 2.29; N, 5.10%. IR/cm 1 (KBr): 3445(m), 3062(w), 1619(s), 1557(m), 1516(m), 1427(s), 1348(vs), 1102(m), 849(s), 776(s), 725(s). | [] | [] | ["[Zn 2 (5-iipa) 2 (phen) 2 (H 2 O)] n", "C 40 H 24 I 2N 4 O 9 Zn 2"] | ["Zn(NO 3 ) 2 3 6H 2 O--0.0149 g, 0.05 mmol"] | ["KOH--0.0056 g, 0.1 mmol"] | ["5-iodo-isophthalic acid--0.0146 g, 0.05 mmol", "phenanthrene--0.0099 g, 0.05 mmol"] | ["120 \nC"] | ["3 days"] | ["distilled water--7 mL"]
ic060868b | L2. NaOH (0.16 g) and NaBH 4 (0.18 g) were added over2hto a methanolic solution (5 mL) of L1‚2HClO 4 (1.0 g) in an ice bath.The mixture was stirred at room temperature for 2 h and refluxed for 20 min. The filtrate was treated with NaOH (0.48 g) in water and stirred for 10 min. The white solid was filtered off, washed with H 2 O, and dried in a vacuum over P 2 O 5 . Yield: 88%. Anal. | [] | [] | ["L1‚2HClO 4"] | [] | [] | ["NaOH--0.16 g", "NaBH 4--0.18 g"] | ["ice bath", "room temperature", "reflux", "unknown"] | ["2 h", "2 h", "20 min", "10 min"] | ["methanol--5 mL", "water--unknown"]
s2052520614021428 | 2.1.9. [Rh 2 (H 2 bim) 4 (l-pz)](SiF 6 ) 2 6H 2 O (VIII).[Rh 2 (H 2 bim) 4 (MeCN) 2 ](BF 4 ) 4 H 2 O (50 mg, 0.042 mmol) and pyrazine (26 mg, 0.325 mmol) were dissolved in water. | [] | [] | ["[Rh 2 (H 2 bim) 4 (l-pz)](SiF 6 ) 2 6H 2 O", "[Rh 2 (H 2 bim) 4 (MeCN) 2 ](BF 4 ) 4 H 2 O"] | ["Rh 2 (H 2 bim) 4 (MeCN) 2 --50 mg, 0.042 mmol"] | [] | ["pyrazine--26 mg, 0.325 mmol"] | [] | [] | ["water--NaN"]
zaac.201700272 | Synthesis of Complex 2: Complex 2 was prepared in a manner similar to that described for 1, using Pr(NO 3 ) 3 ·6H 2 O (0.0334 g, 0.1 mmol).Yield: 27 %. C 10 H 6 N 5 O 7 Pr (449.10): calcd. C 26.74; H 1.35; N 15.59%; found: C 26.75; H 1.35; N 15.60%. IR (KBr): ν ˜ = 3405 (m), 3076 (m), 1613 (s), 1580 (s), 1563 (m), 1467 (m), 1382 (s), 1285 (w), 1263 (w), 1195 (w), 1016 (w), 852 (w), 724 (w), 649 (w) cm –1 .Synthesis of Complex 3: Complex 3 was prepared in a manner similar to that described for 1, using Eu(NO 3 ) 3 ·6H 2 O(0.0446 g, 0.1 mmol). | [] | [] | ["Complex 2", "Complex 3"] | ["Pr(NO 3 ) 3 \n6H 2 O--0.0334 g, 0.1 mmol", "Eu(NO 3 ) 3 \n6H 2 O--0.0446 g, 0.1 mmol"] | [] | [] | [] | [] | []
j.molstruc.2005.03.040 | 2.2. Syntheses of compounds 1 and 2 [Cd(HIDC)(H 2 O) 2 ] n (1). A mixture of Cd(NO 3 )$6H 2 O (0.12 g), H 3 IDC (0.054 g) and water (10 mL) was stirred for 20 min in air. The mixture was then transferred to a 23 mL Teﬂon reactor and kept at 140 8C for 3 days under autogenous pressure, then cooled to room temperature at a rate of 10 8C/h. Colorless crystals of 1 were obtained, washed with deionized water and absolute ethanol (yield: 67% based on Cd). The element analysis found for C 5 H 5 CdN 2 O 6 : C 20.23, H 1.51, N 9.17% (calcd: C 19.92, H 1.67, N 9.29%) [Cd(HIDC)(phen)] n (2). A mixture of Cd(NO 3 )$6H 2 O (0.12 g), H 3 IDC (0.054 g), phen (0.082 g) and water (10 mL) was stirred for 20 min in air and the pH value is adjust to 7.3 by NaOH (1 M). The mixture was then transferred to a 23 mL Teﬂon reactor and kept at 140 8C for 3 days under autogenous pressure, then cooled to room temperature at a rate of 10 8C/h. Colorless crystals of 2 were obtained (yield: 58% based on Cd). The element analysis found for C 17 H 9 CdN 4 O 4 : C, 46.10; H, 1.86; N, 12.35% (calcd: C, 45.81%; H, 2.04%; N, 12.57%). | [] | [] | ["[Cd(HIDC)(H 2 O) 2 ] n", "C 5 H 5 CdN 2 O 6"] | ["Cd(NO 3 )$6H 2 O--0.12 g"] | [] | ["H 3 IDC--0.054 g"] | ["140 8C"] | ["3 days"] | ["water--10 mL"]
c4dt02396j | Preparation The ligand 2-(N,N-bis(4-methylbenzoic acid)amino)benzoic1,4-dioic acid (H 4 L) was synthesized according to the method described in the literature.8 Synthesis of [Tb(HL)(H 2 O) 2 ]·2(DMA)·0.5(H 2 O) (1a) H 4 L (0.09 g, 0.2 mmol) was dissolved in a mixture of DMA (4.5 mL) and H 2 O (0.5 mL). Then Tb(NO 3 ) 3 ·6H 2 O [0.2 mL, 0.2 mmol, (1.0 M in water)] was added. After that, the solution was sealed in a 20 mL glass vial and heated at 90 °C for 2 days. | [] | [] | ["[Tb(HL)(H 2 O) 2 ]·2(DMA)·0.5(H 2 O)", "H 4 L"] | ["Tb(NO 3 ) 3 ·6H 2 O--0.2 mL, 0.2 mmol, (1.0 M in water)"] | [] | ["2-(N,N-bis(4-methylbenzoic acid)amino)benzoic1,4-dioic acid--0.09 g, 0.2 mmol"] | ["90 \nC"] | ["2 days"] | ["DMA--4.5 mL", "H 2 O--0.5 mL"]
ch12270 | Synthesis of [Zn(PDA)(4,4’-bipy)] n 24H 2 O(1) L-TMTAH 3 (0.1 mmol, 0.0423 g) and Zn(NO 3 ) 2 6H 2 O (0.3 mmol, 0.0706 g) were dissolved in methanol (8 mL) and freshly distilled water (3 mL). A methanol solution (2 mL) of 4,4 0 -bpy (0.1 mmol, 0.0156 g) was then added into the resulted solution after being stirred at room temperature for 20 min. The pH value of the resulted solution was adjusted to ,7 by the addition of 1 mol L 1 KOH. It was then stirred for a further 3 h and filtered. The filtrate was allowed to evaporate slowly at ambient temperature for 10 days, giving colourless crystals (42 %). n max (KBr)/cm 1 3386s, 1647s, 1601vs, 1536s, 1454m, 1417m, 1363m, 1290m, 1221w, 1070w, 811m, 731w, 634m. | [] | ["10 days"] | ["[Zn(PDA)(4,4’-bipy)] n 24H 2 O", "L-TMTAH 3", "Zn(NO 3 ) 2 6H 2 O"] | ["L-TMTAH 3--0.1 mmol, 0.0423 g", "Zn(NO 3 ) 2 6H 2 O--0.3 mmol, 0.0706 g"] | ["1 mol L 1 KOH--adjust pH value"] | ["4,4’-bpy--0.1 mmol, 0.0156 g"] | ["room temperature"] | ["20 min", "3 h"] | ["methanol--8 mL", "freshly distilled water--3 mL"]
j.jssc.2009.07.018 | After being cooled to room temperature, blue block crystals of 5 were collected by ﬁltration. Yield: 45% based on Ni. Anal. Calcd (%) for C 36 H 34 Ni 2 N 8 O 9 S 6 : C, 41.84; H, 3.29; N, 10.85. Found: C, 41.96; H, 3.42; N, 10.76. IR data (KBr, cm 1 ): 3422(s), 1615(s), 1575(s), 1425(m), 1403(s), 1381(s), 1223(m), 1168(w), 1072(m), 1054(m), 1023(m), 909(w), 829(m), 776(w), 746(w), 686 (m). | [] | [] | ["C 36 H 34 Ni 2 N 8 O 9 S 6"] | [] | [] | [] | [] | [] | []
ic1011633 | [Co 2 (L) 2 (N 3 ) 4 (H 2 O)] 3 4H 2 O (1). A mixture of CoCl 2 3 6H 2 O (0.20 mmol, 0.048 g), [HL]Br (0.10 mmol, 0.030 g), and NaN 3 (1.6 mmol, 0.10 g) in 8 mL of water was stirred for 10 min at room temperature. Slow evaporation of the solution at room temperature yielded red crystals of 1 within 3 days. Yield: 50% based on Co. Anal. Found: C, 35.57; H, 3.95; N, 28.24%. Calcd for Co 2 C 24 H 30 N 16 O 9 : C, 35.83; H, 3.76; N, 27.86%. Characteristic IR bands: ν as (N 3 ), 2089 and 2045 cm -1 ; ν s (N 3 ), 1340 cm -1 ; ν as (COO), 1665 cm -1 ; ν s (COO), 1386 cm -1 . | [] | [] | ["[Co 2 (L) 2 (N 3 ) 4 (H 2 O)] 3 4H 2 O", "Co 2 C 24 H 30 N 16 O 9"] | ["CoCl 2 3 6H 2 O--0.20 mmol, 0.048 g"] | ["NaN 3--1.6 mmol, 0.10 g"] | ["[HL]Br--0.10 mmol, 0.030 g"] | [] | ["3 days"] | ["water--8 mL"]
b9nj00556k | IR (KBr pellet): 3334 (m, water n O–H), 3097 (m, amide n N–H), 2925 (m, aromatic n C–H), 2856w, 1670 (s, amide n CQO), 1616 (s, amide d N–H), 1587m, 1550s, 1488s, 1423s, 1338s, 1299s, 1245s, 1130s, 1103 (s, SO 4 2 n S–O), 1078s, 983w, 817m, 721m, 696m, 653m, 619m, 524w cm 1 .[{Cu(l-L1) 2 (H 2 O) 2 }SiF 6 CH 3 OH4H 2 O] (2). Coordination complex 2 was synthesized by layering a methanolic solution of L1 (50 mg, 0.158 mmol) over an aqueous ethanolic solution of a mixture of Cu(BF 4 ) 2 (18.73 mg, 0.079 mmol) and (NH 4 ) 2 SiF 6 (14 mg, 0.079 mmol). Blue colored crystals of 2 were obtained after 1 week (yield = 40 mg, 29%). Elemental analysis calcd. for C 72 H 64 N 16 O 12 Cu 2 Si 2 F 12 (%): C 49.23, H 3.67, N 12.76; found: C 49.62, H 3.86, N 12.92. IR (KBr pellet): 3437 (m, water n O–H), 3294 (m, amide n N–H), 3132w, 3088 (m, aromatic n C–H), 1678 (s, amide n CQO), 1612 (s, amide d N–H), 1587m, 1548s, 1491s, 1421s, 1336s, 1301s, 1242s, 1197m, 1136m, 1111m, 1074w, 1062w, 1030w, 999w, 923w, 885w, 848w, 813s, 742sb, 723 (sb, SiF 6 2 n Si–F), 702sb, 651w, 480w, 424w cm 1 . | [] | ["1 week"] | ["{Cu(l-L1) 2 (H 2 O) 2 }SiF 6 CH 3 OH4H 2 O"] | ["Cu(BF 4 ) 2--18.73 mg, 0.079 mmol", "(NH 4 ) 2 SiF 6--14 mg, 0.079 mmol"] | [] | ["L1--50 mg, 0.158 mmol"] | [] | [] | ["methanol--unknown", "ethanol--unknown"]
acs.inorgchem.9b02858 | Synthesis of Compound 3. The synthetic procedure for 3 was basically the same as that of 1, except that the pH of the mixture was adjusted to 2.5−3.5. Red block crystals (∼54.1% yield based on Mo) were obtained. Elemental analysis calcd (%) for C 37 H 36 Cu 2 Mo 5 N 5 O 23 P 2 : C, 27.99; H, 2.29; N, 4.41; P, 3.90; Cu, 8.02; Mo, 30.22. Found: C, 28.22; H, 2.37; N, 4.48; P, 3.97; Cu, 8.11; Mo, 30.34. | [] | [] | ["Compound 3", "C 37 H 36 Cu 2 Mo 5 N 5 O 23 P 2"] | [] | [] | [] | [] | [] | []
cg100885e | Found: H, 4.61; C, 49.61; N, 5.48. IR (KBr pellet, ν/cm -1 ): 1622(s), 1566(s), 1449(m), 1366(s), 1258(w), 1223(w), 1156(w), 1130(m), 1039(w), 881(w), 850(w), 823(w), 797(m), 776(m), 696(w), 676(w), 638(w), 540(w). | [] | [] | [] | [] | [] | [] | [] | [] | []
ncrs-2018-0222 | separated out with 82% yield. Elemental Analysis (%, measured/theoretical): C, 47.59/47.56; H, 4.43/4.41; Co, 12.97/13.00; N, 12.33/12.37; O, 7.04/7.01. IR (cm −1 , KBr pellet): 3400(w), 1618(m), 1595(m), 1539(s), 1490(m), 1427(m), 1026(m), 833(w). | [] | [] | [] | [] | [] | [] | [] | [] | []
s10876-019-01662-0 | (%) for C 20 H 27 N 5 O 7 Zn (1): C, 46.66; H, 5.29; N, 13.60; found: C, 46.38; H, 5.64; N, 13.46. | [] | [] | ["C 20 H 27 N 5 O 7 Zn"] | [] | [] | [] | [] | [] | []
b712280b | Found: C 27.11%; H 2.08%; N 3.72%.Synthesis of [Gd 2 Cu(NIPH) 4 (H 2 O) 2 ] (1b) The greenish crystals of 1b were obtained by heating single crystals 1a at 80  C in air for 1 h. Anal. calcd for 1b, C 32 H 16 N 4 O 26 CuGd 2 (1250.53): C 30.74%; H 1.29%; N 4.48%. | [] | [] | ["[Gd 2 Cu(NIPH) 4 (H 2 O) 2 ]", "C 32 H 16 N 4 O 26 CuGd 2"] | [] | [] | ["NIPH--NaN"] | ["80  C"] | ["1 h"] | []
j.poly.2012.10.004 | 2.2. Preparation of complexes 1–3 NH 4 SCN (0.08 g, 1.05 mmol) and Hg(SCN) 2 (0.16 g; 0.51 mmol) were dissolved in water (20 ml) and slowly added to the methanolic solution of MnCl 2 4H 2 O (0.1 g; 0.51 mmol) and N-donor ligands: N-methyl-imidazole (Me-Im; 0.,08 g; 0.97 mmol), 1,2,4-triazolo[1,5-a]pyrimidine (tp; 0.12 g; 1.00 mmol) or 2-benzoylpyridine (bopy; 0.09 g; 0,51 mmol), and stirred at room temperature for 12 h.. White crystalline precipitates were ﬁltered off and dried in air. The crystals suitable for X-ray structure determination were obtained by slow recrystallization from methanol. | [] | [] | [] | ["MnCl 2 \n4H 2 O--0.1 g; 0.51 mmol"] | ["NH 4 SCN--0.08 g, 1.05 mmol", "Hg(SCN) 2--0.16 g; 0.51 mmol"] | ["N-methyl-imidazole (Me-Im)--0.08 g; 0.97 mmol", "1,2,4-triazolo[1,5-a]pyrimidine (tp)--0.12 g; 1.00 mmol", "2-benzoylpyridine (bopy)--0.09 g; 0,51 mmol"] | [] | ["12 h"] | ["water--20 ml", "methanol--methanolic solution"]
cg034156x | trans-[Cd(C 7 H 6 NO 2 ) 2 (H 2 O) 2 ] n (3). The pH value of a mixture of 4-pyridylacetic acid hydrochloride (0.052 g, 0.3 mmol) and 3CdSO 4 ‚8H 2 O (0.077 g, 0.1 mmol) in H 2 O (20 mL) was adjustedto 6.0 using 0.1 M NaOH with heating (80-90°C) and vigorous stirring, and then the resulting mixture was filtered and allowed to evaporate at room temperature for a week, colorless crystals were isolated (yields: 75%, based on C 7 H 7 NO 2 ‚HCl). Anal. Calcd. (%) for C 14 H 16 CdN 2 O 6 (420.69): C, 39.97; H, 3.83; N, 6.66. Found (%): C, 39.82; H, 3.76; N, 6.54. IR (KBr, cm -1 ): 3041(s), 1955(w), 1614(s), 1583(vs), 1556(s), 1446(w), 1427(s), 1358(vs), 1244(w), 1225(m), 1134(w), 1020(w), 812(m), 764(m), 652(s), 540(w), and 499(w). | [] | ["a week"] | ["trans-[Cd(C 7 H 6 NO 2 ) 2 (H 2 O) 2 ] n", "C 14 H 16 CdN 2 O 6"] | ["3CdSO 4 ‚8H 2 O--0.077 g, 0.1 mmol"] | [] | ["4-pyridylacetic acid hydrochloride--0.052 g, 0.3 mmol"] | ["80-90 \b0C"] | [] | ["H 2 O--20 mL"]
j.poly.2012.04.022 | 2.2. Syntheses 2.2.1. Syntheses of [Zn(levofH)(sdba)]H 2 O(1) A mixture of Zn(OAc) 2 2H 2 O (110 mg, 0.5 mmol), levoﬂoxacin hydrochloride (104 mg, 0.25 mmol), H 2 sdba (77 mg, 0.25 mmol) and water (8 mL) was adjusted to pH 8.5 with 1,2-diaminoethane and then sealed in an 18 mL Teﬂon-liner autoclave, which was heated at 130 °C for 4 d and then cooled to room temperature.Light yellow block crystals of 1 were isolated in about 43% yield (161 mg, based on Zn). Anal. Calc. for C 32 H 30 FN 3 O 11 SZn: C, 51.31; H, 4.04; N, 5.61; Zn, 8.73. Found: C, 51.49; H, 3.86; N, 5.43; Zn, 8.89%. IR (KBr pellet, cm 1 ): 3445(s), 2978(w), 2729(w), 2361(w), 1883(w), 1636(s), 1593(s), 1565(s), 1525(s), 1475(s), 1401(s), 1384(s), 1334(m), 1298(m), 1269(s), 1236(w), 1209(w), 1165(s), 1131(s), 1102(s), 1050(m), 1015(m), 980(m), 875(w), 846(w), 814(w), 783(w), 747(s), 728(w), 694(w), 621(m), 581(w), 556(w), 507(w), 429(w). | [] | [] | ["[Zn(levofH)(sdba)]\nH 2 O", "C 32 H 30 FN 3 O 11 SZn"] | ["Zn(OAc) 2 \n2H 2 O--110 mg, 0.5 mmol"] | [] | ["levoﬂoxacin hydrochloride--104 mg, 0.25 mmol", "H 2 sdba--77 mg, 0.25 mmol"] | ["130 °C"] | ["4 d"] | ["water--8 mL"]
s1600536809023265 | S2. Experimental A mixture of Co(CH 3 COO) 2 (0.5 mmol), 4,4′-bipy (0.5 mmol and H 2 O (10.00 ml), was placed in a Parr Teflon-lined stainless steel vessel (10 ml), and then the vessel was sealed and heated at 393 K for 3 d. After the mixture was slowly cooled to room temperature, a few red crystals of [Co(4,4′-bipy)(NCS) 2 (OH 2 ) 2 ].(4,4′-bipy) were obtained. | [] | [] | ["[Co(4,4′-bipy)(NCS) 2 (OH 2 ) 2 ].(4,4′-bipy)"] | ["Co(CH 3 COO) 2--0.5 mmol"] | [] | ["4,4′-bipy--0.5 mmol"] | ["393 K"] | ["3 d"] | ["H 2 O--10.00 ml"]
ejic.200700651 | Synthesis of [Cd(sfdb)(bpy)] n (7): The synthesis of compound 7 followed the same procedure as for 2 but with a different pH (solution pH 7). Colorless crystals. Yield: 30.4 mg (53% based on Cd). | [] | [] | ["[Cd(sfdb)(bpy)] n", "NaN"] | [] | [] | [] | [] | [] | []
c3ce40682b | Synthesis Synthesis of [NdL(H 2 O)][NH 2 (CH 3 ) 2 ]?(DMF) x ?(H 2 O) y (x # 2, y # 4) (1). A mixture of NdCl 3 ?6H 2 O (0.0355 g, 0.1 mmol) and H 4 L (0.0255 g, 0.05 mmol) in 2 mL of H 2 O, 4 mL of DMF and two drops of HCl (6 mol L 21 ) was sealed in an autoclave equipped with a Teflon liner (25 mL), heated at 140 uC for 3 days, and then cooled to room temperature. Purple rod single crystals of 1 were collected in a ca. 35% yield based on H 4 L.The phase purity was confirmed by powder X-ray diffraction (Fig. S1 in ESI 3 ). Elemental analysis for C 36 H 48 SiNdO 15 N 3 , calcd (%): C, 46.24; H, 5.17; N, 4.49. Found (%): C, 45.84; H, 5.08; N, 4.63. IR data (KBr, cm 21 ): 3381(s), 3022(s), 2932(s), 2362(s), 1943(m), 1830(m), 1773(m), 1584(s), 1533(s), 1402(s), 1259(s), 1189(m), 1144(w), 1099(s), 1018(s), 967(w), 852(m), 774(m), 637(w), 594(m), 560(m), 479(m), 407(w). | [] | [] | ["[NdL(H 2 O)][NH 2 (CH 3 ) 2 ]?(DMF) x ?(H 2 O) y"] | ["NdCl 3 ?6H 2 O--0.0355 g, 0.1 mmol"] | ["HCl--two drops (6 mol L 21)"] | ["H 4 L --0.0255 g, 0.05 mmol"] | ["140 uC"] | ["3 days"] | ["H 2 O--2 mL", "DMF--4 mL"]
00958972.2012.750306 | 2.5. Synthesis of {[Gd(phen) 2 (nds) 0.5 (OH)(H 2 O)]·0.5(nds)} n (3) Compound 3 was prepar ed by following the same procedure as for 1 except that the molar number of phen was changed to 0.8 mmol (0.160 g). Yellow block crystals were collected in ca. 43% yield based on Gd. Anal. Calcd: C, 48.68; H, 3.00; N, 6.68%. Fo und: C, 48.80; H, 3.00; N, 6.67%. IR frequencies (KBr, cm –1 ): 3443 m, 1620 w, 1591 w, 1521 w, 1423 m, 1236 s, 1206 w, 1156 w, 1088 m, 1029 s, 842 w, 733 m, 655 s, 625 m, 536 w. | [] | ["ca. 43% yield based on Gd"] | ["{[Gd(phen) 2 (nds) 0.5 (OH)(H 2 O)]\b0.5(nds)} n"] | [] | [] | ["phen--0.8 mmol (0.160 g)"] | [] | [] | []
om0107845 | Synthesis of [t-BuSO 2 CCNLi 2 ‚0.75THF], 4. (tert-Butylsulfonyl)acetonitrile (0.16 g, 1 mmol) was dissolved in THF (20 mL),and methyllithium (2mmol, ofa1Msolution in Et 2 O) was added dropwise to this solution at ambient temperature.A brown precipitate was instantly produced, and the mixture was stirred at ambient temperature for 3 h. The precipitate was separatedby filtration and dried in vacuo before transferal to a glovebox. Yield: 180 mg, 84%. Decomposed above 170 °C (analyses based on 0.75 equiv of THF present from integration of the 1 H NMR spectrum; this stoichiometry proved reproducible on the preparation of several batches of the complex. | [] | [] | ["[t-BuSO 2 CCNLi 2 ‚0.75THF]"] | [] | ["methyllithium--2 mmol, of a 1M solution in Et 2 O"] | ["(tert-Butylsulfonyl)acetonitrile--0.16 g, 1 mmol"] | [] | ["3 h"] | ["THF--20 mL"]
s1070328414090127 | The yield was ~20% based on HL 1 .IR (KBr; ν , cm –1 ): 3450 s, br., 2096 w, 1598 s, 1550 s, 1416 s, 1308 w, 1160 w, 1068 m, 1029 w, 956 w, 909 w, 875 w, 846 m, 819 w, 794 w, 752 m, 708 s, 682 m, 630 m, 523 m. | [] | [] | [] | [] | [] | [] | [] | [] | []
s0020-1693(03)00083-5 | Found: C, 39.4; H, 3.6; N, 9.5; H 2 O, 2.0%. IR (KBr, cm 1 ): n (OH) 3439, n as (COO  ) 1624, n s (COO  ) 1449, n(C /N) py 1485 and 1375, n(Cl/O) 1159, 1086 and 1038.2.1.6. [Cu(bpa)](SO 3 CF 3 )×/H 2 O(6) Complex 6 was obtained as blue crystals by a similar method described for 5 but using 2 instead of 1. Yield: 0.404 g, (81%). Anal. Calcd for C 16 H 18 CuF 3 N 3 O 6 S: C, 38.4; H, 3.6; N, 8.4; H 2 O, 3.6. Found: C, 38.8; H, 3.4; N, 8.3; H 2 O, 3.6%. IR (KBr, cm 1 ): n (OH) 3451, n as (COO  ) 1619, n s (COO  ) 1447, n(C /N) py 1472, 1386, n as (SO 3 ) 1266, n as (CF 3 ) 1161, n s (SO 3 ) 1030, 637.Fig. 1. N ,N -Di-(2-pyridylmethyl)glycine (bpg) and alanine(bpa).K.W. So et al. / Inorganica Chimica Acta 349 (2003) 135  /141136 | [] | [] | ["NaN", "[Cu(bpa)](SO 3 CF 3 )×/H 2 O(6)"] | ["NaN--NaN"] | [] | ["bpa--NaN"] | [] | [] | []
cplu.201600274 | [Li 4 (3,5-pdc) 2 (DMF)]·solvate: 3,5-H 2 pdc (30 mg, 0.18 mmol) and two equivalent amounts of LiOH·H 2 O (15 mg, 0.36 mmol) were dissolved in boiling MeOH (10 mL). DMF (30 mL) was added to the boiling solution. The reaction mixture was kept at 708C and the gradual evaporation of MeOH allowed block like crystals to separate within 24 h. Elemental analysis calculated for Li 4 (3,5pdc) 2 (DMF)]·0.5DMF·0.5H 2 O(C 18.5 H 17.5 O 10 N 3.5 Li 4 ) found: C 46.7, H 3.8, N 10.5; calcd: C 46.7, H 3.7, N 10.3 %. | [] | [] | ["Li 4 (3,5-pdc) 2 (DMF)]·solvate"] | ["LiOH·H 2 O--15 mg, 0.36 mmol"] | [] | ["3,5-H 2 pdc--30 mg, 0.18 mmol"] | ["708C"] | ["24 h"] | ["MeOH--10 mL", "DMF--30 mL"]
acs.inorgchem.6b00908 | Anal. Calcd for C 13 H 11 Li 2 NNiO 9 ·2.5 H 2 O·0.5 LiCl: C, 33.65; H, 3.48; N, 3.02%. Found: C, 33.41; H, 3.17; N, 3.02%. | [] | [] | ["C 13 H 11 Li 2 NNiO 9 ·2.5 H 2 O·0.5 LiCl"] | [] | [] | [] | [] | [] | []
cg9000076 | Syntheses. The hydrothermal syntheses were carried out in poly(tetraﬂuoroethylene)-lined stainless steel containers under autogenous pressure. The reaction vessel was ﬁlled to approximately 60% of its volume capacity.Synthesis of [Ag(btx)] 4 [SiMo 12 O 40 ] · 2H 2 O (1). Molybdic acid (0.12 g), silicic acid (0.02 g), AgNO 3 (0.03 g), btx (0.04 g) and H 2 O (15 mL) were mixed and stirred at room temperature for 30 min. Those mixtures were adjusted with 4 M HCl to different pH values (pH 3.0-3.8) and then sealed in the Teﬂon-lined autoclave and heated at 170 °C for 5 days. After slow cooling to room temperature, brown blocklike crystals 1 were obtained (yield: 60%). Anal. Calcd for C 48 H 52 N 24 Ag 4 SiMo 12 O 42 : C, 17.75; H, 1.61; N, 10.35. Found: C, 17.84; H, 1.82; N, 10.25. IR (solid KBr pellet, cm -1 )of1: 3497 (m), 3112 (w), 1621 (w), 1516 (s), 1437 (w), 1427 (w), 1385 (w), 1277 (s), 1209 (w), 1135 (s), 1023 (s), 984 (w), 951 (s), 904 (s), 788 (m), 671 (s), 638 (w), 536 (w), 507 (w). | [] | [] | ["[Ag(btx)] 4 [SiMo 12 O 40 ] · 2H 2 O", "C 48 H 52 N 24 Ag 4 SiMo 12 O 42"] | ["AgNO 3--0.03 g"] | [] | ["btx--0.04 g"] | ["170 °C"] | ["5 days"] | ["H 2 O--15 mL"]
j.ica.2015.09.022 | [Er 2 (HL) 2 (NO 3 ) 4 ]4CH 3 CN (4) The empirical formula and the molecular weight is C 40 H 42 Er 2 N 12 O 18 and 1313.38 respectively.Yield: 37 mg, 57% based on Er(NO 3 ) 3 6H 2 O). Anal. Calc. for C, 36.58; H, 3.22; N, 12.80; Found: C, 36.49; H, 3.20; N, 12.84%; IR (KBr, m ,cm 1 ): 3358(m), 2927 (m), 2854 (w), 1655 (s), 1608 (s), 1594 (s), 1563 (m), 1477(s), 1309 (s), 1238 (m), 1024 (m), 768 (s). | [] | [] | ["[Er 2 (HL) 2 (NO 3 ) 4 ]\n4CH 3 CN", "C 40 H 42 Er 2 N 12 O 18"] | [] | [] | [] | [] | [] | []
j.ica.2020.119665 | Synthesis of [Zn 3 (1,1′-bbi)(L) 2 (H 2 O)] n (2) 2 was prepared by the same synthesis process as above-mentioned for 1 except that oxalic acid was replaced by H 3 L ligand. Colorless block crystals were collected. The yield was 0.0194 g (~58% | [] | [] | ["[Zn 3 (1,1′-bbi)(L) 2 (H 2 O)] n", "2"] | [] | [] | [] | [] | [] | []
b815270e | Found (Calc.) for C 36 H 72 Cl 2 O 19 P 6 Sb 2 : C 33.72 (33.03), H 4.89 (5.54), P 13.40 (14.19), Sb 18.06 (18.60).6: Compound 5 (0.13 g, 0.10 mmol) and cobalt acetate tetrahydrate (0.10 g, 0.40 mmol) were placed in a bomb. Methanol (6 mL), LiOMe (0.023 g, 0.60 mmol) and pyridine (0.05 mL) were added. The bomb was sealed and mixture was heated at 100 1C for 12 h and then cooled slowly. The methanol solution was ﬁltered and kept for slow evaporation. Crystals of 6 were formed over two weeks but contaminated with a coloured powder. Extraction with CH 2 Cl 2 led to a pure material. | [] | ["two weeks"] | ["C 36 H 72 Cl 2 O 19 P 6 Sb 2"] | ["Compound 5--0.13 g, 0.10 mmol", "cobalt acetate tetrahydrate--0.10 g, 0.40 mmol"] | [] | [] | ["100 \nC"] | ["12 h"] | ["Methanol--6 mL", "LiOMe--0.023 g, 0.60 mmol", "pyridine--0.05 mL"]
cg3010272 | Synthesis of [Co(p-bdc)(beb) 0.5 ] n (1). AmixtureofCo(NO 3 ) 2 ·6H 2 O (58.2 mg, 0.2 mmol), beb (39.4 mg, 0.1 mmol), pH 2 bdc (33.2 mg, 0.2 mmol), and NaOH (16.0 mg, 0.4 mmol) in 10 mL of distilled H 2 O was sealed in a 25 mL Teﬂon-lined stainless steel container and heated at 160 °C for 3 days. After the mixture cooled to room temperature at a rate of 5 °C/h, dark blue block crystals of 1 were obtained with a yield of 48% (based on Co). Anal. Calcd for C 21 H 17 N 2 O 4 Co (%): C, 60.01; H, 4.08; N, 6.66. Found: C, 59.74; H, 4.36; N, 6.22. IR (KBr, cm −1 ): 2971 m (−C−H), 1627 s (−CO), 1505 s (−CO), 1472 m (−CH 2 −CH 3 ), 1456 m (−COO − ), 1391 s (−CN), 1350 m (−CN), 1157 m (−C−N), 821 m (−p− C 6 H 4 −), 771 s (−CH 2 −). | [] | [] | ["[Co(p-bdc)(beb) 0.5 ] n", "C 21 H 17 N 2 O 4 Co"] | ["Co(NO 3 ) 2 ·6H 2 O--58.2 mg, 0.2 mmol"] | ["NaOH--16.0 mg, 0.4 mmol"] | ["beb--39.4 mg, 0.1 mmol", "pH 2 bdc--33.2 mg, 0.2 mmol"] | ["160 °C"] | ["3 days"] | ["distilled H 2 O--10 mL"]
j.molstruc.2006.02.047 | [Cu 2 (mea) 2 (pyr) 2 ](CF 3 SO 3 ) 2 3: an ethanolic solution (15 ml) of Cu(CF 3 SO 3 ) 2 $6H 2 O (2 mmol) was reacted with Hmea (6 mmol) dissolved in 15 ml ethanol. To the resulted blue solution, an ethanolic solution (5 ml) of pyr (2 mmol) has been added. Blue single crystals appeared after several days by slow evaporation of the solution. IR data (KBr, cm K1 ): 516w, 572w, 638vs, 754w, 798w, 825w, 882w, 1034vs, 1056m, 1125m, 1147s, 1169m, 1224m, 1255vs, 1281vs, 1427w, 1600w, 2852w, 2885w, 2956w, 3254m, 3312m. Elemental analysis: found (%): 24.1 C; 3.0 H; 11.7 N; calcd: 23.81 C; 2.83 H; 11.90 N. Caution! Perchlorate salts are potentially explosive and should be handled in small quantities. | [] | ["several days"] | ["[Cu 2 (mea) 2 (pyr) 2 ](CF 3 SO 3 ) 2"] | ["Cu(CF 3 SO 3 ) 2 $6H 2 O--2 mmol"] | [] | ["Hmea--6 mmol", "pyr--2 mmol"] | [] | [] | ["ethanol--15 ml"]
s2053229616012912 | Secondly, 2,2 0 -[1,4-phenylenebis(oxy)]diacetic acid (30 mmol) and o-phenylendiamine (60.2 mmol) were placed in a threenecked ﬂask, polyphosphoric acid (15 ml) and ethylene glycol (20 ml) were added, and the resulting solution was stirred until it was mixed evenly. The mixture was heated for 8 h at 443 K under a nitrogen atmosphere. The resulting mixture was then cooled to room temperature and was poured into distilled water (500 ml), producing a pale-grey solid, i.e. 1,4-bis[(1Hbenz[d]imidazol-2-yl)methoxy]benze ne, which was collected by ﬁltration (yield 65%). | [] | [] | ["1,4-bis[(1Hbenz[d]imidazol-2-yl)methoxy]benzene"] | [] | [] | ["2,2 0 -[1,4-phenylenebis(oxy)]diacetic acid--30 mmol", "o-phenylendiamine--60.2 mmol"] | ["443 K"] | ["8 h"] | ["polyphosphoric acid--15 ml", "ethylene glycol--20 ml", "distilled water--500 ml"]
ic051647t | Preparation of [{Cu(DAMC)(OMe)(ClO 4 )} 2 ] (3). To a solution of DAMC (0.050 g, 0.35 mmol) in methanol (20 mL) was added a methanolic solution (5 mL) of Cu(ClO 4 ) 2 ‚6H 2 O (0.091 g, 0.245 mmol). A color change from the light blue of the copper(II) perchlorate to a clear dark blue was observed. After the mixture was stirred for 30 min, the volume was reduced to ca. 15 mL; 3 precipitated as a dark purple crystalline powder (0.053 g, 0.078 mmol, 64%). After filtration and further reduction of the volume to 5 mL, the clear blue solution was set to crystallize using evaporation, Et 2 O layer, and Et 2 O diffusion techniques. In each case, large dark purple-black crystals of 3 (0.0215 g, 0.032 mmol, 26 %) were formed overnight. Both crystals and powder rapidly changed color upon exposure to air, becoming a royal blue hydroxo compound with the composition C 14 H 34 Cl 2 Cu 2 N 4 O 12 . IR (hydroxo compound, KBr disk, cm -1 ): 3508 s, 3308 s, 3260 m, 2934 m, 2825 w, 1589 m, 1464 w, 1366 w, 1120 s, 1099 s, 1075 s, 899 w, 702 w, 622 m, 466 w. Elemental analysis for C 14 H 34 Cl 2 Cu 2 N 4 O 12 , actual (expected): C, 25.51 (25.93); H, 5.27 (5.29); N, 8.23 (8.64). | [] | [] | ["{Cu(DAMC)(OMe)(ClO 4 )} 2", "C 14 H 34 Cl 2 Cu 2 N 4 O 12"] | ["Cu(ClO 4 ) 2 ‚6H 2 O--0.091 g, 0.245 mmol"] | [] | ["DAMC--0.050 g, 0.35 mmol"] | [] | ["30 min", "overnight"] | ["methanol--20 mL"]
ic9801950 | General Synthetic Procedure for Compounds 1a-c. The compounds were prepared similar to the method developed by Uhlig et al., as described in an earlier communication. | [] | [] | [] | [] | [] | [] | [] | [] | []
b409201p | Na 2 [Htma]. NaOH (215 mg, 5.375 mmol) was dissolved in MeOH (5 ml) and trimesic acid (565 mg, 2.688 mmol) in MeOH/ H 2 O (1 : 1, 5 ml) was added with stirring. The resulting white precipitate was filtered and dried. Yield 597 mg (87%).IR. 1621, 1581 and 1370 cm −1 m(C–O) and 1674 cm −1 m(C–OH). Microanalysis, found C 36.5, H 2.9%; Calc. for C 9 H 4 Na 2 O 6 ·3H 2 O; C 35.1, H 3.3%. | [] | [] | ["Na 2 [Htma]", "C 9 H 4 Na 2 O 6 ·3H 2 O"] | ["NaOH--215 mg, 5.375 mmol"] | [] | ["trimesic acid--565 mg, 2.688 mmol"] | [] | [] | ["MeOH--5 ml", "MeOH/H 2 O (1 : 1)--5 ml"]
c0dt01497d | Gas sorption isotherms were measured on a volumetric adsorption apparatus (Bel-max).Synthesis of [Ni 3.9 Mn 1.1 (l 3 -OH) 2 (l 5 -L I ) 2 (H 2 O) 10 ]·2H 2 O(1) AmixtureofMn 2 (L I )(H 2 O) 6 (46 mg, 0.1 mmol) and NiCl 2 ·6H 2 O (121 mg, 0.5 mmol) in deionised water (10 mL) was sealed in a 23 mL Teﬂon-lined autoclave and heated at 160 ◦ C for 120 h, and then cooled to room temperature at a rate of 5 ◦ Ch -1 . Light green sheets of 1 (yields, 26 mg, 49.2% based on Mn 2 (L I )(H 2 O) 6 )were obtained. Elemental analysis calcd (%) for C 20 H 42 O 30 Ni 3.9 Mn 1.1 (1): C, 22.84; H, 4.02. Found: C, 22.99; H, 4.16. IR data (KBr) (400– 4000 cm -1 ): 3590(m), 3369(s), 2947(m), 1564(s), 1436(s) 1400(vs), 1348(m), 1321(m), 1274(m), 1243(m), 1217(w), 1162(w), 1037(m), 971(m), 906(w), 825(w), 795(w), 765(m), 686(m), 597(m), 493(w). | [] | [] | ["[Ni 3.9 Mn 1.1 (l 3 -OH) 2 (l 5 -L I ) 2 (H 2 O) 10 ]·2H 2 O", "C 20 H 42 O 30 Ni 3.9 Mn 1.1"] | ["Mn 2 (L I )(H 2 O) 6--46 mg, 0.1 mmol", "NiCl 2 ·6H 2 O--121 mg, 0.5 mmol"] | [] | [] | ["160 \n C"] | ["120 h"] | ["deionised water--10 mL"]
s11243-015-9934-1 | Preparation of complex (3) A solution of HL–LH (0.18 g, 0.401 mmol) in DMF was carefully layered over an ethanolic solution of CuCl 2 2H 2 O (0.068 g, 0.401 mmol). Dark green crystals of complex 3 separated from the solution after a month. After removal by ﬁltration, the crystals were washed with ethanol and diethyl ether to give [Cu(LH) 2 ]0.5H 2 O(3).Yield: 45 %. m.p. [300 C. IR (t cm -1 ): 3321, 1606, 1564, 1524, 1248, 1032, 550, 471, 442, 431. Anal. Calc.446 Transition Met Chem (2015) 40:445–458 123 (%) for C 26 H 21 N 2 S 2 O 2.5 Cu: C, 58.9; H, 4.0; N, 5.3; S, 12.0; Cu, 12.1. Found (%): C, 58.5; H, 4.1; N, 5.2; S, 12.0; Cu, 11.6. UV k max (e,M -1 cm -1 ) in DMSO: 259 (225,430), 327 (90,920), 400 (57,430), 600 (597). l eff : 1.92 B.M. | [] | [] | ["complex (3)"] | ["CuCl 2 ? 2H 2 O--0.068 g, 0.401 mmol"] | [] | ["HL–LH--0.18 g, 0.401 mmol"] | [] | ["a month"] | ["DMF--not specified", "ethanol--not specified", "diethyl ether--not specified"]
j.ica.2011.09.042 | 2.2.2. [NdCuI(L 1 ) 2 (OAc)(H 2 O)] n (2) Compound 2 was prepared by a similar procedure to that of 1 except that Pr 6 O 11 was replaced by Nd 2 O 3 (0.050 g, 0.15 mmol).Yield: 45% based on Nd 2 O 3 . Anal. Calcd. for C 26 H 21 CuIN 2 NdO 7 :C, 38.64; H, 2.62; N, 3.47. Found: C, 38.47; H, 2.63; N, 3.41%; Main IR absorption bands (cm 1 ): 2928(w), 1607(s), 1549(s), 1525(s), 1415(vs), 782(w), 480(w).2.2.3. [SmCuI(L 1 ) 2 (OAc)(H 2 O)] n (3) Compound 3 was prepared by a similar procedure to that of 1 except that Pr 6 O 11 was replaced by Sm 2 O 3 (0.052 g, 0.15 mmol), a small quantity of yellow plate crystals of 3 were obtained after washing with distilled water and dried in air; Main IR absorption bands (cm 1 ): 2981(w), 1607(s), 1549(s), 1526(s), 1415(vs), 782(w), 481(w).2.2.4. [EuCuI(L 1 ) 2 (OAc)(H 2 O)] n (4) Compound 4 was prepared by a similar procedure to that of 1 except that Pr 6 O 11 was replaced by Eu 2 O 3 (0.053 g,0.15 mmol), yellow plate crystals of 4 were obtained after washing with distilled water and dried in air. Yield: 32% based on Eu 2 O 3 . Anal. Calcd. for C 26 H 21 CuEuIN 2 O 7 : C, 38.28; H, 2.59; N, 3.43. Found: C, 38.17; H, 2.62; N, 3.42%; Main IR absorption bands (cm 1 ): 2928(w), 1608(s), 1551(s), 1524(s), 1416(vs), 781(w), 478(w). | [] | [] | ["[NdCuI(L 1 ) 2 (OAc)(H 2 O)] n", "[SmCuI(L 1 ) 2 (OAc)(H 2 O)] n", "[EuCuI(L 1 ) 2 (OAc)(H 2 O)] n"] | ["Pr 6 O 11--NaN", "Nd 2 O 3--0.050 g, 0.15 mmol", "Sm 2 O 3--0.052 g, 0.15 mmol", "Eu 2 O 3--0.053 g,0.15 mmol"] | [] | ["L 1--NaN"] | [] | [] | []
c3ce00044c | Found: C, 36.90; H, 5.31; N, 8.19. m.p. > 350 uC.Compound 6. Cu(ClO 4 ) 2 ?6H 2 O (0.5 mmol, 0.19 g) was dissolved in water (10 ml) and added to a solution of tmen (0.50 mmol, 0.06 g) in MeOH (10 ml). The TFH 2 ip (0.50 mmol, 0.12 g) dissolved in water was slowly added to the previous solution. The reaction mixture was stirred for 1 h at room temperature. A single blue prismatic crystal was removed directly from the reaction solution after 3 days and used for X-ray diffraction. IR v max 3445(m, broad), 3318(w), 2989(w), 2930(w), 2905(w), 2854(w), 2811(m), 1636(s), 1478(s), 1400(s), 1359(s), 1285(w), 1250(w), 1199(w), 1124(w). Anal. cal. for C 28 H 38 Cu 2 F 8 N 4 O 12 (903.72): C, 37.30; H, 4.20; N, 6.20. Found: C, 37.11; H, 4.28, N, 6.19, m.p. 280 uC.Acknowledgements Alejandro Dorazco-Gonza ´ lez thanks CONACyT and M. Sc.Arturo Mendoza Flores for the technical assistance. | [] | ["3 days"] | ["Cu(ClO 4 ) 2 ?6H 2 O", "C 28 H 38 Cu 2 F 8 N 4 O 12"] | ["Cu(ClO 4 ) 2 ?6H 2 O--0.5 mmol, 0.19 g"] | [] | ["tmen--0.50 mmol, 0.06 g", "TFH 2 ip--0.50 mmol, 0.12 g"] | ["room temperature"] | ["1 h"] | ["water--10 ml", "MeOH--10 ml"]
j.jssc.2010.06.015 | IR of 3a (KBr, cm 1 ) 3282(m) n (NH); 1630(s), 1584(s), 1519(s) n (C¼N dpa ) and n (C¼C dpa ).IR of 3b (KBr, cm 1 ) 3420(m) n (NH); 1632(s), 1583(s), 1516(s) n (C¼N dpa ) and n (C¼C dpa ). | [] | [] | [] | [] | [] | [] | [] | [] | []
j.ica.2006.09.032 | 2.2.3. [Co 2 (L-Trp)(INT) 2 (H 2 O) 2 (ClO 4 )] (3) Compound 3 was hydrothermally synthesized in a heavy-walled Pyrex tube, which contained the reaction mixture of Co(ClO 4 ) 2 Æ 6H 2 O (0.15 mmol, 0.055 g), L-HTrp (0.15 mmol, 0.030 g), isonicotinic acid (0.15 mmol, 0.018 g), ethanol (0.50 mL) and water (0.05 mL) at 120 C for 5 days. The red block-shaped crystals were collected and washed with ethanol (yield: 55.8% based on cobalt). | [] | [] | ["[Co 2 (L-Trp)(INT) 2 (H 2 O) 2 (ClO 4)]"] | ["Co(ClO 4 ) 2 Æ 6H 2 O--0.15 mmol, 0.055 g"] | [] | ["L-HTrp--0.15 mmol, 0.030 g", "isonicotinic acid--0.15 mmol, 0.018 g"] | ["120 C"] | ["5 days"] | ["ethanol--0.50 mL", "water--0.05 mL"]
j.ica.2006.10.023 | 2.2.4. [Cu(pzda)(bpe) 0.5 (H 2 O)] (4) A mixture of Cu(OAc) 2 Æ 2H 2 O (0.0200 g, 0.1 mmol), H 2 pzda (0.0204 g, 0.1 mmol), 1,2-bis(4-pyridyl)-ethane (0.0184 g, 0.1 mmol), H 2 O (8 ml) and aqueous NaOH solution (0.15 ml, 0.65 mol l 1 ) was sealed in a 23 ml stainless steel reactor with a Teﬂon liner and heated at 100 C for 96 h, then cooled to room temperature. Green plate-like crystals were obtained, washed with deionized water and dried in air. Yield: 73% (25 mg). Anal. Calc. for C 24 H 20 Cu 2 N 6 O 10 : C, 42.38; H, 2.94; N, 12.36. Found: C, 42.52; H, 2.64; N, 12.48%. IR data (KBr pellet cm 1 ): 3446 (br), 1682 (w), 1653 (s), 1558 (w), 1540 (w), 1507 (w), 1350 (m), 1120 (w), 1114 (w), 1080 (w). | [] | [] | ["[Cu(pzda)(bpe) 0.5 (H 2 O)]", "C 24 H 20 Cu 2 N 6 O 10"] | ["Cu(OAc) 2 Æ 2H 2 O--0.0200 g, 0.1 mmol"] | [] | ["H 2 pzda--0.0204 g, 0.1 mmol", "1,2-bis(4-pyridyl)-ethane--0.0184 g, 0.1 mmol"] | ["100 C"] | ["96 h"] | ["H 2 O--8 ml", "aqueous NaOH solution--0.15 ml, 0.65 mol l 1"]
cg201374g | Preparation of 4, {[Ag(m-L)]ClO 4 ·CH 2 Cl 2 } n . AgClO 4 (21 mg, 0.10 mmol) was dissolved in methanol (l.0 mL) and was added to the solution of m-L (20 mg, 0.08 mmol) in dichloromethane (l.0 mL). A white precipitate formed immediately and this was filtered off. | [] | [] | ["4, {[Ag(m-L)]ClO 4 ·CH 2 Cl 2 } n"] | ["AgClO 4--21 mg, 0.10 mmol"] | [] | ["m-L--20 mg, 0.08 mmol"] | [] | [] | ["methanol--1.0 mL", "dichloromethane--1.0 mL"]
acs.cgd.7b01657 | Preparation of {[Ag(L4) 2 CH 3 CN]OTf·CH 3 CN}. Silver triﬂate (150 mg, 0.60 mmol), and ligand L4 (52 mg, 0.20 mmol), were dissolved in 25 mL of boiling acetonitrile. The solution was ﬁltered through glass wool. The solution was let to stand for 1 week at room temperature as a yellow sparkly precipitate formed. The crystalline precipitate was ﬁltered and dried to obtain the discrete complex (38 mg, 0.028 mmol, 28% yield). Anal. Calcd for C 73 H 56 N 12 O 5 AgSF 3 : C, 63.62; H, 4.10; N, 12.20; S, 2.33. Found: C, 61.89; H, 3.81; N, 10.41; S, 2.69. FT-IR 1663 s (amide CO), 1282 s, 1223 s, 1023 s, cm −1 . | [] | [] | ["{[Ag(L4) 2 CH 3 CN]OTf·CH 3 CN}"] | ["Silver triﬂate--150 mg, 0.60 mmol"] | [] | ["L4--52 mg, 0.20 mmol"] | [] | ["1 week"] | ["acetonitrile--25 mL"]
b814852j | Preparation [Zn(CHMTSC)Cl]Cl·CH 3 CN To a solution of anhydrous ZnCl 2 in CH 3 CN was added the stoichiometric amount of CHMTSC. The solution was not stirred, and after leaving undisturbed for 2–3 d, yellow crystals were deposited. The crystals were removed by ﬁltration, washed with a small amount of MeCN and dried in vacuo. Yield = 66%.1 H NMR spectrum d/ppm: 1.68–2.87 (cyclohexane protons, m, 8H); 2.08 (CH 3 CN,s,3H);2.98(CH 3 ,s,6H);8.87(N (1) H and N (6) H, s, 2H); 10.63 (N (2) H and N (5) H,s,2H).13 C{ 1 H} NMR spectrum d/ppm: 20.14–29.90 (cyclohexane carbons); 30.13 (CH 3 ); 32.52 (CH 3 CN); 137.82 (CH 3 C∫N); 146.15 (N = C); 178.67 (C = S). | [] | [] | ["[Zn(CHMTSC)Cl]Cl·CH 3 CN"] | ["anhydrous ZnCl 2--stoichiometric amount"] | [] | ["CHMTSC--stoichiometric amount"] | [] | ["2–3 d"] | ["CH 3 CN--not specified"]
zaac.200400116 | b) In idealen Positionen mit gemeinsamem Auslenkungsparameter verfeinert.H1 wurde frei verfeinert. | [] | [] | [] | [] | [] | [] | [] | [] | []
zkri.2010.1242 | Synthesis of 3 1 [Er(Tz*) 3 ] (5) 83.6 mg (0.5 mmol) of Er powder were thoroughly grinded in an agate mortar prior to the reaction and mixed with 125 mg (1.8 mmol) 1H-1,2,3-triazole. The reagents were heated to 220  C within 11 hours. The temperature was held for 60 hours, and then cooled to room temperature within 11 hours. The reaction yielded 172 mg (93%) of a brown microcrystalline bulk product. | [] | [] | ["3 1 [Er(Tz*) 3 ]", "Er(Tz*) 3"] | ["Er powder--83.6 mg, 0.5 mmol"] | [] | ["1H-1,2,3-triazole--125 mg, 1.8 mmol"] | ["220 \nC"] | ["60 hours"] | []
j.ica.2006.07.035 | Anal. Calc. for C 4 H 3 ClCu 2 N 2 O(1): C, 18.65; H, 1.17; N, 10.87. Found: C, 18.56; H, 1.08; N, 10.79%. IR (KBr cm 1 ): 3409w, 2914w, 2434m, 1655s, 1602s, 1381m, 1161m, 1070m, 861m, 523m.2.2.2. [Cu 2 (mtta)Cl] (2) A mixture of CuCl 2 (0.067 g, 0.5 mmol), NaN 3 (0.019 g, 0.3 mmol), acetonitrile (1.0 ml) and water (5.0 ml) in a mole ratio 1.7:1:64:923 was sealed in a 15 ml Teﬂon-lined stainless container, which is heated to 150 C and held for 120 h. After cooling to room temperature and ﬁltration, yellowish plate-like crystals of 1 in 35% yield were recovered. Anal. Calc. for C 2 H 3 ClCu 2 N 4 (2): C, 9.78; H, 1.23; N, 22.81. Found: C, 9.68; H, 1.29; N, 22.65%. IR (KBr cm 1 ): 3437m, 3126s, 1628w, 1488s, 1394s, 1223w, 1107m, 1087w, 1035w, 694m, 571w. | [] | [] | ["[Cu 2 (mtta)Cl]"] | ["CuCl 2--0.067 g, 0.5 mmol"] | [] | ["NaN 3--0.019 g, 0.3 mmol"] | ["150 \nC"] | ["120 h"] | ["acetonitrile--1.0 ml", "water--5.0 ml"]
s0108270104013435 | Experimental 2-Chloronicotinic acid was prepared by the reaction of oxidized nicotinic acid and trichlorodeoxyphosphorus (Richter & Vegyeszeti, 1982). Cadmium dinitrate tetrahydrate (6.16 g, 20 mmol) and 2-chloronicotinic acid (3.17 g, 20 mmol) were dissolved separately in water (25 ml) and the two solutions were mixed slowly with stirring at room temperature. The pH was adjusted to 6 with 0.1 M sodium hydroxide. Colorless crystals of (I) separated from the ®ltered solution after several days (yield ca 49%). Analysis calculated for C 12 H 10 CdCl 2 N 2 O 6 : C 31.23, H 2.18, N 6.07%; found: C 31.01, H 2.39, N 5.99%. | [] | ["several days"] | ["2-Chloronicotinic acid", "C 12 H 10 CdCl 2 N 2 O 6"] | ["Cadmium dinitrate tetrahydrate--6.16 g, 20 mmol"] | [] | ["2-chloronicotinic acid--3.17 g, 20 mmol"] | [] | [] | ["water--25 ml"]
j.jssc.2011.02.023 | [BaZn 2 (O 3 PCH(OH)CO 2 ) 2 ] (4). A mixture of Zn(CH 3 COO) 2  2H 2 O (0.2266 g, 1.032 mmol), Ba(NO 3 ) 2 (0.1544 g, 0.5896 mmol), 1,2-diaminocyclohexane (0.5 mL, 4 mmol) and H 3 L solution (0.65 mL, 2.7 mmol) in 8.0 mL distilled water with pH value adjusted to 2.46, was heated at 160 1C for 120 h. Yield: 0.27 g (45%). Anal. Calc. for C 4 H 4 O 12 P 2 BaZn 2 (4): C 8.40, H 0.71%. Found: C 8.21, H 0.58%. IR (KBr pellet, cm  1 ): 3412m, 2951m(u C–H ), 2855w(u C–H ), 2340w, 1633m, 1618m(uas CO ), 1396m, 1386m, 1325m, 1191m(u P ¼ O ), 1167m(u P–O ), 1092s(u P–O ), 999m(u P–O ), 931w, 842m, 766w, 666w, 618m, 550m, 522w, 484w. | [] | [] | ["[BaZn 2 (O 3 PCH(OH)CO 2 ) 2 ]", "C 4 H 4 O 12 P 2 BaZn 2"] | ["Zn(CH 3 COO) 2  2H 2 O--0.2266 g, 1.032 mmol", "Ba(NO 3 ) 2--0.1544 g, 0.5896 mmol"] | [] | ["1,2-diaminocyclohexane--0.5 mL, 4 mmol", "H 3 L solution--0.65 mL, 2.7 mmol"] | ["160 1C"] | ["120 h"] | ["distilled water--8.0 mL"]
cg7010666 | Synthesis of [Fe(btb) 3 ](ClO 4 ) 2 (3a) and [Fe(btb) 3 ](BF 4 ) 2 (3b).Block-shaped colorless crystals of 3a and 3b were obtained by adopting the same synthetic procedure of 1a and 1b only with use of btb instead of btp. For 3a, yield: 48%. Anal. Calcd for C 72 H 108 Cl 6 Fe 3 N 54 O 24 :C, 34.67; H, 4.36; N, 30.32. Found: C, 34.38; H, 4.49; N, 30.24. Selected IR (KBr, cm -1 ): 3133(s) (ν C-H of the aromatic triazole rings); 2972(vw), 2879(w) (ν C-H of the aliphatic C-H); 1520(s), 1465(s), 1278(s) (ν C-C and ν C-N of the triazole rings); 1129(w), 623(s) (ClO 4 ). For 3b, yield: 46%. Anal. Calcd for C 72 H 108 B 6 F 24 Fe 3 N 54 : C, 35.76; H, 4.50; N, 31.28. | [] | [] | ["[Fe(btb) 3 ](ClO 4 ) 2", "[Fe(btb) 3 ](BF 4 ) 2", "C 72 H 108 Cl 6 Fe 3 N 54 O 24", "C 72 H 108 B 6 F 24 Fe 3 N 54"] | [] | [] | ["btb--not specified"] | [] | [] | []
00958972.2014.953492 | 2.2.2. Synthesis of [Cu I 4 (bpmb) 4 SiW 12 O 40 ] (2). The preparation of 2 was similar to that of 1 except that H 4 SiW 12 O 40 (0.06 mM, 173 mg) was used instead of H 3 PMo 12 O 40 . Red block crystals were obtained. The crystals were highly stable in air at ambient temperature and insoluble in common organic solvents and water (40% yield based on W). Anal. Calcd for C 56 H 56 Cu 4 N 16 O 40 SiW 12 (2) (4089.08): C, 16.48; H, 1.38; N, 5.49; Cu, 6.23; W, 54.05 (%). Found: C, 16.59; H, 1.30; N, 5.58; Cu, 6.12; W, 53.89 (%). | [] | [] | ["[Cu I 4 (bpmb) 4 SiW 12 O 40 ]"] | [] | [] | [] | [] | [] | []
c2dt30939d | Anal. Calcd (%) for Ru 2 Cl(μ-O 2 CC 6 H 4 -o-Me) 4 ·2H 2 O, C 32 H 30 O 9 ClRu 2 : C, 47.21; H, 3.96. Found (%): C, 47.44; H, 3.61 IR (cm −1 ): 2965w, 1602w, 1571w, 1495w, 1442m, 1381s, 1289m, 1194w, 1152m, 1103m, 1032w, 947w, 855m, 809w, 799w, 787m, 749s, 740s, 719m, 698w, 670s. Vis. (Nujol): [λ, nm] 323, 460, 864sh. FAB + [m/z (fragment)]: 744 [Ru 2 (μ-O 2 CC 6 H 4 -o-Me) 4 ] + . μ eff (rt) = 4.09 μ B .Method (c): Conventional synthesis. 0.20 g of o-toluoic acid (1.5 mmol) were added to a suspension of chloridotetrakis (acetato)diruthenium(II,III) (0.12 g, 0.25 mmol) in 24 mL of MeOH/H 2 O. The reaction mixture was reﬂuxed for 4 h, yielding a brown precipitate. The solvent was eliminated by ﬁltration and the brown solid was washed twice with 10 mL of absolute ethanol. Yield: 72%. | [] | [] | ["Ru 2 Cl(μ-O 2 CC 6 H 4 -o-Me) 4 ·2H 2 O", "C 32 H 30 O 9 ClRu 2"] | ["chloridotetrakis (acetato)diruthenium(II,III)--0.12 g, 0.25 mmol"] | [] | ["o-toluoic acid--0.20 g, 1.5 mmol"] | [] | ["4 h"] | ["MeOH/H 2 O--24 mL"]
j.jssc.2012.10.028 | 2.2.2. Synthesis of [Zn 2 (ctpy) 2 (ox)(H 2 O) 2 ] n (2) A mixture of ZnCl 2 (0.0136 g, 0.1 mmol), Hctpy (0.0277 g, 0.1 mmol), oxalic acid (0.0126 g, 0.1 mmol) and deionized water (10 mL) was stirred for 30 min in air and the pH value was then adjusted to 4.0 with 0.5 M NaOH aqueous solution. The reaction mixture was sealed in a Teﬂon-lined stainless vessel (25 mL), which was heated to 180 1C for 72 h. After cooling to room temperature at rate of 5 1C/h, colorless block crystals of 2 were obtained, yield: 28 mg, 69.2% based on Zn. Anal. Calcd. (%) for C 34 H 24 N 6 O 10 Zn 2 (807.33): C, 50.58; H, 2.99; N, 10.41; found: C, 50.52; H, 2.89; N, 10.56. IR (KBr, cm  1 ): 3424(vs), 1640(s), 1608(m), 1543(m), 1460(w), 1413(w), 1314(w), 1268(w), 1191(m), 1051(w), 905(w), 822(w),768(m), 649(m), 490(w). | [] | [] | ["[Zn 2 (ctpy) 2 (ox)(H 2 O) 2 ] n", "C 34 H 24 N 6 O 10 Zn 2"] | ["ZnCl 2--0.0136 g, 0.1 mmol"] | [] | ["Hctpy--0.0277 g, 0.1 mmol", "oxalic acid--0.0126 g, 0.1 mmol"] | ["180 1C"] | ["72 h"] | ["deionized water--10 mL"]
b611733n | Compound 4 (1.2 g, 84% yield): 1 (1 g, 2.85 mmol), 3 (1.5 g, 8.6 mmol). Mp 5 245 uC, 1 H-NMR (CDCl 3 ; 300 MHz; 25 uC): d (ppm): 9.38 (d, J 5 2.1 Hz, 2H), 8.86 (m, 2H), 8.45 (m, 2H), 7.62 (d, J 5 8.3 Hz, 2H), 7,51 (m, 6H), 7.26 (m, 4H), 7.12 (m, 4H); 13 C-NMR (CDCl 3 ; 75 MHz; 25 uC): d (ppm): 121.7, 122.1, 123.6, 125.6, 129.2, 131.3, 137.9, 142.2, 149.6, 150.9, 152.3, 153.5, 163.5. C 37 H 22 Br 2 O 4 N 2 , calc. C 61.86%, H 3.09%, N 3.90%, found C 61.78%, H 3.13%, N 3.88%. | [] | [] | ["C 37 H 22 Br 2 O 4 N 2"] | [] | [] | ["1--1 g, 2.85 mmol", "3--1.5 g, 8.6 mmol"] | [] | [] | []
d0dt02066d | Synthesis of ligand R-H 3 L The Schiff-base ligand R-H 3 L was obtained as following procedure. R-3-amino-1,2-propanediol (5 mmol, 0.456 g) was dissolved in methanol solution (5 mL), and then the methanol solution (5 mL) including o-vanillin (5 mmol, 0.761 g) was slowly added under stirring. Then, triethylamine (2.1 mL) was added in above mixed solution. Continue stirring two hours at room temperature, the light-yellow solution containing required product was obtained and used without further purification. | [] | [] | ["R-H 3 L"] | [] | ["o-vanillin--5 mmol, 0.761 g"] | [] | ["room temperature"] | ["two hours"] | ["methanol--5 mL"]
c1ce05177f | Elemental analysis (%): calcd for C 21 H 18 NiN 2 O 4 (M r ¼ 421.08): C 59.90, H 4.31, N 6.65, found: C 60.01, H 4.29, N 6.57. IR (cm 1 ): 3421 (s), 2932 (m), 1618 (s), 1543 (s), 1430 (s), 1380 (s), 1109 (w), 1020 (m), 835 (w), 783 (m).Synthesis of {[Ni(mip)(bpp)(H 2 O)]} n (4). 4 was synthesized in the similar way as that described for 3, except that 1,2-bis(4-pyridyl)-ethane was replaced by 1,3-bis(4-pyridyl)-propane.Yield: 47% (based on Ni). Elemental analysis (%): calcd for C 22 H 22 NiN 2 O 5 (M r ¼ 453.13): C 58.31, H 4.89, N 6.18, found: C 58.20, H 4.81, N 6.27. IR (cm 1 ): 3419 (s), 2945 (m), 1615 (s), 1537 (s), 1421 (s), 1375 (s), 1103 (w), 1023 (m), 831 (w), 781 (m). | [] | [] | ["{[Ni(mip)(bpp)(H 2 O)]} n", "C 21 H 18 NiN 2 O 4", "C 22 H 22 NiN 2 O 5"] | [] | ["1,2-bis(4-pyridyl)-ethane--NaN", "1,3-bis(4-pyridyl)-propane--NaN"] | ["mip--NaN", "bpp--NaN"] | [] | [] | []
15533174.2013.862706 | Synthesis of [Cd 2 (PDC) 2 (BIMB)] n (2) A mixture of Cd(NO 3 ) 2 4H 2 O (0.154 g, 0.5 mmol), BIMB (0.119 g, 0.5 mmol), H 2 PDC (0.5 mmol, 0.084 g), and NaOH (0.04 g, 1 mmol) and deionized water (18 mL) was sealed in a 25 mL Teﬂon-lined stainless steel vessel and heated at 160  C for 96 h, and cooled to room temperat ure.The colorless block crystals were obtained and washed with alcohol several times (Yield: 42% based on Cd). Anal. Calcd. | [] | [] | ["[Cd 2 (PDC) 2 (BIMB)] n"] | ["Cd(NO 3 ) 2 \n4H 2 O--0.154 g, 0.5 mmol"] | ["NaOH--0.04 g, 1 mmol"] | ["BIMB--0.119 g, 0.5 mmol", "H 2 PDC--0.5 mmol, 0.084 g"] | ["160 \nC"] | ["96 h"] | ["deionized water--18 mL"]
acs.inorgchem.8b02992 | Orange crystals of complex 3 were obtained in low yield within 3 days.[PPh 4 ][UO 2 (cam)(NO 3 )] (4). (1R,3S)-(+)-Camphoric acid (20 mg, 0.10 mmol), UO 2 (NO 3 ) 2 ·6H 2 O (35 mg, 0.07 mmol), and PPh 4 Br (42 Table 1. Crystal Data and Structure Reﬁnement Details 12 345 chemical formula C 38 H 68 CuN 4 O 14 UC 28 H 52 N 4 NiO 10 UC 24 H 49 CoN 6 O 28 U 4 C 34 H 34 NO 9 PU C 147 H 192 N 3 O 48 P 3 U 6 M (g mol −1 ) 1106.53 901.47 1880.74 869.62 4290.12 cryst syst triclinic orthorhombic orthorhombic monoclinic hexagonal space group P1 P2 1 2 1 2 1 P2 1 2 1 2 P2 1 P6 3 a (Å) 8.2223(4) 9.1167(3) 17.3555(8) 8.0460(3) 15.9876(7) b (Å) 11.4446(3) 18.4978(7) 21.4656(13) 16.2439(10) 15.9876(7) c (Å) 13.2749(6) 19.5856(5) 13.8492(6) 12.9430(8) 39.925(3) α (deg) 68.345(3) 90 90 90 90 β (deg) 86.979(2) 90 90 100.564(4) 90 γ (deg) 76.794(3) 90 90 90 120 V (Å 3 ) 1129.62(8) 3302.90(19) 5159.5(5) 1662.96(16) 8837.8(12) Z 144 22 reﬂns collcd 61854 110279 88767 55097 143094 indep reﬂns 8491 6244 9766 6280 9817 obsd reﬂns [I >2σ(I)] 8482 6005 8176 5924 4703 R int 0.025 0.022 0.038 0.020 0.101 params reﬁned 536 407 577 419 611 R 1 0.029 0.026 0.047 0.034 0.063 wR 2 0.074 0.066 0.117 0.088 0.208 S 1.055 1.070 1.038 1.030 1.022 Δρ min (e Å −3 ) −0.72 −1.26 −1.38 −1.74 −2.11 Δρ max (e Å −3 ) 0.57 0.70 1.19 0.76 1.21 Flack parameter 0.014(7) 0.015(9) 0.053(17) 0.010(11) 0.09(2) Inorganic Chemistry Article DOI: 10.1021/acs.inorgchem.8b02992 Inorg. Chem. XXXX, XXX, XXX−XXX B mg, 0.10 mmol) were dissolved in water (0.5 mL) and acetonitrile (0.2 mL). Yellow crystals of complex 4 were obtained within 4 days (50 mg, 82% yield based on U). Anal. Calcd for C 34 H 34 NO 9 PU: C, 46.96; H, 3.94; N, 1.61. Found: C, 46.30; H, 3.76; N, 1.64%. | [] | [] | ["complex 3", "[PPh 4 ][UO 2 (cam)(NO 3 )] (4)"] | ["UO 2 (NO 3 ) 2 ·6H 2 O--35 mg, 0.07 mmol", "PPh 4 Br--42 mg, 0.10 mmol"] | [] | ["(1R,3S)-(+)-Camphoric acid--20 mg, 0.10 mmol"] | [] | ["3 days", "4 days"] | ["water--0.5 mL", "acetonitrile--0.2 mL"]
24701556.2020.1727517 | Preparation and characterization for coordination polymer{[Zn 3 (nbta) 2 (bpfp) 2 (H 2 O) 2 ](H 2 O) 2 } n (1) and {[Cd 3 (nbta) 1.5 (bib) 2 (H 2 O)](H 2 O)} n For complex 1, a mixture of H 3 nbta (0.1 mmol, 0.026 g), Zn(NO 3 ) 2 H 2 O (0.1 mmol, 0.030 g), bpfp (0.05 mmol, 0.0148 g) and deionized water (6 mL) was sealed in a 25 mL Teflon-lined stainless steel vessel and heated at 413 K for three days and then cooling to room temperature. Crystals of 1 were collected by filtration and washed with distilled water in 56% yield (based on Zn). Anal. Calcd for C 50 H 44 N 10 O 24 Zn 3 (1): C, 43.99; H, 3.25; N, 10.26%. Found: C, 43.84; H, 3.62; N, 10.63%. | [] | [] | ["[Zn 3 (nbta) 2 (bpfp) 2 (H 2 O) 2 ](H 2 O) n", "C 50 H 44 N 10 O 24 Zn 3"] | ["Zn(NO 3 ) 2 H 2 O--0.1 mmol, 0.030 g"] | [] | ["H 3 nbta--0.1 mmol, 0.026 g", "bpfp--0.05 mmol, 0.0148 g"] | ["413 K"] | ["three days"] | ["deionized water--6 mL"]
j.ica.2011.03.072 | The white precipitate was separated by ﬁltration, washed with cold ethanol (5 ml) and dried in air (yield 0.524 g, 38% based on 4-aminopyridine), m.p. 226–227 °C. Anal. Calc. for C 7 H 6 N 4 (146.15 g mol 1 ): C, 57.53; H, 4.14; N, 38.33. Found: C, 57.38; H, 4.48; N, 39.03%. IR (ATR) m /cm 1 = 451(w), 527(s), 628(s), 664(m), 689(s), 819(s), 872(m), 943(m), 951(w), 995(m), 1007(w), 1091(s), 1222(m), 1246(s), 1263(m), 1353(w), 1377(m), 1426(m), 1475(w), 1525(s), 1597(s), 2323(w), 3031(m), 3096(m).1 H NMR (400 MHz, DMSO-d 6 ): d/ppm = 9.35 (s, 2H, H3 ⁄ ,H3 ⁄ 0 ), 8.73 (‘‘dd’’, 2H, 3 J 2,3 = 4.4 Hz, 4 J 2,2 0 = 1.6 Hz, H2, H2 0 ), 7.82 (‘‘dd’’, 2H, 3 J 3,2 = 4.8 Hz, 4 J 0 3;3 = 1.6 Hz, H3, H3 0 ); 13 C NMR (50.32 MHz, DMSO-d 6 ): d/ ppm = 152.1 (C2, C2 0 ), 141.3 (C3 ⁄ ,C3 ⁄ 0 ), 141.0 (C4), 115.2 (C3, C3 ’ ).4-(Pyrid-4-yl)-1,2,4-triazole is soluble in water, methanol, hot ethanol and a range of polar organic solvents including CH 3 CN.The described method of synthesis using dimethylacetamide or dimethylformamide as a solvent (instead of typically used low-polar hydrocarbons like heptane or benzene) seems to be of a general utility for polar substrates and amines with lowered nucleophilicity[23]. | [] | [] | ["C 7 H 6 N 4 "] | [] | [] | [] | [] | [] | ["ethanol--5 ml"]
aoc.1440 | Synthesis of [Ag(L 2 ) 2 (ClO 4 )] n ,2 Complex 2 was prepared using a similar procedure to complex 1, except L 2 was used instead of L 1 ,andAgClO 4 was used instead of AgNO 3 . Colorless single crystals of 2 suitable for X-ray analysis were obtained after ca two weeks. Yield: 26.1 mg, 45.7% (based on Ag). Calcd for C 12 H 8 AgCl 3 N 10 O 4 (%): C, 25.38; H, 1.29; N, 24.71.Found (%): C, 25.26; H, 1.40; N, 24.55. IR (KBr pellets, cm −1 ): 3452 (br), 3115 (m), 1580 (m), 1525 (s), 1454 (s), 1370 (s), 1299 (s), 1215 (m), 1117 (s), 1089 (s, ClO 4 − ), 1031(s), 976 (m), 849 (m), 779 (m), 666 (m).1 H NMR (DMSO) : δ = 8.2, 8.3 (pyridazine), 8.5, 8.8 (trizole).X-ray crystallography The single crystals with dimensions 0.30 × 0.20 × 0.20 mm for complex 1 and 0.40 × 0.30 × 0.05 mm for complex 2 were selected and mounted on a Bruker Smart CCD area detector with graphite monochromatized MoKα radiation (λ = 0.71073 Å). | [] | [] | ["[Ag(L 2 ) 2 (ClO 4 )] n", "C 12 H 8 AgCl 3 N 10 O 4"] | ["AgClO 4--not specified"] | [] | ["L 2--not specified"] | [] | ["two weeks"] | []
cg900460k | Purple crystals of 5 were collected in a 66% yield (based on CoCO 3 ).Anal. Calcd for C 15 H 19 CoN 4 O 4 (M r =378.27): C, 47.62; H, 5.06; N, 14.81. Found: C, 47.33; H, 4.29; N, 14.59. IR (cm -1 ): 3444 (w), 3120 (m), 2937 (w), 1595 (s), 1386 (s), 1097 (m), 951 (w), 764 (w), 551 (w).Synthesis of [Co 2 (L6)(BIE) 2 ] 3 1.5H 2 O (6). A mixture containing CoCO 3 (35.7 mg, 0.30 mmol), H 4 L6 (51.9 mg, 0.15 mmol), BIE (61.8 mg, 0.30 mmol), and water (7 mL) was sealed in a Teflon reactor (15 mL), which was heated at 160 °C for 3 days, and then it was cooled to room temperature at 10 °C 3 h -1 . Pink crystals of 6 were collected in a 48% yield (based on CoCO 3 ). Anal. Calcd for C 36 H 35.5 Co 2 N 8 O 12.5 (M r = 898.08): C, 48.14; H, 3.98; N, 12.48.Found: C, 47.86; H, 4.31; N, 12.75. IR (cm -1 ): 3443 (w), 3126 (m), 1617 (s), 1362 (s), 1228 (s), 1108 (s), 953 (m), 842 (w), 655 (m), 524 (w). | [] | [] | ["5", "[Co 2 (L6)(BIE) 2 ] 3 1.5H 2 O", "C 36 H 35.5 Co 2 N 8 O 12.5"] | ["CoCO 3--35.7 mg, 0.30 mmol"] | [] | ["H 4 L6--51.9 mg, 0.15 mmol", "BIE--61.8 mg, 0.30 mmol"] | ["160 °C"] | ["3 days"] | ["water--7 mL"]
j.poly.2014.08.020 | 2.2.5. [Co(4,4 0 -tmbpt)(btec) 0.5 (H 2 O)] (5) A mixture of Co(CH 3 COO) 2 4H 2 O (0.038 g, 0.15 mmol), 4,4 0 -tmbpt (0.03 g, 0.1 mmol), H 4 btec (0.025 g, 0.1 mmol), NaOH (0.012 g, 0.3 mmol) and 8 mL H 2 O was placed in a 15 mL Teﬂon reactor and heated at 130 °C for 3 days. After the mixture had been cooled to room temperature at a rate of 10 °C/h, purple crystals of 5 were obtained in a 36% yield. Anal. Calc. for C 20 H 15 CoN 8 O 5 (M r = 506.33): C, 47.44; H, 2.99; N, 22.14. Found: C, 47.51; H, 2.91; N, 22.03%. IR (cm 1 ): 3310(w), 3116(w), 1608(s), 1559(s), 1432(s), 1385(s), 1359(s), 1306(w), 1281(m), 1211(w), 1158(w), 1124(w), 1016(w), 993(w), 919(w), 869(w), 814(w), 757(w), 704(w), 672(w), 588(m), 511(w). | [] | [] | ["[Co(4,4 0 -tmbpt)(btec) 0.5 (H 2 O)]", "C 20 H 15 CoN 8 O 5"] | ["Co(CH 3 COO) 2 \n4H 2 O--0.038 g, 0.15 mmol"] | ["NaOH--0.012 g, 0.3 mmol"] | ["4,4 0 -tmbpt--0.03 g, 0.1 mmol", "H 4 btec--0.025 g, 0.1 mmol"] | ["130 °C"] | ["3 days"] | ["H 2 O--8 mL"]
j.poly.2018.09.018 | 2.2.5. {[Co 5 (3-pmpt) 4 (HCO 2 ) 2 (DMF) 2 ](H 2 O) 4 } n (5) The same synthetic procedure as that for 3 was used except that solvent of 15 mL DMF was replaced by the mixed solvent of 5 mL DMF and 10 mL H 2 O. And the aubergine block crystals of 5 were obtained. Yield: 19% (based on Co). Elemental analysis (%) cal. for 5: C, 46.09; H, 3.87; N, 15.12. Found: C, 45.64; H, 4.10; N, 14.91.Selected IR (cm 1 ): 3423 (m), 1654 (s), 1476 (s), 1447 (m), 1382 (w), 1248 (s), 1031 (w), 843 (m), 759 (w), 707 (w), 495 (w). | [] | [] | ["{[Co 5 (3-pmpt) 4 (HCO 2 ) 2 (DMF) 2 ](H 2 O) 4 } n"] | [] | [] | ["3-pmpt--NaN", "HCO 2--NaN"] | [] | [] | ["DMF--5 mL", "H 2 O--10 mL"]
s10904-013-9825-x | 2.3 Synthesis of {[Cd(L1)(chdc)](CH 3 CN)(H 2 O) 2 } n (1) A mixture of Cd(NO 3 ) 2 .4H 2 O (23.6 mg, 0.1 mmol), L1 (39.5 mg, 0.1 mmol), H 2 chdc (34.4 mg, 0.1 mmol), CH 3 CN (1 mL), and H 2 O (4 mL) was sealed in a 25 mL Teﬂon-lined stainless vessel and heated to 140 C for 3-d under autogenous pressure, and then cooled to room temperature at a cooling rate of 5 C h. The slightly yellow block-shaped crystal of 1 was obtained by ﬁltration. 1 was washed with distilled water and dried in the air; yield, 50.4 % [based on Cd(NO 3 ) 2 . | [] | [] | ["{[Cd(L1)(chdc)]\n(CH 3 CN)\n(H 2 O) 2 } n", "NaN"] | ["Cd(NO 3 ) 2 .4H 2 O--23.6 mg, 0.1 mmol"] | [] | ["L1--39.5 mg, 0.1 mmol", "H 2 chdc--34.4 mg, 0.1 mmol"] | ["140 \nC"] | ["3-d"] | ["CH 3 CN--1 mL", "H 2 O--4 mL"]
j.ica.2011.01.036 | 2.2.2.2. Method B. Solid LiOHH 2 O (0.008 g, 0.20 mmol) was added to a colorless solution of H 2 salox (0.018 g, 0.20 mmol) in MeOH (6 mL) to obtain a blurry white solution which was added to a light green solution of CuCl 2 2H 2 O (0.034 g, 0.20 mmol) in MeOH (24 mL) to obtain a ﬁnal light brown solution. Light brown microcrystalline powder of 1 was obtained from closed vials at 4 °C, which was ﬁltrated under vacuum, washed with cold MeOH (5 mL) and Et 2 O (5 mL) and dried in air. Yield: 0.033 g, 50%. FT-IR (KBr pellet, cm 1 ): 3447mb, 3119w, 1645s, 1596s, 1546m, 1492w, 1472vs, 1433vs, 1385vw, 1335s, 1302vs, 1253m, 1193s, 1155m, 1122m, 1038w, 1020s, 953m, 925w, 912s, 855m, 810m, 751s, 699w, 676m, 644m, 617m, 597m, 495m, 472m, 410m. | [] | [] | [] | ["CuCl 2 \n2H 2 O--0.034 g, 0.20 mmol"] | ["LiOH\nH 2 O--0.008 g, 0.20 mmol"] | ["H 2 salox--0.018 g, 0.20 mmol"] | [] | [] | ["MeOH--6 mL"]
ejic.200300363 | Synthesis of [Cd 2 LCl(H 2 O) (1): CdCl 2 ·2·5H 2 O (0.4 mmol, 0.091 g), H 3 L (0.2 mmol, 0.042 g) and 25% ethanol aqueous solution (13 cm 3 ) were mixed and the pH was adjusted to between 4 and 5 by addition of Bu 4 NOH. The resultant solution was heated at 170 °C in a Teflon-lined stainless steel autoclave for four days. Colorless plate-shaped crystals of 1 were collected in about 86% yield (83 mg). C 6 H 11 Cd 2 ClNO 6 P (484.38): calcd. C 14.86, H 2.29, N 2.89; found C 15.58, H 1.89, N 2.94%. IR data (KBr, cm ⫺1 ): 3502⫺2899 (br), 1535 (s), 1417 (m), 1115 (s), 1051 (s), 964 (s), 559 (s). | [] | [] | ["[Cd 2 LCl(H 2 O)", "C 6 H 11 Cd 2 ClNO 6 P"] | ["CdCl 2 ·2·5H 2 O--0.4 mmol, 0.091 g"] | ["Bu 4 NOH--NaN"] | ["H 3 L--0.2 mmol, 0.042 g"] | ["170 °C"] | ["four days"] | ["25% ethanol aqueous solution--13 cm 3"]
cg501629n | C 16 H 28 O 4 Sn (403.10): calcd. C 47.7, H 7.0; found C 47.5, H 7.1.[{Me 2 Sn(trans-e,e-1,4-chdca)} n ](9). Method A : trans-e,e-1,4-Cyclohexanedicarboxylic acid (0.500 g, 2.90 mmol) and dimethyltin oxide (0.479 g, 2.90 mmol) were dissolved in a solvent mixture of ethanol and toluene (1:1, 30 mL) and heated to reﬂux for 8 h in the presence of a Dean−Stark trap. A white powder precipitated that was ﬁltered and washed with a mixture of hexane and ethanol. Yield: 0.657 g (71%). Method B: A U-shaped glass tube equipped with a ceramic membrane ﬁlter disc was ﬁlled with a solution of trans-e,e-1,4cyclohexanedicarboxylic acid (0.050 g, 0.29 mmol) and KOH (0.033 g, 0.58 mmol) in ethanol (8 mL) at one side and a solution of dimethyltin dichloride (0.064 g, 0.29 mmol) dissolved in ethanol (8 mL) at the other side. After 1 week crystals suitable for single-crystal X-ray diﬀraction analysis had formed. Yield: 0.044 g (48%). Mp > 350 °C. IR (KBr): v  = 2935 (m), 2854 (m), 1600 (s), 1455 (m), 1397 (s), 1342 (m), 1242 (m), 1145 (m), 1099 (w), 1028 (w), 938 (w), 851 (w), 707 (m), 609 (m), 549 (m) cm −1 .C 10 H 16 O 4 Sn (318.92): calcd. C 37.6, H 5.0; found C 37.5, H 4.9. | [] | [] | ["C 16 H 28 O 4 Sn"] | ["dimethyltin oxide--0.479 g, 2.90 mmol", "dimethyltin dichloride--0.064 g, 0.29 mmol"] | [] | ["trans-e,e-1,4-Cyclohexanedicarboxylic acid--0.500 g, 2.90 mmol", "KOH--0.033 g, 0.58 mmol"] | ["reflux", "unknown"] | ["8 h", "1 week"] | ["ethanol--30 mL", "toluene--30 mL", "ethanol--8 mL"]
s11243-020-00436-2 | Synthesis of[Co (3‑ampy) 4 (NCS) 2 ] (3) A mixture of Co(NO 3 ) 2 ·6H 2 O (0.29g, 1mmol), KSCN (0.19g, 2mmol) and 3-aminopyridine (0.38g, 4mmol) were dissolved in 130ml of distilled H 2 O at 75° C for about 15min. The hot solution was ﬁltered while hot and then slowly cooled to RT. After six days, ﬁne orange-red needle-shaped crystals were obtained (yield: 0.35g, 64%). Anal. Calcd for C 22 H 24 CoN 10 S 2 (551.56g/mol): 47.9% C; 4.4% H; 25.4% N; Found: 47.7% C; 4.3% H; 25.6% N; IR (ATR, cm −1 ): 3405 (w), 3329 (w), 3283 (w), 3191 (w), 3040 (w), 2083 (vs), 1621 (s), 1579 (s), 1485 (m), 1441 (s), 1342 (w), 1292 (m), 1257 (w), 1190 (w), 1128 (m), 1084 (w), 1047 (m), 1023 (w), 961 (w), 939(w), 895 (w), 846 (w), 816 (m), 795 (m), 737 (w), 696 (m), 640 (s), 547 (m), 516 (w), 479 (w), 415 (w). | [] | [] | ["[Co (3‑ampy) 4 (NCS) 2 ] (3)", "C 22 H 24 CoN 10 S 2"] | ["Co(NO 3 ) 2 ·6H 2 O--0.29g, 1mmol"] | [] | ["KSCN--0.19g, 2mmol", "3-aminopyridine--0.38g, 4mmol"] | ["75°C"] | ["about 15min", "six days"] | ["distilled H 2 O--130ml"]
c0ce00268b | Compound 9 A mixture of AgNO 3 (13 mg, 0.076 mmol), H 4 L 00 (5 mg, 0.013 mmol) and H 2 O (6 ml) was placed in a capped glass vessel and heated at 100  C for 48 h, yielding after a few days colorless crystals. Yield: 17% (based on Ag). FT-IR (KBr, cm 1 ): 3444 (bs), 2920 (w, n C–H ), 1666 (s, n C]C ), 1536 (s, n C]O asymmetric), 1456 (m, n C]C ), 1380 (s, n C]O symmetric), 1268 (s, n C–O ), 1128 (w), 1057 (w), 980 (w), 879 (w), 763 (s), 686 (m), 613 (w).Compound 10 Zn(NO 3 ) 2 $6H 2 O (30 mg, 0.1 mmol), H 4 L 0 (20 mg, 0.05 mmol) and 4,4 0 -bipyridine (bpy) (8 mg, 0.05 mmol) were mixed in a capped glass vessel and dispersed in 5 ml of dimethyl sulfoxide.The vessel was sealed and heated at 100  C for 48 hours without stirring. Two months after cooling to room temperature (0.2  C min 1 ), prism-like colorless crystal was obtained. Yield: 10% (based on Zn). FT-IR (KBr, cm 1 ): 3390 (bs, n O–H coordinated water), 2925 (w, n C–H ), 1611 (s, n C]C ), 1557 (s, n C]O asymmetric), 1424 (m, n C]C ), 1371 (s, n C]O symmetric), 1232 (m, n C– O ), 1148 (w), 1023 (s), 814 (w), 779 (w), 722 (m), 634 (m). | ["room temperature (0.2 \nC min \n1)"] | ["a few days", "Two months"] | ["Compound 9", "Compound 10"] | ["AgNO 3--13 mg, 0.076 mmol", "Zn(NO 3 ) 2 $6H 2 O--30 mg, 0.1 mmol"] | [] | ["H 4 L 00--5 mg, 0.013 mmol", "H 4 L 0--20 mg, 0.05 mmol", "4,4 0 -bipyridine (bpy)--8 mg, 0.05 mmol"] | ["100 \nC", "100 \nC"] | ["48 h", "48 hours"] | ["H 2 O--6 ml", "dimethyl sulfoxide--5 ml"]
ic201274c | Preparation of [(Ce(H 2 O) 5 ) 2 (Sb 2 L 2 ) 3 ] 3 5H 2 O (2D(I)-Ce). 2D(I)-Ce was synthesized in the same way as 2D(I)-La except that Ce(NO 3 ) 3 3 6H 2 O was used instead of La(NO 3 ) 3 3 6H 2 O. Colorless plate crystals of 2D(I)-Ce were obtained. Yield 40% based on K 2 Sb 2 L 2 . Anal. Calcd for C 24 O 51 Sb 6 Ce 2 H 42 : Ce, 12.99; Sb, 33.86; C, 13.36; H, 1.96. Found: Ce, 13.1; Sb, 33.6; C, 13.28; H, 1.87. IR (KBr): 3402(br. s), 1615(s), 1373(s), 1125(s), 1071(m), 895(m), 732(m). | [] | [] | ["[(Ce(H 2 O) 5 ) 2 (Sb 2 L 2 ) 3 ] 3 5H 2 O", "C 24 O 51 Sb 6 Ce 2 H 42"] | ["Ce(NO 3 ) 3 3 6H 2 O--not specified"] | [] | [] | [] | [] | []
b805727c | {[Cu 2 (bptc)(bpa) 2 (H 2 O)]$6.5H 2 O} n (3). The same synthetic procedure as that for 1 was used except that acetone was replaced by acetonitrile and pH was adjusted to 7, giving blue prism block X-ray-quality crystals of 3 in a 55% yield. Anal. Calcd for C 41 H 45 Cu 2 N 4 O 16.5 : C, 49.99; H, 4.61; N, 5.69. Found: C, 48.84; H, 4.74; N, 5.68. IR (cm 1 ): 3324 s, 2981m, 2876m, 1610 s, 1543 vs, 1455 s, 1364 vs, 1229 m, 1000 m, 955 w, 819 m, 772 m, 699 s, 609 m, 502 w.{[Mn 2 (bptc)(bpa)(m 2 -H 2 O)(H 2 O) 5 ]$H 2 O} n (4). Slow diffusion of solutions of Mn(OAc) 2 $4H 2 O (49.0 mg, 0.20 mmol) and H 4 bptc (35.8 mg, 0.10 mmol) in water (10 mL) and bpa (18.4 mg, 0.10 mmol) in 8 mL methanol. The pH value of water solution was adjusted to 7 by addition of triethylamine, ﬁrstly. One month later, colorless crystals of 4 were collected in a 60% yield. Anal.Calcd for C 29 H 30 Mn 2 N 2 O 15 : C, 46.05; H, 3.99; N, 3.70. Found: C, 46.15; H, 3.82; N, 3.85. IR (cm 1 ): 3290 s, 2910m, 2824w, 1650 w, 1577 vs, 1484 vs, 1409 s, 1406 vs, 1355 vs, 1239 m, 1075 w, 996 m, 946 w, 839 m, 771 m, 700 s, 621 s. | [] | [] | ["{[Cu2(bptc)(bpa)2(H2O)]$6.5H2O}n", "{[Mn2(bptc)(bpa)(m2-H2O)(H2O)5]$H2O}n"] | ["Cu--not provided", "Mn(OAc)2$4H2O--49.0 mg, 0.20 mmol"] | [] | ["bptc--not provided", "bpa--not provided", "H4 bptc--35.8 mg, 0.10 mmol"] | [] | ["one month"] | ["acetone--not provided", "acetonitrile--not provided", "water--10 mL", "methanol--8 mL"]
a807450j | When a solution of AgBF 4 (10 mg, 0.05 mmol) in 0.5 ml of acetonitrile and 4 ml of ethanol was carefully overlayered in a test-tube with a solution of L (21 mg, 0.10 mmol) in 10 ml of dichloromethane (or toluene) orange crystals were obtained after 5 d. Yield 15 (18) mg [49% (58%)]. The crystals were identiﬁed as complex 5 based on an identical IR spectrum.Furthermore, they were shown to be isotypic from their X-ray powder diﬀractograms which in addition matched the calculated pattern from the single crystal data. | [] | [] | ["AgBF 4 ", "complex 5"] | ["AgBF 4 --10 mg, 0.05 mmol"] | [] | ["L--21 mg, 0.10 mmol"] | [] | ["5 d"] | ["acetonitrile--0.5 ml", "ethanol--4 ml", "dichloromethane--10 ml", "toluene--10 ml"]
c5dt02667a | Syntheses of compound 3. Micro-crystals of compound 3 were obtained following the same process as compound 1, except 1-butyl-3-methylimidazolium dibutyl phosphate was replaced by N-ethylpyridinium bromide (1 mmol, 0.1898 g).IR (KBr, cm −1 ): 3450(s,b), 3133(w), 3063(w), 2925(w), 2854(w), 1634(m), 1590(w), 1488(m), 1401(m), 1317(w), 1252(s), 1176(s), 1160(vs), 1120(vs), 1109(vs), 1097(s), 1080(vs), 1056(vs), 998(w), 984(w), 933(s), 908(vs), 824(m), 796(m), 784(m), 704(m), 685(m), 594(m), 577(m), 556(vs), 530(m), 512(m), 472(s), 461(m), 409(m). Raman (cm −1 ): 1629(w), 1585(w), 1444(w), 1393(w), 1149(m), 1116(m), 1074(w), 1025(m), 986(m), 824(s), 761(w), 679(w), 645(w), 490(w), 411(w), 314(w), 261(m), 146(s), 83(s).Crystallographic studies Single crystals of compounds 1–3 were mounted on Cryoloops with paratone oil and optically aligned on a Bruker D8-Venture single crystal X-ray diﬀractometer equipped with a high-resolution digital camera. The diﬀraction data were collected using a CMOS detector at room temperature with a Turbo X-ray source (Mo-Kα radiation, λ = 0.71073 Å, 50 kV/50 mA power). The data Scheme 1 Phosphonate ligands and ionic liquids used in this work. | [] | [] | ["compound 3"] | [] | [] | ["N-ethylpyridinium bromide--1 mmol, 0.1898 g"] | [] | [] | []
c5nj01708d | Syntheses Preparation of [Ni(l-L)(MeCN) 2 Gd(NO 3 ) 3 ] (1). A solution of [Ni(L)(H 2 O) 2 ] (18.1 mg, 0.04 mmol) in acetonitrile (2 mL) was added to a solution of Gd(NO 3 ) 3 6H 2 O (18 mg, 0.04 mmol) in 2 mL of acetonitrile, resulting in the immediate formation of a green solution. Diﬀusion of methyl tert-butyl ether vapor into this solution produced purple block crystals of 1. Yield: 58%.Anal. calcd for C 22 H 24 GdN 7 NiO 15 : C 31.37, H 2.87, N 11.64.Found: C 31.65, H 2.69, N 11.88. IR (KBr, cm 1 ): 1610 (n CQN ), 1384 (n NO 3  ).Preparation of [Ni(l-L)(MeCN) 2 Tb(NO 3 ) 3 ] (2). Compound 2 was prepared as purple block crystals in a similar method to that of 1, except that Tb(NO 3 ) 3 6H 2 O was used. Yield: 60%. | [] | [] | ["[Ni(l-L)(MeCN) 2 Gd(NO 3 ) 3 ]", "[Ni(l-L)(MeCN) 2 Tb(NO 3 ) 3 ]", "C 22 H 24 GdN 7 NiO 15"] | ["[Ni(L)(H 2 O) 2 ]--18.1 mg, 0.04 mmol", "Gd(NO 3 ) 3 6H 2 O--18 mg, 0.04 mmol", "Tb(NO 3 ) 3 6H 2 O--not specified"] | [] | ["l-L--not specified"] | [] | [] | ["acetonitrile--2 mL"]
cg100785r | H 4 L 3 2H 2 O (1). An equimolar solution of Lda and uranyl nitrate in demineralized water was heated at 180 °C in a closed glass vessel for half an hour and then left to slowly evaporate at room temperature, yielding crystals of 1 within two weeks.[Li 2 (H 2 L)(H 2 O) 2 ] 3 2H 2 O (2). Lda (50 mg, 0.20 mmol), LiOH 3 H 2 O (17 mg, 0.41 mmol), and demineralized water (1.5 mL) were placed in a 15 mL tightly closed glass vessel and heated at 180 °C under autogenous pressure until complete dissolution (about 15 mn). The solution was then left to slowly evaporate at room temperature and colorless crystals of complex 2 appeared within two weeks (36 mg, 49% yield). Anal. Calcd. for C 12 H 18 Li 2 O 12 : C, 39.15; H, 4.93. Found: C, 39.06; H, 4.79%.[Li 4 (L)(H 2 O) 3.5 ] 3 1.5H 2 O (3). Lda (25 mg, 0.10 mmol), LiOH 3 H 2 O (17 mg, 0.41 mmol), and demineralized water (1.5 mL) were placed in a 15 mL tightly closed glass vessel and heated at 180 °C Scheme 1. The Tetracarboxylic Acid H 4 L *To whom correspondence should be addressed. E-mail: pierre.thuery@ cea.fr (P. T.); bernardo.masci@uniroma1.it (B. M.). 4110 Crystal Growth & Design, Vol. 10, No. 9, 2010 Thu  ery and Masci under autogenous pressure until complete dissolution (about 15 mn).The solution was then left to slowly evaporate at room temperature and colorless crystals of complex 3 appeared within six weeks (24 mg, 60% yield). Anal. Calcd. for C 12 H 18 Li 4 O 13 : C, 36.21; H, 4.56. Found: C, 35.76; H, 4.25%.[Na 2 (H 2 L)(H 2 O) 3 ] 3 H 2 O (4). Lda (50 mg, 0.20 mmol), NaOH (24 mg, 0.60 mmol), and demineralized water (2.4 mL) were placed in a 15 mL tightly closed glass vessel and heated at 180 °C under autogenous pressure until complete dissolution (about 15 mn). The solution was then left to slowly evaporate at room temperature, and colorless crystals of complex 4 appeared within three days (28 mg, 35% yield based on the acid). Anal. Calcd. for C 12 H 18 Na 2 O 12 :C, 36.01; H, 4.53. Found: C, 35.71; H, 4.56%. | ["room temperature", "room temperature", "room temperature", "room temperature"] | ["within two weeks", "within two weeks", "within six weeks", "within three days"] | ["H 4 L 3 2H 2 O", "Li 2 (H 2 L)(H 2 O) 2 ] 3 2H 2 O", "Li 4 (L)(H 2 O) 3.5 ] 3 1.5H 2 O", "Na 2 (H 2 L)(H 2 O) 3 ] 3 H 2 O"] | ["uranyl nitrate--equimolar", "LiOH 3 H 2 O--17 mg, 0.41 mmol", "LiOH 3 H 2 O--17 mg, 0.41 mmol", "NaOH--24 mg, 0.60 mmol"] | [] | ["Lda--50 mg, 0.20 mmol", "Lda--25 mg, 0.10 mmol", "Lda--50 mg, 0.20 mmol"] | ["180 \nC", "180 \nC", "180 \nC", "180 \nC"] | ["half an hour", "about 15 mn", "about 15 mn", "about 15 mn"] | ["demineralized water--1.5 mL", "demineralized water--1.5 mL", "demineralized water--1.5 mL", "demineralized water--2.4 mL"]
j.poly.2013.01.015 | 2.2. Preparation of [Mn 2 Cl 2 ( l -N 3 -kN1) 2 (tppz) 2 ](2), [MnCl(SCN)(tppz) (H 2 O)]H 2 O(3) [MnCl(dca)(tppz)(H 2 O) 0.57 (MeOH) 0.47 ](4), [Mn(N 3 ) (NO 3 )(tppz)(H 2 O)] (6), [Mn(SCN) 2 (tppz)] (7) and [Mn(NO 3 )(dca) (tppz)] n (8) NaN 3 ,NH 4 SCN or NaN(CN) 2 was dissolved in methanol and slowly added to yellow methanol/acetonitrile solution of tppz and MnCl 2 /or Mn(NO 3 ) 2 , and stirred at room temperature for 12 h. The resulting solution was allowed to evaporate at room temperature. Crystals, suitable for X-ray analysis, were obtained after several days. | [] | [] | ["[Mn 2 Cl 2 ( l -N 3 -kN1) 2 (tppz) 2 ]", "[MnCl(SCN)(tppz) (H 2 O)]H 2 O", "[MnCl(dca)(tppz)(H 2 O) 0.57 (MeOH) 0.47 ]", "[Mn(N 3 ) (NO 3 )(tppz)(H 2 O)]", "[Mn(SCN) 2 (tppz)]", "[Mn(NO 3 )(dca) (tppz)] n"] | ["NaN 3 --NaN", "NH 4 SCN--NaN", "NaN(CN) 2--NaN"] | [] | ["tppz--NaN"] | ["room temperature"] | ["12 h"] | ["methanol--NaN", "acetonitrile--NaN"]
c6ce00991c | A solution of L2 (10 mg, 0.042 mmol) in 10 mL of EtOH was slowly diffused into a of CH 2 Cl 2 solution of 2 (10 mg, 0.023 mmol, 0.5 mL) and left to stand at room temperature for several weeks. Green crystals of ( 2 ⋅ ⋅⋅ ⋅ L2 ) 2 (16.9 mg, 0.025 mmol, 50% yield) suitable for X-ray analysis were obtained. M.p.: 159-162 °C (m). Elemental analysis found (calc. for C 20 H 28 N 4 O 4 P 2 S 5 Ni; formula mass = 668.0 Da): C, 34.84 (35.89); H, 4.53 (4.22); N, 8.11 (8.37); S, 24.15 (23.95). FT-IR (KBr, 4000-50 cm –1 ): 3054 vw, 3032 w, 2934 w, 2893 vw, 2459 vw, 2285 vw, 1931 vw, 1609 s, 1496 vs, 1440 m, 1412 m, 1336 m, 11215 m, 1019 vs, 945 vs, 848 w, 830 m, 805 m, 773 s, 713 m, 673 s, 657 s, 644 m, 620 w, 546 w, 410 w cm -1 . FT-Raman (3500-0 cm -1 , 600 mW, solid state, relative intensities between parentheses related to the highest peak taken equal to 10.0): 3075 (4.8), 3027 (4.2), 2933 (5.1), 2888 (5), 1981 (4.1), 1611 (10), 1513 (5.7), 1413 (8.5), 1338 (5.9), 1229 (5.3), 1215 (5.5), 1095 (7.7), 1015 (7.7), 999 (5.7), 729 (4.2), 650 (6.1), 548 (8.8), 376 (7.5) cm -1 . Synthesis of [Ni((MeO)(4-MeOC 6 H 4 )PS 2 ) 2 ·L2] ∞ , (3·L2) ∞ . | [] | [] | ["[Ni((MeO)(4-MeOC 6 H 4 )PS 2 ) 2 ·L2] ∞", "C 20 H 28 N 4 O 4 P 2 S 5 Ni"] | [] | [] | ["L2--10 mg, 0.042 mmol"] | [] | ["several weeks"] | ["EtOH--10 mL", "CH 2 Cl 2--0.5 mL"]
c2dt32249h | (m), 1230 (m), 1152 (m), 1098 (w), 1072 (w), 1035 (m), 1022 (m), 886 (m), 803 (m), 784 (s), 733 (m), 650 (m), 559 (m), 542 (m), 455 (w), 423 (m), 404 (m). Anal. Calcd for C 23 H 25 CrN 5 O 13 (5): C, 43.75; H, 3.99; N, 11.09. Found: C, 44.01; H, 3.62; N, 11.23%. IR (KBr, cm −1 ): 3423 (sh), 3388 (m, br), 3117 (w), 3068 (w), 2920 (w), 1723 (vs), 1684 (vs), 1603 (s), 1499 (m), 1474 (m), 1447 (m), 1384 (s), 1354 (s), 1225 (w), 1205 (m), 1163 (m), 1107 (w), 1064 (w), 1035 (m), 1022 (m), 890 (w), 803 (m), 774 (s), 730 (m), 668 (m), 652 (m), 563 (m), 455 (w), 419 (m), 395 (m).{[CaCr 2 (phen) 2 (C 2 O 4 ) 4 ]·5H 2 O} n (6). An aqueous solution containing compound 1 (10 mL; 62.5 mg; 0.1 mmol) and Ca (NO 3 ) 2 ·4H 2 O (5 mL; 11.8 mg; 0.05 mmol) was reﬂuxed in a microwave reactor for 15 min. By further stirring of the reaction mixture until it cooled to room temperature, a red, ﬁnely crystalline precipitate formed. The product was separated by ﬁltration, washed with water and dried in air (yield: 80%). Anal. Calcd for C 32 H 26 CaCr 2 N 4 O 21 (6): C, 40.60; H, 2.77; N, 5.92. Found: C, 40.47; H, 2.92; N, 6.11%. IR (KBr, cm −1 ): 3496 (m, br), 3063 (w), 2923 (w), 1711 (vs), 1694 (vs), 1674 (vs), 1659 (vs), 1521 (m), 1405 (s), 1341 (w), 1312 (w), 1269 (m), 1226 (w), 1110 (w), 902 (m), 878 (w), 858 (m), 851 (m), 815 (m), 741 (w), 722 (m), 655 (w), 549 (s), 479 (m), 440 (m), 403 (s).{[CaCr 2 (bpy) 2 (C 2 O 4 ) 4 ]·0.83H 2 O} n (7). An aqueous solution (10 mL) of 4 (88.5 mg; 0.1 mmol) was added to an aqueous solution (5 mL) of Ca(NO 3 ) 2 ·4H 2 O (26.1 mg; 0.1 mmol) and the reaction mixture was reﬂuxed in a microwave reactor for 15 min.The resulting red solution was left at room temperature and very soon red plate-like crystals of 7 started to form. The crystallization was completed in two days when the crystals were separated by ﬁltration and air-dried (yield: ∼75%). Anal. Calcd for C 28 H 18 CaCr 2 N 4 O 17 (7): C, 40.69; H, 2.19; N, 6.78. Found: C, 40.92; H, 2.02; N, 6.55%. IR (KBr, cm −1 ): 3484 (m, br), 3111 (w), 3084 (w), 2927 (w), 1711 (vs), 1694 (vs), 1674 (vs), 1656 (vs), 1601 (s), 1567 (m), 1494 (w), 1470 (m), 1447 (m), 1407 (m), 1313 (m), 1269 (m), 1157 (w), 1106 (m), 1038 (m), 1024 (m), 902 (m), 813 (m), 774 (s), 731 (m), 666 (m), 550 (s), 447 (m), 453 (m), 410 (s).Crystallographic data collection and reﬁnement The X-ray data for the single crystals of compounds 1–4 and 7 were collected at 293(2) K, and for the single crystal of compound 5 at 100(2) K, by ω-scans on an Oxford Diffraction Xcalibur Nova R diffractometer with the graphite monochromated Cu-Kα radiation (λ = 1.54179 Å, microfocus tube, CCD detector). Crystal data and details of data collections and reﬁnements for the structures reported are summarized in Table 7. Data reduction, including the multi-scan absorption correction, was performed with the CrysAlisPRO software package.33 Solution, reﬁnement and analysis of the structures were performed using the programs integrated in the WinGX system.34 The structures were solved by direct methods (SIR92) 35 or the Patterson method (SHELXL-97) 36 and reﬁned by the full-matrix leastsquares method based on F 2 against all reﬂections Table 7 Crystallographic data and structural reﬁnement for the compounds [Hphen][Cr(phen)(C 2 O 4 ) 2 ]·2H 2 O(1), [Cr(phen) 2 (C 2 O 4 )][Cr(phen)(C 2 O 4 ) 2 ]·3H 2 O(2), [Cr(phen) 2 (C 2 O 4 )]NO 3 ·H 2 C 2 O 4 ·H 2 O(3), [Cr(bpy) 2 (C 2 O 4 )][Cr(bpy)(C 2 O 4 ) 2 ]·3H 2 O(4), [Cr(bpy) 2 (C 2 O 4 )]NO 3 ·1/2H 2 C 2 O 4 ·4H 2 O (5) and {[CaCr 2 (bpy) 2 (C 2 O 4 ) 4 ]·0.83H 2 O} n (7) Compound 1 23457 Empirical formula C 28 H 21 CrN 4 O 10 C 42 H 30 Cr 2 N 6 O 15 C 28 H 20 CrN 5 O 12 C 36 H 24 Cr 2 N 6 O 15 C 23 H 25 CrN 5 O 13 C 28 H 18 CaCr 2 N 4 O 16.83 Formula wt/g mol −1 625.49 962.72 670.49 884.61 631.47 821.79 Crystal colour, habit Red violet, needles Red, needles Orange, plates Red, needles Orange, prisms Red, prisms Crystal size/mm 3 0.20 × 0.10 × 0.05 0.20 × 0.12 × 0.08 0.18 × 0.11 × 0.10 0.20 × 0.12 × 0.09 0.25 × 0.12 × 0.15 0.12 × 0.09 × 0.06 Crystal system Monoclinic Hexagonal Monoclinic Hexagonal Monoclinic Triclinic Space group P2 1 /cP6 2 22 Cc P6 4 22 P2 1 /cP1 ˉ a/Å 18.662(5) 13.7894(2) 15.856(5) 13.2746(2) 10.55650(10) 8.9224(3) b/Å 18.923(5) 13.7894(2) 14.353(5) 13.2746(2) 17.1770(3) 9.9414(3) c/Å 7.637(5) 36.2999(7) 13.141(5) 37.1754(5) 14.8525(2) 19.3344(6) α/° 90 90 90 90 90 87.969(2) β/° 96.760(5) 90 106.517(5) 90 99.2720(10) 83.228(3) γ/° 90 120 90 120 90 72.600(3) V/Å 3 2678(2) 5977.60(17) 2867.2(17) 5673.21(14) 2658.00(6) 1625.09(9) Z 464642 ρ c /g cm −3 1.551 1.605 1.553 1.553 1.578 1.694 μ/mm −1 4.117 5.219 3.954 5.441 4.244 7.676 θ range/° 3.33–76.09 2.43–76.06 3.50–76.04 3.57–76.21 3.96–76.10 4.61–76.41 T/K 293(2) 293(2) 293(2) 293(2) 100(2) 293(2) Reﬂections collected 15 040 21 473 6664 18 618 13 456 15 175 Independent reﬂections 5540 4164 3760 3942 5467 6705 Observed reﬂections [I >2σ(I)] 4759 3679 3557 3528 4811 5622 No. of parameters, restraints 408, 6 308, 4 424, 5 274, 18 410, 12 478, 0 R int 0.0222 0.0503 0.0222 0.0392 0.0528 0.0441 R 1 ,wR 2 [I >2σ(I)] 0.0338, 0.0946 0.0349, 0.1017 0.0355, 0.1011 0.0349, 0.1017 0.0566, 0.193 0.0501; 0.1598 Goodness of ﬁt 1.020 1.038 1.089 1.040 1.165 1.050 Δρ max , Δρ min /Å −3 0.311, − 0.339 0.161, −0.261 0.386, −0.288 0.161, −0.261 0.744, −1.405 0.507, −0.718 14622 ¦ Dalton Trans., 2012, 41, 14611–14624 This journal is © The Royal Society of Chemistry 2012 Downloaded by George Washington University on 12/05/2013 14:25:30. Published on 04 October 2012 on http://pubs.rsc.org ¦ doi:10.1039/C2DT32249H View Article Online (SHELXL-97).36 The hydrogen atoms attached to carbon atoms of the phenanthroline or bipyridine ligand were treated as riding in idealized positions, with the C–H distances of 0.93 Å and displacement parameters assigned as U iso (H) = 1.2U eq (C). Initial positions of hydrogen atoms of the water molecules, except for those in 4 and 7, as well as the hydrogen atom attached to the nitrogen atom of the phenanthrolinium cation of 1 were found in the difference Fourier map. The geometries of these water molecules were restrained to the target values [O–H distance of 0.95 (2) Å (using the DIFX command) and H–O–H angles of 104° (using the DANG command)]. Geometrical calculations were carried out with PLATON 37 and the ﬁgures were made by the use of the ORTEP-3 38 and CCDC-Mercury 39 programs.Space groups of hexagonal crystals, 2 and 4, were determined by anomalous dispersion since two enantiomorphic space groups, P6 2 22 and P6 4 22, cannot be distinguished according to systematic absences. While only the symmetry-inequivalent part of the Ewald sphere was measured, a number of Friedel pairs were measured nevertheless; therefore, lower R values and Flack parameters close to zero [−0.001(5) for 2 and −0.013(7) for 4] indicated the correct space group. Reﬁnements in the enantiomorphic space groups (P6 4 22 for 2 and P6 2 22 for 4) were not successful, with the R values ∼30%. Therefore, absolute conﬁgurations of the measured crystals can be established: in 2 both the anion and the cation are Λ, while in 4 they are Δ. Disorder and partial site occupancy of crystallization water molecules in 4 rendered location and reﬁnement of their hydrogen atoms pointless. Crystals of 3 are pseudocentric and may be solved in the space group C2/c. The reﬁnement produced molecules with realistic geometries; however, the R value was high (9.5%) and large voids were present in the structure. Although the compound crystallises as a monohydrate (TG and DTA analysis of compound 3 has conﬁrmed the existence of one water molecule), no meaningful electron density was found in the voids. Reﬁnement in the acentric space group Cc yielded a low R (3.5%) and the water of crystallization was located and reﬁned reliably.Acknowledgements This research was supported by the Ministry of Science, Education and Sports of the Republic of Croatia (Grants Nos.098-0982904-2946 and 098-1191344-2943). The microwave reactor was ﬁnanced by the Croatian Science Foundation (HrZZ, 02.04/23).Notes and references 1 O. Kahn, Molecular Magnetism, Wiley-VCH, New York, 1993, and references therein.2 G. Marinescu, M. Andruh, F. Lloret and M. Julve, Coord. Chem. Rev., 2011, 255, 161–185.3 O. Costisor, K. Mereiter, M. Julve, F. Lloret, Y. Journaux, W. Linert and M. Andruh, Inorg. Chim. Acta, 2001, 324, 352–358.4(a) Y. Pei, Y. Journaux and O. Kahn, Inorg. Chem., 1989, 28, 100–103; (b) Y.-T. Li, C.-W. Yan, J.-F. Lou and H.-S. Guan, J. Magn. Magn.Mater., 2004, 281,68–76; (c) Y.-T. Li, C.-W. Yan and H.-S. Guan, Transition Met. Chem., 2004, 29, 537–542.5(a) Y.-T. Li, C.-W. Yan and H.-S. Guan, Polyhedron, 2003, 22, 3223–3230; (b) M. Jurić, P. Planinić, N. Brničević, D. Milić, D. Matković-Čalogović, D. Pajić and K. Zadro, Eur. J. Inorg. Chem., 2006, 2701–2710.6 S. Decurtins, M. Gross, H. W. Schmalle and S. Ferlay, Inorg. Chem., 1998, 37, 2443–2449.7 E. Coronado, J. R. Galán-Mascarόs, C. J. Gόmez-García and C. MartíGastaldo, Inorg. Chem., 2005, 44 , 6197–6202.8(a) H. Tamaki, Z. J. Zhong, N. Matsumoto, S. Kida, M. Koikawa, N. Achiwa, Y. Hashimoto and H. Ōkawa, J. Am. Chem. Soc., 1992, 114, 6974–6979; (b) Z. J. Zhong, N. Matsumoto, H. Ōkawa and S. Kida, Chem. Lett., 1990, 87–90.9(a) L. O. Atovmyan, G. V. Shilov, R. N. Lyubovskaya, E. I. Zhilyaeva, N. S. Ovanesyan, S. I. Pirumova, I. G. Gusakovskaya and Y. G. Morozov, JETP Lett., 1993, 58, 766–769; (b) S. Decurtins, H. W. Schmalle, H. R. Oswald, A. Linden, J. Ensling, P. Gütlich and A. Hauser, Inorg.Chim. Acta, 1994, 216,65–73; (c) R. Pellaux, H. W. Schmalle, R. Huber, P. Fischer, T. Hauss, B. Ouladdiaf and S. Decurtins, Inorg. Chem., 1997, 36, 2301–2308.10 (a) S. Decurtins, H. W. Schmalle, P. Schneuwly, J. Ensling and P. Gütlich, J. Am. Chem. Soc., 1994, 116, 9521–9528; (b) S. Decurtins, H. W. Schmalle, R. Pellaux, P. Schneuwly and A. Hauser, Inorg. Chem., 1996, 35, 1451–1460; (c) R. Sieber, S. Decurtins, H. Stoeckli-Evans, C. Wilson, D. Yuﬁt, J. A. K. Howard, S. C. Capelli and A. Hauser, Chem.–Eur. J., 2000, 6, 361–368.11 (a) E. Coronado, J. R. Galán-Mascarós, C. J. Gómez-García and J. M. Martínez-Agudo, Inorg. Chem., 2001, 40,113–120; (b) R. Andrés, M. Brissard, M. Gruselle, C. Train, J. Vaissermann, B. Malézieux, J.-P. Jamet and M. Verdaguer, Inorg. Chem., 2001, 40, 4633–4640.12 M. Ohba, H. Tamaki, N. Matsumoto and H. Ōkawa, Inorg. Chem., 1993, 32, 5385–5390.13 T. Sanada, T. Suzuki, T. Yoshida and S. Kaizaki, Inorg. Chem., 1998, 37, 4712–4717.14 (a) M. Andruh, R. Melanson, C. V. Stager and F. D. Rochon, Inor g. Chim.Acta, 1996, 251, 309–317; (b) F. D. Rochon, R. Melanson and M. Andruh, Inor g. Chem., 1996, 35, 6086–6092; (c) M. C. Muñoz, M. Julve, F. Lloret, J. Faus and M. Andruh, J. Chem. Soc., Dalton Tr ans., 1998, 3125–3131.15 (a) R. Lescouëzec, G. Marinescu, J. Vaissermann, F. Lloret, J. Faus, M. Andruh and M. Julve, Inorg. Chim. Acta, 2003, 350, 131–142; (b) G. Marinescu, D. Visinescu, A. Cucos, M. Andruh, Y. Journaux, V. Kravtsov, Y. A. Simonov and J. Lipkowski, Eur. J. Inorg. Chem., 2004, 2914–2922; (c) G. Marinescu, M. Andruh, M. Julve, F. Lloret, R. Llusar, S. Uriel and J. Vaissermann, Cryst. Growth Des., 2005, 5, 261–267; (d) S. Nastase, C. Maxim, F. Tuna, C. Duhayon, J.-P. Sutter and M. Andruh, Polyhedron, 2009, 28, 1688–1693; (e) J. Vallejo, I. Castro, L. Cañadillas-Delgado, C. Ruiz-Pérez, J. Ferrando-Soria, R. Ruiz-García, J. Cano, F. Lloret and M. Julve, Dalton Trans., 2010, 39, 2350–2358.16 (a) G. Marinescu, M. Andruh, R. Lescouëzec, M. C. Muñoz, J. Cano, F. Lloret and M. Julve, New J. Chem., 2000, 24 , 527–536; (b) V. Russell, D. Craig, M. Scudder and I. Dance, CrystEngComm, 2001, 3,96–106; (c) D. Visinescu, J.-P. Sutter, C. Ruiz-Pérez and M. Andruh, Inorg. Chim.Acta, 2006, 359, 433–440.17 (a) G. De Munno, D. Armentano, M. Julve, F. Lloret, R. Lescouëzec and J. Faus, Inorg. Chem., 1999, 38, 2234–2237; (b) G. Marinescu, R. Lescouëzec, D. Armentano, G. De Munno, M. Andruh, S. Uriel, R. Llusar, F. Lloret and M. Julve, Inorg. Chim. Acta, 2002, 336,46–54.18 (a) R. Lescouëzec, G. Marinescu, M. C. Muñoz, D. Luneau, M. Andruh, F. Lloret, J. Faus, M. Julve, J. A. Mata, R. Llusar and J. Cano, New J. Chem., 2001, 25, 1224–1235; (b) C. Y. Vivas, F. S. Delgado, C. RuizPérez and M. Julve, CrystEngComm, 2004, 6,11–18.19 M. Viciano-Chumillas, N. Marino, I. Sorribes, C. Vicent, F. Lloret and M. Julve, CrystEngComm, 2010, 12, 122–133.20 (a) J.-M. Lehn, Angew. Chem., Int. Ed. Engl., 1988, 27,89–112; 1990, 29, 1304–1319 (b) B.-H. Ye, X.-M. Chen, G.-Q. Xue and L.-N. Ji, J. Chem. Soc., Dalton Trans., 1998, 2827–2831.21 X.-F. Chen, L. Liu, J.-G. Ma, L. Yi, P. Cheng, D.-Z. Liao, S.-P. Yan and Z.-H. Jiang, J. Mol. Struct., 2005, 750,94–100.22 R. G. Inskeep and J. Bjerrum, Acta Chem. Scand., 1961, 15 ,62–68.23 D. Amarante, C. Cherian, C. Emmel, H.-Y. Chen, S. Dayal, M. Koshy and E. G. Megehee, Inorg. Chim. Acta, 2005, 358, 2231–2238.24 J. Klinowski, F. A. A. Paz, P. Silva and J. Rocha, Dalton Trans., 2011, 40, 321–330.25 S. Alvarez, D. Avnir, M. Llunell and M. Pinsky, New J. Chem., 2002, 26, 996–1009.26 T. Steiner, Angew. Chem., Int. Ed., 2002, 41,48–76.27 E. L. Muetterties and L. J. Guggenberger, J. Am. Chem. Soc., 1974, 96, 1748–1756.This journal is © The Royal Society of Chemistry 2012 Dalton Trans., 2012, 41, 14611–14624 ¦ 14623 Downloaded by George Washington University on 12/05/2013 14:25:30. Published on 04 October 2012 on http://pubs.rsc.org ¦ doi:10.1039/C2DT32249H View Article Online 28 C. Borel, K. Davies, P. Handa, G. Hedberg, C. L. Oliver, S. A. Bourne, M. Håkansson, V. Langer and L. Öhrström, Cryst. Growth Des., 2010, 10, 1971–1978.29 K. Nakamoto, Infrared and Raman Spectra of Inorganic and Coordination Compounds, John Wiley, New York, 6th edn, 2009.30 E. I. Solomon and A. B. P. Lever, Inorganic Electronic Structure and Spectroscopy, John Wiley & Sons, New Jersey, 2006.31 R. K. Dean, S. L. Granville, L. N. Dawe, A. Decken, K. M. Hattenhauer and C. M. Kozak, Dalton Trans., 2010, 39, 548–559.32 L. Androš, M. Jurić, P. Planinić,D.Žilić, B. Rakvin and K. Molčanov, Polyhedron, 2010, 29, 1291–1298.33 CrysAlis PRO, Oxford Diffraction Ltd., UK, 2007.34 L. J. Farrugia, J. Appl. Crystallogr., 1999, 32, 837–838.35 A. Altomare, G. Cascarano, C. Giacovazzo and A. Guagliardi, J. Appl.Crystallogr., 1993, 26, 3343–3350.36 G. M. Sheldrick, Acta Crystallogr., Sect. A: Fundam. Crystallogr., 2008, 24,112–122.37 A. L. Spek, J. Appl. Crystallogr., 2003, 36,7–13.38 L. J. Farrugia, J. Appl. Crystallogr., 1997, 30, 568.39 C. F. Macrae, P. R. Edgington, P. McCabe, E. Pidcock, G. P. Shields, R. Taylor, M. Towler and J. van de Streek, J. Appl. Crystallogr., 2006, 39, 453–457.14624 ¦ Dalton Trans., 2012, 41, 14611–14624 This journal is © The Royal Society of Chemistry 2012 Downloaded by George Washington University on 12/05/2013 14:25:30. Published on 04 October 2012 on http://pubs.rsc.org ¦ doi:10.1039/C2DT32249H View Article Online | [] | [] | ["{[CaCr 2 (phen) 2 (C 2 O 4 ) 4 ]·5H 2 O} n", "{[CaCr 2 (bpy) 2 (C 2 O 4 ) 4 ]·0.83H 2 O} n"] | ["Ca(NO 3 ) 2 ·4H 2 O--5 mL; 11.8 mg; 0.05 mmol", "Ca(NO 3 ) 2 ·4H 2 O--5 mL; 26.1 mg; 0.1 mmol"] | [] | ["compound 1--10 mL; 62.5 mg; 0.1 mmol", "4--88.5 mg; 0.1 mmol"] | [] | ["15 min", "2 days"] | ["ethanolic solution--10 mL", "DMF--45 mL", "MeOH, MeCN, DMF, CH 2 Cl 2--10 cm 3 , 3:3:2:2 v/v", "aqueous solution--10 mL", "aqueous solution--5 mL"]
d0dt00159g | The solvothermal reaction of H 4 SiW 12 O 40 ·xH 2 O, Ln(NO 3 ) 3 ·6H 2 O/LNCl 3 ·6H 2 O, H 2 L and Tetramethylammonium hydroxide in the solvent mixture of N,N-dimethylformamide (DMF) and water at 80 °C for 48h yielded yellowish blockshaped crystals of [(CH 3 ) 4 N] 4 [Ln(L) 1.5 (H 2 O) 3 ](SiW 12 O 40 )·4H 2 O·3DMF (1, Ln= Lu, Yb, Tm, Er, Ho, Dy, Tb, Gd, Eu). | [] | [] | ["H 4 SiW 12 O 40 ·xH 2 O", "Ln(NO 3 ) 3 ·6H 2 O/LNCl 3 ·6H 2 O", "H 2 L", "Tetramethylammonium hydroxide", "[(CH 3 ) 4 N] 4 [Ln(L) 1.5 (H 2 O) 3 ](SiW 12 O 40 )·4H 2 O·3DMF"] | [] | ["Tetramethylammonium hydroxide--solvothermal reaction"] | [] | ["80 °C"] | ["48h"] | ["N,N-dimethylformamide (DMF)--solvothermal reaction", "water--solvothermal reaction"]
cg101335a | Synthesis of {Zn(L1)(DMF)[(CH 3 ) 2 NH] 0.25 } n (4). A mixture of L1 (0.011 g, 0.034 mmol), DABCO (0.011 g, 0.1 mmol), Zn(NO 3 ) 2 3 6H 2 O (0.047 g, 0.17 mmol), DMF (10 mL), and H 2 O (0.2 mL) was heated in a 20 mL Teflon-lined autoclave at 100 °C for 3 days, followed by slow cooling (5 °Ch 1 ) to room temperature. The resulting mixture was washed with DMF, and colorless block crystals were collected and dried in air. Yield: 22% (based on Zn). Elemental analysis (%): Calcd for 4 C 49.57, H 3.97, N 15.57; Found C 49.68, H 3.85, N 15.68. IR (KBr, cm 1 ): 3276(s), 3197(w), 3087(w), 2940(w), 1664(s), 1621(s), 1578(s), 1377(s), 1108(m), 772(s). | [] | [] | ["{Zn(L1)(DMF)[(CH 3 ) 2 NH] 0.25 } n", "C 49.57 H 3.97 N 15.57 Zn"] | ["Zn(NO 3 ) 2 3 6H 2 O--0.047 g, 0.17 mmol"] | ["DABCO--0.011 g, 0.1 mmol"] | ["L1--0.011 g, 0.034 mmol"] | ["100 °C"] | ["3 days"] | ["DMF--10 mL", "H 2 O--0.2 mL"]
ic202212e | (65%). IR ( ν Tc(CO)3 , KBr): 2030 (s), 1924 (s), 1910 (s) cm −1 . ESI-MS (MeOH): m/z = 574.1 [M + H] + .1 H NMR (500 MHz, MeOH-d 4 ): δ = 4.28 (s, 6H, tacn-CH 2 -COO − ), 3.76 (m, 6H, tacn), 3.58 ppm (m, 6H, tacn). | [] | [] | [] | [] | [] | [] | [] | [] | []
acs.organomet.6b00613 | To remove LiCl, the yellow solid was recrystallized from H 2 O/EtOH.The yellow crystalline powder was ﬁltered oﬀ, washed with cold EtOH, and then dried in a vacuum oven at 60 ° C for 12 h (137 mg, 77%). XRD-quality crystals of 9 were prepared by slow evaporation of a saturated methanolic solution.1 H NMR (125 MHz, 22 °C, DMSOd 6 ): δ 5.933 (s, 1H), 7.05 (m, 2H), 7.49−7.57 (m, 2H), 7.61 (dd, 3 J HH = 7.1 Hz, 4 J HH = 1.9 Hz, 1H), 7.81 (vd, 3 J HH = 7.7 Hz, 1H), 7.93 (vd, 3 J HH = 7.8 Hz, 2H), 8.04 (vt, 3 J HH = 7.98 Hz, 1H), 8.07 (ddd, 3 J HH = 9.5, 7.6 Hz, 4 J HH = 1.9 Hz, 1H), 9.6 (dd, 3 J HH = 6.0 Hz, 4 J HH = 1.3 Hz, 1H).13 C NMR (400 MHz, 22 °C, DMSO-d 6 ): δ 76.6, 117.8, 123.3, 123.7, 124.0, 126.7, 128.5, 129.6, 135.2, 138.0, 138.1, 143.0, 145.7, 149.8, 152.3, 153.1, 166.8. ESI-MS: solution of 1 in water, [1-K] − 553.973; calcd for [9-K] − ,C 17 H 12 ClN 2 O 3 PtS 553.990. Anal. Calcd for C 17 H 16 ClKN 2 O 5 PtS·2H 2 O: C, 32.41; H, 2.56; N, 4.45. Found: C, 32.35; H, 2.84; N, 4.46. | ["60 \nC"] | ["12 h"] | ["9"] | [] | [] | [] | [] | [] | []
bcsj.77.981 | Preparation of [Zn(glythr) 2 ] 2, [Zn(glyval) 2 ] 3, and [Zn(glypro) 2 ]4. To an aqueous solution of Hglythr (0.42 g, 2.0 mmol), Zn(OH) 2 (0.10 g, 1.0 mmol) was added and stirred at 60  C for 6 h and continuously stirred overnight at room temperature. After ﬁltration of the precipitation and removal of the solvent, 2 was obtained as a residue and then washed with hot water. 3 and 4 were prepared by referring to the method of 2. However, as for complex 4, after ﬁltration of the precipitate and removal of the solvent, we dissolved the residue in a methanol/ether (1:1) mixture solvent to remove the water. Complex 4 was obtained as a powder by removing the mixture solvent. | [] | [] | ["[Zn(glythr) 2 ] 2", "[Zn(glyval) 2 ] 3", "[Zn(glypro) 2 ] 4"] | ["Zn(OH) 2--0.10 g, 1.0 mmol"] | [] | ["Hglythr--0.42 g, 2.0 mmol", "Hglyval--N/A", "Hglypro--N/A"] | ["60 \nC", "room temperature"] | ["6 h", "overnight"] | ["water--N/A", "methanol/ether (1:1)--N/A"]
cg5010402 | Synthesis of [Cu 2 (ppz) 2 (Mo 3 O 10 )] (4). A solution (6 mL water) of Hppz (0.029 mg, 0.2 mmol), CuBr 2 (0.048g, 0.2 mmol), and (NH 4 ) 6 Mo 7 O 24 ·4H 2 O (100 mg, 0.08 mmol) was placed in a 15 mL Teﬂon-lined stainless autoclave and heated to 150 °C and held for 72 h. After cooling to room temperature and ﬁlteration, dark green block crystals were gained in about 45% yield based on Cu(II) salts. Anal. | [] | [] | ["[Cu 2 (ppz) 2 (Mo 3 O 10 )]"] | ["CuBr 2--0.048g, 0.2 mmol", "(NH 4 ) 6 Mo 7 O 24 ·4H 2 O--100 mg, 0.08 mmol"] | [] | ["Hppz--0.029 mg, 0.2 mmol"] | ["150 °C"] | ["72 h"] | ["water--6 mL"]
b706072f | [Ln 2 (SO 4 ) 2 (Himdc)(H 2 O) 3 ]·H 2 O(Ln= Gd 3a, Eu 3b) AmixtureofLn 2 O 3 (0.5 mmol), H 3 imdc (0.156 g, 1 mmol), MnSO 4 ·H 2 O (0.17 g, 0.1 mmol) and water (10.00 g, 556 mmol) in a molar ratio of 1 : 2 : 2 : 1111 was sealed in a 30 mL stainless steel reactor with Teﬂon liner and heated at 170 ◦ C for 10 days, then cooled to room temperature. Pink crystals of 3a and 3b were obtained. Yield: 22 and 21% for 3a and 3b (based on Ln 2 O 3 ). Anal.Calcd for C 5 H 10 Gd 2 N 2 O 16 S 2 3a: C, 8.20; H, 1.38; N, 3.82%. Found: C, 8.08; H, 1.47; N, 3.68%; and Calcd for C 5 H 10 Eu 2 N 2 O 16 S 2 3b:C, 8.32; H, 1.40; N, 3.88%. Found: C, 8.16; H, 1.63; N, 3.67%. Main IR absorption bands (cm −1 )for3a: 3406 m, 1573 s, 1384 s, 1109 m, 1109 m, 830 m, 664 w, 539 w; and for 3b 3395 m, 1598 s, 1384 m, 1112 m, 823 m, 656 w, 521 w (Fig. S1a‡). | [] | [] | ["[Ln 2 (SO 4 ) 2 (Himdc)(H 2 O) 3 ]·H 2 O", "C 5 H 10 Gd 2 N 2 O 16 S 2", "C 5 H 10 Eu 2 N 2 O 16 S 2"] | ["Ln 2 O 3--0.5 mmol"] | ["MnSO 4 ·H 2 O--0.17 g, 0.1 mmol"] | ["H 3 imdc--0.156 g, 1 mmol"] | ["170 ◦ C"] | ["10 days"] | ["water--10.00 g, 556 mmol"]
ic901671j | 1 H NMR (d 6 -DMSO, 500.32 MHz): δ -2.19 (s, 1H), 8.71 (s, 2H 3,5 0 ), 8.90 (brs) ppm.{(Bu 4 N) 2 [Os IV Cl 6 ]} 2 3 [Os IV Cl 4 (Him) 2 ](12). To a solution of (H 2 im) 2 [OsCl 6 ] (100 mg, 0.18 mmol) in dry ethanol (10 mL) excess Bu 4 NCl (153 mg, 0.55 mmol) was added. The suspension was stirred at 85 °C for 24 h. The volume of the solvent was then reduced to a quarter, and the reaction mixture was allowed to stand at -20 °C for 2 days. The orange crystals formed were filtered off, washed with diethyl ether (2  5 mL) and dried in vacuo. Yield: 80 mg, 58%. Anal. Calcd for C 70 H 152 Cl 16 N 8 Os 3 (M r = 2243.80 g/mol): C, 37.47; H, 6.83; N, 4.99. Found: C, 37.49; H, 6.70; N, 4.93. ESI-MS in MeOH (negative): m/z 469 [Os IV Cl 4 (Him) 2 -H þ ] , 367 [Os IV Cl 5 ] , 332 [Os III Cl 4 ] . IR, cm -1 : 615, 653, 737, 880, 1025, 1065, 1100, 1135, 1259, 1323, 1378, 1474, 1547, 2873, 2958, 3164, 3251. UV-vis (C 2 H 5 OH), λ max ,nm(ε,M -1 cm -1 ): 254 sh (19 949), 339 (49 763), 371 (45 578), 421 sh (7141). | ["-20 \nC"] | ["2 days"] | ["(Bu 4 N) 2 [Os IV Cl 6 ]"] | ["(H 2 im) 2 [OsCl 6 ]--100 mg, 0.18 mmol", "Bu 4 NCl--153 mg, 0.55 mmol"] | [] | [] | ["85 \nC"] | ["24 h"] | ["dry ethanol--10 mL"]
ic300654e | [Tb(L) 3 (H 2 O)](H 2 O) (2). Elem anal. Calcd (found) for C 51 H 40 N 9 O 8 Tb (1065.86): C, 57.46 (57.33); H, 3.78 (3.81); N, 11.82 (11.60). FT-IR (KBr): ν max 3391 (ν(O−H)), 1643 (ν as (C O)), 1594 (ν as (CO)), 1469, 1424 (ν s (CO)), 1404 (ν s (CO)), 1321, 1274 , 115 4, 773 cm −1 .FAB-MS:m/z 1046.64 {[Tb(L) 3 ·(H 2 O)] + ; Figure S2 in the SI}. | [] | [] | ["[Tb(L) 3 (H 2 O)](H 2 O)"] | [] | [] | ["L--not specified"] | [] | [] | []
c3ce42398k | Preparation of [Zn 2 Cl 2 (InMe-3-py) 2 (HInMe-3-py) 2 ] (2) ZnCl 2 (13.6 mg, 0.10 mmol), HInMe-3-py (56.5 mg, 0.20 mmol), THF (8 mL), and MeOH (2 mL) were heated in an acid digestion bomb at 80 °C for 72 h and then cooled to room temperature, resulting in the formation of colorless plate crystals (4.1 mg, yield 6%). Anal. calcd for C 60 H 38 Cl 2 N 8 O 16 Zn 2 :C,54.24; H, 2.88; N, 8.43%. Found: C, 54.24; H, 3.06; N, 8.51%. IR (ATR, cm −1 ): 1778w, 1708s, 1618w, 1561m, 1488w, 1380s, 1227m, 1187m, 1104m, 934w, 882w, 829w, 787w, 700s. | [] | [] | ["[Zn 2 Cl 2 (InMe-3-py) 2 (HInMe-3-py) 2 ]"] | ["ZnCl 2--13.6 mg, 0.10 mmol"] | [] | ["HInMe-3-py--56.5 mg, 0.20 mmol"] | ["80 °C"] | ["72 h"] | ["THF--8 mL", "MeOH--2 mL"]
zaac.200800278 | IR spectrum (cm ⫺1 ): 3335 (s), 3112 (s), 2985(m), 2862 (m), 1626 (s), 1574(s), 1549(s), 1492(s), 1469(s),1441(m), 1399 (s),1384 (s), 1317(w),1234 (s), 1175(s), 1072(m),1028(m), 963(w), 902(w), 866(m), 844(m), 811(m), 790(w), 698(w), 656(m), 555(m), 517(m), 463(w). | [] | [] | [] | [] | [] | [] | [] | [] | []
acs.inorgchem.7b02204 | Preparation of {[DyCu(hfac) 5 (NIT-Ph-p-OCH 2 trz)]·xC 6 H 14 }(1b,x= 0.5; 2b, x = 0). These two compounds have been synthesized following the procedure described above, but Dy(hfac) 3 ·2H 2 O (0.0166 g, 0.02 mmol) was used in place of Y(hfac) 3 ·2H 2 O. Anal. Calcd for C 41 H 25 CuF 30 N 5 O 13 Dy (1b; without C 6 H 14 ): C, 30.94; H, 1.58; N, 4.42. Found: C, 30.87; H, 1.62; N, 4.37. IR (KBr): 3510(w), 1652(s), 1503(m), 1474(m), 1257(s), 1226(s), 1142(s), 801(m), 661(m), 589(m) cm −1 . Anal. Calcd for C 41 H 25 CuF 30 N 5 O 13 Dy (2b): C, 30.94; H, 1.58; N, 4.42. Found: C, 30.82; H, 1.65; N, 4.39. IR (KBr): Table 1. Crystallographic Data and Structure Reﬁnement Summary for 1 and 2 1a 1b 2a 2b formula C 44 H 32 CuF 30 N 5 O 13 Ln C 123 H 75 Cu 3 F 90 N 15 O 39 Ln 3 fw 1561.21 1634.80 4554.37 4775.14 cryst syst triclinic triclinic monoclinic monoclinic space group P1  P1  P2 1 /cP2 1 /c T, K 113(2) 113(2) 113(2) 113(2) a, Å 12.619(3) 12.674(3) 18.785(3) 18.975(3) b, Å 13.548(3) 13.465(3) 17.138(3) 17.231(3) c, Å 18.375(4) 18.425(4) 52.31(1) 52.50(1) α, deg 82.97(3) 83.22(3) 90 90 β, deg 87.73(3) 87.43(3) 96.852(4) 96.380(4) γ, deg 71.53(3) 71.60(3) 90 90 V,Å 3 2957(1) 2962(1) 16720(5) 17057(5) θ, deg 1.12−28.09 1.11−25.00 6.52−89.90 6.05−77.70 Z 2244 D calcd ,gcm −3 1.753 1.833 1.809 1.860 μ,mm −1 1.493 1.767 3.390 9.030 unique reﬂns/R int 14402/0.0331 10391/0.0306 37880/0.1069 30702/0.1503 GOF (F 2 ) 1.059 1.064 1.053 1.035 R 1 /wR 2 [I >2σ(I)] a 0.0517/0.1220 0.0451/0.1238 0.1071/0.2350 0.0779/0.1948 R 1 /wR 2 (all data) a 0.0620/0.1334 0.0524/0.1344 0.1502/0.2630 0.1212/0.2271 a R 1 = ∑(¦¦F o ¦ − ¦F c ¦¦)/∑¦F o ¦. wR 2 =[∑w(¦F o ¦ 2 − ¦F c ¦ 2 ) 2 /∑w(¦F o ¦ 2 ) 2 ] 1/2 . | [] | [] | ["{[DyCu(hfac) 5 (NIT-Ph-p-OCH 2 trz)]\b1.5(DMF)} n", "C 41 H 25 CuF 30 N 5 O 13 Dy"] | ["Dy(hfac) 3 \b2H 2 O--0.0166 g, 0.02 mmol"] | [] | ["H 3 imdc--0.13 mM, 0.02 g", "H 2 biim--0.10 mM, 0.013 g"] | [] | [] | ["C 6 H 14--x= 0.5"]
ic060384f | Sample preparation for AFM. Procedure A. One milligram of crystals of compound 4 was treated with 1 mL of NaOH (0.1 mol L -1 ). The resulting solution was centrifuged at 40 000 rpm for 10 min, and a drop of the clear solution was deposited on a cleaved mica sheet previously treated with aminopropyltriethoxysilane. The drop was left in contact with the mica for 10 min and then washed with milliQ water. | [] | ["10 min"] | [] | [] | [] | [] | [] | [] | ["NaOH--1 mL, 0.1 mol L -1"]
j.jorganchem.2004.01.016 | Diethyl ether (10 ml) was allowed to diﬀuse into the CH 3 CN solution to aﬀord colorless plates of [Ag(Tab) 2 ](PF 6 )(1), which were collected by ﬁltration and washed with CH 2 Cl 2 /Et 2 O (1:4) and dried in vacuo.Yield: 51.1 mg (87.0% based on Ag). Anal. Calc. for C 18 H 26 AgF 6 N 2 PS 2 : C, 36.80; H, 4.43; N, 4.77. Found: C, 36.93; H, 4.21; N, 4.56%. IR (KBr disc): 1485 (m), 1126 (w), 1006 (w), 837 (s), 559 (m) cm 1 . UV–Vis (CH 3 CN, k max (nm (e M 1 cm 1 ))): 293 (8400).1 H 0 1 2 3 4 5 6 7 2em 1em 2ex 1e x Intensity Wavelength (nm) 250 300 350 400 500 550 600 650 450 Fig. 6. Excitation and emission spectra of complex 1 (solid line) and 2 (dashed line) in MeCN at ambient temperature.0 10 20 30 1em 2em 2ex 1ex Intensity Wavelength (nm) 300 350 400 450 500 550 600 650 700 750 800 Fig. 7. Excitation and emission spectra of complex 1 (solid line) and 2 (dashed line) in the solid state at ambient temperature. | [] | [] | ["[Ag(Tab) 2 ](PF 6 )(1)", "C 18 H 26 AgF 6 N 2 PS 2"] | ["Ag--NaN"] | [] | [] | [] | [] | ["Diethyl ether--10 ml", "CH 3 CN--NaN", "CH 2 Cl 2 /Et 2 O--1:4"]
j.poly.2013.08.055 | [MoO 2 L 3 ](3): Yield: 0.26 g (54%). Anal. Calc. for C 19 H 14 N 2 O 4 Mo: C, 66.97; H, 3.25; N, 6.51. Found: C, 66.95; H, 3.26; N, 6.50%.1 H NMR (DMSO-d 6 , 400 MHz) d; 8.11–7.18 (m, 11H, Aromatic), 2.93 (s, 3H, CH 3 ), ppm.13 C NMR (DMSO-d 6 ,100 MHz) d; 169.36, 165.06, 163.01, 152.34, 134.25, 132.43, 131.88, 130.98, 130.13, 129.24, 128.52, 127.84, 126.07, 125.02, 120.38, 119.84, 116.46, 113.69, 24.23.[MoO 2 L 4 ](4): Yield: 0.21 g (52%). Anal. Calc. for C 19 H 15 N 3 O 4 Mo: C, 51.23; H, 3.37; N, 9.43. Found: C, 51.24; H, 3.35; N, 9.44%. | [] | [] | ["[MoO 2 L 3 ]", "[MoO 2 L 4 ]"] | [] | [] | [] | [] | [] | []
c3dt53345j | The crystalline products were collected by filtration, washed with distilled water, and air-dried to give a yield of 45% (based on Mo). Elemental anal. Calcd (%) for C 84 H 48 Cu 8 Mo 12 N 12 O 62 (M r = 3876.94) (%): C, 26.02; H, 1.25; N, 4.04; Cu, 13.11; Mo, 29.70; Found (%): C, 26.08; H, 1.21; N, 4.08; Cu, 13.07; Mo, 29.74. Selected IR (KBr pellet, cm −1 ): 3083 (br), 1628 (sh), 1510 (m), 1418 (w), 1310 (s), 938 (s), 813 (s), 701 (s). | [] | [] | ["C 84 H 48 Cu 8 Mo 12 N 12 O 62"] | [] | [] | [] | [] | [] | []
acs.cgd.6b00213 | Synthesis of l,3-Bis[(methoxycarbonyl)methoxy]benzene (L1). MeCN (300 mL) was added to a mixture of resorcinol (11.10 g, 100 mmol), anhydrous K 2 CO 3 (34.5 g, 250 mmol), methyl chloroacetate (27.1 g, 250 mmol), and KI (0.5 g, 3 mmol). After heating at reﬂux for 48 h under nitrogen gas, the solvent was removed. A total of 200 mL of water was added to the residue, and the mixture was extracted by chloroform (3 × 200 mL). The organic phase was dried with anhydrous Na 2 SO 4 . After the chloroform was removed, the residue was recrystallized in methanol to aﬀord L1 in a yield of 55%. Anal. Calcd for C 12 H 14 O 6 (M r = 254.24): C, 56.69; H, 5.55. Found: C, 56.82; H, 5.41. | [] | [] | ["l,3-Bis[(methoxycarbonyl)methoxy]benzene", "C 12 H 14 O 6"] | [] | ["anhydrous K 2 CO 3--34.5 g, 250 mmol", "KI--0.5 g, 3 mmol"] | ["resorcinol--11.10 g, 100 mmol", "methyl chloroacetate--27.1 g, 250 mmol"] | ["reﬂux"] | ["48 h"] | ["MeCN--300 mL", "water--200 mL", "chloroform--3 × 200 mL", "methanol--recrystallized"]
c0ce00363h | Synthesis of 18-crown[6]$Cs[OH-isoH] (2), 18-crown[6]$Cs[CH 3 -isoH] (3), 18-crown[6]$Cs[Br-isoH] (4), 18-crown[6]$Cs[OCH 3 -isoH] (5), 18-crown[6]$Cs[NO 2 -isoH] (6) Cs 2 CO 3 , 18-crown[6] and X-isoH 2 acid were mixed together in stoichiometric ratio 0.5 : 1 : 1. The amount of reagents was chosen so that 100–200 mg of solid product could be obtained (see Table 1). The solid reagents were manually mixed in an agate mortar for ten minutes; as the crown ether readily adsorbs water from the atmosphere, the solid-state product was actually the result of a kneading process. For the reactions in solution the reagents (see Table 1) were added to ca. 10–15 mL of bidistilled water, and the solution was heated until complete dissolution, Scheme 1 The aromatic dicarboxylic acids C 8 H 4 O 4 X used in the present study for the synthesis 18-crown[6]$Cs[X-isoH] complexes [X ¼ OH (2), CH 3 (3), Br (4), OCH 3 (5), NO 2 (6), tert-butyl (8)]. | [] | [] | ["18-crown[6]$Cs[OH-isoH] (2)", "18-crown[6]$Cs[CH 3 -isoH] (3)", "18-crown[6]$Cs[Br-isoH] (4)", "18-crown[6]$Cs[OCH 3 -isoH] (5)", "18-crown[6]$Cs[NO 2 -isoH] (6)"] | ["Cs 2 CO 3--stoichiometric ratio 0.5 : 1 : 1"] | [] | ["18-crown[6]", "X-isoH 2 acid"] | [] | [] | ["bidistilled water--ca. 10–15 mL"]
acs.inorgchem.5b01754 | The resulting yellow suspension was ﬁltered oﬀ. The resulting solution was allowed to crystallize at 25 °C for a week. The resulting yellow crystals were washed with water, CH 3 CN, and diethyl ether and dried in air (270 mg, 70.4% based on Cu). Anal. Calcd (Found) for C 6 H 5 CuN 4 O 2 : C, 31.51 (30.70); H, 2.20 (2.56); N, 24.50 (23.95). IR selected data (KBr, cm −1 ): 3439 (m), 3341(m), 2114 (s), 1625 (s), 1573 (s), 1339 (s), 1285 (s). The purity of the sample was conﬁrmed by powder X-ray diﬀraction (Figure S3). | ["25 \nC"] | ["a week"] | ["C 6 H 5 CuN 4 O 2"] | [] | [] | [] | [] | [] | []
s0020-1693(03)00254-8 | After standing for several days, sky blue crystals grew.They were collected by suction filtration. Anal. Calc. for C 27 H 25 N 3 O 7 Cu: C, 57.19; H, 4.44; N, 7.41. Found: C, 57.13; H, 4.40; N, 7.28%. IR (KBr pellet, cm 1 ): 1681(s), 1610(s), 1589(s), 1559(s), 1485(s), 1450(s), 1415(s), 1393(vs), 1253(m), 864(w), 822(m), 754(m), 703(w), 670(w), 645(w). | [] | ["several days"] | ["C 27 H 25 N 3 O 7 Cu"] | [] | [] | [] | [] | [] | []
b618015a | {[Zn(L)(CH 3 OH) 2 (ClO 4 ) 2 (H 2 O)]} ‘ (4). Yellow crystals of 4 suitable for X-ray analysis were obtained by the similar method described for 3, except for using Zn(ClO 4 ) 2 ?6H 2 O instead of Zn(NO 3 ) 2 ?3H 2 O. Yield: y40%. IR (cm 21 , KBr pellets): 3126m, 1761w, 1625m, 1444w, 1332s, 1283m, 1205m, 1143m, 1091s, 972m, 930s, 881s, 839s, 814w, 774s, 726s, 675m, 634s, 566s. Elemental analysis was satisfactory. | [] | [] | ["{[Zn(L)(CH 3 OH) 2 (ClO 4 ) 2 (H 2 O)]} ?", "4"] | ["Zn(ClO 4 ) 2 ?6H 2 O--NaN"] | [] | [] | [] | [] | []
c7ce00535k | N, 11.32. IR data (KBr, cm − 1 ) : 3127 (m), 1627 (s), 1585 (s), 1519 (s), 1446 (m), 1353 (vs), 1131 (w), 1059 (m), 954 (w), 829 (m), 778 (m), 736 (m), 660 (w), 534 (w). [Mn(TPTA) 0.5 (BIBP) 0.5 (DMF)] (2) The preparation of 2 was similar to that of 1 except that MnCl 2 4H 2 O (0.0198 g, 0.1 mmol) was used instead of Zn(NO 3 ) 2 6H 2 O, colorless crystals were obtained with yield of 76%. Anal. Calcd (%) for C 22.5 H 18.5 MnN 3.5 O 5 (Mr = 472.85): C, 57.15; H, 3.94; N, 10.37. Found: C, 57.28; H, 4.15; N, 10.22. IR data (KBr, cm -1 ): 3421 (w), 3124(w), 3075 (w), 2938 (w), 1659 (s), 1607 (s), 1564 (vs), 1519 (s), 1438(s), 1392(vs), 1306(m), 1255(m), 1115 (m), 1066 (m), 962 (w), 829 (m), 727 (m), 660(w), 538(w). [Zn 1.5 (TPTA)] · DMF·H 2 O (3) A mixture of Zn(NO 3 ) 2 6H 2 O (0.0297 g, 0.1 mmol), H 4 TPTA (0.0407 g, 0.1 mmol), 8 mL DMF, and 2 mL water was sealed in a 15 mL Teflon reactor and heated at 130 °C for 3 days. Colorless block crystals were obtained in 70% yield, after washing with ethanol. Anal. Calcd (%) for C 24 H 18 N 2 O 10 Zn 1.5 (Mr = 594.00): C, 48.53; H, 3.31; N, 4.72. Found: C, 48.65; H, 3.44; N, 4.83. IR data (KBr, cm − 1 ) : 3428 (w), 3075 (w), 2797 (w), 2495 (w), 1871 (w), 1637 (vs), 1580 (vs), 1365 (vs), 1098 (w), 1030 (w), 925 (w), 861 (w), 771 (m), 723 (m), 538 (w). [Cd 1.5 (TPTA)] · (DMF)·2H 2 O (4) A mixture of Cd(NO 3 ) 2 4H 2 O (0.0236 g, 0.1 mmol), H 4 TPTA (0.0407 g, 0.1 mmol), 7 mL DMF, and 3 mL water was sealed in a 15 mL Teflon reactor and heated at 130 °C for 3 days, colorless crystals were obtained in 66 % yield. Anal. Calcd (%) for C 22.5 H 16.5 N 1.5 O 10.5 Cd 1.5 (Mr = 644.50): C, 41.93; H, 2.58; N, 3.26. Found: C, 41.86; H, 2.62; N, 3.31. IR data (KBr, cm − 1 ): 3435 (w), 3059 (w), 2802 (w), 2490 (w), 1871 (w), 1662 (m), 1618 (s), 1578(s), 1444 (s), 1373 (vs), 1108 (w), Page 4 of 22CrystEngComm CrystEngComm Accepted Manuscript Published on 23 May 2017. Downloaded by Cornell University Library on 24/05/2017 01:09:45. View Article Online DOI: 10.1039/C7CE00535K | [] | [] | ["[Mn(TPTA) 0.5 (BIBP) 0.5 (DMF)]", "C 22.5 H 18.5 MnN 3.5 O 5", "Zn 1.5 (TPTA)] · DMF·H 2 O", "Cd 1.5 (TPTA)] · (DMF)·2H 2 O"] | ["MnCl 2 \n4H 2 O--0.0198 g, 0.1 mmol", "Zn(NO 3 ) 2 \n6H 2 O--0.0297 g, 0.1 mmol", "Cd(NO 3 ) 2 \n4H 2 O--0.0236 g, 0.1 mmol"] | [] | ["H 4 TPTA--0.0407 g, 0.1 mmol", "H 5 L--0.5 mmol"] | ["180 8C", "130 °C", "130 °C"] | ["5 days", "3 days", "3 days"] | ["methanolic solutions of Mn(NCS) 2--0.1 mmol", "methanolic solutions of Mn(NCS) 2--0.1 mmol", "8 mL DMF, and 2 mL water--15 mL Teflon reactor", "7 mL DMF, and 3 mL water--15 mL Teflon reactor"]
ejic.201801243 | 1 ): calcd. C,40.94; H, 3.65; N, 8.95. found C, 40.43; H, 3.55; N, 8.89%. ESI-MS (MeOH) m/z [Found (Calcd)]: 410.06 (410.27) (80%) [VO(MeOH)L] + ; 394.32 (394.02) (100%) [VO 2 L] − . Crystals of 1 suitable for X-ray diffraction studies were grown from 95% ethanolic solution by slow evaporation at room temperature. Crystal of complex 1 is formulated as [K(H 2 O)(EtOH)][VO 2 (dar-inh)] (1a). [K(H 2 O) 2 ][VO 2 (dar-nah)] (2): Yellow complex 2 was prepared by the method described for complex 1 using ligand II. Yield: 0.40 g (85 %). C 16 H 17 N 3 O 8 VK (469.33 g mol -1 ): calcd. C, 40.94; H, 3.65; N, 8.95. found C, 40.58; H, 3.43; N, 8.77%.ESI-MS (MeOH) m/z [Found (Calcd)]: 410.24 (410.27) (30%) [VO(MeOH)L] + ; 394.30 (394.02) (100%) [VO 2 L] − . [K(H 2 O) 2 ][VO 2 (dar-bhz)] (3): Yellow complex 3 was prepared by the method described for complex 1 using ligand III. Yield: 0.33 g (70 %). C 17 H 18 N 2 O 8 VK (468.38 g mol -1 ): calcd. C, 43.59; H, 3.87; N, 5.98. found C, 43.08; H, 3.65; N, 5.90%.ESI-MS (MeOH) m/z [Found (Calcd)]: 335.36 (335.02) (50%) [VOL] + ; 393.38 (393.03) (100%) [VO 2 L] − . [K(H 2 O) 2 ][VO 2 (dar-fah)] (4): Yellow complex 4 was prepared by the method described for complex 1 using ligand IV as ligand. Yield: 0.35 g (76 %). C 15 H 16 N 2 O 9 VK (458.34 g mol -1 ): calcd. C, 39.31; H, 3.52; N, 6.11. found C,40.33; H, 3.54; N, 5.76%. ESI-MS (MeOH) m/z [Found (Calcd)]: 399.15 (399.04) (45%) [VO(MeOH)L] + ; 383.33 (383.01) (100%) [VO 2 L] − . [V V O(OMe)(MeOH)(dar-inh)] (5): Complex 1 (0.469 g, 0.0010 mmol) was dissolved in methanol (30 mL) and refluxed on a water bath for 4 h. The obtained clear solution was allowed to stand in the open flask for slow evaporation. The yellow solid slowly precipitated out within a week. This was filtered, washed with methanol followed by petroleum ether (b.p. 60 °C) and dried in a desiccator over silica gel. Yield: 0.32 g (68 %). C 18 H 20 N 3 O 7 V (441.31 g mol -1 ): calcd. C, 48.99; H, 4.57; N, 9.52. found C, 48.44; H, 4.50; N, 9.23%. ESI-MS (MeOH) m/z [Found (Calcd)]: 410.21 (410.06) (100%) [VO(MeOH)L] + ;394.48(394.02) (100%) [VO 2 L] − . [V V O(OMe)(MeOH)(dar-nah)] (6): Yellow Complex 6 was prepared from 2 by the method described for complex 5. Yield: 0.34 g (77 %). C 18 H 20 N 3 O 7 V (441.31 g mol -1 ): calcd. C, 48.99; H, 4.57; N 9.52. found C, 48.40; H, 4.50; N, 9.20%. ESI-MS (MeOH) m/z [Found (Calcd)]: 410.25 (410.06) (35%) [VO(MeOH)L] + ; 394.40(394.02) (100%) [VO 2 L] − . Crystals of 1 suitable for Xray diffraction studies were grown by slow evaporation of a methanolic solution of 2 at room temperature within a week. 10.1002/ejic.201801243 Accepted Manuscript European Journal of Inorganic Chemistry This article is protected by copyright. All rights reserved. | ["room temperature"] | ["slow evaporation for a week"] | ["[VO(MeOH)L] +", "[VO 2 L] −", "[VO 2 (dar-inh)]", "[VO 2 (dar-nah)]", "[VO 2 (dar-bhz)]", "[VO 2 (dar-fah)]", "[V V O(OMe)(MeOH)(dar-inh)]", "[V V O(OMe)(MeOH)(dar-nah)]"] | ["CdCl 2 .2H 2 O--0.5 mmol, 0.110 g"] | ["K(H 2 O)(EtOH)--not available", "K(H 2 O) 2--not available", "K(H 2 O) 2--not available", "K(H 2 O) 2--not available"] | ["Temozolomide--0.5 mmol, 0.100 g", "ligand II--not available", "ligand III--not available", "ligand IV--not available"] | ["50 \nC"] | ["4 h"] | ["hot ethanol--20 mL", "methanol--30 mL"]
chem.201500343 | Syntheses of uranyl polyrotaxanes 1and 2 UO 2 (NO 3 ) 2 ·6H 2 O(140 mL, 0.070 mmol) was added to asuspension of C5CN3-CB6 (0.10 g, 0.070 mmol) in water (2 mL) in astainless steel bomb. After treating with HNO 3 to adjust the initial pH value to about 1.83, the bomb was sealed, kept at 1808Cfor 72 h, and cooled to room temperature to obtain light yellow crystals of 1, which were isolated, washed with water and ethanol, and dried in air.The final pH of the reaction mixture was 3.39. | [] | [] | ["uranyl polyrotaxanes 1and 2"] | ["UO 2 (NO 3 ) 2 ?6H 2 O--140 mL, 0.070 mmol"] | [] | ["C5CN3-CB6--0.10 g, 0.070 mmol"] | ["180 \n8C"] | ["72 h"] | ["water--2 mL"]
10610278.2013.844815 | The mixture was reﬂuxed for 5 h, and then cooled to ambient temperature. Upon cooling, pTsOH (0.0784 mol) was added with stirring to the CH 2 Cl 2 solution. After stirring for 30 min, the acidiﬁed product was extracted with water (2 £ 100 mL), basiﬁed with K 2 CO 3 and reextracted with CH 2 Cl 2 (2 £ 50 mL). The solution was evaporated to yield a white solid that was used without further puriﬁcation (4.2 g, 72%). | [] | [] | [] | [] | ["pTsOH--0.0784 mol"] | [] | [] | ["5 h", "30 min"] | ["CH 2 Cl 2 solution--NaN", "water--2 x 100 mL", "K 2 CO 3--NaN", "CH 2 Cl 2--2 x 50 mL"]
b702235b | Ru–Yb(B), {[Ru(phen)(CN) 4 ] 3 [Yb(phen)(H 2 O) 3 ] 2 (H 2 O) 14 } ∞ .A solution of Yb(NO 3 ) 3 ·5H 2 O (4.5 mg, 0.01 mmol) and 1,10phenanthroline (1.8 mg, 0.01 mmol) in CH 3 CN–water (1 : 4, 5cm 3 ) was added to a solution of K 2 [Ru(phen)(CN) 4 ] (8.0 mg, 0.015 mmol) in water (5 cm 3 ). Slow evaporation of the resulting solution afforded orange crystals suitable for X-ray diffraction studies. The crystals were ﬁltered off, washed with CH 3 CN and water and dried in air. Yield: 7.8 mg, 71%. Found: C, 40.7; H, 3.8; N, 13.8%. Calc. for Ru–Yb(B) + acetone (C 75 H 86 N 22 O 21 Ru 3 Yb 2 ): C, 39.5; H, 3.8; N, 13.5%. IR data (KBr, cm −1 ): 3432vs,br, 2104sh, 2053vs, 1626m, 1580sh, 1518w, 1496w, 1425m, 1407sh, 1384sh, 1142w, 1104w, 848m, 808w, 783w, 725m, 638w, 550w. | [] | [] | ["Ru–Yb(B)", "acetone (C 75 H 86 N 22 O 21 Ru 3 Yb 2 )"] | ["Yb(NO 3 ) 3 ·5H 2 O--4.5 mg, 0.01 mmol", "K 2 [Ru(phen)(CN) 4 ]--8.0 mg, 0.015 mmol"] | [] | ["1,10phenanthroline--1.8 mg, 0.01 mmol"] | [] | [] | ["CH 3 CN–water--1 : 4, 5cm 3", "water--5 cm 3"]
ch10371 | {[Cu 2 (ces)(pp) 2 (CH 3 OH)]} N (3) A solution of cis-H 2 ces (0.05 mmol) and 3-(2-pyridyl)pyrazole (Hpp) (0.05 mmol) in CH 3 OH (10 mL) in the presence of excess 2,6-dimethylpyridine (approximately 0.05 mL for adjusting the pH value to basic conditions) was carefully layered on top of a H 2 O solution (15 mL) of Cu(ClO 4 ) 2 6H 2 O (0.1 mmol) in a test tube. Blue prism single crystals suitable for X-ray analysis appeared at the tube wall after approximately 1 month at room temperature (yield: ,40% based on cis-H 2 ces). n max (KBr)/cm 1 3423m (br), 1612s, 1435m, 1361m, 1285w, 1262w, 1163m, 1138w, 1101w, 1079m, 1051w, 1022w, 988w, 937m, 851w, 796m, 762m, 646w, 507w. Anal. Calc. for C 21 H 18 Cu 2 N 6 O 6 : C 43.68, H 3.14, N 14.55. Found: C 43.52, H 3.23, N 14.33%. | [] | [] | ["[Cu 2 (ces)(pp) 2 (CH 3 OH)] n"] | ["Cu(ClO 4 ) 2 6H 2 O--0.1 mmol"] | [] | ["cis-H 2 ces--0.05 mmol", "3-(2-pyridyl)pyrazole (Hpp)--0.05 mmol"] | ["room temperature"] | ["approximately 1 month"] | ["CH 3 OH--10 mL", "H 2 O--15 mL", "2,6-dimethylpyridine--approximately 0.05 mL"]
ncomms12195 | Methods Synthetic methods. Na 2 [IrCl 6 ]  6H 2 O was heated to 150 °C in vacuo for 6 h, cooled to room temperature (exp. (calc. for Na 2 [IrCl 6 ]) weight loss ¼ 19% (19%)) and subsequently heated to 200 °C in a ﬂow reactor under F 2 gas (10% diluted in Ar) and kept for 6 h. The last step was repeated to improve the crystallinity of the white product (exp. (calc. for Na 2 [IrF 6 ]) weight loss ¼ 19% (22%)) that was identiﬁed as Na 2 [IrF 6 ] by powder X-ray diffraction (Supplementary Fig. 32). A solution of Na 2 [IrF 6 ] (68 mg, 0.19 mmol) in water (1 ml) was added a solution of PPh 4 Cl (200 mg, 0.53 mmol) in water (3 ml). The resulting solution was left undisturbed for 1 h to produce crystalline 1 (114 mg, 59%). Anal. calcd. (found) for C 48 H 44 F 6 IrP 2 O 2 : C: 56.46% (56.58%), H: 4.34% (4.19%). 1 can reversibly be oxidized to [IrF 6 ]  (E 1/2 ¼þ0.8 V versus Fc þ /Fc; Supplementary Fig. 33). The addition of 1-vinylimidazole (0.80 g, 8.5 mmol) to a methanol solution (40 ml) of 1 (100 mg, 0.098 mmol) and Zn(NO 3 ) 2  6H 2 O (100 mg, 0.34 mmol) afforded crystals of 2 after 1 day. Yield: 60 mg (82%). Anal. calcd. (found) for C 20 H 24 F 6 IrN 8 Zn: C: 32.11% (32.36%), H: 3.23% (3.07%), N: 14.98% (14.67%). Complex 3 was obtained from (NH 4 ) 2 [IrCl 6 ] (203 mg, 0.460 mmol) that was ﬁrst dissolved in aqueous HCl (0.1 M, 100 ml). The solution was heated to 50 °C and ﬁltered hot. To this solution, a solution of PPh 4 Cl (360 mg, 0.963 mmol) in aqueous HCl (0.1 M, 70 ml) was added slowly, inducing an immediate precipitation of orange-brown crystals. On complete addition, the reaction mixture was cooled to room temperature and stirred for 30 min leaving only a slightly coloured solution. The product was ﬁltered off and washed three times with water and dried in a dynamic vacuum. Yield: 453 mg (91%). An al. calcd. (found) for C 48 H 40 Cl 6 IrP 2 : C: 53.20% (53.24%), H: 3.72% (3.67%). | [] | [] | ["Na 2 [IrF 6]", "Na 2 [IrCl 6]", "1", "2", "3"] | ["Na 2 [IrCl 6 ]\n6H 2 O--68 mg, 0.19 mmol", "Na 2 [IrF 6 ]--68 mg, 0.19 mmol", "(NH 4 ) 2 [IrCl 6 ]--203 mg, 0.460 mmol"] | ["Zn(NO 3 ) 2 \n6H 2 O--100 mg, 0.34 mmol"] | ["PPh 4 Cl--200 mg, 0.53 mmol", "1-vinylimidazole--0.80 g, 8.5 mmol", "PPh 4 Cl--360 mg, 0.963 mmol"] | ["150 \n200 \n50 \nroom temperature"] | ["6 h", "6 h", "1 h", "1 day", "30 min"] | ["water--1 ml", "water--3 ml", "methanol--40 ml", "aqueous HCl (0.1 M, 100 ml)--", "aqueous HCl (0.1 M, 70 ml)--"]
c5nj00071h | Synthesis of complexes Synthesis of 1. First, to an ethanol (5 mL) and water (15 mL) solution of NiCl 2 6H 2 O (237.69 mg, 1 mmol) solid KCN (260.48 mg, 4 mmol) was added and a clear yellow K 2 [Ni(CN) 4 ] solution formed. Then, a solution of ZnCl 2 in ethanol (136.32 mg, 1 mmol) was added to this solution resulting in a cream slurry. When edbea (148.20 mg, 1 mmol) was added to the obtained slurry with continuous stirring, a clear yellow solution formed within 5 min. The resulting solution was filtered and left to crystallize at room temperature. | [] | [] | ["NaN"] | ["NiCl 2 \n6H 2 O--237.69 mg, 1 mmol", "ZnCl 2--136.32 mg, 1 mmol"] | [] | ["edbea--148.20 mg, 1 mmol"] | [] | [] | ["ethanol--5 mL", "water--15 mL"]
c3dt51839f | 6,6′-(1,4,10,13-Tetraoxa-7,16-diazacyclooctadecane-7,16-diyl)bis(N 2 ,N 2 -diethyl-N 4 ,N 4 -di(pyridin-2-yl)-1,3,5-triazine-2,4-diamine) (L 2 ) L 1 (1.66 g, 4.67 mmol), diaza-18-crown-6 (0.6 g, 2.29 mmol) and diisopropylethylamine, DIPEA (1.2 ml, 6.87 mmol) were dissolved in 40 ml of 1 : 1 (v/v) MeCN–toluene, and refluxed over the course of four days. After this time, the solution was reduced in vacuo to give a brown solid, which was subsequently re-dissolved in 30 ml of deionised water and extracted with CH 2 Cl 2 (2 × 30 ml). The organic extracts were combined and reduced in vacuo to give an oﬀ-white coloured powder. This powder was then washed with warm ethanol to yield a clean white powder. Yield: 1.81 g (87.7%). MW: 901.07. MP: 198.4–200.1 °C.1 H NMR (200 MHz, d 6 -DMSO): δ 8.30 (m, 4H), 7.62 (m, 4H), 7. 55 (m, 4H), 6.99 (m, 4H), 3.65–3.07 (m, 32H), 1.08 (t, 6H, J = 6.8 Hz), 0.91 (t, 6H, J = 6.8 Hz). | [] | [] | ["6,6′-(1,4,10,13-Tetraoxa-7,16-diazacyclooctadecane-7,16-diyl)bis(N 2 ,N 2 -diethyl-N 4 ,N 4 -di(pyridin-2-yl)-1,3,5-triazine-2,4-diamine) (L 2 ) L 1"] | [] | [] | ["diaza-18-crown-6--0.6 g, 2.29 mmol", "diisopropylethylamine, DIPEA--1.2 ml, 6.87 mmol"] | ["refluxed"] | ["four days"] | ["1 : 1 (v/v) MeCN–toluene--40 ml", "deionised water--30 ml", "CH 2 Cl 2--2 × 30 ml", "ethanol--warm"]
ic501849g | Elemental analysis calcd (%) for L-1: C 43.05, H 4.48, N 2.51; found C 43.44, H 4.62, N 2.35. IR (solid KBr pellet, cm −1 ): 3412.4m, 2360.7w, 1621.0s, 1442m, 1398s, 1363.6s, 1307.3w, 717.7m, 487.2w. | [] | [] | ["L-1"] | [] | [] | [] | [] | [] | []
ic200006m | Reaction of Ce 4þ with NpO 2 2þ and PhP2. A50μL volume of a 0.372 M stock solution of Np(VI) was placed in an autoclave along with (NH 4 ) 2 Ce(NO 3 ) 6 (0.0111 g, 0.0202 mmol) and PhP2 (0.0223 g, 0.0937 mmol) in a 10 mL PTFE autoclave linear. After adding the ligand, the color of the solution changed from pink to green.23,28 A total of 350 μL of distilled water was then added. The closed linear was sealed inside a stainless steel autoclave and then heated to 180 °C for 3 days in a furnace. The furnace was turned off, and the autoclave was allowed to cool to room temperature before opening. The products were pale green acicular crystals of Np x Ce 1x [C 6 H 4 (PO 3 H) 2 ] 2 3 2H 2 O (NpCePhP2) as the major product, an amorphous phase containing Np(VI), and trace amounts of Np x Ce 1x [C 6 H 4 (PO 3 H)(PO 3 H 2 )][C 6 H 4 (PO 3 H)(PO 3 )] 3 2H 2 O (CeNpPhP2) and CePhP2. | [] | [] | ["Np x Ce 1x [C 6 H 4 (PO 3 H) 2 ] 2 3 2H 2 O", "NpCePhP2", "Np x Ce 1x [C 6 H 4 (PO 3 H)(PO 3 H 2 )][C 6 H 4 (PO 3 H)(PO 3 )] 3 2H 2 O", "CeNpPhP2", "CePhP2"] | ["(NH 4 ) 2 Ce(NO 3 ) 6--0.0111 g, 0.0202 mmol"] | [] | ["PhP2--0.0223 g, 0.0937 mmol"] | ["180 °C"] | ["3 days"] | ["distilled water--350 μL"]
poc.4150 | 2.2.2 ¦ [Cd 2 (tdzdc) 2 (bpp) 3 ] n (2) A mixture of H 2 tdzdc (34.8 mg, 0.2 mmol), bpp (39.6 mg, 0.2 mmol), and Cd(OAc) 2 3H 2 O (4.39 mg, 0.2 mmol) in 5 ml of H 2 O was stirred about 10 min and sealed in a 6-ml glass vial and heated to 95  C for 3 days. After the autoclave was cooled to room temperature in 12 h, yellow crystals were collected with 40% yield based on Cd II . Anal. Calcd for C 47 H 42 N 6 Cd 2 S 4 O 8 (%): C, 48.17; H, 7.17; N, 3.61. Found (%): C, 48.05; H, 7.36; N, 3.52. | [] | ["12 h"] | ["[Cd 2 (tdzdc) 2 (bpp) 3 ] n", "C 47 H 42 N 6 Cd 2 S 4 O 8"] | ["Cd(OAc) 2 \n3H 2 O--4.39 mg, 0.2 mmol"] | [] | ["H 2 tdzdc--34.8 mg, 0.2 mmol", "bpp--39.6 mg, 0.2 mmol"] | ["95 \nC"] | ["3 days"] | ["H 2 O--5 ml"]
acs.cgd.5b00117 | Synthesis of 2-(2,4-Disulfophenyl)imidazo(4,5-f)(1,10)-phenanthroline (H 3 sfpip). A mixture of benzaldehyde-2,4-disulfonic acid disodium salt (0.465 g, 1.5 mmol) 1,10-phenanthroline-5,6-dione (0.315 g, 1.5 mmol), ammonium acetate (2.31 g, 30 mmol), and glacial acetic acid (30 mL) was reﬂuxed for 2 h, then cooled to room temperature, and diluted with water (ca. 60 mL). Dropwise addition of concentrated aqueous ammonia gave a yellow precipitate, which was collected and washed with water followed by vacuum drying to give the ligand in 56.49% yield (0.274 g ). Anal. Calcd (%) for C 19 H 12 N 4 O 6 S 2 (700.37): C 49.9; H 2.65; N 12.27%. Found: C 50.00; H 2.69; N 12.29%. IR (KBr, cm −1 ): 3525(m), 3433(w), 3221(m), 1646(w), 1569(m), 1509(m), 1448(s), 1399(s), 1297(w), 1198(s), 1076(s), 1035(s), 806(s), 739(s), 691(s), 641(s), 620(s), 516(s).1 H NMR data (400 MHz, DMSO): δ 9.15 (d, J = 7.9 Hz, 2H), 8.30 (dd, J = 39.4, 8.7 Hz, 2H), 7.87 (d, J = 7.4 Hz, 1H), 6.04(m, 4H). | [] | [] | ["C 19 H 12 N 4 O 6 S 2"] | [] | ["ammonium acetate--2.31 g, 30 mmol"] | ["benzaldehyde-2,4-disulfonic acid disodium salt--0.465 g, 1.5 mmol", "1,10-phenanthroline-5,6-dione--0.315 g, 1.5 mmol"] | [] | ["2 h"] | ["glacial acetic acid--30 mL", "water--ca. 60 mL"]
c1ce06104f | Synthesis of [Mn(2,2 0 -bipyridine) 3 ][Mn 2 TCNQ 3 ]$solvate: A solution of Mn(NO 3 ) 2 $6H 2 O (27.8 mg, 0.097 mmol), Li(OAc)$2H 2 O (16.5 mg, 0.16 mmol), and 2,2 0 -bipyridine (15.1 mg, 0.097 mmol) in MeOH (6.0 mL) was allowed to diffuse into a solution of TCNQH 2 (20 mg, 0.097 mmol) in DMSO (1.0 mL) under nitrogen. Bright red hexagonal prismatic crystals suitable for X-ray diffraction were obtained from this mixture. Yield 12.5 mg. Anal. Calcd for Mn 3 (C 12 H 4 N 4 ) 3 (C 10 H 8 N 2 ) 3 $CH 3 OH$10H 2 O: C, 55.2; H, 4.1; N, 17.3%. | [] | [] | ["[Mn(2,2 0 -bipyridine) 3 ][Mn 2 TCNQ 3 ]$solvate", "Mn 3 (C 12 H 4 N 4 ) 3 (C 10 H 8 N 2 ) 3 $CH 3 OH$10H 2 O"] | ["Mn(NO 3 ) 2 $6H 2 O--27.8 mg, 0.097 mmol", "Li(OAc)$2H 2 O--16.5 mg, 0.16 mmol"] | [] | ["2,2 0 -bipyridine--15.1 mg, 0.097 mmol", "TCNQH 2--20 mg, 0.097 mmol"] | [] | [] | ["MeOH--6.0 mL", "DMSO--1.0 mL"]
c3nj40783g | For 3, yield: 65%. Found: C, 55.19; H, 3.79; N, 4.63. Anal.calcd for C 28 H 22 N 2 O 10 Zn: C, 55.23; H, 3.62; N, 4.60. IR (KBr, cm 1 ): n 3565–3546 (br, s), 3007 (m), 2895 (w), 2797 (w), 2062 (w), 1696 (m), 1631 (vs), 1594 (s), 1542 (s), 1479 (m), 1448 (s), 1395 (vs), 1371 (vs), 1289 (m), 1258 (m), 1213 (m), 1192 (w), 1173 (w), 1150 (m), 1090 (m), 1051 (s), 1012 (s), 976 (m), 913 (w), 867 (w), 773 (s), 758 (s), 742 (s), 732 (w), 643 (s), 569 (m), 518 (w). | [] | [] | ["3", "C 28 H 22 N 2 O 10 Zn"] | [] | [] | [] | [] | [] | []
1521-3749(200206)628:5<1116::aid-zaac1116>3.0.co;2-m | { [Cu(AcO) 2 (4,4⬘-bipy)] · 3H 2 O } n (3). A solution of copper(II) acetate monohydrate (0.60g, 3.00mmol) in 20mL of water was slowly added, with stirring, to a solution of lactic acid (0.54g, 6.00mmol) in 10mL of EtOH, and stirring was then continued during addition of a solution of 4,4⬘-bipyridine (0.47g, 3.00mmol) in 10mL of EtOH. The resulting blue solution was refluxed for 2h, left to cool to room temperature, and stirred for 5 days. Slow evaporation of the solvent afforded a solid composed of two kinds of crystal, [Cu(HLACO) 2 (4,4⬘-bipy)] [21] and {[Cu(AcO) 2 (4,4⬘-bipy)] · 3H 2 O} n . Yield 436 mg (37 %). | [] | ["5 days"] | ["{ [Cu(AcO) 2 (4,4⬘-bipy)] · 3H 2 O } n"] | ["copper(II) acetate monohydrate--0.60g, 3.00mmol"] | [] | ["lactic acid--0.54g, 6.00mmol", "4,4⬘-bipyridine--0.47g, 3.00mmol"] | ["refluxed"] | ["2h"] | ["water--20mL", "EtOH--10mL"]
ic050935m | Synthesis. (H 2 O 3 PCH 2 ) 2 NCH 2 C 6 H 4 COOH was synthesized by a Mannich-type reaction, according to the literature, starting from p-methylaminebenzoic acid. (H 2 O 3 PCH 2 ) 2 NH (Aldrich) and Ba(OH) 2 ‚ 8H 2 O (Merck) were used as obtained. | [] | [] | ["(H 2 O 3 PCH 2 ) 2 NCH 2 C 6 H 4 COOH"] | ["Ba(OH) 2 ‚ 8H 2 O--NaN"] | [] | ["(H 2 O 3 PCH 2 ) 2 NH (Aldrich)--NaN"] | [] | [] | []
j.poly.2020.114411 | 6 yellow-orange crystals are formed. Yield – 60%. Anal. Calc. for C 15 H 21 N 6 O 8.5 Zn: C, 37.01; H, 4.34; N, 17.26; O, 27.94 Found: C, 36.68; H, 4.05; N, 17.01, O, 27.72 %. IR-ATR (cm -1 ): 3333 m, 3241 m, 2974 w, 1654 m, 1613 s, 1547 m, 1503 m, 1438 s, 1416 vs, 1364 s, 1305 vs, 1223 s, 1087 m, 1062 m, 1049 s, 1019 s, 972 m, 882 m, 835 s, 816 s, 667 m. | [] | [] | ["C 15 H 21 N 6 O 8.5 Zn"] | [] | [] | [] | [] | [] | []
b708927a | in the air. Yield: ca. 90%. Found: C, 41.1; H, 2.9; N, 7.4. Calc.for C 33 H 29 N 5 Cl 4 O 4 CoRe (1): C, 41.9; H, 2.9; N, 7.4%. IR bands associated to the malonate ligand appear at (values in cm −1 ) 1661 (vs), 1363 (s), 988 (w) and 939 (w). Some of these crystals were suitable for X-ray diffraction.[ReCl 4 (l-mal)Fe(dmphen) 2 ]·MeCN (2) (AsPh 4 ) 1.5 (HNEt 3 ) 0.5 [ReCl 4 (mal)] (53 mg, 0.05 mmol) was dissolved in a mixture of MeCN (10 cm 3 ) and DMF (0.3 cm 3 ). | [] | [] | ["[ReCl 4 (l-mal)Fe(dmphen) 2 ]·MeCN (2)"] | ["[ReCl 4 (l-mal)Fe(dmphen) 2 ]--53 mg, 0.05 mmol"] | [] | ["AsPh 4--1.5", "HNEt 3--0.5"] | [] | [] | ["MeCN--10 cm 3", "DMF--0.3 cm 3"]
j.ica.2019.119183 | 2.2.3. {(C 36 H 36 N 24 O 12 )·Cu 2 (H 2 O) 5 }·2(NO 3 )·2Cl·7H 2 O (3) Q[6]·10H 2 O (0.06 g, 0.05 mmol) and Cu(NO 3 ) 2 ·3H 2 O (0.048 g, 0.2 mmol) were distributed in deionized water (10 mL). The mixture was magnetically stirred for 1 h and placed in a dust-free environment.Slow evaporation of the solvent over a period of a week provided palegreen rod-shaped crystals. The yields based on Q[6] for 3 is 50%. Anal. | [] | ["a week"] | ["{(C 36 H 36 N 24 O 12 )·Cu 2 (H 2 O) 5 }·2(NO 3 )·2Cl·7H 2 O", "Q[6]·10H 2 O"] | ["Cu(NO 3 ) 2 ·3H 2 O--0.048 g, 0.2 mmol"] | [] | ["Q[6]--0.06 g, 0.05 mmol"] | [] | ["1 h"] | ["deionized water--10 mL"]
ic0618302 | Synthesis of Co 2 (H 2 O) 2 (O 3 PC 2 H 4 PO 3 ), I. A mixture of CoCl 2 ‚6H 2 O (1 mmol) and 1,2-ethylenediphosphonic acid (1 mmol) in 5 mL of deionized (DI) water was placed into an autoclave. The autoclave was then sealed and heated for 6 days at 180 °C (initial and final pH 1 and 2, respectively). Pink powder containing crystals suitable for structure determination were obtained. Elemental analysis (C, H, N) was carried out by the Marine Sciences Institute Analytical Laboratory at UCSB. Found (wt %): H, 2.19; C, 7.23.Calcd (wt %): H, 2.37; C, 7.07. FTIR measurements were carried out on a Nicolet Magna 850 IR Spectrometer. FTIR frequencies (KBr) above 1400 cm -1 : 3467 vs, 3425 vs, 2962 m, 2920 m, 1616 s, 1412 s. | [] | [] | ["Co 2 (H 2 O) 2 (O 3 PC 2 H 4 PO 3 )"] | ["CoCl 2 ‚6H 2 O--1 mmol"] | [] | ["1,2-ethylenediphosphonic acid--1 mmol"] | ["180 °C"] | ["6 days"] | ["DI water--5 mL"]
zaac.201400341 | Synthesis of Mn-2: Single crystals suitable for single-crystal X-ray diffraction were prepared by slow evaporation of the filtrate of the reaction of Mn(NCS) 2 (3.0 mmol, 511.0 mg), and 4-(4-chlorobenzyl) pyridine (0.75 mmol, 131.8 μL) in 4 mL acetonitrile. Job/Unit: Z14341 /KAP1 Date: 06-10-14 17:16:29 Pages: 9 z201400341e.xml J. Werner, T. Neumann, C. Näther ARTICLE Synthesis of Ni-2: Single crystals suitable for single-crystal X-ray diffraction were obtained by a reaction of Ni(NCS) 2 (0.15 mmol, 26.3 mg) and 4-(4-chlorobenzyl)pyridine (0.3 mmol, 52.7 μL) in water (1.5 mL) at 105 °C in a closed 10 mL glass culture tube. Light-blue colored crystals were obtained after several days. A light-blue crystalline powder on a larger scale was obtained by stirring Ni(NCS) 2 (349.7 mg, 4.00 mmol), and 4-(4-chlorobenzyl)pyridine (176 μL, 1.00 mmol) in ethanol (5 mL) for 10 d. Yield: 93.7 %. | [] | [] | ["Mn-2", "Ni-2"] | ["Mn(NCS) 2--3.0 mmol, 511.0 mg", "Ni(NCS) 2--0.15 mmol, 26.3 mg", "Ni(NCS) 2--349.7 mg, 4.00 mmol"] | [] | ["4-(4-chlorobenzyl) pyridine--0.75 mmol, 131.8 μL", "4-(4-chlorobenzyl)pyridine--0.3 mmol, 52.7 μL", "4-(4-chlorobenzyl)pyridine--176 μL, 1.00 mmol"] | ["room temperature", "105 °C"] | ["several days", "10 d"] | ["acetonitrile--4 mL", "water--1.5 mL", "ethanol--5 mL"]
00958970601026897 | IR spectrum (cm 1 ): 3448(m), 3052(w), 1628(s), 1579(m), 1522(s), 1421(s), 1340(w), 1144(w), 1092(w), 994(s), 765(m), 716(s), 635(s), 548(m), 463(m). | [] | [] | [] | [] | [] | [] | [] | [] | []
s10870-005-2216-6 | b wR =    w  F 2 o − F 2 c  2  /  w  F 2 o  2  1/2 .tube slow diffusion reaction. Solid BTCAH 4 (10.0 mg, 0.039 mmol) was dissolved in 8 mL of deionized water containing 4.0 mL of 0.05 M KOH (0.2 mmol). Solid Co(ClO 4 ) 2 ·6H 2 O (10.4 mg, 0.039 mmol) was dissolved in 8 mL of acetonitrile. The BTCA containing solution was added to a thin glass tube, 4 mm ID. The Co(ClO 4 ) 2 solution was added slowly on top of the BTCA containing solution such that the solutions remained layered. The tube was allowed to stand for a week during which time pale-yellow crystals appeared. These crystals were harvested and analyzed by single crystal X-ray diffraction. Yield 0.009 g (67.0%). | [] | [] | ["BTCAH 4 (Co(ClO 4 ) 2 ·6H 2 O)"] | ["Co(ClO 4 ) 2 ·6H 2 O--10.4 mg, 0.039 mmol"] | ["KOH--4.0 mL of 0.05 M (0.2 mmol)"] | ["BTCAH 4--10.0 mg, 0.039 mmol"] | [] | ["a week"] | ["deionized water--8 mL", "acetonitrile--8 mL"]
c1dt11070e | 1 HNMR(CD 3 CN, ppm): 1.0 (t, J = 6.8 Hz, 1.5H, CH 3 of ether), 3.3 (q, J = 6.8 Hz, 1H, CH 2 of ether), 3.60 (s, 6H, OMe), 3.80, 3.90 (s, 16H, OCH 2 ).[NaY(TFA) 4 (diglyme)] (1). NaH (0.033 g, 1.37 mmol), TFAH (0.10 ml, 1.32 mmol) and Y(TFA) 3 (H 2 O) 3 (0.64 g, 1.33 mmol).Yield, 0.86 g (94%). Anal. Calcd. for C 14 H 14 F 12 NaO 11 Y (698.1): C, 24.01; H, 2.0; Na, 3.29; Y, 12.75. Found: C, 24.01; H, 2.10; Na, 3.26; Y, 12.75%. FT-IR (Nujol, cm -1 ): 1784 m, 1683 m (n as CO 2 ), 1462 s, 1376 s, 1223 m, 1204 m, 1148 m (n C–F , n C–O ), 1092w, 1019w, 940w, 870w, 846 m, 796 m, 723 s, 607 m, 523 m, 455 m, 439m. | [] | [] | ["[NaY(TFA) 4 (diglyme)]"] | ["NaH--0.033 g, 1.37 mmol", "TFAH--0.10 ml, 1.32 mmol", "Y(TFA) 3 (H 2 O) 3--0.64 g, 1.33 mmol"] | [] | [] | [] | [] | []
ic9015838 | The insoluble salts were filtered off on an anaerobic frit in the drybox, and the filtrate was evaporated under a vacuum to dryness. The residue was dissolved in MeCN (30 mL); the yellow solution was filtered and reduced to 10.0 mL. Yellow-orange crystals (0.222 g, 65%), suitable for X-ray analysis, were deposited from the MeCN solution overnight.1 H NMR (CD 3 CN, 1.95 ppm): δ 28.28, 13.93, 12.66, 7.59, 7.60-7.42, 7.38, 7.36, 7.33, 7.23, 7.21, 7.18, 6.93, 6.92, 6.81, 6.79, 6.78, 6.66, 5.71, 4.93, 3.04, 2.10, 1.98, 1.29. IR (KBr, cm -1 ): 3047, 3014, 2915, 2847, 1593, 1579, 1554, 1473, 1442, 1371, 1241, 1157, 1131, 1093, 1069, 1038, 1022, 929, 796, 755, 722, 699, 621, 593. UV-vis (MeCN): λ max (ε (M -1 cm -1 )) 271 (49500). Elem anal. calcd for C 47 H 39 N 8 FeKO 3 : C, 65.73; H, 4.58; N, 13.05. Found: C, 65.49; H, 4.66; N, 13.33. | [] | [] | ["NaN", "C 47 H 39 N 8 FeKO 3"] | [] | [] | [] | [] | ["overnight"] | ["MeCN--30 mL"]
j.molstruc.2005.07.021 | 2.3. Synthesis of [In 2 SO 4 (pydc) 2 (phen) 2 (H 2 O) 2 ]$5.5H 2 O(1) A solution of In 2 (SO 4 ) 3 $xH 2 O (28 mg, 0.047 mmol) in water (5 mL) was added to an aqueous solution (5 mL) of LH 2 (100 mg, 0.190 mmol). Light pink crystals of the complex suitable for X-ray analysis were obtained after 8 weeks. Anal. Calcd for C 38 H 37 In 2 N 6 O 19.5 S: C, 39.63%; H, 3.21%; N, 7.30%. Found: C, 39.40%; H, 3.16%; N, 7.19%. | [] | [] | ["[In 2 SO 4 (pydc) 2 (phen) 2 (H 2 O) 2 ]$5.5H 2 O", "C 38 H 37 In 2 N 6 O 19.5 S"] | ["In 2 (SO 4 ) 3 $xH 2 O--28 mg, 0.047 mmol"] | [] | ["LH 2--100 mg, 0.190 mmol"] | [] | ["8 weeks"] | ["water--5 mL"]
ic0506153 | [K(18-crown-6)][octB(CN) 3 ]. A 500 mL flask was charged with 3.65 g (56 mmol) of finely powdered KCN and heated at 100 °C under a vacuum for 18 h. After cooling to ambient temperature, the flask was charged further with 4.1 g (15.5 mmol) of 18-crown-6 and 250 mL of THF. The mixture was stirred at reflux for 10 h and then cooled to 0 °C. A solution of 2.8 g (14.4 mmol) of octBCl 2 in 70 mL of THF (0 °C) was added, and the reaction mixture was brought to reflux. After 72 h, the cooled reaction mixture was filtered through Celite in air. Evaporation of the filtrate gave an oily residue, which was extracted with 100 mL of Et 2 O, the evaporation of which gave a light yellow oil, which was washed with hexane several times. A solution of the crude oil in 5 mL of CH 2 Cl 2 was passed through a 15 cm column of alumina, eluting with 1:6 hexane-CH 2 Cl 2 . Evaporation of the eluate gave a white solid, which was recrystallized from Et 2 O-hexane. Yield: 3.3 g (44%). | [] | [] | ["[K(18-crown-6)][octB(CN) 3 ]"] | ["KCN--3.65 g (56 mmol)"] | [] | ["18-crown-6--4.1 g (15.5 mmol)", "octBCl 2--2.8 g (14.4 mmol)"] | ["100 °C", "reflux", "0 °C"] | ["18 h", "10 h", "72 h"] | ["THF--250 mL", "Et 2 O--100 mL", "CH 2 Cl 2--5 mL", "hexane--several times"]
cg9012763 | Synthesis of [Cd(L) 2 (H 2 O) 2 ](5). Compound 5 was prepared in a manner similar to that used to prepare compound 1 by pH ≈ 6 instead of pH ≈ 1 with H 2 SO 4 (6 M) and NaOH (1 M). The final pH value was approximately 7. Colorless crystals of 5 were collected in 53.1%. Elemental analyses calcd for C 26 H 24 CdN 2 O 8 (604.87): C, 51.63; H, 4.00; N, 4.63. Found: C, 51.59; H, 3.96; N, 4.59%. IR (cm -1 ): 1593 (s), 1536 (m), 1364 (s), 1245 (s), 1169 (m), 1017 (m), 784 (s), 668 (w), 587 (s). | [] | [] | ["[Cd(L) 2 (H 2 O) 2 ]", "C 26 H 24 CdN 2 O 8"] | [] | [] | ["L--NaN"] | [] | [] | []
c3ce40605a | {[Cu II (L-H)(H 2 O)](ClO 4 ) 2 (H 2 O)} n (3). Here also the same procedure was adopted as that of 1 using Cu(ClO 4 ) 2 ?6H 2 O (0.1 mmol, 37.1 mg) instead of CuCl 2 ?2H 2 O. The dark green block crystals were obtained by slow evaporation of the solution within several weeks in 49.7% yield. Decomposition temperature, .223 uC. Anal. calcd for C 10 H 13 Cl 3 CuN 6 O 10 :C, 21.95; H, 2.39; N, 15.36. Found: C, 21.73; H, 2.19; N, 15.24%. IR data (cm 21 ): 3445 vs, 2926 w, 1637 m, 1410 s, 1308 s, 1207 m, 1117 vs, 626 m. | [] | [] | ["[Cu II (L-H)(H 2 O)](ClO 4 ) 2 (H 2 O) n"] | ["Cu(ClO 4 ) 2 ?6H 2 O--0.1 mmol, 37.1 mg"] | [] | [] | [] | [] | []
cg300541n | [Cd(L)(BIBP)] n (4). A mixture of Cd(NO 3 ) 2 ·4H 2 O (30.1 mg, 0.1 mmol), BIBP (28.8 mg, 0.1 mmol), and H 2 L (25.7 mg, 0.1 mmol) was dissolved in 6 mL of DMF/H 2 O (1:3, v/v). The ﬁnal mixture was placed in a Parr Teﬂon-lined stainless steel vessel (15 mL) under autogenous pressure and heated at 95 °C for 3 days. Pale brown crystals were obtained (yield: 47% based on H 2 L). Anal. Calcd for C 32 H 23 O 4 N 5 Cd: C, 58.72, H, 3.52, N, 10.70; found C, 58.87, H, 3.41, N, 10.66. IR (KBr, cm −1 ): 3454(w), 3116(w), 1553 (s), 1519(s), 1384(s), 1240(s ), Figure 1. (a) Coordination environment of the Co(II) ion in 1. The hydrogen atoms are omitted for clarity. Symmetry codes: (#1) 1 − x,1− y,1− z; (#2) 1 − x,2− y,1− z;(#3) x, −1+y, z;(#4) −x,3− y,2− z;(#5) −1 − x,4− y,2− z;(#6) 1 + x, −1+y, z;(#7) −1+x,2+y,1+z. (b) The wave-like chians of Co 2 (L) 2 . (c) Perspective of the 3D framework of 1 along the c axis (guest molecules are omitted). | [] | [] | ["[Cd(L)(BIBP)] n"] | ["Cd(NO 3 ) 2 \n4H 2 O--30.1 mg, 0.1 mmol"] | [] | ["BIBP--28.8 mg, 0.1 mmol", "H 2 L--25.7 mg, 0.1 mmol"] | ["95 \n°C"] | ["3 days"] | ["DMF/H 2 O--6 mL"]
j.poly.2011.11.057 | 2.6.4. Synthesis of 1,4-bis(3,5-dichlorosalicylaldehyde carbohydrazonato)butane ethanol dinuclear dioxomolybdenum(VI) (C4) 0.656 g (2.0 mmol) of MoO 2 (acac) 2 in 40 ml of ethanol was mixed with 40 ml of 0.449 g (1.0 mmol) of 1,4-bis(3-ethoxysalicylaldehyde carbohydrazonone)butane. The resulting orange solution was then heated to reﬂux for 2 h. After leaving the solution for 4 days at room temperature, dark orange crystals were formed. The product was ﬁltered, washed with ethanol and dried in air. M.p.: 310–312 °C, (0.14 g, 23%). Anal. Calc. for C 24 H 28 O 10 N 4 Cl 4 Mo 2 :C, 33.26; H, 3.23; N, 6.47. Found: C, 32.54; H, 3.49; N, 7.29%; IR(KBr) ( m max /cm 1 ): 1613 (m, C@N), 1539 (m, C ar –O), 1267 (s, C enolic –O), 943, 916 (Mo@O); 1 H NMR (DMSO-d 6 , ppm): 8.77 (HC@N), 6.93– 7.83 (aromatic), 3.89 (–CH 2 CH 2 –); 13 C NMR (DMSO-d 6 , ppm): 176.00 (C@O), 154.04 (C@N), 122.23, 123.87, 124.28, 131.96, 133.25, 153.43 (aromatic), 107.51 (–CH 2 CH 2 –). | [] | ["4 days"] | ["1,4-bis(3,5-dichlorosalicylaldehyde carbohydrazonato)butane ethanol dinuclear dioxomolybdenum(VI) (C4)"] | ["MoO 2 (acac) 2--0.656 g (2.0 mmol)"] | [] | ["1,4-bis(3-ethoxysalicylaldehyde carbohydrazonone)butane--0.449 g (1.0 mmol)"] | [] | ["2 h"] | ["ethanol--40 ml"]
jhet.3542 | General procedure for the synthesis of 5-substituted (1H, 2H)-tetrazoles.In a round-bottom ﬂask, benzonitrile (1 mmol), sodium azide (1.5 mmol), and nano Ag-TiO 2 (20 mg) were charged. Then, the reaction mixture was stirred in distilled DMF (1 mL) at 120°C. The progress of the reaction was monitored by thin-layer chromatography (9:1 n-hexane: ethyl acetate). After completion of the reaction, the catalyst was separated by centrifugation and washed with doubly distilled water and acetone, and the solid was treated with 3N HCl (20 mL) under vigorous stirring. The aqueous solution ﬁnally obtained was extracted twice with ethyl acetate. The combined organic phase was washed with water and concentrated to precipitate the crude crystalline solid. All products were characterized by 1 H-NMR, 13 C-NMR, FTIR, and mass spectra, and the data for the known compounds were found to be identical with the literature [8,11,12,14]. Data for the newly synthesized tetrazoles are given in Supporting Information.5-[4-(2H-Tetrazol-5-yl)phenyl]-1H-tetrazole (S1.1). White solid; mp >250°C; 1 H-NMR (DMSO-d 6 ) δ (ppm):: 8.04– 8.24 (4H, m), 2.55 (1H, NH, br s), 13 C-NMR (DMSO-d 6 ) δ (ppm): 162.5 (C=N), 136.6, 130.1; FTIR (ATR) ν max (cm 1 ): 3361 (N-H br s tretch), 3000–2700 (C-H, Ar), 1587 (C=N), 1506 (C=C, Ar); ESI MS: m/z: 238.18 [M + Na + ] + ; 215.10 [M + H] + (Table 3; entry 11).Synthesis of substituted tetrazolyl-acetate derivatives.Tetrazole (5-phenyl-2H-tetrazole) 1 mmol in dry acetone and K 2 CO 3 (1.5 mmol) was added ethylchloroacetate (1 mmol) and reﬂuxed for 12–24 h. In case of bistetrazole, 2 mmol of ethylchloroacetate was used. The reaction mixture was ﬁltered hot, and the solvent was distilled off from the ﬁltrate. The crude ester thus obtained was puriﬁed by recrystallization from ethanol. | [] | [] | ["5-[4-(2H-Tetrazol-5-yl)phenyl]-1H-tetrazole (S1.1)"] | [] | ["nano Ag-TiO 2--20 mg"] | ["benzonitrile--1 mmol", "sodium azide--1.5 mmol"] | ["120°C"] | [] | ["distilled DMF--1 mL"]
j.molstruc.2009.06.045 | 2.2. Synthesis 2.2.1. Synthesis of 3-((1H-1,2,4-triazol-1-yl)methyl)pyridine (L) 3-(Chloromethyl) pyridine hydrochloride and 1H-1,2,4-triazole reacted as the method described in the literature [10], and the ligand L was achieved. IR (cm 1 ): 3114 (s), 2916 (m), 1656 (m), 1588 (sh), 1510 (w), 1480 (m), 1429 (m), 966 (w), 740 (s). | [] | [] | ["3-((1H-1,2,4-triazol-1-yl)methyl)pyridine (L)"] | [] | [] | [] | [] | [] | []
ic700669c | A mixture of Cu(NO 3 ) 2 ‚6H 2 O, NaN 3 , Hnic, Gd(NO 3 ) 3 ‚6H 2 O, en, and H 2 O at a ratio of 1:1:1:1:1:2000 was sealed in a Teflon-lined autoclave, heated to 140 °C for 2 days, and cooled to room temperature at 10 °C h -1 . The black crystals of 2 were obtained in ca. 20% yield based on copper from the reaction solution. Anal. Calcd for C 6 H 4 N 4 CuO 2 (227.41): C, 31.7; H, 1.8; N, 24.6. Found: C 31.2; H, 1.5; N, 24.3.Caution! Azide complexes are potentially explosiVe. Only a small amount of the materials should be prepared and handled with care. | ["room temperature"] | [] | ["NaN"] | ["Cu(NO 3 ) 2 ‚6H 2 O--NaN", "Gd(NO 3 ) 3 ‚6H 2 O--NaN"] | ["NaN--NaN"] | ["NaN--NaN"] | ["140 °C"] | ["2 days"] | ["H 2 O--NaN"]
acs.inorgchem.5b02235 | [Ag 2 (μ 3 -PTA) 2 (μ 2 -chdc)] n ·5nH 2 O(2). Compound 2 is soluble in H 2 O(S 25°C ≈ 5.5 mg mL −1 ). Anal. Calcd for C 20 H 48 Ag 2 N 6 O 11 P 2 (2 + 2H 2 O, MW 826.3): C, 29.07; N, 10.17; H, 5.86. Found: C, 28.95; N, 9.98; H, 5.87. IR (KBr, cm −1 ): 3375 (vs, br) ν(H 2 O), 2930 (w) ν as (CH), 2858 (w) ν s (CH), 1641 (s, br) ν as (COO), 1545 (vs) and 1400 (vs) ν s (COO), 1293 (s), 1245 (s), 1109 (m), 1015 (vs), 975 (vs), 961(s), 898 (m), 791 (m), 750 (m), 720 (w), 675 (w), 457(w). | [] | [] | ["[Ag 2 (\b5-PTA) 2 (\b2-chdc)] n ·5nH 2 O", "C 20 H 48 Ag 2 N 6 O 11 P 2"] | ["NaN 3--0.75 mmol"] | [] | [] | [] | [] | ["H 2 O--NaN"]
acs.cgd.9b01031 | CdO (38.5 mg, 0.300 mmol) and H 2 oba (77.5 mg, 0.300 mmol) were ground together with an addition of 150 μL H 2 O (η = 1.30 μl∙mg -1 ) an agate milling ball (40 min, 15 Hz). After that pcih (67.8 mg, 0.300 mmol) (1) or tdih (111.7 mg, 0.300 mmol) (2) and 156 μL DMF (η = 0.85 μL∙mg -1 ) for 1; 190 μL DMF (η = 0.83 μL∙mg -1 ) for 2 were added to the intermediate products and grinding was carried out for 40 min (15 Hz). The same approach was used to synthesize 1 and 2 from Cd(OH) 2 , but Cd(OH) 2 (43.9 mg, 0.300 mmol) was used instead of CdO. | [] | [] | [] | ["CdO--38.5 mg, 0.300 mmol", "Cd(OH) 2--43.9 mg, 0.300 mmol"] | [] | ["H 2 oba--77.5 mg, 0.300 mmol", "pcih--67.8 mg, 0.300 mmol", "tdih--111.7 mg, 0.300 mmol"] | [] | [] | ["H 2 O--150 μL", "DMF--156 μL", "DMF--190 μL"]
ic1007878 | UO 2 (o-toluene-Me-3,2-HOPO),UO 2 (L 4 ). The UO 2 (L 4 )(DMSO) complex was crystallized by diffusing MeOH at room temperature into a solution of L 4 H 2 3 3/4H 2 O (16.5 mg, 0.0377 mmol), UO 2 (NO 3 ) 2 3 6H 2 O (20.9 mg, 0.0416 mmol), and three drops of Et 3 N in 1/2 mL of DMSO, yielding 23 mg of a dark red crystalline solid which analysis revealed to be the monohydrate, 77%. Crystals suitable for X-ray diffraction were isolated in a similar manner but from a different batch of uranyl complex.Anal. Calcd (Found) for C 21 H 18 N 4 O 8 U 3 C 2 H 6 OS 3 H 2 O (%): C, 35.03 (34.68); H, 3.32 (3.08); N, 7.10 (6.87); S, 4.07 (4.32).1 H NMR (DMSO-d 6 ): δ 2.54 (s, 6H, DMSO H), 3.94 (s, 3H, CH 3 ), 4.00 (s, 3H, CH 3 ), 4.65 (br,s, 2H, CH 2 ), 7.03 (d, 1H, J = 7.2 Hz, HOPO H), 7.21-7.26 (m, 3H, HOPO H þ arom. H), 7.31-7.36 (m, 2H, HOPO H þ arom. H), 7.54 (dd, 1H, J = 7.6, 1.2 Hz, arom. H), 7.68 (d, 1H, J = 7.6 Hz, arom. H), 11.40 (t, 1H, J = 6.8 Hz, NH), 11.62 (s, 1H, NH). | [] | [] | ["UO 2 (o-toluene-Me-3,2-HOPO)", "UO 2 (L 4 )", "UO 2 (L 4 )(DMSO)"] | ["UO 2 (NO 3 ) 2 3 6H 2 O--20.9 mg, 0.0416 mmol"] | [] | ["L 4 H 2 3 3/4H 2 O--16.5 mg, 0.0377 mmol"] | ["room temperature"] | [] | ["DMSO--1/2 mL", "MeOH--diffused"]
b708165k | IR bands (cm −1 )for2: 3441(m), 1596(vs), 1548(m), 1403(vs), 1312(m), 1226(w), 1056(w), 863(w), 790(s), 771(s), 691(m), 504(m), 445(m). Anal. Calcd for 3 C 14 H 10 CuNdN 2 O 9 : C, 30.13; H, 1.81; N, 5.02. Found: C, 30.40; H, 2.15; N, 4.92. IR bands (cm −1 )for3: 3449(m), 1596(vs), 1548(m), 1405(vs), 1313(m), 1226(m), 1057(m), 863(s), 791(vs), 771(vs), 698(s), 507(m), 443(m). Anal. Calcd for 4 C 8 H 8 SmNO 8 : C, 24.23; H, 2.03; N, 3.53. Found: C, 24.15; H, 2.51; N, 3.38. IR bands (cm −1 )for4: 3440(m), 1599(vs), 1552(m), 1495(m), 1409(s), 1316(m), 1059(m), 1016(m), 801(m), 771(m), 680(m), 566(w), 502(w). Anal. Calcd for 5 C 8 H 8 EuNO 8 : C, 24.14; H, 2.03; N, 3.52. Found: C, 24.02; H, 2.53; N, 3.36. IR bands (cm −1 ) for 5: 3449(m), 1600(vs), 1553(m), 1496(w), 1411(s), 1317(m), 1058(w), 1017(w), 802(w), 771(w), 679(w), 567(w), 502(w). Anal. | [] | [] | ["3 C 14 H 10 CuNdN 2 O 9", "4 C 8 H 8 SmNO 8", "5 C 8 H 8 EuNO 8"] | [] | [] | [] | [] | [] | []
j.tet.2013.02.071 | 9.1.4. 1,5-Cyclooctadienyl-(S)-(5-(ﬂuorodiphe nylmethyl)-2-phenyl6,7-dihydro-5H-pyrrolo[2,1-c][ 1,2,4]triazol-3(5H)-ylidene)iridium(I) chloride (30). A freshly prepared solution of NaH (4.8 mg, 0.12 mmol, 60% dispersion in mineral oil) in EtOH (0.6 ml) was added slowly to a suspension of [Ir(COD)Cl] 2 (20.0 mg, 0.03 mmol) in EtOH (0.4 ml). After stirring at rt for 45 min, 15 (48 mg, 0.105 mmol) was added and the mixture was stirred for further 24 h at rt. The solvent was removed and the crude product was puriﬁed by column chromatography (cyclohexane/ethyl acetate 3/1/1/1) to yield the product as a pale brown solid (26 mg, 61%). Mp: 115  C (decomposition); R f 0.29 (cyclohexane/ethyl acetate 2/1); ½ a  20 D 112.5 (c 0.12, CH 2 Cl 2 ); 1 H NMR (400 MHz, CDCl 3 ) d 8.31e8.29 (m, 2H, Ph), 7.50e7.28 (m, 11H, Ph), 7.0 4e7.02 (m, 2H, Ph), 6.19 (dd, J¼7.9, 5.5 Hz, 1H, H5), 4.82 [s, br, 1H, CH(COD)], 4.43 [s, br, 1H, CH(COD)], 3.37 [s, br, 1H, CH(COD)], 3.05e3.00 (m, 1H, H4), 2.53e2.42 (m, 3H, H3, H4), 2.11e1.95 [m, 3H, CH 2 (COD)], 1.62e1.50 [m, 3H, CH 2 (COD)], 1.46e1.38 [m, 1H, CH 2 (COD)], 1.30e1.24 [m, 1H, CH 2 (COD)]; 13 C NMR (100 MHz, CDCl 3 ) d 182.3, 161.8, 141.0, 139.8, 139.1, 129.4,129.1, 128.8,128.5, 128.4,128.1, 128.0,127.6, 127.5, 125.7, 98.3, 84.2, 84.16, 62.3, 54.5, 54.4, 33.4, 32.7, 31.8, 29.5, 28.9, 20.4; 19 F NMR (376.6 MHz, CDCl 3 ) d 121.4* (minor), 128.2; IR (neat) 2929, 2879, 1596, 1493, 1447, 1329, 1251, 1075, 1032, 971, 907, 808, 760, 724, 693, 635; mass spectrum HRMS (MALDI þ ) m/z:(M þ Cl), found 670.2202. C 32 H 32 FIrN 3 requires 670.2205. | [] | [] | ["1,5-Cyclooctadienyl-(S)-(5-(ﬂuorodiphenylmethyl)-2-phenyl6,7-dihydro-5H-pyrrolo[2,1-c][ 1,2,4]triazol-3(5H)-ylidene)iridium(I) chloride", "C 32 H 32 FIrN 3"] | ["[Ir(COD)Cl] 2--20.0 mg, 0.03 mmol"] | [] | ["NaH--4.8 mg, 0.12 mmol, 60% dispersion in mineral oil", "15--48 mg, 0.105 mmol"] | ["rt"] | ["45 min", "24 h"] | ["EtOH--0.6 ml"]
s10876-016-0990-2 | Synthesis of {[Ni(2-pytpy) 2 ][Ag 2 (SCN) 4 ]} n (1) [Ni(2-pytpy) 2 ](NO 3 ) 2 (0.05 mmol, 0.402 g) was dissolved in 2 mL of H 2 O/MeCN solution (v/v = 2:3), while AgSCN (0.2 mmol, 0.336 g) and KSCN (0.2 mmol, 0.332 g) were dissolved in 2 mL of DMSO. After that, 2 mL DMSO solution and the solution of [Ni(2-pytpy) 2 ](NO 3 ) 2 was successively laid on the top of the above AgSCN and KSCN mixture in a straight glass tube. The resulting solution was placed in the dark and allowed to diffuse slowly at room temperature. One week later, brown block crystals of 1 were obtained for single-crystal X-ray analysis.Yield: 0.049 g, 87 %. Anal. Calc. for C 44 H 28 Ag 2 N 12 NiS 4 (1127.46): C, 46.83; H, 2.48; N, 14.90. Found: C, 46.89; H, 2.47; N, 14. 92 %. IR (KBr, cm -1 ): 3063, 1599, 1406, 1246, 796.Synthesis of {[Ni(2-pytpy) 2 ][Ag 2 (N(CN) 2 ) 3 (NO 3 )DMSO]} n (2) 2 was prepared by a similar method to that of 1, except that AgN(CN) 2 (0.2 mmol, 0.348 g) and NaN(CN) 2 (0.2 mmol, 0.178 g) was used instead of AgSCN and KSCN, respectively. After one week, Dark brown needle shaped crystals of 2 were obtained for single-crystal X-ray analysis. Yield: 0.052 g, 84 %. Anal. Calc. for C 48 H 34 Ag 2 N 18 NiO 4 S (1233.44): C, 46.70; H, 2.76; N, 20.43. Found: C, 46.76; H, 2.75; N, 20.44 %. IR (KBr, cm -1 ): 3048, 1598, 1340, 792. | [] | [] | ["{[Ni(2-pytpy) 2 ][Ag 2 (SCN) 4 ]} n", "C 44 H 28 Ag 2 N 12 NiS 4", "{[Ni(2-pytpy) 2 ][Ag 2 (N(CN) 2 ) 3 (NO 3 )DMSO]} n", "C 48 H 34 Ag 2 N 18 NiO 4 S"] | ["Ni(2-pytpy) 2 --0.05 mmol, 0.402 g", "AgSCN--0.2 mmol, 0.336 g", "KSCN--0.2 mmol, 0.332 g", "AgN(CN) 2--0.2 mmol, 0.348 g", "NaN(CN) 2--0.2 mmol, 0.178 g"] | [] | [] | ["room temperature"] | ["one week"] | ["H 2 O/MeCN solution--2 mL", "DMSO--2 mL"]
j.ica.2014.08.013 | Selected IR peaks (cm 1 ): 3423 (m), 3066 (w), 1654 (w), 1551 (s), 1455 (m), 1404 (s), 1360 (s), 1251 (m), 1207 (w), 1163 (w), 1054 (w), 1028 (w), 972 (w), 869 (w), 819 (m), 799 (m), 658 (w), 570 (m), 427(w). | [] | [] | [] | [] | [] | [] | [] | [] | []
j.ica.2011.09.042 | 2.2.7. [Pr 2 Cu 4 I 3 (L 2 ) 7 (H 2 O)] n (7) Compound 7 was prepared by a similar procedure to that of 6 except that La 2 O 3 was replaced by Pr 6 O 11 (0.085 g, 0.083 mmol), yellow plate crystals of 7 were obtained after washing with distilled water and dried in air. Yield: 8% based on Pr 6 O 11 . Anal. Calcd.for C 42 H 30 Cu 4 I 3 N 7 O 15 Pr 2 : C, 28.19; H, 1.69; N, 5.48. Found: C, 28.27; H, 1.69; N, 5.47%; Main IR absorption bands (cm 1 ): 3441(m), 1589(s), 1543(s), 1417(vs), 1224(w), 1057(w), 852(w), 772(m), 687(m).2.2.8. [Nd 2 Cu 7 I 3 (L 2 ) 7 (H 2 O) 6 ] n 2.5nH 2 O(8) Compound 8 was synthesized by a procedure similar to that of 6, except that La 2 O 3 was replaced by Nd 2 O 3 (0.042 g, 0.125 mmol), light yellow plane crystals were collected after washing with distilled water and dried in air. Yield: 26% based on Nd 2 O 3 . Anal. Calcd. | [] | [] | ["[Pr 2 Cu 4 I 3 (L 2 ) 7 (H 2 O)] n"] | ["Pr 6 O 11--0.085 g, 0.083 mmol"] | [] | [] | [] | [] | []
c0nj00302f | Synthesis of {[Cd(L 1 ) 2 (C 5 H 5 N)]2.5H 2 O} n , (6). Hot DMF solution of HL 1 (0.25 mmol, 5 ml) and pyridine (0.1 ml) were added slowly into a hot aqueous solution of Cd(NO 3 ) 2 6H 2 O (0.50 mmol in 2 ml H 2 O) with constant stirring. The mixture left stirring at room temperature for 2 h. Then the solution was ﬁltered and the ﬁltrate left for crystallization. Colorless crystals of 6 were collected after 10 days in 29% yield based on Cd(NO 3 ) 2 6H 2 O. Anal. calcd. for 6: C, 48.43%; H, 4.06%; N, 11.29%. Found: C, 48.66%; H, 3.92%; N, 11.15%. | [] | [] | ["{[Cd(L 1 ) 2 (C 5 H 5 N)]2.5H 2 O} n", "6"] | ["Cd(NO 3 ) 2 6H 2 O--0.50 mmol in 2 ml H 2 O"] | [] | ["HL 1--0.25 mmol, 5 ml", "pyridine--0.1 ml"] | [] | ["2 h", "10 days"] | ["H 2 O--2 ml", "DMF--hot"]
acs.cgd.5b01391 | After the solution was cooled to room temperature, a large amount of yellow crystals of 2 (yield 69% based on Mg) was obtained after reaction, which was ﬁltered, washed with acetone, and dried in air. IR (cm −1 ): 3420(m, br), 3111(w), 3039(w), 2922(w), 2848(w), 1606(vs), 1583(m), 1549(s), 1477(s), 1424(m), 1379(vs), 1307(w), 1268(w), 1236(m), 1157(w), 1124(w),1064(w), 1031(w), 934(w), 870(w), 835(w),785(m), 760(s), 732(s),698(m), 668(w), 629(w).Synthesis of 3. Compound 3 was synthesized with the same procedure as that of 2, except that DEF was used as the solvent in place of DMF. Orange crystals of 3 were obtained after ﬁltration, washed with acetone, and dried in air. The yield was 51% based on Mg. IR (cm −1 ): 3420(m, br), 3111(w), 3039(w), 2920(w), 2849(w), 1605(vs), 1582(m), 1547(m), 1477(s), 1422(m), 1382(vs), 1312(w), 1268(w), 1235(w), 1159(w), 1015(vs), 872(w), 784(m), 760(s), 731(s), 697(m), 630(m). | [] | [] | ["2", "3"] | [] | [] | [] | [] | [] | ["acetone--wash", "DEF--used as the solvent"]
j.chempr.2018.05.017 | Synthesis of [Zr 6 (m 3 -O) 4 (m 3 -OH) 4 (NDB) 6 ] (BUT-67) The synthesis of BUT-67 followed that of BUT-66, except that ligand H 2 BDB w as replaced with H 2 NDB; 0.03 7 g (yield ca. 77% ba sed on Zr) of product BUT-67 was obtained. A nal. calcd. (%) for C 144 H 84 O 32 Zr 6 : C, 60.19; H, 2.95. Found: C, 59.84; H, 3.11. FT-IR (KBr pellet, cm 1 ): 3421(m), 3057(w), 2918(w), 1652(s), 1602(s), 1543(s), 1408(s), 1180(m), 1020(w), 851(m), 770(s), 659(m), 472(m). | [] | [] | ["[Zr 6 (m 3 -O) 4 (m 3 -OH) 4 (NDB) 6 ]", "C 144 H 84 O 32 Zr 6"] | [] | [] | ["H 2 NDB--not specified"] | [] | [] | []
d0ce00142b | Preparation of BSF-5 A mixture of [Na] 2 [B 12 H 12 ] (4.6 mg, 24 μmol, 1.2 equiv) and Cu[NO 3 ] 2 ·3H 2 O (4.8 mg, 20 μmol, 1 equiv) was dissolved in 1 mL of ethylene glycol in a 4 mL thin tube (0.8 cm diameter x 10 cm length). A 1.5 ml ethylene glycol/acetone mixtue (1:1) was laid above the solution, followed by an acetone (1 mL) solution of 4,4’-azopyridine (7.4 mg, 40 μmol, 2 equiv). Red block crystals formed after a week, and were collected by centrifuge. The yield was roughly 70% after drying. | [] | [] | ["BSF-5"] | ["[Na] 2 [B 12 H 12 ]--4.6 mg, 24 μmol, 1.2 equiv", "Cu[NO 3 ] 2 ·3H 2 O--4.8 mg, 20 μmol, 1 equiv"] | [] | ["4,4’-azopyridine--7.4 mg, 40 μmol, 2 equiv"] | [] | ["a week"] | ["ethylene glycol--1 mL", "acetone--1.5 ml"]
j.poly.2017.10.009 | b=13.326(8) Å, c=14.201(6) Å, β=100.09(2)°. The product must be stored in inert atmosphere to prevent its hydrolysis. It is soluble in MeCN at about 30 °C and sparingly soluble in the common organic solvents. 2.2.3. Synthesis of [ 1 ∞ Cu(hfac) 2 (bipyMO)] (3) [Cu(hfac) 2 ] (0.99 g, 1.94 mmol) was added to a suspension of bipyMO (0.36 g, 2.09 mmol) in toluene (50 mL) and the mixture was refluxed for 5 h. Once at room temperature, the green suspension was filtered. The green solid was dried for 10 h under vacuum (1.03 g, 81.7% yield as [Cu(hfac) 2 bipyMO)]. Anal. Calc. for CuC 20 H 10 F 12 N 2 O 5 : C, 37.0; H, 1.5; N, 4.3. Found: C, 37.1; H, 1.3; N: 4.4. FTIR ATR (relevant bands in the range 1700-1100 cm –1 ): 1644s, 1615m, 1597w, 1553m, 1528m, 1489s, 1480s, 1418m, 1343w, 1314d, 1252s, 1219s, 1199s, 1184s, 1139s, 1102s cm –1 . Similar results were obtained by carrying out the synthesis in MeCN starting from the hydrated reagents [Cu(hfac) 2 ·H 2 O] and [bipyMO·H 2 O]. After exposition of the sample to the air for long periods, no significant variations in the IR spectrum were observed. After sublimation under vacuum at 140 °C the solid showed an IR spectrum over-imposable to the one of the initial product. The derivative is soluble in refluxing MeCN; a solution, slowly cooled to room temperature, separated out single crystals suitable for X-ray diffraction studies. 2.2.4. Synthesis of [ 1 ∞ Mn(hfac) 2 (bipyMO)] (4) In a Schlenk’s tube Mn(hfac) 2 (DME) (2) (0.72 g, 1.29 mmol) was dissolved in MeCN (10 mL) at 30 °C. In the meantime, a suspension of bipyMO·2H 2 O (0.27 g, 1.30 mmol) in MeCN (30 mL) was prepared in another tube. The former solution was added to the ligand suspension with immediate formation of a clear solution. The solution was refluxed for 2 h and then the suspension was slowly cooled to room temperature and filtered. The orange solid was dried under vacuum at room temperature for about 2 h (0.22 g, 26.6 % yield as [Mn(hfac) 2 (bipyMO)]). Anal. Calc. for C 20 H 10 F 12 MnO 5 N 2 : C, 37.4; H, 1.6; N, 4.4. Found: C, 37.3; H, 1.5;N: 4.0. FTIR ATR (relevant bands in the range 1700-1100 cm –1 ): 1643m, 1615mw, 1598mw, 1557w, 1530w, 1485m, 1417mw, 1250s, 1221s, 1188ms, 1138ms cm –1 . The filtrate was cooled at –20 °C. After 12 h yellow-brown crystals separated out. The suspension was filtered and the crystals were dried under vacuum at room temperature collapsing to a powder with the same elemental analysis and the same IR spectrum of the former product (0.38 g, 46.0 % yield as [Mn(hfac) 2 (bipyMO)] , 72.6 % total yield). The product was crystallized from methanol. Single crystals X-ray diffraction studies were carried out. 2.2.5. Synthesis of [ 1 ∞ Zn(hfac) 2 (bipyMO)] (5) In a Schlenk’s tube Zn(hfac) 2 (DME) (1) (1.46 g, 2.56 mmol) were dissolved in MeCN (14.5 mL). In the meantime, a suspension of bipyMO·2H 2 O (0.57 g, 2.74 mmol) in MeCN (60 mL) was | ["room temperature", "-20 °C"] | ["10 h", "2 h", "12 h"] | ["[ 1 ∞ Cu(hfac) 2 (bipyMO)]", "[ 1 ∞ Mn(hfac) 2 (bipyMO)]", "[ 1 ∞ Zn(hfac) 2 (bipyMO)]"] | ["[Cu(hfac) 2 ]--0.99 g, 1.94 mmol", "Mn(hfac) 2 (DME) (2)--0.72 g, 1.29 mmol", "Zn(hfac) 2 (DME) (1)--1.46 g, 2.56 mmol"] | [] | ["bipyMO--0.36 g, 2.09 mmol", "bipyMO·2H 2 O--0.27 g, 1.30 mmol", "bipyMO·2H 2 O--0.57 g, 2.74 mmol"] | ["refluxed", "30 °C"] | ["5 h", "2 h"] | ["toluene--50 mL", "MeCN--10 mL", "MeCN--30 mL", "MeCN--14.5 mL", "MeCN--60 mL"]
b110134j | {[Ag 2 (L 2 ) 2 ][BF 4 ] 2 } ∞ . A mixture of 1,4,7-tris(cyanoethyl)1,4,7-triazacyclononane (L 2 ) (25 mg, 0.087 mmol) and AgBF 4 (16.94 mg, 0.087 mmol) in MeCN (5 cm 3 ) was stirred in the dark at room temperature for 2 h. The solvent was partially removed under reduced pressure and the product crystallised by diﬀusion of Et 2 O vapour into the reaction solution (27 mg, 64.4% yield). Mp 160–162 ⬚C. Found (calc. for C 15 H 24 AgBF 4 N 6 ): C, 36.85 (37.29); H, 4.85 (5.00); N, 17.77 (17.40%). | [] | [] | ["{[Ag 2 (L 2 ) 2 ][BF 4 ] 2 } ∞"] | ["AgBF 4--16.94 mg, 0.087 mmol"] | [] | ["1,4,7-tris(cyanoethyl)1,4,7-triazacyclononane (L 2 )--25 mg, 0.087 mmol"] | ["room temperature"] | ["2 h"] | ["MeCN--5 cm 3"]
s11243-010-9367-9 | alkyl carboxylates, in which the carboxylate acts as a bridging bidentate ligand [14].The visible absorption spectrum of 1 in ethanol solution shows two bands at 594 and 445 nm (Fig. 1). In comparison with 1, the ﬁrst maximum absorption of 2, which is strongly inﬂuenced by changes in the axial ligands as indicated by similar dimeric rhodium complexes [14], was blue-shifted by about 50 nm (Fig. 1); whereas the second band of 2, which is a shoulder at *450 nm, remains constant.Green crystals of 1 and purple crystals of 2 were grown by slow evaporation of ethanol solutions over a period of 2 weeks. The structures of these complexes, as determined from single-crystal X-ray diffraction studies, are shown in Figs. 2 and 3. Details of data collection and structure solution are summarized in Table 1. The selected bond lengths and angles are listed in Tables 2 and 3. | [] | [] | [] | [] | [] | [] | [] | [] | []
s41467-020-20101-7 | Synthesis of ZUL-200 (Cu(4,4’-dipyridylsulfone) 2 NbOF 5 ) n . A methanol solution (4 mL) of 4,4’-dipyridylsulfone (43.2 mg, 0.2 mmol) was carefully layered onto an DMF (10 mL) of CuNbOF 5 (26.7 mg, 0.1 mmol). Crystals of ZUL-200 were obtained after 5 days. Then crystals were washed with methanol, and were exchanged with methanol for 3 days. A direct mixing method was used to produce large amount of powder samples. A methanol solution (10 mL) of 4,4’-dipyridylsulfone (216 mg, 1 mmol) was slowly dropped into an aqueous solution (10 mL) of CuNbOF 5 (133.5 mg, 0.5 mmol). Then the mixture was under stirring for 24 h at room temperature (294.8 mg, 84% yield based on Cu). | [] | ["3 days"] | ["ZUL-200 (Cu(4,4’-dipyridylsulfone) 2 NbOF 5 ) n"] | ["CuNbOF 5--26.7 mg, 0.1 mmol"] | [] | ["4,4’-dipyridylsulfone--43.2 mg, 0.2 mmol", "4,4’-dipyridylsulfone--216 mg, 1 mmol"] | ["room temperature"] | ["5 days", "24 h"] | ["methanol--4 mL", "DMF--10 mL", "water--10 mL"]
cg300800h | Synthesis of {Co(oba)(L1) 0.5 } n (3). The preparation of complex 3 was similar as above by using CoCl 2 ·6H 2 O (0.25 mmol, 59.5 mg), H 2 oba (0.2 mmol, 66.4 mg), ligand L1 (0.25 mmol, 72.5 mg) in H 2 O (10.0 mL). The solution pH was adjusted to 8.40 by adding 5 M NaOH. Red block crystals of 3 were obtained in 65.4% yield (based on Co). Anal. Calcd for C 23 H 17 CoN 2 O 5 (M r = 460.32): C, 60.01%; H, 3.72%; N, 6.08%. Found: C, 60.36%; H, 3.74%; N, 6.12%. IR (KBr pellet, cm −1 ): 3352, 2920, 2860, 1676, 1599, 1533, 1408, 1257, 1095, 1001, 856, 767, 696, 655. | [] | [] | ["{Co(oba)(L1) 0.5} n", "C 23 H 17 CoN 2 O 5"] | ["CoCl 2 ·6H 2 O--0.25 mmol, 59.5 mg"] | ["5 M NaOH--adjust pH to 8.40"] | ["H 2 oba--0.2 mmol, 66.4 mg", "ligand L1--0.25 mmol, 72.5 mg"] | [] | [] | ["H 2 O--10.0 mL"]
c3ra43425g | {[CdL(H 2 O) 2 ]$3H 2 O} n (3). A mixture of CdSO 4 $8H 2 O (0.33 mmol, 25.6 mg), H 2 L (0.10 mmol, 30.9 mg), H 2 O(8mL), C 2 H 5 OH (2 mL) and 0.1 N NaOH (2 mL) was sealed in a 23 mL Teon-lined stainless steel container and heated at 140  Cfor 72 h, followed by slow cooling to room temperature at a rate of 2  Ch 1 . Colorless crystals of 3 were collected, washed with H 2 O and air-dried, with a yield of 63%. IR (KBr pellet): 3416(s), 1589(s), 1518(s), 1393(s), 988 (m), 868(s), 738(s). Elem. anal. for 3,calcd.C 37.67, H 3.73, N 8.24; found: C 37.61, H 3.77, N 8.23%. | [] | [] | ["[CdL(H 2 O) 2 ]$3H 2 O", "3"] | ["CdSO 4 $8H 2 O--0.33 mmol, 25.6 mg"] | [] | ["H 2 L--0.10 mmol, 30.9 mg"] | ["140 \nC"] | ["72 h"] | ["H 2 O--8 mL", "C 2 H 5 OH--2 mL", "0.1 N NaOH--2 mL"]
ic060116h | Synthesis of Ho(BTC)(DMF)(DMSO) (2). The procedure was the same as that for 1 except that Tb(NO 3 ) 2 ‚nH 2 O was replaced by Ho(NO 3 ) 3 ‚nH 2 O (40 mg, 0.1 mmol). Yield: 77%. Anal. Calcd C 14 H 16 HoNO 8 S (523.3): C, 32.14; H, 3.08; N, 2.68. Found: C, 32.08; H, 3.06; N, 2.26. | [] | [] | ["Ho(BTC)(DMF)(DMSO)"] | ["Ho(NO 3 ) 3 ‚nH 2 O--40 mg, 0.1 mmol"] | [] | [] | [] | [] | []
cg501647r | Reactions of [Cu 3 (μ 3 -OH)(μ-pz) 3 (CH 3 COO) 2 (Hpz)], 1b, with 4,4′Bipyridine. Diﬀerent reagent ratios were employed. The Parr reactors were charged with 50 mg of 1b (0.085 mmol) dissolved in ca. 10 mL of MeOH, and bpy enough to reach diﬀerent reagent ratios (bpy/1b = 1:1, 2:1, 4:1 and 8:1). The reactors were maintained at 70 °C for 24 h and then allowed to reach r.t.. From the reaction in a 1:1 ratio only the starting material was isolated, while with the 2:1 ratio a mixture of blue, very small, unidentiﬁed crystals and a dark blue powder was obtained. By increasing the bpy/1b ratio compounds 2 and 3 were obtained, accompanied by brown powders, and in lower yields with respect to the reactions carried out in the air at r.t. | [] | [] | ["[Cu 3 (μ 3 -OH)(μ-pz) 3 (CH 3 COO) 2 (Hpz)]"] | [] | [] | ["4,4′Bipyridine--bpy enough to reach different reagent ratios (bpy/1b = 1:1, 2:1, 4:1 and 8:1)"] | ["70 °C"] | ["24 h"] | ["MeOH--ca. 10 mL"]
b508479b | Found: C, 21.42; H, 1.32; N, 14.53%. Preparation of {[Ag(bpzo)](BF 4 ) 1/2 (OH) 1/2 ?(CH 3 CN) 1/4 } n (1a). Theligandbpzo(46mg,0.2mmol) was dissolved in CH 3 CN (10 mL), to which a CH 3 CN solution (10 mL) of AgBF 4 (40 mg, 0.2 mmol) was added under stirring for ca.3min.The resultant solution was filtered and left at room temperature, affording lightyellow block single crystals by slow evaporation of the solvent over 2 weeks. Notably, crystals of 1a are quite unstable and release the solvents immediately after taken away from the mother liquid (this feature could help us to exclude the crystals of 1 are formed together with 1a), forming a light yellow amorphous substance (yield based on such materials is 65% and elemental analysis seems to be the desolventized phase, Anal. Calcd for [Ag(bpzo)](BF 4 ) 1/2 (OH) 1/2 : C, 31.12; H, 1.70; N, 21.77. Found: C, 31.41; H, 1.49; N, 22.04). | [] | ["2 weeks"] | ["{[Ag(bpzo)](BF 4 ) 1/2 (OH) 1/2 ?(CH 3 CN) 1/4 } n", "1a", "[Ag(bpzo)](BF 4 ) 1/2 (OH) 1/2"] | ["AgBF 4--40 mg, 0.2 mmol"] | [] | ["bpzo--46 mg, 0.2 mmol"] | [] | [] | ["CH 3 CN--10 mL"]
c5ce02297e | The pH value was then adjusted to about 4.8. The suspension was transferred to a Teflon-lined autoclave (25 mL) and kept at 120 °C for 4 days. After slow cooling to room temperature, blue block crystals of compound 1 were filtered and washed off the white precipitate with distilled water, and dried in a desiccator at room temperature with a final pH of 4.5. Yield 34% based on Mo. Elemental analysis (%) calcd for C 48 H 58 Cu 3 Mo 8 N 12 O 50 (2561.20): C 22.51, H 2.28, N 6.56. | [] | [] | ["compound 1"] | ["NaN--NaN"] | [] | ["NaN--NaN"] | ["120 \nC"] | ["4 days"] | ["NaN--NaN"]
cg1015498 | Anal. Calc. for C 96 H 132 Cu 6 N 12 O 66 S 6 3: C, 37.39; H, 4.31; N, 5.45% Found: C, 37.02; H, 4.18; N, 5.56%. IR (cm -1 ): 3106 (m), 1605 (m), 1567 (m), 1429 (m), 1360 (s), 1201 (w), 1163 (s), 1100 (s), 1037 (s), 998 (w), 965 (w), 860 (w), 810 (w), 712 (w), 678 (w).Preparation of {[Cu 4 (sip) 2 (OH) 2 (H 2 O) 3 (4-bpfp)] 3 H 2 O} n (5). Copper(II) nitrate trihydrate (71.5 mg, 0.296 mmol), 4-bpfp (71.5 mg, 0.296 mmol), and sodium 5-sulfoisophthalic acid (78.8 mg, 0.296 mmol) were placed into 10 mL of distilled H 2 O in a 23 mL Teflonlined Parr acid digestion bomb. The bomb was sealed and heated at 120 °C for 48 h, whereupon it was cooled slowly to 25 °C. Blue blocks of 5 (30 mg, 0.026 mmol, 35% yield based on Cu) were isolated after washing with distilled water, acetone and drying in air. Anal. Calc. for C 32 H 32 Cu 4 N 4 O 22 S 2 5: C, 33.63; H, 2.82; N, 4.90% Found: C, 33.75; H, 2.62; N, 4.97%. IR (cm -1 ): 3220 (w, br), 2921 (w), 2820 (w), 2162 (w), 1979 (w), 1706 (w), 1602 (s), 1557 (s), 1504 (w), 1469 (w), 1440 (w), 1413 (w), 1372 (s), 1276 (w), 1244 (w), 1229 (s), 1157 (s), 1113 (w), Scheme 1. Ligands Used in This Study | [] | [] | ["{[Cu 4 (sip) 2 (OH) 2 (H 2 O) 3 (4-bpfp)] 3 H 2 O} n"] | ["Copper(II) nitrate trihydrate--71.5 mg, 0.296 mmol"] | [] | ["4-bpfp--71.5 mg, 0.296 mmol", "sodium 5-sulfoisophthalic acid--78.8 mg, 0.296 mmol"] | ["120 \nC"] | ["48 h"] | ["distilled H 2 O--10 mL"]
j.ica.2011.12.027 | 4.3. Synthesis of {[Cd 4 (HMIDC) 4 ]8H 2 O} n (2) A mixture of H 3 MIDC (34.0 mg 0.2 mmol), Cd(NO 3 ) 2 4H 2 O (61.6 mg, 0.2 mmol), pyridine (0.2 mL), and deionized water (7 mL) was sealed in 25 mL Teﬂon-lined bomb and heated at 160 °C for 96 h, and then cooled to room temperature at a rate of 10 °C/h. Good quality colorless crystals for 2 were ﬁltered off, washed with water and dried in air. Crystals of 2 are stable in the air. Yield: 76.3%. Compound 2 could also be synthesized in 52% yield under the solvothermal condition: a mixture of H 3 MIDC (52 mg, 0.3 mmol), CdCl 2 2.5H 2 O (64.0 mg, 0.3 mmol) was dissolved in deionized water (3 mL) and then CH 3 CN (4 mL) was added to the mixture. The solution was transferred into a 25 mL Fig. 5. The TGA curves for complexes 1–4.360 Z.-F. Li et al. / Inorganica Chimica Acta 384 (2012) 352–362 Teﬂon-lined bomb and heated at 150 °C for 96 h. After the mixture was cooled to room temperature at a rate of 10 °C/h, colorless crystals of 2 were collected. Anal. Calc. for C 24 H 20 N 8 O 24 Cd 4 : C, 22.99; H, 1.61; N, 8.94. Found: C, 22.63; H, 1.79; N, 8.71%. IR (cm 1 , KBr): 3383 (m), 2932 (w), 2410 (s), 1563 (s), 1485 (s), 1340 (m), 1260 (w), 1184 (m), 854 (w), 770 (m), 493 (w).4.4. Synthesis of [Cd(HMIDC)(2,2 0 -bipy)] n (3) A mixture of H 3 MIDC (34.0 mg, 0.2 mmol), Cd(NO 3 ) 2 6H 2 O (61.6 mg; 0.2 mmol), 2,2 0 -bipy (31.2 mg, 0.2 mmol), deionized water and two drops of triethylamine solution was sealed in 25 mL Teﬂon-lined bomb, which was heated to 160 °C for 96 h. | [] | [] | ["{[Cd 4 (HMIDC) 4 ]8H 2 O} n", "C 24 H 20 N 8 O 24 Cd 4"] | ["Cd(NO 3 ) 2 4H 2 O--61.6 mg, 0.2 mmol", "CdCl 2 2.5H 2 O--64.0 mg, 0.3 mmol", "Cd(NO 3 ) 2 6H 2 O--61.6 mg, 0.2 mmol"] | ["triethylamine solution--two drops"] | ["H 3 MIDC--34.0 mg, 0.2 mmol"] | ["160 \nC", "150 \nC"] | ["96 h", "96 h"] | ["pyridine--0.2 mL", "deionized water--7 mL", "deionized water--3 mL", "CH 3 CN--4 mL"]
c2ce06747a | Synthesis of [Cu 4 (L2)I 5 ] n . [1; L2 = 3,5-bis(1-ethylpyridinium-4yl)-1,2,4-triazol-4-ide]. Aqueous ammonia (25%, y0.1–0.2 mL) was added into a mixture of CuI (192.0 mg, 1 mmol), L1 (2,5bis(4-pyridyl)-1,3,4-oxadiazole, 44.5 mg, 0.2 mmol) in anhydrous ethanol (10 ml). The reaction mixture was stirred for 10 h at room temperature, sealed in a Parr Teflon-lined stainless steel vessel (20 mL), and then heated at 180 uC for 24 h under autogenous pressure. After cooling slowly to room temperature at a rate of 2 uC per hour, red block crystals of the product 1 were collected, washed with H 2 O, and air-dried to give a yield of 39.8% (based on L1). Anal. Calcd (%) for C 16 H 18 Cu 4 I 5 N 5 :C, 16.42; H, 1.53; N, 5.99. Found: C, 16.52; H, 1.42; N, 5.95. FT-IR (solid KBr pellet, v/cm 21 ): 3053(m), 2978(w), 1632(vs), 1524(s), 1474(s), 1441(m), 1382(w), 1332(w), 1241(w), 1208(w), 1166(s), 1083(m), 1025(m), 992(w), 967(w), 859(s), 801(w), 751(m), 709(m), 643(w), 560(w), 526(w), 452(w). | ["room temperature"] | ["24 h"] | ["[Cu 4 (L2)I 5 ] n"] | ["CuI--192.0 mg, 1 mmol"] | ["aqueous ammonia (25%)--0.1–0.2 mL"] | ["L1--44.5 mg, 0.2 mmol"] | ["room temperature, 180 uC"] | ["10 h"] | ["anhydrous ethanol--10 ml"]
c3ce40981c | Once the temperature reached ∼70 °C, 1 mL of a 0.80 mol L −1 aqueous solution of CaCl 2 (0.8 mmol, 1 eq.) was added dropwise, leading to the immediate formation of a white precipitate. The mixture was then refluxed at 85 °C under magnetic stirring for ∼72 h. The precipitate evolved into a kind of “dense gel”, making the stirring difficult over this period of time. The suspension was then cooled and filtered on a sintered glass frit under vacuum, maintaining the vacuum for ∼15 min. The precipitate was washed and dried as described for Ca(C 6 H 5 –PO 3 H) 2 . Yield: 177 mg, 95%. Anal.calcd. for C 6 H 9 PO 5 Ca: C, 31.0; H, 3.9; Ca, 17.3; P, 13.3. Found: C, 29.3; H, 3.7; Ca 17.0; P, 12.9. | [] | ["15 min"] | ["Ca(C 6 H 5 -PO 3 H) 2"] | ["CaCl 2 --1 mL of a 0.80 mol L −1 aqueous solution (0.8 mmol, 1 eq.)"] | [] | ["C 6 H 5 -PO 3 H--NaN"] | ["85 \nC"] | ["72 h"] | []
c4ce00898g | [Cu 3 L(DMF) 2.5 (hmta)]·3H 2 O(1).H 6 L (0.0125 mmol, 6.4 mg), Cu(Ac) 2 ·H 2 O (0.0375 mmol, 7.5 mg) and hmta (hexamethylenetetramine, 0.0375 mmol, 5.3 mg) were mixed and dissolved in 5 mL DMF. Blue rhombic plate-like crystals were obtained in five days, in 13.54% yield (on the basis of Cu). | [] | [] | ["[Cu 3 L(DMF) 2.5 (hmta)]·3H 2 O", "H 6 L"] | ["Cu(Ac) 2 ·H 2 O--0.0375 mmol, 7.5 mg"] | [] | ["H 6 L--0.0125 mmol, 6.4 mg", "hmta (hexamethylenetetramine)--0.0375 mmol, 5.3 mg"] | [] | ["five days"] | ["DMF--5 mL"]
c7ra00337d | Elemental analysis (%) calcd for CCP-1 (C 16 H 14 O 6 Zn) (367.64): C, 52.27; H, 3.84. Found: C, 52.11; H, 3.71. IR (KBr, cm 1 ): 3269.5 (m), 1573.3 (s), 1528.1 (s), 1466.6 (s), 1424.2 (s), 1336.9 (m), 1245.7 (s), 1205.2 (m), 1085.6 (m), 1042.5 (m), 882.4 (w), 838.1 (m), 781.1 (m), 713.7 (w). | [] | [] | ["CCP-1 (C 16 H 14 O 6 Zn)"] | [] | [] | [] | [] | [] | []
00958972.2020.1761961 | and 416(Cu-N) 1620 and 1428 (bridged acetate ligand), 785 and 770 (phen). UV-Vis (MeOH) k (nm): 429, 363, 315.2.5.4. Synthesis of acetoxy-4-bromo-2-((naphthalene-2-ylimino)methyl)phenoxy2,2’-bipyridine nickel(II), [Ni(bipy)(L)(Ac)] (3) The Schiff base HL (2.0 mmol, 0.652 g) was dissolved in methanol (20 mL) in the presence of trimethylamine (3.0 mmol, 40 mL) and was combined with 2,2 0 -bipyridine (1.0 mmol, 0.156 g). The reaction mixture was kept at 60  C with constant stirring for 2 h and then Ni(OAc) 2 4H 2 O (1.0 mmol, 0.249 g) was added. The dark green solution was allowed to stir at the same temperature as previously for another 2 h. Dark green crystals suitable for single crystal X-ray diffraction were obtained from the mother liquor and were filtered off, washed with ethanol and stored in a desiccator over CaCl 2 . Isolated yield: 0.418 g (70%). Anal. Calcd for 3 (%): C, 58.14; H, 3.70; N, 7.01. | [] | [] | ["acetoxy-4-bromo-2-((naphthalene-2-ylimino)methyl)phenoxy2,2’-bipyridine nickel(II)"] | ["Ni(OAc) 2 ?4H 2 O--1.0 mmol, 0.249 g"] | [] | ["Schiff base HL--2.0 mmol, 0.652 g", "2,2 0 -bipyridine--1.0 mmol, 0.156 g"] | ["60 \n C"] | ["2 h", "2 h"] | ["methanol--20 mL"]
s10904-010-9330-4 | Trimetyltin chloride (0.398 g, 2 mmol) was added to the solution and the mixture was stirred for 12 h at 40 °C, and ﬁltered. The solvent of the ﬁltrate was gradually removed by evaporation under vacuum until solid product was obtained.The solid was recrystallized from a mixed solvent and a transparent colorless crystal was formed. Yield: 77%. | [] | [] | [] | ["Trimetyltin chloride--0.398 g, 2 mmol"] | [] | [] | ["40 \nC"] | ["12 h"] | []
c1jm13762j | FT-IR (KBr 4000–600 cm 1 ): 3258(m, br), 2977(w), 2311(w), 1682(s), 1586(s), 1534(s), 1454(m), 1371(s), 1243(m), 990(m), 808(m), 771 (m) cm 1 .Elemental analysis (%) calcd C 43.25, H 3.02, N 16.80; found: C 42.63, H 2.99, N 17.04.Crystal data for Cd-ANIC-1 C 12 H 12 N 4 O 4 Cd, M r ¼ 388.67, orthorhombic, space group Fddd, a ¼ 12.869(5)  A, b ¼ 23.643(10)  A, c ¼ 24.900(11)  A, V ¼ 7576(5)  A 3 , Z ¼ 16, r calcd ¼ 1.363 mg m 3 , ﬁnal R 1 ¼ 0.0659 and wR 2 ¼ 0.1822 for 2296 independent reﬂections [I >2s (I)].Crystal data for Co-ANIC-1 C 12 H 12 N 4 O 4 Cd, M r ¼ 333.17, orthorhombic, space group Fddd, a ¼ 12.819(2)  A, b ¼ 23.058(4)  A, c ¼ 23.654(4)  A, V ¼ 6992(2)  A 3 , Z ¼ 16, r calcd ¼ 1.266 mg m 3 , ﬁnal R 1 ¼ 0.0335 and wR 2 ¼ 0.1087 for 2073 independent reﬂections [I >2s (I)]. | [] | [] | ["Cd-ANIC-1 C 12 H 12 N 4 O 4 Cd", "Co-ANIC-1 C 12 H 12 N 4 O 4 Cd"] | [] | [] | [] | [] | [] | []
j.ica.2011.06.016 | 2.2.3. 4-CCP Anal. Calc. for C 8 H 7 N 5 O 2 : C, 42.86; H, 2.68; N, 18.75. Found: C, 42.73; H, 2.57; N, 18.68%.1 H NMR (300 MHz, D 2 O): d 5.38 (s, 2H), 8.64 (d, 2H), 8.96 (d, 2H). ESI-MS m/z (%): [M  ]=79.92, 80.71 (Br  ); [M + ] = +144.02. Main IR (cm 1 , KBr): 3328 (s), 3169 (ms), 2971 (w), 2280 (s), 1589 (m), 1541 (w), 1441 (w), 1342 (w), 1268 (w), 1105 (w), 1051 (w), 1001 (w), 932 (w), 860 (m), 779 (w), 754 (s), 705 (w), 675 (w), 555 (w), 511 (w), 472 (w), 422 (w). | [] | [] | ["4-CCP", "C 8 H 7 N 5 O 2"] | [] | [] | [] | [] | [] | []
j.ica.2015.10.011 | 3 polymers {Fe II [4-(3-pentyl)pyridine] 2 [Au I (CN) 2 ] 2 ·(guest)} n (guest = 4-(3-pentyl)pyridine (1a) and non-guest (1b)). We performed magnetic measurement and X-ray structure analysis and then discussed the structure and SCO behavior with unique long-range intermediate state of 1a. 2. Experimental 2.1. Synthesis of the compound Fleshly prepared crystals of the solvated 1a were synthesized by slow diffusion of two solutions. One of which contained a mixture of FeSO 4 •(NH 4 ) 2 SO 4 •6H 2 O (0.10 mmol, 39.8 mg), ascorbic acid (0.12 mmol, 20.8 mg) and K[Au I (CN) 2 ] (0.20 mmol, 56.8 mg) in 10 ml water. The other contained a 1.4 ml ethanol-water (1:1) solution of 4-(3-pentyl)pyridine (0.19 mmol, 29.1 mg) in a micro tube, which was sealed by using a membrane (Milipore 0.2 µm)m) filter. The micro tube was placed into the other solution at room temperature under aerobic conditions. The reaction mixture was allowed to stand undisturbed for 3 days. Colorless single crystals suitable for X-ray diffraction slowly grew in the micro tube (yield ca. 30%). Thermogravimetric investigations (Fig. S1) and elemental analysis of 1a support this formula (found: C, 40.50; H. 4.36; N; 9.38 %. Calcd for 1a: C, 40.77; H 4.53; N 9.79 %.). The completely desorbed material 1b was obtained by heating crystals of 1a in an oil bath keeping at 413 K for 4 hours. Then the heating is stopped. Elemental analysis of 1b confirmed the organic | ["413 K"] | ["4 hours"] | ["{Fe II [4-(3-pentyl)pyridine] 2 [Au I (CN) 2 ] 2 ·(guest)} n"] | ["FeSO 4 •(NH 4 ) 2 SO 4 •6H 2 O--0.10 mmol, 39.8 mg", "ascorbic acid--0.12 mmol, 20.8 mg", "K[Au I (CN) 2 ]--0.20 mmol, 56.8 mg"] | [] | ["4-(3-pentyl)pyridine--0.19 mmol, 29.1 mg"] | ["room temperature"] | ["3 days"] | ["water--10 ml", "ethanol-water (1:1)--1.4 ml"]
15533174.2014.988803 | m.p.228–230  C. FT-IR n/cm-1(KBr): 2908(m), 2188 (s), 1639(m), 1467(m), 1351(s), 1336(s), 1249(m) cm ¡1 . Anal.Calcd. for C 37 H 56 ClN 6 Na 2 O 16 S 6 Sn: C 36.03, H 4.58, N 6.81.Found: C 36.19, H 4.95, N 6.43. | [] | [] | ["C 37 H 56 ClN 6 Na 2 O 16 S 6 Sn"] | [] | [] | [] | [] | [] | []
j.ica.2011.12.027 | After the mixture was cooled to room temperature at a rate of 10 °C/h, colorless crystals of 3 were obtained. Crystals of 3 are reasonably stable. Yield: 63%. Anal. Calc. for C 16 H 12 CdN 4 O 4 : C, 43.97; H, 2.75; N, 12.82. Found: C, 43.72; H, 2.49; N, 12.77. IR (cm 1 , KBr): 3454 (m), 3108 (m), 2921 (w), 2542 (w), 1576 (s), 1313 (m), 1262 (s), 1126 (s), 1056 (m), 1039 (m), 1016 (s), 873 (m), 816 (w), 765 (s), 626 (m), 475 (m), 426 (w), 406 (m). | [] | [] | ["C 16 H 12 CdN 4 O 4"] | [] | [] | [] | [] | [] | []
zaac.201400560 | Mn(SCN) 2 (L 1 )]·EtOH (1): Yield: 73%. M. p. 197 °C.C 30 H 26 MnN 8 OS 2 : calcd. C 56.86; H 4.14; N 17.68%; found: C 56.47; H 4.18; N 17.33%. FT-IR (selected bands): ν ˜ = CH b (oop): 692 (m), 777 (m) and 983 (m); CO st (EtOH): 1002 (m); CH b: 1299 (m); CC st: 1441 (m); C=N st: 1589 (m); S-CN st: 2059 (s); CH st: 3061 (w), NH st and OH st: 3449 (w) cm –1 . | [] | [] | ["Mn(SCN) 2 (L 1 )]·EtOH", "C 30 H 26 MnN 8 OS 2"] | [] | [] | [] | [] | [] | []
c2ra20111a | Syntheses of Ln(C 2 O 4 ) 1.5 (5pm8hqH 3 )(H 2 O)?2H 2 O [Ln(III)= Eu(1), Gd(2), Tb(3), Dy(4)] Compounds 1–4 were synthesized according to the same procedure. In the synthesis of 1, a mixture of Eu(NO 3 ) 3 ?6H 2 O (0.10 mmol, 0.0446 g), 5pm8hqH 3 ?HCl?H 2 O (0.14 mmol, 0.0414 g), and Na 2 C 2 O 4 (0.15 mmol, 0.0201 g) in 5 mL of water was kept in a Teflon-lined autoclave at 140 uC for one day. After cooling to around 90 uC, yellow blocky crystals were collected as a monophasic material based on the powder XRD patterns (Fig. S1{). Compounds 2–4 were synthesized using Gd(NO 3 ) 3 ? 6H 2 O, Tb(NO 3 ) 3 ?6H 2 O and Dy(NO 3 ) 3 ?6H 2 O, respectively, instead of Eu(NO 3 ) 3 ?6H 2 O. The yields, elemental analyses, and IR data for compounds 1–4 were shown in the ESI.{ Thermal analyses of compounds 1–4 revealed a weight loss of 9.6% in 46–235 uC for 1, 9.4% in 41–248 uCfor2,9.1%in37– 260 uCfor3, and 9.3% in 47–280 uC for 4, respectively, close to the theoretical values of one coordination and two lattice water molecules (9.4% for 1,9.3%for2, 9.2% for 3, and 9.2% for 4 (Fig. S2{). In addition, TG curves of 1–4 indicate that the removal of coordination water molecules resulted in the structural decomposition of compounds, which was confirmed by XRD patterns. | [] | [] | ["Ln(C 2 O 4 ) 1.5 (5pm8hqH 3 )(H 2 O)?2H 2 O", "Ln(III)= Eu(1), Gd(2), Tb(3), Dy(4)"] | ["Eu(NO 3 ) 3 ?6H 2 O--0.10 mmol, 0.0446 g", "Gd(NO 3 ) 3 ? 6H 2 O--NA", "Tb(NO 3 ) 3 ?6H 2 O--NA", "Dy(NO 3 ) 3 ?6H 2 O--NA"] | [] | ["5pm8hqH 3 ?HCl?H 2 O--0.14 mmol, 0.0414 g"] | ["140 uC"] | ["one day"] | ["water--5 mL"]
00958970902838776 | 2.2. Synthesis of 1 To a stirred solution of 4,4 0 -dps (0.5 mmol, 0.094 g) and H 3 SSA (0.5 mmol, 0.109 g) in 20 mL (v/v, 1 : 1) DMF: H 2 O solution, solid ZnCl 2 (0.5 mmol, 0.682 g) was added. The mixture was treated with NaOH (0.5 mol L 1 ) to a pH of 5.0, stirred at 343 K for 5 h, and filtered. One week later, colorless strip-shaped crystals were grown from the filtrate by slow evaporation. Yield: 120 mg (32%). Anal. Calcd for C 27 H 30 N 4 O 11 S 3 Zn (%): C, 43.31; H, 4.01; N, 7.48; S, 12.83. Found: C, 43.36; H, 4.05; N, 7.45; S, 12.88. | [] | ["one week"] | ["1", "C 27 H 30 N 4 O 11 S 3 Zn"] | ["ZnCl 2--0.5 mmol, 0.682 g"] | ["NaOH--0.5 mol L -1"] | ["4,4 0 -dps--0.5 mmol, 0.094 g", "H 3 SSA--0.5 mmol, 0.109 g"] | ["343 K"] | ["5 h"] | ["DMF: H 2 O solution--20 mL (v/v, 1 : 1)"]
s0020-1693(02)00748-x | 9: From 141 mg (0.44 mmol) of GlyPheBoc. Yield 284 mg (74%), colorless crystals, m.p. 178 8C. IR (KBr): 3414w, 3388m, 3328m (NH), 2549m (BH), 1685s, 1663s, 1631m (CO).1 H NMR (CDCl 3 ): d/1.38 (s, 9H, t-Bu), 2.87 (m, 1H, PhCH), 3.04 (m, 1H, PhCH), 3.39 (m, 2H, CH 2 , COO), 4.25 (m, 1H, CH), 4.94 (m, 1H, NH), 5.68 (m, 1H, NH), 7.23 (m, 5H, Ph).M. Rombach et al. / Inorganica Chimica Acta 334 (2002) 25 /3330 Anal. Found: C, 63.24; H, 5.71; N, 12.85. Calc. for C 46 H 49 BN 8 O 5 Zn (870.1): C, 63.50; H, 5.68; N, 12.88%.10: From 130 mg (0.44 mmol) of AspPheOMe. Yield 138 mg (37%), colorless crystals, m.p. 172 8C. IR (KBr): 3362m, 3218w (NH), 2547m (BH), 1685s, 1636m (CO).1 H NMR (CDCl 3 ): d /1.51 (dd, J/17.6 and 11.8 Hz, 1H, CH), 2.46 (d, J /17.6 Hz, 1H, CH), 2.88 (dd, J/ 13.6 and 8.8 Hz, 1H, CH), 3.36 (dd, J /13.6 and 1.4 Hz, 1H, CH), 3.48 (d, J  /11.8 Hz, 1H, NCH), 4.09 (m, 1H, NCH), 5.69 (s, 1H, NH), 6.10 (s, 2H, NH 2 ), 7.31 (m, 5H, Ph).Anal. Found: C, 62.16; H, 5.12; N, 13.35. Calc. for C 44 H 45 BN 8 O 5 Zn (842.1): C, 62.76; H, 5.39; N, 13.31%. | [] | [] | ["GlyPheBoc", "AspPheOMe"] | [] | [] | [] | [] | [] | []
acs.cgd.5b00016 | Calcd for C 12 H 19 CoO 9 (%): C, 39.35; H, 5.22. Found: C, 39.34; H, 5.25. IR (KBr, cm −1 ): 3433(m), 3166(m), 2953(vw), 2871(vw), 1739(vw), 1618(w), 1582(w), 1539(m), 1459(w), 1397(s), 1321(w), 1264(w), 1250(w), 1136(w), 1116(w), 1035(m), 993(w), 936(w), 888(w), 802(m), 784(m), 729(m), 679(w), 638(w), 560(w), 512(w), 468(w). | [] | [] | ["C 12 H 19 CoO 9"] | [] | [] | [] | [] | [] | []
ic035364h | NapP 2 O 3 Cl 2 (4a). A 100 cm 3 flask equipped with a rubber septum, a containing solution of 1c (0.60 g, 1.82 mmol) in toluene (10 cm 3 ), was shortly evacuated, and dry oxygen gas (50 cm 3 , 2.23 mmol) was added by syringe. The solution was heated to 100 °C for 10 min; 31 P{ 1 H} NMR examination of the resulting pale yellow solution showed it to be a mixture of unreacted 1c, monoxidized Nap(POCl 2 )(PCl 2 ) 3b (major product), and dioxidized Nap(POCl 2 ) 2 3a. Slow hydrolysis was then performed by exposing the reaction mixture to air moisture via needle repeatedly placed through the rubber septum for several minutes (during a period of a few days). | [] | ["a few days"] | ["NapP 2 O 3 Cl 2"] | [] | [] | ["1c--0.60 g, 1.82 mmol"] | ["100 °C"] | ["10 min"] | ["toluene--10 cm 3"]
j.jssc.2018.12.049 | For slower crystallization, the beaker was placed in a refrigerator (T: approximately 4 °C). After two weeks, light yellow, transparent crystals of 2 precipitated. The supernatant solution was ﬁltered oﬀ and the crystals were washed with small amounts of acetone. Suitable crystal of 2 for structure analysis was isolated. According to XRPD and elemental analysis, the sample is single phase. Elemental analysis for C 7 H 5 Ag 2 BrN 4 O 6 (536.79): Anal. calcd C, 15.64%, H, 0.93%, N, 10.43%; found C, 15.41%, H, 0.90%, N, 10.20%. IR (KBr, cm −1 ): 3409 (w), 3293 (w), 2530 (w), 2260 (w), 1604 (m), 1380 (s), 1141(m). | [] | [] | ["C 7 H 5 Ag 2 BrN 4 O 6"] | ["Ag--NaN"] | [] | ["NaN--NaN"] | ["4 \nC"] | ["two weeks"] | ["acetone--small amounts"]
s160053680403377x | Experimental The title complex was prepared by the addition of 1,10-phenanthroline (1.99 g, 10 mmol) and cadmium dinitrate tetrahydrate (3.08 g, 10 mmol) to a hot aqueous solution of 4-carboxyphenoxyacetic acid (1.96 g, 10 mmol); the pH was adjusted to 6 with 0.1M sodium hydroxide. The mixture was sealed in a 20 ml Te¯on-lined stainless steel bomb and held at 423 K for 4 d. The bomb was cooled naturally to room temperature, and colourless prismatic crystals were obtained after several days. CHN analysis, calculated for C 21 H 16 N 2 O 6 Cd: C 49.97, H 3.19, N 5.55%; found: C 45.13, H 3.22, N 5.51%. | [] | [] | ["Cd(phen)(cpaa)"] | ["cadmium dinitrate tetrahydrate--3.08 g, 10 mmol"] | [] | ["4-carboxyphenoxyacetic acid--1.96 g, 10 mmol", "1,10-phenanthroline--1.99 g, 10 mmol"] | ["423 K"] | ["4 d"] | ["aqueous solution--N/A"]
c3ra47136e | Synthesis of {[Ag 3 (bpmb) 2.5 (2-sb)(2-Hsb)]$(0.5H 2 O)} n (1) A mixture of CH 3 COOAg (0.032 g, 0.20 mmol), 2-H 2 sb (0.042 g, 0.20 mmol), bpmb (0.029 g, 0.12 mmol), distilled water (13 mL) and acetonitrile (3 mL) was placed in a 30 mL Teon lined stainless-steel reactor and heated at 393 K for two days. Aer cooling to the room temperature, a clear solution was obtained and then ltered. The resulting solution was set in the dark for evaporation. Two days later, colorless block-shaped crystals were collected by ltration. Yield: 67%. Anal. calcd (%) for C 98 H 90 N 20 Ag 6 S 4 O 21 : C, 44.28; H, 3.38; N, 10.54. Found: C, 44.32; H, 3.33; N, 10.49. IR (KBr pellet, cm 1 ): 3519 (m), 3106 (s), 2937(m), 1731(s), 1587 (s), 1560 (s), 1517(m), 1438 (s), 1424(s),1405 (s), 1370 (s), 1271 (s), 1258(s), 1183 (s), 1095 (s), 1080(s), 1060 (s), 1014(s), 979 (m), 919(w), 843 (m), 808(m), 786 (s), 756(s), 727 (s), 614 (s), 567(m). | [] | [] | ["{[Ag 3 (bpmb) 2.5 (2-sb)(2-Hsb)]$(0.5H 2 O)} n", "1", "C 98 H 90 N 20 Ag 6 S 4 O 21"] | ["CH 3 COOAg--0.032 g, 0.20 mmol"] | [] | ["2-H 2 sb--0.042 g, 0.20 mmol", "bpmb--0.029 g, 0.12 mmol"] | ["393 K"] | ["two days"] | ["distilled water--13 mL", "acetonitrile--3 mL"]
c6ce00885b | 3.58. Found: C, 50.21; H, 3.27; N, 3.59%. IR (KBr, cm −1 ): 3442 (m), 3068 (w), 2939 (w), 2889 (w), 2795 (w), 1650 (s), 1625 (s), 1568 (s), 1490 (m), 1402 (vs), 1365 (s), 1278 (w), 1182 (w), 1138 (w), 1084 (w), 1049 (w), 1034 (w), 1014 (w), 920 (w), 885 (w), 854 (w), 817 (w), 775 (m), 725 (w), 708 (w), 671 (w), 619 (w), 531 (w), 417(m). [Sm 3 (bcpb) 4 (µ-HCOO)(µ-H 2 O)(H 2 O) 2 (DEF)] n ·n(H 2 O) (5). Yield: 0.067 g (42% based on H 2 bcpb). Elemental Anal. Calc. for C 82 H 62 N 5 Sm 3 O 22 : C, 51.28; H, 3.25; N, 3.65. Found: C, 50.98; H, 3.27; N, 3.59%. IR (KBr, cm −1 ): 3445 (m), 3078 (w), 2929 (w), 2890 (w), 2816 (w), 1689 (s), 1649 (s), 1598 (s), 1513 (s), 1485 (m), 1410 (vs), 1364 (s), 1255 (w), 1174 (w), 1129 (w), 1098 (w), 1074 (w), 1052 (w), 1029 (w), 939 (w), 854 (w), 820 (w), 785 (m), 755 (w), 720 (w), 685 (w), 662 (w), 599 (w), 541 (w), 408 (m). [Tb 3(1–x) Eu 3x (bcpb) 4 (µ-HCOO)(µ-H 2 O)(H 2 O) 2 (DEF)] n {x = 0.001, 0.002, 0.003, 0.01, 0.02, 0.03, 0.04, 0.10, 0.15, 0.20} (2a–2j). The heterometallic Tb/Eu CPs with varying content of metals, i.e. Tb 1-x Eu x (x = 0.001, 0.002, 0.005, 0.01, 0.02, 0.03, 0.04, 0.05, 0.1, 0.2) were synthesized similarly to compounds 1 and 2, except for the use of a mixture of Tb(NO 3 ) 3 ·6H 2 O and Eu(NO 3 ) 3 ·6H 2 O. The content of Tb(NO 3 ) 3 ·6H 2 O was initially fixed to 100% and then doping with different percentage of Eu(NO 3 ) 3 ·6H 2 O was performed. The yields were 40% based on used lanthanide salts. Crystal Structure Determinations Suitable single crystals of 1–5 were selected for indexing and intensity data collection on a Bruker Smart APEX II CCD diffractometer with graphite-monochromated Mo-Kα radiation (λ = 0.71073 Å) at room temperature. Empirical absorption Page 8 of 40CrystEngComm CrystEngComm Accepted Manuscript Published on 20 June 2016. Downloaded by University of Lethbridge on 23/06/2016 03:43:34. View Article Online DOI: 10.1039/C6CE00885B | [] | [] | ["[Sm 3 (bcpb) 4 (µ-HCOO)(µ-H 2 O)(H 2 O) 2 (DEF)] n ·n(H 2 O)", "C 82 H 62 N 5 Sm 3 O 22"] | ["Tb(NO 3 ) 3 ·6H 2 O--100%", "Eu(NO 3 ) 3 ·6H 2 O--doping with different percentage"] | [] | ["bcpb--NaN"] | [] | [] | ["DEF--NaN"]
j.jssc.2015.05.008 | Elemental analysis calcd (%) for 6 (C 36 H 34 Br 4 N 4 O 6 Co): C 39.74, H 3.13, N 5.15; found: C 39.50, H 3.02, N 5.19. IR data (KBr cm  1 ): 3463 (s), 3424 (s), 3372(s), 2024 (w), 1624 (s), 1393 (m), 1111 (m), 930 (w), 727 (w), 660 (m). | [] | [] | ["C 36 H 34 Br 4 N 4 O 6 Co"] | [] | [] | [] | [] | [] | []
j.poly.2018.09.038 | 2.3. Synthesis of 2 CdCl 2 ·2.5H 2 O (0.0137 g， 0.06 mmol), H 4 L2 (0.005 g， 0.01 mmol), FeCl 3 ·6H 2 O (0.003 g, 0.01 mmol) and DMF/EtOH/H 2 O (4/2/1 mL) were mixed in a 10 mL glass vail. The mixture was heated at 90°C for three days and gradually cooled to rt. at a rate of 4°C·h -1 . The black block crystals were obtained in a 45% yield. Anal. Calcd for C 69 H 53 N 4 O 18 Fe 2 Cd 2 : C, 53.03; H, 3.41; N, 3.58. Found: C, 52.81; H, 3.34; N, 3.36. IR data (cm -1 ): 3232.1(m), 3063.2(m), 2926.8(m), 2361.2(m), 1653.6(m), 1605.0(w), 1575.4(m), 1536.6(w), 1481.5(m), 1453.0(m), 1388.7(w), 1370.2(w), 1342.7(w), 1277.7(m), 1248.4(m), 1215.5(m), 1177.5(m), 1133.4(m), 1094.3(m), 979.8(m), 948.6(s), 917.4(s), 827.5(m), 787.1(m), 764.5(m), 745.8(m), 675.0(m), 586.7(m), 560.5(m), 505.4(m), 469.9(m), 418.2(s). | [] | [] | ["CdCl 2 ·2.5H 2 O", "H 4 L2", "FeCl 3 ·6H 2 O", "DMF/EtOH/H 2 O"] | ["CdCl 2 ·2.5H 2 O--0.0137 g, 0.06 mmol", "FeCl 3 ·6H 2 O--0.003 g, 0.01 mmol"] | [] | ["H 4 L2--0.005 g, 0.01 mmol"] | ["90°C"] | ["three days"] | ["DMF/EtOH/H 2 O--4/2/1 mL"]
ic201589p | Synthesis of [Ag 2 (HL3)] n (8). A similar procedure with complex 3 was carried out by changing H 3 L1 into H 3 L3. Colorless crystals of 8 suitable for X-ray diffraction were isolated. Yield: 61% (based on Ag).Anal. Calcd for C 7 H 4 O 6 SAg 2 : C 19.47, H 0.93%; found C 19.45, H 0.89%. IR (ν/cm −1 ): 3440m, 3058w, 1606m, 1558s, 1479m, 1372s, 1310m, 1243m, 1182s, 1130s, 1070s, 1022s, 898w, 810w, 782m, 743m, 651m, 541m. | [] | [] | ["[Ag 2 (HL3)] n", "C 7 H 4 O 6 SAg 2"] | [] | [] | [] | [] | [] | []
ejic.200600039 | Synthesis of Er(HL 3 )(H 2 L 3 )(H 2 O) (5): A mixture of Er(NO 3 ) 3 · 6H 2 O (230.70 mg, 0.5 mmol), H 5 L 2 (169.6 mg, 0.5 mmol), and 2hydroxypyridine (95.10 mg, 1.0 mmol) in 10 mL of distilled water was sealed into a bomb equipped with a Teflon liner (25 mL) and then heated at 120 °C for 4 days. The initial and final pH values of the resultant solution were 3.0 and 2.5, respectively. Light yellow brick-shaped crystals of 5 were collected. Yield: 91 mg (25%, based on Er). IR (KBr): ν ˜ = 3494 m, 3116 m, 2674 w, 2557 w, 1686 s, 1611 m, 1579 w, 1511 w, 1453 m, 1430 m, 1324 m, 1296 m, 1239 m, 1175 w, 1104 vs, 1025 m, 994 m, 951 m, 908 w, 879 w, 820 w, 791 w, 763 m, 719 w, 681 w, 641 w, 575 m, 506 w, 493 w, 465 w, 414 w cm –1 .C 20 H 23 ErN 2 O 13 P 2 (728.60): calcd. C 29.59, H 3.18, N 7.51; found C 30.08, H 3.26, N 7.46. | [] | [] | ["Er(HL 3 )(H 2 L 3 )(H 2 O) (5)", "C 20 H 23 ErN 2 O 13 P 2"] | ["Er(NO 3 ) 3 · 6H 2 O--230.70 mg, 0.5 mmol"] | [] | ["H 5 L 2--169.6 mg, 0.5 mmol", "2hydroxypyridine--95.10 mg, 1.0 mmol"] | ["120 \nC"] | ["4 days"] | ["distilled water--10 mL"]
s11243-018-0247-z | Synthesis ofcomplex 2 The reaction was carried out in a similar way as for 1, except that Co(NO 3 ) 2 ·6H 2 O was replaced by MnCl 2 ·4H 2 O (0.1 mmol, 0.0162g). Colorless block crystals were obtained, which were washed with water and ethanol, and dried in air. Yield 0.0188g [58%, based on Mn(II)]. Anal. Calcd for C 32 H 30 Mn 2 N 8 O 11 (812.52): C, 47.30; H, 3.72; N, 13.79%. Found: C, 47.10; H, 3.69; N, 13.71%. IR/ cm −1 (KBr): 3380(m), 1623(s), 1512(s), 1395(s), 1319(w), 1250(w), 1078(m), 1033(m), 931(w), 878(w), 806(m), 740(m), 653(m), 564(w), 460(w).X‑ray crystallography Selected crystals were used for data collection on a Bruker SMART APEX–II CCD diffractometer equipped with graphite monochromated Mo-Kα radiation (λ = 0.71073 Å) at room temperature, using the ω-scan technique. An empirical absorption correction was applied using the SADABS program [30]. The structures were solved by direct methods and reﬁned by full matrix least squares on F 2 using the SHELXTL program package [31]. The crystallographic data for 1 and 2 are listed in Table1. Selected bond lengths and angles are listed in Tables S1 and S2 (ESI). | [] | [] | ["C 32 H 30 Mn 2 N 8 O 11", "complex 2"] | ["MnCl 2 \n4H 2 O--0.1 mmol, 0.0162 g"] | [] | [] | [] | [] | []
chem.200304957 | [Co 2 (im) 4 Ê0.25H 2 O] 8 (2’): Following the procedure for the preparation of compound 2, cyclohexanol was replaced with tert-butyl alcohol to afford violet crystals formulated as C 12 H 12.5 N 8 O 0.25 Co 2 in a very poor yield. Xray single-crystal analysis showed that this is the cyclohexanol-free analogue [17a] of 2. | [] | [] | ["[Co 2 (im) 4 Ê0.25H 2 O] 8", "C 12 H 12.5 N 8 O 0.25 Co 2"] | [] | [] | [] | [] | [] | []
zaac.201900361 | Synthesis of {[Zn(tzmb)(H 2 tzmb)]·H 2 O} n (1). A DMF solution (6 mL) of H 2 tzmb (32.4 mg, 0.1 mmol) was added to an aqueous (8 mL) solution of Zn(NO 3 ) 2 ·6H 2 O (29.7 mg, 0.1 mmol). The pH value of the mixture was adjusted to 3.0 with 0.1 mol·L –1 HCl aqueous solution whilst stirring. The resulting solution was filtered and then left to stand at room temperature. Colorless block crystals of 1 suitable for X-ray diffraction were obtained upon solvent evaporation in ca. 65% yield (15.8 mg, based on H 2 tzmb). C 34 H 26 N 6 O 9 Zn: calcd. C, 56.10; H, 3.60; N, 11.54%; found: C, 56.69; H, 3.58; N, 11.27%. IR: ν ˜ = 3435 br, 3128 m, 2976 m, 1719 s, 1666 s, 1610 s, 1569 m, 1386 s, 1289 s, 1183 w, 1139 m, 1018 w, 999 m, 871 w, 837 w, 756 s, 654 w, 533 w cm –1 . | [] | [] | ["{[Zn(tzmb)(H 2 tzmb)]\b7H 2 O} n", "C 34 H 26 N 6 O 9 Zn"] | ["Zn(NO 3 ) 2 \b76H 2 O--29.7 mg, 0.1 mmol"] | [] | ["H 2 tzmb--32.4 mg, 0.1 mmol"] | [] | [] | ["DMF solution--6 mL", "aqueous solution--8 mL"]
ic202685e | Preparation of {ZnNa 2 (μ−OH)(dpdo) 4 (H 2 O) 4 [PW 12 O 40 ]}·3H 2 O(2).AmixtureofH 3 PW 12 O 40 ·7H 2 O (60 mg, 0.02 mmol), Zn(ClO 4 ) 2 ·6H 2 O (45 mg, 0.12 mmol), dpdo (18.8 mg, 0.1 mmol) in mixed water (4 mL), and alcohol (2 mL) was stirred and its pH value was adjusted to 6.0 with 1 M NaOH. The resulting suspension was sealed in a 25-mL Teﬂon-lined reactor and kept at 130 °C for four days. After cooling the autoclave to room temperature, colorless block single crystals of 2 were separated, washed with water, and air-dried (48% yield based on H 3 [α-PW 12 O 40 ]·7H 2 O). Elemental analysis (%): Calcd C 40 H 47 N 8 O 56 PW 12 ZnNa 2 : C, 12.37; N, 2.88; H, 1.22; Found: C, 12.24; N, 2.97; H, 1.17. IR (KBr): four characteristic asymmetric vibrations resulting from heteropolyanions with the Keggin structure: υ(WO t ) (921 cm −1 ), υ(W−O b ) (885 cm −1 ), υ(W−O c ) (793 cm −1 ), and υ(P−O a ) (1079 cm −1 ); four characteristic vibrations resulting from dpdo molecules, namely, υ(N−O) (1217 cm −1 ), υ(ring) (1471 cm −1 ), δ(C−H, in plane) (1180 cm −1 ), and δ (N− O) (885 cm −1 ). | [] | [] | ["{ZnNa 2 (?−OH)(dpdo) 4 (H 2 O) 4 [PW 12 O 40 ]}\n3H 2 O", "C 40 H 47 N 8 O 56 PW 12 ZnNa 2"] | ["H 3 PW 12 O 40 \n7H 2 O--60 mg, 0.02 mmol", "Zn(ClO 4 ) 2 \n6H 2 O--45 mg, 0.12 mmol"] | ["1 M NaOH--pH adjusted to 6.0"] | ["dpdo--18.8 mg, 0.1 mmol"] | ["130 \n°C"] | ["four days"] | ["mixed water--4 mL", "alcohol--2 mL"]
acscatal.8b00764 | 7 (5 mg, 0.007mmol) and the glass vial was sonicated until the solid was completely dissolved. Then the vial was placed in a preheated oven at 100 °C for 1 day. After cooling down to room temperature, purple spindle single crystals were obtained (1.2 mg, 17%). FTIR (cm -1 , KBr): 3319 (w), 2917 (w), 1587 (s), 1537 (m), 1408 (vs), 1179 (w), 1010 (m), 870 (w), 837 (w), 797 (m), 767 (m), 720 (m). Anal. calcd. (%) for USTC-8(0.2In) : C, 54.87; H, 2.29; N, 5.33%. Found: C, 54.57; H, 2.66; N, 4.88%. 2.2.6 Synthesis of USTC-8(Cd): Typically, 30 mg USTC-8(0.2In) and 150 mg CdCl 2 were added to 8 mL DMF solution and heated in 120 °C for 12h. After that, the liquid is decanted carefully. After washing with DMF three times and acetone for twice, the solid is dried in vacuum drying oven. FTIR (cm-1, KBr): 3439 (w), 3019 (w), 1697 (w), 1642 (s), 1600 (w), 1534 (w), 1527 (w), 1504 (w), 1405 (vs), 1179 (w), 1103 (w), 1009 (m), 980 (w), 868 (w), 833 (w), 797 (m), 772 (m), 714 (m). Anal. calcd. (%) for USTC-8(Cd) : C, 49.73; H, 2.09; N, 4.83%. Found: C, 48.93; H, 2.36; N, 4.84%. ICP-AES results for USTC-8(Cd) : In, 21.3 wt%; Cd, 8.7 wt% (calculated: In, 22.20 wt%; Cd, 7.9 wt%). 2.3 Crystallographic Data: The single crystal X-ray diffraction data for USTC-8 series were collected using synchrotron radiation X-ray source at 173 K, λ = 0.65250 Å, at the Shanghai Synchrotron Radiation Facility. The crystal structures were solved by direct method and refined by full matrix least-squares methods against F 2 using the SHELXL-97 program package and Olex-2 software. | [] | [] | ["USTC-8(0.2In)", "USTC-8(Cd)"] | ["In--5 mg, 0.007mmol", "CdCl 2--150 mg"] | [] | [] | ["100 \nC", "120 \nC"] | ["1 day", "12h"] | ["DMF--8 mL"]
00958970600663757 | 2.2.7. Synthesis of [(C 2 H 5 ) 3 NH][(PhCH 2 ) 3 Sn(O 2 C)C 6 H 3 (NO 2 )] (7). Yield: 81%, m.p. 120–122  C. Anal. Found: C, 59.75; H, 5.71; N, 3.99. Calcd for C 35 H 40 N 2 O 6 Sn: C, 59.76; H, 5.73; N, 3.98%. IR (KBr, cm 1 ):  as (COO), 1624;  s (COO), 1325; (Sn–O), 482.1 H NMR (CDCl 3 , 400 MHz ppm):  7.30–7.89 (m, aryl and Ph); 3.26 (6H, CH 2 –Ph); 3.15 (m, 6H, N–CH 2 CH 3 ); 1.36 (t, 9H, N–CH 2 CH 3 ). | [] | [] | ["[(C 2 H 5 ) 3 NH][(PhCH 2 ) 3 Sn(O 2 C)C 6 H 3 (NO 2 )] (7)"] | [] | [] | [] | [] | [] | []
s1600536807054141 | Experimental A mixture of MnCl 2 (0.5 mmol), imidazole-4,5-dicarboxylic acid (0.5 mmol), 4,4'-bipyridine (0.8 mmol), and water (10 ml) was stirred for 20 min and then transferred into a 23 ml Teflon reactor. The reactor was kept at 433 K for 120 h under autogenous pressure. Single crystals of (I) were obtained after cooling to room temperature. | [] | ["120 h"] | [] | ["MnCl 2--0.5 mmol"] | [] | ["imidazole-4,5-dicarboxylic acid--0.5 mmol", "4,4'-bipyridine--0.8 mmol"] | ["433 K"] | ["20 min"] | ["water--10 ml"]
zaac.201400550 | Syntheses of [Cd 2 (bpdc) 2 (DPNDI) 2 ]·3H 2 O·NMF (1): A mixture of Cd(NO 3 ) 2 ·4H 2 O (15.42 mg, 0.05 mmol), H 2 bpdc (12.1 mg, 0.05 mmol), DPNDI (20.6 mg, 0.05 mmol), and NMF(3 mL) was added to a 10mL vial. The vial was sealed, held at 90 °C for 48 h, and finally cooled to room temperature. Yellow crystals of 1 were obtained in 60% yield based on Cd (49.89 mg). C 78 H 55 Cd 2 N 9 O 20 : calcd. C 56.33; H 3.33; N 7.58 %; found: C, 56.35; H, 3.33; N,7.59 %. IR Z. Anorg. Allg. Chem. 0000, 0–0 © 0000 WILEY-VCH Verlag GmbH & Co. KGaA, Weinheim4 (KBr): ν ˜ = 3224 w, 2934 w, 1640 s, 1532 s, 1432 s, 1355 s, 1205 s, 1198 s, 1037 s, 967 m, 837 m, 750 m, 672 s cm –1 .Syntheses of [Cd(obb)(DPNDI)] (2): Yellow crystals of 2 were obtained in 55% yield based on Cd (21.70 mg) by a procedure similar to that used for 1 except that H 2 bpdc was replaced by H 2 obb (13.4 mg, 0.05 mmol). C 38 H 20 CdN 4 O 9 : C 57.84; H 2.56; N 7.10 %; found: C 57.85; H 2.55; N 7.10%. IR (KBr): ν ˜ = 3095 w, 2831 w, 1617 s, 1847 s, 1467 s, 1308 m, 1211 s, 1136 m, 1098 m, 965 m, 841 m, 725 m cm –1 .X-ray Crystallography: Single crystal X-ray diffraction analyses of complexes 1 and 2 were carried out with a Bruker SMART APEXII CCD diffractometer equipped with a graphite monochromated Mo-K α radiation (λ = 0.71073 Å) by using a ω-scan mode. Empirical absorption correction was applied using the SADABS programs. | [] | [] | ["[Cd2(bpdc)2(DPNDI)2]·3H2O·NMF", "C78H55Cd2N9O20"] | ["Cd(NO3)2·4H2O--15.42 mg, 0.05 mmol"] | [] | ["H2bpdc--12.1 mg, 0.05 mmol", "DPNDI--20.6 mg, 0.05 mmol"] | ["90 °C"] | ["48 h"] | ["NMF--3 mL"]
acs.cgd.9b00800 | Synthesis of {[CH 3 NH 3 ][Zn 2 (HEDP)(BPDC) 0.5 (H 2 O) 2 ]·3.5H 2 O} (2). A mixture of 0.16 g ZnO (1.0 mmol), 0.12 g H 2 BPDC (0.5 mmol), 0.15 mL HEDP (1.2 mmol), 0.2 mL HF, 10 mL H 2 O and 0.8 mL methylamine was placed and sealed in a Teflonlined autoclave. The content was heated to 80°C and kept with one week, and cooled to room temperature at a rate of 0.1 °C/min, giving colorless block crystals. Yield: ca. 38% based on H 2 BPDC. EA(%): C 10 H 25 NO 14.5 P 2 Zn 2 (583.99): C, 20.56; H, 4.31; N, 2.40. Found: C, 20.63; H, 4.19; N, 2.31. IR (KBr pellets, cm -1 ): 3394 (m), 2974 (m), 2878 (w), 1594 (s), 1416 (m), 1092 (s), 996 (w), 948 (w), 778 (w), 675 (w). | [] | [] | ["{[CH 3 NH 3 ][Zn 2 (HEDP)(BPDC) 0.5 (H 2 O) 2 ]·3.5H 2 O}", "C 10 H 25 NO 14.5 P 2 Zn 2"] | ["ZnO--0.16 g, 1.0 mmol"] | [] | ["H 2 BPDC--0.12 g, 0.5 mmol", "HEDP--0.15 mL, 1.2 mmol"] | ["80°C"] | ["one week"] | ["H 2 O--10 mL", "HF--0.2 mL", "methylamine--0.8 mL"]
c6nj00065g | Synthesis of {[Co(HL)(bidpe)]·H 2 O} n (3) A mixture of Co(NO 3 ) 3 ·6H 2 O (29.1 mg, 0.10 mmol), H 3 L (35.2 mg, 0.10 mmol), bidpe (30.2 mg, 0.10 mmol) and H 2 O (8 mL) was sealed in 25 mL Teflon-lined stainless steel reactor and heated to 150 °C for 72 h , then naturally cooled to room temperature. Clear light pink needle-shaped crystals were obtained followed by washing with deionized water and drying in air (Yield: 50% based on H 3 L). Anal.Calcd. for C 37 H 26 CoN 4 O 9 (729.55): C, 60.86; H, 3.56; N, 7.68%. Found: C, 60.73; H, 3.60; N, 7.81%. IR/cm -1 (KBr): 3135 (m), 1695 (m), 1630 (m), 1510 (s), 1361 (m), 1241 (s), 1059 (m), 962 (m), 842 (m), 766 (m), 646 (m). (Figure. S1).Synthesis of {[Co 2 (L)(bib) 0.5 (µ 3 -OH)]·2H 2 O} n (4) A mixture of Co(NO 3 ) 3 ·6H 2 O (29.1 mg, 0.10 mmol), H 3 L (35.2 mg, 0.10 mmol), bib (34.2 mg, 0.10 mmol) and H 2 O (8 mL) was sealed in 25 mL Teflon-lined stainless steel reactor and heated to 150 °C for 72 h , then naturally cooled to room temperature. | [] | [] | ["{[Co(HL)(bidpe)]·H 2 O} n", "C 37 H 26 CoN 4 O 9"] | ["Co(NO 3 ) 3 ·6H 2 O--29.1 mg, 0.10 mmol"] | [] | ["H 3 L--35.2 mg, 0.10 mmol", "bidpe--30.2 mg, 0.10 mmol"] | ["150 °C"] | ["72 h"] | ["H 2 O--8 mL"]
j.inoche.2013.09.025 | Compound 1 was hydrother mally prepared from a mixture of Zn(NO 3 ) 2 ∙ 6H 2 O, H 2 adc and bpp in a weak basic aqua-solution adjusted by triethylamine. The low solubility of H 2 adc in water makes t he coordination of adc to Zn(II) r ather difﬁcult, so the pH of the s olution is very important for preparation of 1.Compared with 1, the synthe sis of 2 is relatively easy. Pure crystals of 2 were obtained by solvothermal reaction of Zn(NO 3 ) 2 ∙ 6H 2 O, H 2 adc and 4,4′azobispyridine (azpy) in a mixed solvent of dimethylfor mamide and water with the volume ratio of 1: 1. The in situ reduction from azpy to bphy in the synthesis of coordination polymers at 160°C has been documented [5,7], while this reduction process in preparation of 2 can be realized at 100 °C. | [] | [] | ["Compound 1", "Compound 2"] | ["Zn(NO 3 ) 2 ∙ 6H 2 O--not specified"] | [] | ["H 2 adc--not specified", "bpp--not specified", "4,4′azobispyridine (azpy)--not specified"] | [] | [] | ["mixed solvent of dimethylformamide and water--volume ratio of 1:1"]
ic7020879 | Anhydrous Mn(acetate) 2 (98%) and benzoic acid (99.5%) were used as-received from Aldrich. PTFE-lined Parr autoclave reactors (120 mL) were placed inside the glovebox where the solvent and reagents were loaded. Solvothermal treatments were realized by placing the autoclaves into a temperature-controlled (Omega CN9600) drying oven.Caution! Reaction conditions are aboVe the ﬂash point of toluene, and appropriate consideration should be made to safely manage thermal runaway and reactor rupture.Preparation of {Mn 5 (OC(O)CH 3 ) 6 (OC(O)C 6 H 5 ) 4 } ∞ (1). Com pound 1 was prepared as previously reported. | [] | [] | ["{Mn 5 (OC(O)CH 3 ) 6 (OC(O)C 6 H 5 ) 4 } ∞"] | ["Anhydrous Mn(acetate) 2--98%"] | [] | ["benzoic acid--99.5%"] | [] | [] | ["toluene--NaN"]
j.jssc.2015.11.009 | 4 0.80; N, 4.38. 2.4. Synthesis of compound 3 Compound 3 was prepared by a similar method to that of compound 2, except that Cu(NO 3 ) 2 ·6H 2 O was replaced by Co(NO 3 ) 2 ·6H 2 O, and the pH was adjusted to 4.35 with 1 M HCl. Purple block crystals of 3 were filtered and washed with water. Yield: 75% based on Co. Elemental analysis (%) calculated for C 30 H 34 CoN 12 O 43 PW 12 (3546.79): C,10.15; H, 0.96; N, 4.74. Found: C, 10.14; H, 1.02; N, 4.38. 2.5. Synthesis of compound 4 Compound 4 was prepared by a similar method to that of compound 2, except that Na 2 WO 4 ·2H 2 O was replaced by Na 2 MoO 4 ·2H 2 O, and the pH was adjusted to 4.36 with 1 M HCl. Blue block crystals of 4 were filtered and washed with water. Yield: 55% based on Cu. Elemental analysis (%) calculated for C 30 H 32 Cu 3 Mo 5 N 12 O 28 P 2 (1740.94): C, 20.68; H, 1.84; N, 9.65. Found: C, 20.14; H, 1.78; N, 9.38. 2.6. Synthesis of compound 5 A mixture of Mn(OAC) 2 ·4H 2 O (0.1 mmol,), NaMoO 4 ·2H 2 O (0.1 mmol), and pytpy (0.1 mmol) was dissolved in 10 ml of distilled water. The pH value was adjusted to 2.6−3.2 with a 1 M HCl solution, and then the mixture was sealed in a 25 mL Teflon reactor autoclave, followed by heating to 160 °C for 3 days. After the autoclave was cooled to room temperature, yellow needle crystals were obtained. Yield: 40% based on Mn. Elemental analysis (%) calculated for C 40 H 28 MnMo 4 N 8 O 13 (1267.40): C, 37.87; H, 2.20; N, 8.83. Found: C, 37.49; H, 2.48; N, 8.53. 2.7. Synthesis of compound 6 Compound 6 was prepared by a similar method to that of compound 5, except that Co(OAC) 2 ·6H 2 O (0.1 mmol) was used instead of Mn(OAC) 2 ·4H 2 O. Purple needle crystals of 6 were filtered and washed with water.Yield: 35% based on Co. Elemental analysis (%) calcd for C 40 H 28 CoMo 4 N 8 O 13 (1271.39): C, 37.75; H, 2.20; N, 8.80. Found: C, 37.49; H, 2.72; N, 8.71. 2.8. Synthesis of 1−CPE The compound 1 modified carbon paste electrode (1−CPE) was fabricated as follows: a mixture of graphite powder (0.1g) and compound 1 (0.01g) was ground | [] | [] | ["compound 3", "compound 4", "compound 5", "compound 6", "1−CPE"] | ["Cu(NO 3 ) 2 ·6H 2 O--NaN", "Co(NO 3 ) 2 ·6H 2 O--NaN", "Na 2 WO 4 ·2H 2 O--NaN", "Na 2 MoO 4 ·2H 2 O--NaN", "Mn(OAC) 2 ·4H 2 O--0.1 mmol", "NaMoO 4 ·2H 2 O--0.1 mmol", "pytpy--0.1 mmol", "Co(OAC) 2 ·6H 2 O--0.1 mmol", "compound 1--0.01g"] | [] | [] | ["NaN", "NaN", "160 °C", "NaN", "NaN"] | ["NaN", "NaN", "3 days", "NaN", "NaN"] | ["distilled water--10 ml"]
j.poly.2019.114330 | 7 (45.4%) [C 6 H 7 N] + , 78.1 (27.2%) [C 6 H 6 ] + , 77.1 (100%) [C 6 H 5 ] + . 1 Н NMR (CDCl 3 ) δ 1.12 s (2Н, СH 2 CH 2 -CH 2 -CH 2 -CH 2 ), 1.74-1.87 m (4Н, CH 2 -CH 2 -CH 2 -CH 2 -CH 2 ), 4.29-4.43 m (4Н, CH 2 -CH 2 -CH 2 -CH 2 CH 2 ), 7.07-7.26 m (5Н, Bta), 7.58-7.78 m (3Н, Bta). 13 С NMR (CDCl 3 ) δ 23.09, 28.38, 28.68, 47.15, 55.41, 108.85, 117.37, 119.18, 123.29, 125.67, 126.65, 132.28, 143.66, 145.27. IR (cm −1 ): 3444, 3051, 2954, 2871, 1496, 1464, 1454, 1323, 1286, 1224, 1186, 1160, 1111, 1053, 850, 752, 743. 1,5-Bis(benzo-1,2,3-triazol-2-yl)pentane (L 5 ’’). Yield 21 %, colorless crystals, m.p. 42-44 °С. m/z: 187.1 (100%) [C 11 H 13 N 3 ] + , 174.1 (6.1%) [C 10 H 12 N 3 ] + , 159.1 (13.3%), 146.1 (19.2%), 133.1 (16.2%), 132.1 (14.1%), 120.1 (27.4%), 104.1 (22.9%) [C 7 H 6 N] + , 91.1 (19.2%) [C 6 H 7 N] + , 78.1 (18.3%) [C 6 H 6 ] + , 77.1 (30.5%) [C 6 H 5 ] + . 1 Н NMR (CDCl 3 ) δ 1.38 quint (2Н, СH 2 -CH 2 -CH 2 -CH 2 -CH 2 , J=7 Hz), 2.16 quint (4Н, CH 2 -CH 2 -CH 2 -CH 2 -CH 2 , J=7 Hz), 4.69 t (4Н, CH 2 -CH 2 -CH 2 -CH 2 -CH 2 , J=6 Hz), 7.33-7.35 m (4Н, Bta), 7.80-7.82 dd (4Н, Bta, J 1 =6 Hz, J 2 =3 Hz). 13 С NMR (CDCl 3 ) δ 23.58, 29.39, 56.11, 117.98, 126.27, 144.31. IR (cm −1 ): 2947, 2923, 2866, 1566, 1466, 1450, 1326, 1278, 1201, 1096, 1087, 979, 850, 830, 746. 1,6-Bis(benzo-1,2,3-triazolyl)hexane mixture of isomers. Yield 81%, yellow oil. Anal. Calc. for C 18 H 20 N 6 (%): C, 67.48; H, 6.29; N, 26.23. Found: C, 67.53; H, 6.13; N, 25.94. 1,6-Bis(benzo-1,2,3-triazol-1-yl)hexane (L 6 ). Yield 20 %, colorless crystals, m.p. 97-99 °С. m/z: 291.1 (3.4%) [C 18 H 19 N 4 ] + , 263.1 (13.1%) [C 18 H 19 N 2 ] + , 249.1 (24.2%), 235.1 (10.0%), 221.1 (12.2%), 208.1 (10.4%), 193.1 (9.1%), 174.1 (15.6%), 172.1 (15.8%), 167.1 (10.7%), 158.1 (6.2%), 145.1 (20.3%), 132.1 (33.3%), 119.1 (57.1%), 104.1 (28.6%) [C 7 H 6 N] + , 91.1 (49.7%) [C 6 H 5 N] + , 77.1 (100%) [C 6 H 5 ] + . 1 Н NMR (CDCl 3 , 400 MHz) δ 1.38 quint (4H, CH 2 -CH 2 -CH 2 -CH 2 -CH 2 -CH 2 , J=3.6 Hz), 1.9 t (4Н, CH 2 CH 2 -CH 2 -CH 2 -CH 2 -CH 2 , J=6.7 Hz), 4.61 t (4Н, CH 2 -CH 2 -CH 2 -CH 2 -CH 2 -CH 2 -CH 2 , J=7 Hz), 7.33-7.39 m (2Н, Bta), 7.46-7.47 dd (4H, Bta, J 1 =3.5 Hz, J 2 =0.9 Hz), 8.04-8.06 dd (2Н, Bta, J 1 =8.4 Hz, J 2 =0.8 Hz). 13 С NMR (CDCl 3 ) δ 26.25, 29.49, 48.01, 109.33, 120.21, 123.97, 127.38, 133.02, 146.14. IR (cm −1 ): 3069, 2936, 2864, 1616, 1585, 1495, 1468, 1456, 1319, 1312, 1265, 1260, 1200, 1167, 1070, 777, 761, 733, 761, 733, 428. 1-(Benzo-1,2,3-triazol-1-yl)-6-(benzo-1,2,3-triazol-2-yl)hexane (L 6 ’). Yield 41 %, yellow oil. m/z: (M) + 320.2 (11.2%), 292.2 (27.3%) [C 18 H 20 N 4 ] + , 291.2 (52.3%) [C 18 H 19 N 4 ] + , 263.1 (6%), 249.1 (24.2%) [C 17 H 18 N 2 ] + , 235.1 (5.4%), 221.1 (9.7%), 208.1 (13.4%), 207.1 (13.0%), 195.1 (7.8%), 188.1 (21.6%) [C 11 H 14 N 3 ] + , 173.1 (16.8%), 146.1 (16.8%), 133.1 (28.9%), 132.1 (48.6%), 120.1 (80.2%), 119.1 (28.2%), 105.1 (21.3%) [C 7 H 7 N] + , 104.1 (38.6%) [C 7 H 6 N] + , 91.1 (56.2%) [C 6 H 5 N] + , 78.1 (27.1%) [C 6 H 6 ] + , 77.1 (100%) [C 6 H 5 ] + . 1 Н NMR (CDCl 3 , 400 MHz) δ 1.39 quint (4Н, СH 2 -CH 2 -CH 2 -CH 2 -CH 2 CH 2 , J=3.5 Hz), 2.0 quint (2Н, 1 CH 2 -CH 2 -CH 2 -CH 2 -CH 2 -CH 2 , J=7.2 Hz), 2.09 quint (2Н, 2 CH 2 -CH 2 CH 2 -CH 2 -CH 2 -CH 2 , J=7.1 Hz), 4.61 t (2Н, 1 CH 2 -CH 2 -CH 2 -CH 2 -CH 2 -CH 2 , J=7 Hz), 4.7 t (2Н, 2 CH 2 CH 2 -CH 2 - CH 2 -CH 2 -CH 2 , J=6.9 Hz), 7.36-7.49 m (5Н, Bta), 7.83-7.86 dd (2Н, Bta, J 1 =6.5 Hz, J 2 =3.1 Hz), 8.05-8.07 d (1Н, Bta, J=8.3 Hz). 13 С NMR (CDCl 3 ) δ 26.10, 26.25, 29.51, 29.83, 48.16, 56.42, | [] | [] | ["C 7 H 8 CdN 10 O", "C 11 H 13 N 3", "C 18 H 20 N 6", "C 18 H 19 N 4", "C 18 H 19 N 2", "C 18 H 19 N 4", "C 17 H 18 N 2", "C 11 H 14 N 3", "C 7 H 7 N", "C 7 H 6 N", "C 6 H 5 N", "C 6 H 6", "C 6 H 5"] | ["Cd(OAc) 2 ·2H 2 O--0.75 mmol"] | [] | ["HL--0.2 mmol", "NaN 3--1.5 mmol"] | ["220 °C"] | ["three days"] | ["methanol--10 mL"]
j.inoche.2009.09.003 | Its pale-yellow colored single crystals were obtained from chloroform–hexane mixture (1:1). Yield: 1.32 g (78%). Analysis: found C, 48.64%; H, 3.39%; N, 24.08%; calcd. for C 14 H 12 N 6 Se C, 49.00%; H, 3.52%; N, 24.49%. m.p. 140 °C . NMR ( 1 H, CDCl 3 ,25°C vs. TMS): (d, ppm): 5.97 (s, 4H, H 1 ), 7.43 (t, 3 J H–H = 7.2 Hz, 2H, H 4 ), 7.56 (t, 3 J H–H = 8.1 Hz, 2H, H 5 ), 7.71 (d, 3 J H–H = 8.4 Hz, 2H, H 3 ), 8.10 (d, 2H, 3 J H–H = 8.4 Hz, H 6 ); ( 13 C{ 1 H}, CDCl 3 ,25°C vs. TMS): (d, ppm): 38.6 (C 5 ), 109.8 (C 6 ), 120.0 (C 3 ), 124.5 (C 5 ), 128.1 (C 4 ), 132.2 (C 2 ), 146.3 (C 7 ); ( 77 Se{ 1 H}, CDCl 3 , 25 °C vs. Me 2 Se): (d, ppm) 422.2.[10] Y. Lu, Y. Tang, H. Gao, Z. Zhang, H. Wang, Appl. Organomet. Chem. 21 (2007) 211.H14B H14B H14A H14B C14 2.479(4) Å H14A C14 H14A C14 F5 F5 P1 F5 H7A P1 C3 2.334(3) Å H7A 2.455(7) Å H3 F2 P1 C3 H7A H3 F2 F2 Fig. 5. ORTEP diagram of 2 showing anion interlinking of two chains. | [] | [] | ["C 14 H 12 N 6 Se"] | [] | [] | [] | [] | [] | ["chloroform–hexane mixture--1:1"]
acs.inorgchem.5b00749 | Synthesis of Mn(phenpy)[Au(CN) 2 ] 2 . MnCl 2 ·4H 2 O (20 mg, 0.1 mmol), phenpy (29 mg, 0.1 mmol), and KAu(CN) 2 (57 mg, 0.2 mmol) were added to a 5 mL ampoule with 3 mL of water, which was then sealed under reduced pressure and heated to 120 °C for 12 h before cooling slowly over 60 h. The resulting solution was ﬁltered under vacuum and washed with methanol to give yellow plate crystals, 44 mg (54%) yield. Anal. Calcd for C 21 H 10 N 7 MnAu 2 : C 31.15%; H 1.25%; N 12.12%. Found: C 30.98%; H 1.30%; N 11.80%. IR (ATR, cm −1 ) 2178 s, 2166 vs, 2151 s, 1619 m, 1601 m, 1587 ms, 1578 s, 1518 m, 1497 m, 1478 m, 1431 m, 1400 m, 1326 w, 1289 vw, 1252 w, 1228 w, 1199 vw, 1148 ms, 1127 m, 1091 m, 1047 w, 1010 m, 886 m, 851 ms, 828 m, 771 s, 732 vs. Raman (785 nm; a, 1; %lp, 10; cm −1 ) 2183 vs, 1602 s, 1568 m, 1516 s, 1477 m, 1458 ms, 1429 m, 1339 m, 1293 s, 1253 w, 1142 vw, 1068 vw, 1039 w, 1008 s, 896 w, 888 w, 770 m, 730 m, 699 w, 581 w, 518 w, 4323 w, 318 m, 265 vw, 211 w, 156 m. | [] | ["60 h"] | ["Mn(phenpy)[Au(CN) 2 ] 2", "C 21 H 10 N 7 MnAu 2"] | ["MnCl 2 ·4H 2 O--20 mg, 0.1 mmol", "KAu(CN) 2--57 mg, 0.2 mmol"] | [] | ["phenpy--29 mg, 0.1 mmol"] | ["120 \nC"] | ["12 h"] | ["water--3 mL"]
c7ce02105d | 4-Ni 2 ĲPy) 6 ĲH 2 O) 2 . In a crystallization tube (length 20 cm, diameter 4 mm), a pyridine solution (1 ml) of 4 (5 mg, 0.005 mmol) was carefully layered with a Py/MeOH mixture (1 ml, 1/1). Then a MeOH solution (1 ml) containing NiĲOAc) 2 ·4H 2 O (2.4 mg, 0.01 mmol) was added. Upon slow diffusion at room temperature, pale green crystals suitable for X-ray analysis were obtained after ca. 2 weeks. Formula: C 80.75 H 93.25 N 6.25 Ni 2 O 11.50 S 8 , anal. calcd.: C, 56.74%; H, 5.50%; N, 5.12%; found: C, 56.86%; H, 5.56%; N, 5.16%. | [] | [] | ["C 80.75 H 93.25 N 6.25 Ni 2 O 11.50 S 8"] | ["NiĲOAc) 2 ·4H 2 O--2.4 mg, 0.01 mmol"] | [] | ["4-Ni 2 ĲPy) 6 ĲH 2 O) 2--5 mg, 0.005 mmol"] | [] | ["ca. 2 weeks"] | ["pyridine solution--1 ml", "Py/MeOH mixture--1 ml, 1/1", "MeOH solution--1 ml"]
j.ica.2014.03.024 | Synthesis of [Cu(Pht)(Hpz) 2 ]·CH 2 Cl 2 , 1. To a suspension of 628 mg of Cu(Pht)(H 2 O) (2.6 mmol) in 20 mL of CH 2 Cl 2 a large excess of Hpz (1.575 g, 23.1 mmol) dissolved in 10 mL of CH 2 Cl 2 was added. The mixture was stirred for ca. 30 min and filtered obtaining a blue solution that was let to evaporate slowly in the air. In a few days pale-blue hexagonal platelets, suitable for a single-crystal XRD determination, were obtained, which were separated from mother liquors, washed with CH 2 Cl 2 and dried in the air. 1: Yield 103 mg, 9%. Elem. Anal. Calcd for [Cu(Pht)(Hpz) 2 ]·CH 2 Cl 2 : C 40.15, H 3.14, N 12.49. Found: C 40.26, H 3.13, N 12.82. IR (KBr cm -1 ): 3435, 3340, 3219, 3137, 2983, 2923, 1607, 1582, 1561, 1530, 1478, 1443, 1383, 1289, 1281, 1264, 1166, 1127, 1068, 1050, 945, 908, 858, 790, 775, 735, 716, 696, 655, 605, 474. ESI-MS (+) (MeOH, MeCN) (higher peaks, m/z; relative abundance, %): 69.2 (20) [HPz + H] + , 258.0 (34) [Cu I (Hpz) 2 (MeCN)(H 2 O)] + , 364.0 (100) [Cu(Pht)(HPz) 2 + H] + . μ eff (296 K) 2.33 BM. 2.3. | [] | ["a few days"] | ["[Cu(Pht)(Hpz) 2 ]·CH 2 Cl 2"] | ["Cu(Pht)(H 2 O)--628 mg, 2.6 mmol"] | [] | ["Hpz--1.575 g, 23.1 mmol"] | [] | ["ca. 30 min"] | ["CH 2 Cl 2--20 mL"]
v02-148 | The larger vial was capped and the filtrate was allowed to stand at room temperature for 6 weeks. Solvent diffusion yielded colourless single crystals suitable for X-ray data col lection. Yield: 0.105 g (0.184 mmol), 68.7%. IR (KBr) (cm¯ 1 ): 3459.2 (br), 3180.6 (br), 2361.1 (m), 2333.8 (m), 1612.7 (s), 1470.7 (s), 1394.2 (vs), 1323.2 (s), 1230.4 (s), 1181.2 (m), 1132.0 (s), 1033.7 (vs), 897.1 (s), 820.6 (s), 744.2 (s), 667.7 (s), 580.3 (vs), 514.7 (s). Elemental anal. | [] | [] | [] | [] | [] | [] | [] | ["6 weeks"] | []
b924966d | being repeatedly obtained instead. The addition of strontium nitrate and heating at 120  C for a shorter time gave complex 2, which is notable for the absence of oxalate. The latter, which has often been observed to be generated in situ from other carboxylic acids under hydrothermal conditions, 17 is always present when DOTA is heated at 180  C, even for periods as short as 24 h. | [] | [] | [] | [] | [] | [] | [] | [] | []
24701556.2020.1716007 | Synthesis of II A mixture of Pb(OH) 2 (0.0482, 0.2 mmol), H 2 L (0.0548 g, 0.02 mmol), 4,4-bipy (0.0156, 01 mmol) and 10 mL H 2 O, the mixed solution was stirred for 30 min at room temperature.Then adjusted the mixture pH about six by sodium hydroxide solution. The mixture was sealed in a 25 mL Teflon-lined stainless steel container and heated at 160  C for 3 d. The mixture was cooled to room temperature at a rate of 10  C/ h. The colorless needle crystals of II were obtained. The yield was about 50% (based on Pb). Elemental Anal. Calcd. | [] | [] | ["II"] | ["Pb(OH) 2--0.0482 g, 0.2 mmol"] | ["sodium hydroxide solution--pH about six"] | ["H 2 L--0.0548 g, 0.02 mmol", "4,4-bipy--0.0156 g, 0.1 mmol"] | ["160 \nC"] | ["3 d"] | ["H 2 O--10 mL"]
c5ce00087d | Synthesis of ĳCu 3 L 4 ĲCH 3 CN) 6 ]ĲClO 4 ) 6 Ĵ19H 2 OĴ6CH 3 CN An acetonitrile solution (12 mL) of CuĲClO 4 ) 2 Ĵ6H 2 O (22 mg, 0.06 mmol) was slowly diffused into a dichloromethane solution (8 mL) of L (39 mg, 0.08 mmol). Blue crystals of ĳCu 3 L 4 ĲCH 3 CN) 6 ]ĲClO 4 ) 6 Ĵ19H 2 OĴ6CH 3 CN formed at the interface and were obtained in 7 days in 81% yield (57 mg).Mp 237 °C (dec.). Found: C, 44.10; H, 4.20; N, 9.38. Calc.for C 132 H 158 N 24 O 67 Cl 6 Cu 3 : C, 44.58; H, 4.48; N, 9.45%. | [] | [] | ["Cu 3 L 4 ĲCH 3 CN) 6 ]ĲClO 4 ) 6 Ĵ19H 2 OĴ6CH 3 CN"] | ["CuĲClO 4 ) 2 Ĵ6H 2 O--22 mg, 0.06 mmol"] | [] | ["L--39 mg, 0.08 mmol"] | [] | ["7 days"] | ["acetonitrile--12 mL", "dichloromethane--8 mL"]
ic401928m | The reaction of [GdCu 5 (Glyha) 5 (NO 3 ) 2 (H 2 O) 6 ](NO 3 ) with biphenyl-4,4′-dicarboxylate was performed in DMF by adding an aqueous solution of the acid’s tetraethylammonium salt. For the syntheses of 1−3 and 5 50% excess of dicarboxylates was used. However, in the reaction with biphenyl-4,4′-dicarboxylate, instead of the intended 2:3 adduct, a mixture of copper(II) glycinate (6) was isolated, along with the heptanuclear complex {[GdCu 5 (Glyha) 5 (H 2 O) 5 ](μ 2 -CO 3 )[Cu(Fgg)]}·7H 2 O(5). | [] | [] | ["[GdCu 5 (Glyha) 5 (NO 3 ) 2 (H 2 O) 6 ](NO 3 )", "copper(II) glycinate", "{[GdCu 5 (Glyha) 5 (H 2 O) 5 ](μ 2 -CO 3 )[Cu(Fgg)]}·7H 2 O"] | ["GdCu 5 (Glyha) 5 (NO 3 ) 2 (H 2 O) 6--NaN", "copper(II) glycinate--NaN"] | [] | ["biphenyl-4,4′-dicarboxylate--NaN", "dicarboxylates--50% excess"] | [] | [] | ["DMF--NaN", "aqueous solution of the acid’s tetraethylammonium salt--NaN"]
zaac.201400198 | Synthesis of {[Cd(HIDC)(tib)]·H 2 O} n (2): The same synthetic method as that of 1 was used except that Zn(NO 3 ) 2 ·6H 2 O was replaced by Cd(NO 3 ) 2 ·4H 2 O (0.5 mmol, 0.145 g). Yield: 48 %. C 20 H 16 CdN 8 O 5 : calcd. C 42.84; H 2.88; N 19.98; found: C 42.86; H 2.89; N 19.97%.IR (KBr): ν ˜ = 3056 1625 (s), 1504 (s), 1478 (s), 1303 (m), 1206 (m), 1175 (m), 941 (m), 833 (m), 758 (m), 636 (m) cm –1 .X-ray Crystallography: Single-crystal X-ray diffraction analyses of complexes 1 and 2 were carried out with a Bruker SMART APEXII CCD diffractometer equipped with a graphite monochromated Mo-K α radiation (λ = 0.71073 Å) by using a ω-scan mode. Empirical absorption correction was applied using the SADABS programs. | [] | [] | ["{[Cd(HIDC)(tib)]·H 2 O} n", "C 20 H 16 CdN 8 O 5"] | ["Cd(NO 3 ) 2 \n4H 2 O--0.5 mmol, 0.145 g"] | [] | ["HIDC--N/A", "tib--N/A"] | [] | [] | []
c0ce00375a | When the reacting temperature was increased to 170  C, colourless-prism crystals of compound 5 were isolated in a yield of about 73% (0.079 g) based on zinc. When Cd(CH 3 COO) 2 $2H 2 O is used instead of zinc source, single crystals of 4, 6, 7 and 9 were isolated in a yield of about 82% (0.090 g), 78% (0.091 g), 57% (0.067 g) and 79% (0.102 g), respectively. Their purities have also been conﬁrmed by XRD powder diffraction (see Fig. S1 of the ESI).† Anal. calcd for 3: Zn 9.19, C 43.86, H 3.82, N 7.87%. | [] | [] | ["compound 5", "compound 4", "compound 6", "compound 7", "compound 9"] | ["Cd(CH 3 COO) 2 $2H 2 O--not specified"] | [] | [] | ["170 \nC"] | [] | []
j.poly.2014.01.019 | 2.7. Preparation of [Ni(L)(phen)]2H 2 O(6) The title complex was obtained by the same hydrothermal procedure as that used for synthesis of 5 except that phen (18.0 mg, 0.1 mmol) was used instead of bpy. After cooling at a rate of 10 °C/h to the room temperature, aqua-blue platelet crystals of 6 were collected by ﬁltration and washed by water and ethanol for several times with a yield of 37%. Anal. Calc. for C 24 H 20 N 4 O 6 Ni: C, 55.53; H, 3.88; N, 10.79. Found: C, 55.31; H, 4.06; N, 10.50%. IR (KBr pellet, cm 1 , Fig. S1): 3452 (m), 1620 (s), 1582 (m), 1550 (s), 1517 (m), 1428 (m), 1364 (s), 1287 (w), 1101 (m), 940 (w), 851 (m), 781 (m), 723 (s), 666 (w). | [] | [] | ["[Ni(L)(phen)]?2H 2 O", "C 24 H 20 N 4 O 6 Ni"] | [] | [] | ["L--NaN", "phen--18.0 mg, 0.1 mmol"] | [] | [] | []
j.jssc.2010.11.011 | The podand 1,2-bis{[2’-(2-pyridylmethylaminoformyl)phenoxyl]methyl}benzene (L II ) was synthesized and characterized as reported in our previous paper [20]. | [] | [] | [] | [] | [] | [] | [] | [] | []
b801231h | Isophthalate complex [Ag 6 (bpph) 3 (H 2 O) 6 {C 6 H 4 (CO 2 ) 2 } 2 ] C 6 H 4 (CO 2 ) 2 4H 2 O(8) (yellow plates, yield 85%) was prepared in a similar way, starting with a mixture of silver acetate (20.0 mg, 0.12 mmol) and isophthalic acid (11.6 mg, 0.07 mmol).Anal. for 8,C 66 H 62 Ag 6 N 12 O 22 . Calc. (%): C, 39.19; H, 3.09; N, 8.31. Found (%): C, 39.45; H, 2.98; N, 8.47. | [] | [] | ["[Ag 6 (bpph) 3 (H 2 O) 6 {C 6 H 4 (CO 2 ) 2 } 2 ]·C 6 H 4 (CO 2 ) 2 ·4H 2 O", "C 66 H 62 Ag 6 N 12 O 22"] | ["silver acetate--20.0 mg, 0.12 mmol"] | [] | ["isophthalic acid--11.6 mg, 0.07 mmol"] | [] | [] | []
cg301480s | Synthesis of Coordination Polymer 1. A mixture of ligand L1H 2 (2 × 10 −6 mol), Co(NO 3 ) 2 ·6H 2 O(6× 10 −6 mol, 1.75 mg), H 2 O (0.60 mL), and pyridine (2 × 10 −3 mL) in a glass vial of 2 mL was capped and heated at 85 °C for 7 day and then cooled to ambient temperature. The red crystals were collected and washed to give 1, Crystal Growth & Design Article dx.doi.org/10.1021/cg301480s ¦ Cryst. Growth Des. 2013, 13, 1131−11391132 | [] | [] | [] | ["Co(NO 3 ) 2 ·6H 2 O--6× 10 −6 mol, 1.75 mg"] | [] | ["ligand L1H 2--2 × 10 −6 mol"] | ["85 °C"] | ["7 day"] | ["H 2 O--0.60 mL", "pyridine--2 × 10 −3 mL"]
j.ica.2015.03.032 | 2.4. Synthesis of [Mn II 4 Mn III 2 ( l 4 -O) 2 (carbp) 10 (DMF) 4 ]5.5DMF2H 2 O (35.5DMF2H 2 O) A DMF solution (3 mL) of Nacarbp (0.261 g, 1 mmol) was added to a DMF solution (3 mL) of Mn(ClO 4 ) 2 6H 2 O (0.362 g, 1 mmol). The resulting solution was stirred for 3 h at 60 °C to give brown solution, which was ﬁltrated. Brown block-shaped crystals formed after slow evaporation of the solution at room temperature for 2 days. Yield: 0.185 g, 32% based on Mn(ClO 4 ) 2 6H 2 O. Elemental Anal. Calc. for C 357 H 381 Mn 12 N 39 O 67 : C, 61.70; H, 5.53; N, 7.86. | [] | ["2 days"] | ["[Mn II 4 Mn III 2 ( l 4 -O) 2 (carbp) 10 (DMF) 4 ]5.5DMF2H 2 O", "35.5DMF2H 2 O", "C 357 H 381 Mn 12 N 39 O 67"] | ["Mn(ClO 4 ) 2 6H 2 O--0.362 g, 1 mmol"] | [] | ["Nacarbp--0.261 g, 1 mmol"] | ["60 °C"] | ["3 h"] | ["DMF--3 mL"]
s10904-010-9418-x | 2.2 Synthesis of ? 3 [Cu 2 (CN) 3 Me 3 Snqox], 1 A solution of 90 mg (0.31 mmol) of K 3 [Cu(CN) 4 ]in 10 mL H 2 O was added, under gentle stirring to a solution of 189 mg (0.95 mmol) of Me 3 SnCl and 40 mg (0.31 mmol) of qox, in 20 mL of hot acetonitrile. After some days, orange platelet crystals started growing from the initially clear solution. After ﬁltration, washing with small quantities of cold H 2 O and acetonitrile and overnight drying, 81 mg (52.4% referred to K 3 [Cu(CN) 4 ]) of the orange platelet crystals were obtained. Elemental analysis data for 1 (C 14 H 15 N 5 Cu 2 Sn) are as follows, anal. Calcd: C, 33.68; H, 3.00; N, 14.03; Cu, 25.48. Found: C, 33.59; H, 3.09; N, 14.10; Cu, 25.40. | [] | [] | ["? 3 [Cu 2 (CN) 3 Me 3 Snqox]"] | ["K 3 [Cu(CN) 4 ]--90 mg, 0.31 mmol", "Me 3 SnCl--189 mg, 0.95 mmol"] | [] | ["qox--40 mg, 0.31 mmol"] | [] | [] | ["H 2 O--10 mL", "acetonitrile--20 mL"]
j.jssc.2007.12.009 | 2.3. Synthesis 2.3.1. [Fe(bpp) 2 (NCS) 2 ](1) An aqueous solution (5 mL) of ammoni a thiocyanate (2 mmol, 0.152 g) was added dropwise to a freshly prepared aqueous solution (5 mL) of ferrous ammonium sulfate hexahydrate (1 mol, 0.393 g) under stirring conditio n. To the resulting reaction mixture a methanolic solution (10 mL) of bpp (1 mmol, 0.198 g) was added and stirred for 1 h. Resulting reddish brown solution was ﬁltered and the ﬁltrate was kept in a CaCl 2 desiccator and after a week suitable black single crystals for X-ray structure determination were obtained. They were separated and washed with ethanol, and dried. Yield: 78% (0.443 g). Anal. data found: C, 58.26; H, 4.77; N, 14.45(%). Calcd. for C 28 H 28 FeN 6 S 2 : C, 59.10; H, 4.92; N, 14.77(%). The infrared spectra exhibited the following absorptions: 3058(w), 2952(s), 2872(w), 2049(vs), 1613(s), 1560(w), 1507(w), 1422(s), 1223(w), 1015(w), 808(w), 565(vw), 512(w) cm –1 . | [] | ["after a week"] | ["[Fe(bpp) 2 (NCS) 2 ]"] | ["ferrous ammonium sulfate hexahydrate--1 mol, 0.393 g"] | [] | ["bpp--1 mmol, 0.198 g"] | [] | ["1 h"] | ["ammonium thiocyanate--2 mmol, 0.152 g", "methanol--10 mL"]
j.ica.2013.01.001 | The initial and ﬁnal pH values were 2 and 1, respectively. Light green (10) and dark green (12) blocks suitable for X-ray diffraction were isolated in 5% and 15% yield, respectively. IR (KBr pellet, cm 1 ): (10) 3725(m), 3428(m), 3100(m), 2344(m), 1655(w), 1599(w), 1509(m), 1478(m), 1428(m), 1310(w), 1099(s), 1070(m), 1019(m), 936(s), 801(m), 711(w), 574(m), 507(w). Compound (12) 3422 (m), 3087(w), 2906(w), 2379(w), 2278(w), 1476(m), 1424(s), 12614(m), 1235(m), 1216(m), 1159(m), 1109(m), 1053(m), 1021(s), 1003(s), 936(s), 785(s), 563(s). Anal. | [] | [] | [] | [] | [] | [] | [] | [] | []
ic101089n | Synthesis of 2-4. The procedures synthesis of the 2-4 are similar to that of 1 and 5. The amounts of CuCl 2 3 2H 2 O, isonicotinic acid (0.75 mmol), NaN 3 (2 mmol), and H 2 O(10mL)werethe same as that of 1 and 5, however MCl 2 3 6H 2 O was replaced by a mixture of NiCl 2 3 6H 2 O and CoCl 2 3 6H 2 O with a different ratio (NiCl 2 3 6H 2 O:CoCl 2 3 6H 2 O = 1.5 mmol:0.75 mmol for 2; NiCl 2 3 6H 2 O: CoCl 2 3 6H 2 O=2.5 mmol:0.5 mmol for 3,andNiCl 2 3 6H 2 O: CoCl 2 3 6H 2 O=0.3mmol:2mmolfor4).Thepureprimroseblack crystals were collected with ca. 20∼25% yield based on CuCl 2 3 2H 2 O. FT-IR (KBr pellets, cm -1 ): (2) 3418, 2082, 2066, 1587, 1551, 1404, 1286, 1219, 868, 770, 698, 599; (3) 3416, 3131, 2170, 2082, 2064, 1612, 1401, 1125, 861, 770, 618; (4) 3416, 2083, 2066, 1619, 1601,1551, 1403,1285,1061, 1018, 869, 697, 599. Elemental analytical data correspond to: C 12 H 8 Co 0.3 CuN 8 Ni 0.7 O 4 (2)Calcd: C%, 31.99; H%, 1.79; N%, 24.87%. Found: C, 31.62; H, 1.52; N, 24.65%. C 12 H 8 Co 0.5 CuN 8 Ni 0.5 O 4 (3) Calcd: C%, 31.98; H%, 1.79; N%, 24.87%. Found: C, 31.58; H, 1.61; N, 25.10%. | [] | [] | ["2", "3", "4"] | ["NiCl 2 3 6H 2 O--1.5 mmol", "CoCl 2 3 6H 2 O--0.75 mmol"] | [] | ["isonicotinic acid--0.75 mmol", "NaN 3--2 mmol"] | [] | [] | ["H 2 O--10 mL"]
ejic.200400095 | Synthesis of [Mn(ip)(dpe)] n ·0.5ndpe·nH 2 O (3): Mn(OAc) 2 ·4H 2 O (0.25 g, 1 mmol), dissolved in water (10 mL), was mixed with an H 2 O/EtOH (ca. 1:1, v/v, 10 mL) solvent mixture containing H 2 ip (0.17 g, 1 mmol), KOH (0.11 g, 2 mmol) and dpe (0.28 g, 1.5 mmol) leading to the immediate precipitation of a yellow powder which was filtered. Small yellow crystals of 3, suitable for X-ray diffraction, were grown from the filtrate upon standing at room temperature for three weeks. Yield: 11% (0.06 g). C 26 H 21 MnN 3 O 5 (510.40): calcd. C 61.18, H 4.15, N 8.23; found C 61.25, H 4.16, N 8.21. IR (KBr): ν ˜ ⫽ 3442 (br., s), 3037 (m), 1608 (s), 1568 (s), 1547 (s), 1479 (m), 1429 (s), 1394 (s), 1254 (w), 1217 (m), 1105 (w), 1074 (w), 1014 (s), 972 (m), 912 (w), 827 (s), 746 (s), 719 (s), 660 (w), 552 (s), 509 (w), 424 (m) cm ⫺1 . | [] | [] | ["[Mn(ip)(dpe)] n ·0.5ndpe·nH 2 O", "C 26 H 21 MnN 3 O 5"] | ["Mn(OAc) 2 ·4H 2 O--0.25 g, 1 mmol"] | ["KOH--0.11 g, 2 mmol"] | ["H 2 ip--0.17 g, 1 mmol", "dpe--0.28 g, 1.5 mmol"] | [] | ["three weeks"] | ["water--10 mL", "H 2 O/EtOH (ca. 1:1, v/v)--10 mL"]
c1dt10778j | (KBr, cm -1 ): 1588 (COO ). Yield for La 2 [3](CH 3 COO): 0.01 g (26%). Anal (%). Calcd for La 2 [3](CH 3 COO)·44H 2 O: C, 16.46; H, 4.43; N, 3.72. Found: C, 16.44; H, 4.24; N, 3.74. IR (KBr, cm -1 ): 1587 (COO ).One of the crystals of each compound thus obtained was used for X-ray analysis.La 2 [Ni 6 Ag 8 (D-pen-N,S) 12 Cl](CH 3 COO) (La 2 [4](CH 3 COO)). | [] | [] | ["La 2 [Ni 6 Ag 8 (D-pen-N,S) 12 Cl](CH 3 COO) (La 2 [4](CH 3 COO))"] | [] | [] | [] | [] | [] | []
cg901391y | {[Ho 2 (Hpimda) 2 (μ 4 -C 2 O 4 )] 3 2H 2 O 3 4H 2 O} n (5).5was synthesized by a method similar to that of 1, except that samarium nitrate was replaced by holmium nitrate accordingly, and yellow crystals of 5 were obtained. Yield: 0.039 g (43%). Elemental analysis (%): calcd for C 9 H 14 N 2 O 9 Ho: C 23.54, H 3.07, N 6.10; found: C 24.01, H 3.09, N 6.15. IR (KBr pellet, cm -1 ): 3547vs, 2952s, 1609s, 1577s, 1421s, 1380vs, 1108 m, 923s, 857s, 662m, 589s, 438 m. | [] | [] | ["[Ho 2 (Hpimda) 2 (μ 4 -C 2 O 4 )] 3 2H 2 O 3 4H 2 O", "C 9 H 14 N 2 O 9 Ho"] | ["holmium nitrate--NaN"] | [] | ["Hpimda--NaN"] | [] | [] | []
j.jssc.2009.11.015 | 2.5. Preparation of [Co(cda)(bpy)] n (4) Co(ClO 4 ) 2  6H 2 O (136 mg, 0.372 mmol), 1,1-cyclopentanediacetic acid (69 mg, 0.373 mmol), and 4,4 0 -bipyridine (116 mg, 0.743 mmol) were placed into 10 g (555 mmol) distilled H 2 Oina Teﬂon-lined 23 mL Parr acid digestion bomb. The bomb was sealed and heated at 150 1C for 42 h, whereupon it was cooled slowly in air to 25 1C. Orange needles of 4 (85 mg, 57% yield based on Co) were isolated after washing with distilled water and acetone and drying in air. Anal. Calc. for C 19 H 20 CoN 2 O 4 (4): C 57.15, H 5.05, N 7.02%, Found C 53.97, H 5.11, N 6.57%. IR (cm 1 ): 1604 m, 1542 s, 1486 w, 1445 m, 1414 s, 1320 w, 1222 w, 1213 w, 1172 w, 1063 m, 1007 w, 947 w, 911 w, 871 w, 811 s, 729 m, 661 m. | [] | [] | ["[Co(cda)(bpy)] n", "C 19 H 20 CoN 2 O 4"] | ["Co(ClO 4 ) 2 ?6H 2 O--136 mg, 0.372 mmol"] | [] | ["1,1-cyclopentanediacetic acid--69 mg, 0.373 mmol", "4,4 0 -bipyridine--116 mg, 0.743 mmol"] | ["150 1C"] | ["42 h"] | ["distilled H 2 O--10 g (555 mmol)"]
j.poly.2015.05.031 | Found: C, 39.36; H, 3.23; N, 19.59%. FT-IR (KBr disc, cm 1 ), m (N@N), 1428; m (C@N), 1624; m (SCN), 2138–2140, 2070– 2080 cm 1 . UV–VIS spectroscopic data in CH 3 CN (k max (nm) (10 3 e (dm 3 mol 1 cm 1 )): 359 (18.99), 422 (10.52), 467 (8.81). | [] | [] | [] | [] | [] | [] | [] | [] | []
s0277-5387(98)00418-5 | Synthesis of Cu ( Tda )( im )(3) Chemistry, National University of Singapore. Solution pH 4 values of the reaction mixture were measured using a 33 2 cm of 0.1 M CuCl aqueous solution and 2 cm of Metrohm 691 pH Meter. IR spectra were recorded as KBr 2 3 0.1 M H Tda ethanol solution were mixed in a 20 cm discs using a Perkin Elmer 1600 Fourier-transform IR 2 3 21 beaker covered with an aluminium foil, then 8 cm of 0.1 spectrometer (4400–450 cm ) and UV–Vis spectra were M imidazole ethanol solution were added. One month recorded on a Shimadzu UV-240 UV-visible speclater, when the solution evaporated to almost dryness, dark trophotometer using Nujol mulls for solid samples and in blue crystals were formed and collected (28 mg, yield 28% EtOH/H O(1:1) for solution samples. Cyclic voltammetry 2 based on Cu). Anal. Calcd. for C H CuN O S: C, 42.69; studies were performed on a EG&G 273 Potentiostat/ 18 18 8 4 H, 3.56; N, 22.14; S, 6.32; Cu, 12.56. Found: C, 42.74; H, Galvanostat using EG&G 270/250 Research Electrochemi21 3.39; N, 22.55; S, 6.41; Cu, 12.63%. IR (KBr disc, cm ): cal Software 4.0. The single-compartment electrochemical 22 2836 ( n NH), 1582 ( n COO ), 1343 ( n COO ). UV–Vis cell was equipped with a platinum foil working electrode as s 2 3 21 21 (0.5 cm ), a saturated calomel electrode (SCE), and a ( l /nm, ´ /dm mol cm in parentheses): 282, 582 max platinum wire counter electrode. Scans were done at 50 (d–d*) (solid); 277 (9680), 655 (380). | [] | [] | ["Cu ( Tda )( im )(3)"] | ["CuCl--0.1 M"] | [] | ["H Tda--0.1 M", "M imidazole--0.1 M"] | [] | [] | ["ethanol--2 cm"]
b820935a | For 2: Yield: 0.0454 g (82% based on Co). Anal. found (calcd) for C 7 H 7 O 6 PCo: C, 30.44 (30.34); H, 2.53 (2.55)%. IR (KBr, cm 1 ): 3553(s), 3377(s), 2850(m), 2437(w), 2367(w), 1599(vs), 1582(vs), 1559(s), 1468(w), 1389(vs), 1249(m), 1139(vs), 1080(m), 1026(vs), 905(vs), 854(w), 818(w), 757(s), 710(w), 657(w), 590(s), 539(w), 514(m), 464(w),425(w). | [] | [] | ["C 7 H 7 O 6 PCo"] | [] | [] | [] | [] | [] | []
s1387-7003(02)00452-5 | To a methanolic solution (10 ml) of copper(II) perchlorate hexahydrate (2 mmol) was added 2 mmol of sodium azide dissolved in 5 ml of water. A brown solid appeared which on treatement with excess sodium azide transformed into a brown solution. To this solution, 10 ml methanolic solution of L was added dropwise with continuous stirring at room temperature to form green precipitate. It was ﬁltered and the colourless ﬁltrate was rejected. Green suitable single crystals for X-ray diffraction were obtained (55% yield) by slow evaporation of the ammoniacal solution of the green solid Anal.Calc. For C 14 H 20 CuN 10 : C, 42.86; H, 5.10; N, 35.71.Found: C, 42.80; H, 5.00; N, 35.66. FTIR (KBr, cm 1 ): 2036 for m (azide).3.2. X-ray crystallography of 1 Single crystals of 1 were grown by slow evaporation of the dilute ammoniacal solution of the titled complex. | [] | [] | ["CuL(N 3 )"] | ["copper(II) perchlorate hexahydrate--2 mmol"] | [] | ["sodium azide--2 mmol", "L--10 ml"] | ["room temperature"] | [] | ["methanol--10 ml", "water--5 ml"]
j.inoche.2011.12.024 | IR (KBr): ν (cm -1 ) = 3131.08(w) 3111.99(m) 3033.15(w) 2911.79(w) 1560.48(s) 1534.19(s) 1492.32(w) 1440.69(w) 1415.29(s) 1312.73(s) 1264.45(w) 1245.19(w) 1131.41(s) 1064.51(s) 958.98(m) 929.38(m) 895.04(w) 837.20(m) 816.42(m) 775.33(w) 749.38(m) 649.22(m) 604.73(w) 536.62(w) 495.06(w). Synthesis of 3: Similar procedures to complex 1 wereperformedexceptthatCo(NO 3 ) 2 ·6H 2 Owas replaced by Zn(NO 3 ) 2 ·6H 2 O (148mg, 0.5 mmol). Colourless needle-like crystals of 3 were obtained in 34% yield (based on Zn). Elemental Anal. (%): Calcd. For (3): C 50.51, H 4.91, N 12.40. Found: C 50.55, H 4.90, N 12.44. IR (KBr): ν (cm –1 )= 3448.42(w) 3104.31(w) 2936.82(w) 2857.84(w) 1608.74(s) 1529.60(s) 1390.11(s) 1306.02(m) 1118.06(m) 1074.39(s) 960.67(m) 945.50(w) 853.83(m) 747.17(w) 659.79(w) 564.25(w). | [] | [] | [] | ["Zn(NO 3 ) 2 \n6H 2 O--148mg, 0.5 mmol"] | [] | [] | [] | [] | []
ja2073559 | Chemical analysis of the product C 14 H 16 O 6 PbS 2 yielded the following: calcd [C (30.48%), H (2.92%)]; found [C (30.33%), H (3.03%)]. IR (ν/cm −1 ): 3378 (m), 2970 (m), 2960 (m), 2916 (m), 2858 (w), 1551 (s), 1460 (w), 1385 (s), 1265 (m), 1113 (m), 1093 (w), 1030 (w), 939 (w), 853 (m), 846 (m), 788 (w), 749 (w), 650 (m), 590 (w), 505 (w). X-ray powder diffraction of the bulk sample indicated a pure phase consistent with the single-crystal structure (Figure S2). | [] | [] | ["C 14 H 16 O 6 PbS 2"] | [] | [] | [] | [] | [] | []
zaac.201300150 | 5,5’-Bistetrazole was prepared following the procedure invented by Friederich [3] and optimised by Nelson et al.[4] Diammonium 5,5’-bistetrazolate (8) was synthesised according to Hyoda et al.[33] and later on in a way also described by Klapötke et al. | [] | [] | ["5,5’-Bistetrazole"] | [] | [] | [] | [] | [] | []
ic701440x | Alternative Method for the Synthesis of Compounds 1-3.All three compounds have also been synthesized by reacting 2 mmol of CuX 2 (X ) ClO 4 ,BF 4 ,NO 3 ) in methanol (10 mL) with 3 mmol of 2-picolinic acid (dissolved in 10 mL of methanol) in the presence of the respective acid (HX) that was added to bring the pH to about 2 or in the presence of weak dibasic acids, e.g., oxalic or malonic acid (5 mmol) in the solution. In all cases, initially a small amount of bis(2-picolinate)copper(II) dihydrate separated out. It was filtered off. The desired compounds were separated as crystalline solid on keeping the filtrate at room temperature for several days. | [] | [] | ["NaN"] | ["CuX 2 (X ) ClO 4 ,BF 4 ,NO 3--2 mmol"] | [] | ["2-picolinic acid--3 mmol", "HX or weak dibasic acids (oxalic or malonic acid)--5 mmol"] | [] | [] | ["methanol--10 mL"]
ic201196g | Preparation of [Co(tere)(bpfp)(H 2 O) 2 ] 3 4H 2 O} n (2). CoCl 2 3 6H 2 O (88 mg, 0.37 mmol), bpfp (109 mg, 0.367 mmol), potassium terephthalate (89 mg, 0.37 mmol), and 10 mL of deionized water were placed into a 23 mL acid digestion bomb. The bomb was sealed and heated in an oil bath at 120 °C for 48 h, and then cooled slowly to 25 °C. | [] | [] | ["[Co(tere)(bpfp)(H 2 O) 2 ] 3 4H 2 O} n", "CoCl 2 3 6H 2 O"] | ["CoCl 2 3 6H 2 O--88 mg, 0.37 mmol"] | [] | ["bpfp--109 mg, 0.367 mmol", "potassium terephthalate--89 mg, 0.37 mmol"] | ["120 \nC"] | ["48 h"] | ["deionized water--10 mL"]
j.ica.2013.03.009 | 2.3.8. Synthesis of [Ni 2 (L)(btec) 0.5 (H 2 O)]MeOH1.5H 2 O(8) A mixture of NiCl 2 6H 2 O (0.062 g, 0.26 mmol), H 2 L (0.050 g, 0.13 mmol), NaOH (0.020 g, 0.50 mmol), H 4 btec (0.033 g, 0.15 mmol) in methanol/water (V 1:1 12 mL) was sealed in a Teflon-lined stainless steel autoclave and heated at 80 °C for 3 days.Green crystals were obtained in a 20% yield based on NiCl 2 6H 2 O.Anal. Calcd for C 28 H 40 Ni 2 N 4 O 9.5 (M r = 702.06): C, 47.90; H, 5.74; N, 7.98. Found: C, 47.74; H,5.66; N, 8.07%. IR data (KBr, cm 1 ): 3374 (s), 3268 (s), 2905 (s), 2857 (s), 1611 (m), 1500 (s), 1470 (s), 1436 (s), 1364 (s), 1246 (s), 1161 (m), 1101 (w), 1013 (m), 981 (w), 962 (w), 924 (m), 869 (m), 788 (m), 761 (w), 670 (w). | [] | [] | ["[Ni 2 (L)(btec) 0.5 (H 2 O)]\nMeOH\n1.5H 2 O", "C 28 H 40 Ni 2 N 4 O 9.5"] | ["NiCl 2 \n6H 2 O--0.062 g, 0.26 mmol"] | [] | ["H 2 L--0.050 g, 0.13 mmol", "H 4 btec--0.033 g, 0.15 mmol"] | ["80 °C"] | ["3 days"] | ["methanol/water--V 1:1 12 mL"]
s0020-1693(01)00791-5 | 2 .2 .2 .[ Cd ( SCN ) 2 (4 -abaH ) 2 ] n (2) Complex 2 was prepared in the same way as for 1 using Cd(NO 3 ) 2 ·4H 2 O in place of Co(NO 3 ) 2 ·6H 2 O, and the resulting clear solution was then allowed to evaporate at r.t. Pale yellow crystals of 2 suitable for X-ray diffraction were deposited in a week (75% yield). Calc. | [] | [] | ["[Cd(SCN) 2 (4-abaH) 2 ] n", "NaN"] | ["Cd(NO 3 ) 2 \n4H 2 O--NaN"] | [] | ["4-abaH--NaN"] | [] | [] | []
j.poly.2014.06.043 | the ligand L (0.30 g, 1.0 mmol). The solution mixture was reﬂuxed for 3 h, then 0.103 g (0.5 mmol) of 4,4 0 -bipyridine N,N 0 -dioxide hydrate in 5 ml of methanol was added slowly, the mixture was further reﬂuxed for 2 h and ﬁltered. The ﬁltrate was allowed to stand at room temperature, whereupon yellow crystals formed.The product was ﬁltered, washed with methanol and dried in air.Yield: 0.31 g, 53%; m.p.: 196–198 °C. Anal. Calc. for C 24 H 20 Cl 2 N 2 F 2 O 3 Sn: C, 47.10; H, 3.29; N, 4.58. Found: C, 47.50; H, 3.58; N, 5.05%. | ["room temperature"] | [] | ["C 24 H 20 Cl 2 N 2 F 2 O 3 Sn"] | [] | [] | ["L--0.30 g, 1.0 mmol", "4,4 0 -bipyridine N,N 0 -dioxide hydrate--0.103 g, 0.5 mmol"] | ["reflux", "reflux"] | ["3 h", "2 h"] | ["methanol--5 ml"]
zaac.201700210 | IR (KBr): ν ˜ = 3087 (w), 1625 (s) 1617 (s), 1592 (m), 1551 (s), 1492 (m), 1401 (s), 1161 (s), 765 (s) cm –1 .Synthesis of [Pb(L 1 ) 2 (H 2 O)]·(H 2 O) (4): A mixture of quinoline-2carbonitrile (QCN) (20 mg, 0.13 mmol), PbCl 2 (55.6 mg, 0.2 mmol), NaN 3 (13 mg, 0.2 mmol) and EtOH/H 2 O (15 mL, v/v = 1/2) were sealed in a 15 mL Teflon lined stainless-steel reactor, heated at 120 °C for 72 h under autogenous pressure, and finally slowly cooled to room temperature at a rate of 6 K·h –1 . Colorless block crystals of 4 were collected by filtration and washed with ethanol several times. Yield: 25.6 mg, 62% (based on QCN). C 20 H 14 N 10 OPb·H 2 O: calcd. C 37.79; H 2.54; N 22.04%; found: C 37.70; H 2.70; N,22.21%. IR (KBr): ν ˜ = 3458 (s), 1618 (m), 1590 (m), 1425 (m), 1372 (w), 858 (w), 742 (s) cm –1 . | [] | [] | ["[Pb(L 1 ) 2 (H 2 O)]·(H 2 O)", "C 20 H 14 N 10 OPb·H 2 O"] | ["PbCl 2--55.6 mg, 0.2 mmol"] | [] | ["quinoline-2carbonitrile (QCN)--20 mg, 0.13 mmol", "NaN 3--13 mg, 0.2 mmol"] | ["120 °C"] | ["72 h"] | ["EtOH/H 2 O--15 mL, v/v = 1/2"]
s0020-1693(00)00389-3 | Yield 25–30%. IR spectrum (w,cm −1 ): 3297 (s), 3135 (s), 2963 (m), 2256 (vs), 2186 (vs), 1637 (vs). UV –Vis (methanol; u max ,nm(m,M −1 cm −1 )): 405 (444), 398 C. Kremer et al./ Inorganica Chimica Acta 314 (2001) 83 – 90 85 (396), 234 (44298). l H (ppm): 2.5 (– OCH 3 ). Anal. Calc.for C 10 H 10 CuN 4 O 6 (%): C, 34.7; H, 2.9; N, 16.2.Found: C, 34.1; H, 3.1; N, 15.8.2 .4 . Crystallographic measurements and structure determinations Single crystals of 1 and 2 were selected under a microscope using polarized light and subsequently glued to the tip of a glass ﬁbre. Data collection was performed on a Siemens SMART CCD area detector diffractometer with graﬁte monochromated Mo Ka radiation (u=0.71073 A , ). All data were collected at r.t.with  scans using the SMART 1 software. Data reduction, correction for Lorentz and polarization effects and ﬁnal unit cell reﬁnement were carried out with the program SAINT [14]. Finally, an empirical absorption correction was applied using SADABS [15]. | [] | [] | [] | [] | [] | [] | [] | [] | []
j.poly.2016.12.008 | 6H 2 O (0.0290 g, 0.1 mmol), 4PBI (0.0195 g, 0.1 mmol), NaOH (0.0072 g, 0.18 mmol), H 2 L (0.0194 g, 0.1 mmol) and water (6 ml) were heated at 160 °C for 3 days in a 15 ml Teflon-lined vessel container. The reaction mixture was cooled to room temperature at a rate of 5 °C h −1 . Green block crystals of complex 1 suitable for X-ray diffraction analysis were obtained (0.027 g, Yield: 58.18%) based on Ni (NO 3 ) 2 . Elemental analysis calcd (%) for C 22 H 19 NiN 3 O 5 (464.10): C, 56.94; H, 4.13; N, 9.05; found: C, 56.81; H, 4.11; N, 9.01. IR (KBr, cm -1 ): 3067(w), 2970 (w), 1616(m), 1597(m), 1564(s), 1531(s), 1447(s), 1406(s), 1317(m), 1282(m), 1238(w), 1126(w), 1061(w), 1022(m), 972(m), 916(m), 866(m), 847(w), 818(m), 788(w), 761(m), 743(s), 694(m), 640(w), 563(w), 516(w), 438(w). 2.5. Synthesis of [Co(L)(4PBI)(H 2 O)] n (2) The preparation of complex 2 was similar to that 1 except that CoSO 4 .7 H 2 O (0.0280 g, 0.1 mmol) was instead of Ni(NO 3 ) 2 .6H 2 O. The dark-red block crystals of complex 2 suitable for X-ray diffraction analysis were obtained (0.027 g, Yield: 58.14 %) based on CoSO 4 . Elemental analysis calcd (%) for C 22 H 19 CoN 3 O 5 (464.34): C, 56.91; H, 4.12; N, 9.05; found: C, 56.86; H, 4.09; N, 9.05. IR (KBr, cm -1 ): 3065(w), 1614(m), 1541(m), 1437(m), 1400(s), 1315(m), 1281(w), 1227(w), 1142(w), 1105(w), 1063(w), 1018(w), 964(w), 837(w), 814(w), 748(s), 567(m), 520(w), 440(w), 407w). 2.6. Synthesis of [Cu(L)(4PBI)(H 2 O)] n (3) | [] | [] | ["[NiL(4PBI)(H 2 O)] n", "C 22 H 19 NiN 3 O 5"] | ["Ni(NO 3 ) 2 \n6H 2 O--0.0290 g, 0.1 mmol"] | [] | ["4PBI--0.0195 g, 0.1 mmol", "H 2 L--0.0194 g, 0.1 mmol"] | ["160 °C"] | ["3 days"] | ["water--6 ml"]
j.jssc.2015.03.035 | 2.3. Synthesis of [Zn 2 (L) 2 (py) 2 ]  2(H 2 NMe 2 ) þ  DMF  2H 2 O (1) A mixture of Zn(NO 3 ) 2  6H 2 O (14.7 mg, 0.05 mmol), py (0.5 mL, 0.05 mmol) and H 3 L (18.7 mg, 0.05 mmol) in DMF (5 mL) was sealed in a 20 mL Teﬂon-lined stainless steel vessel at 120 1C for 48 h. After cooling to room temperature, light yellow block-shaped crystals suitable for X-ray diffraction were obtained with a yield of 42% (based on H 3 L). Elem anal. Calcd. for C 59 H 61 Zn 2 N 7 O 15 : C, 57.20; H, 4.96; N, 7.91; Found: C, 57.14; H, 5.02; N, 7.97. IR (cm  1 ): 2933w, 1673w, 1590s, 1503s, 1367s, 1314m, 1270m, 1174m, 841w, 783m, 700m, 678m. | [] | [] | ["[Zn 2 (L) 2 (py) 2 ]\n2(H 2 NMe 2 ) þ\nDMF\n2H 2 O", "C 59 H 61 Zn 2 N 7 O 15"] | ["Zn(NO 3 ) 2 \n6H 2 O--14.7 mg, 0.05 mmol"] | [] | ["py--0.5 mL, 0.05 mmol", "H 3 L--18.7 mg, 0.05 mmol"] | ["120 1C"] | ["48 h"] | ["DMF--5 mL"]
s0020-1693(02)01352-x | 2.2. [ t BuN/B Ph /N t Bu]Ti(NMe 2 ) 2 (1) Pentane (20 ml) solutions containing 1.75 g of TiCl 2 (NMe 2 ) 2 and 2.06 g of PhB( t BuNLi) 2 were frozen immediately upon the dissolution of the reactants. Upon thawing, the PhB( t BuNLi) 2 solution was added dropwise over 7 min to a partially thawed TiCl 2 (NMe 2 ) 2 solution. The mixture was allowed to slowly warm to room temperature (r.t.). After stirring overnight, the solution was filtered through Celite to remove LiCl and a green titanium byproduct resulting from reduction of the Ti(IV) starting material. Solvent removal by vacuum evaporation afforded a red liquid, which was refiltered through fresh Celite. The filtrate was placed under vacuum for 12 h after which 1.365 g of an orange solid was collected (45.4% yield).1 H NMR (300 MHz, C 6 D 6 , 25 8C): d 1.286 (s, 18H), 3.190 (s, 12H), 7.1 /7.6 (m, 5H).11 B NMR (96.205 MHz, C 6 D 6 ,258C): d 29.961. Anal.Calc. for C 18 H 35 BN 4 Ti: C, 59.04; H, 9.63; N, 15.30.Found: C, 58.88; H, 9.53; N, 15.34%.2.3. [ t BuN/B Ph /N t Bu]TiCl 2 (2) A 15-ml hexanes/chlorotrimethylsilane (TMSCl) (50:50) solution containing 560 mg of [ t BuN/B Ph / N t Bu]Ti(NMe 2 ) 2 was allowed to stir overnight. A bright orange precipitate was collected by filtration and the filtrate was concentrated to promote precipitate formation. The additional product was collected, combined with the first batch and the resulting total quantity of solid was washed with cold hexanes; 451 mg (90.5% yield) of the fluffy bright orange product was obtained.1 H NMR (300 MHz, C 6 D 6 ,258C): d 1.181 (s, 18H), 7.0 /7.2 (m, 5H).11 B NMR (96.205 MHz, C 6 D 6 ,258C): d 30.485. Anal. Calc. for C 14 H 23 BCl 2 N 2 Ti: C, 48.19; H, 6.64; N, 8.03. Found: C, 48.26; H, 6.55; N, 7.90%. | [] | ["12 h"] | ["[ t BuN/B Ph /N t Bu]Ti(NMe 2 ) 2", "[ t BuN/B Ph /N t Bu]TiCl 2"] | ["TiCl 2 (NMe 2 ) 2--1.75 g", "PhB( t BuNLi) 2--2.06 g", "[ t BuN/B Ph / N t Bu]Ti(NMe 2 ) 2--560 mg"] | [] | [] | [] | ["overnight"] | ["Pentane--20 ml", "hexanes/chlorotrimethylsilane (TMSCl) (50:50)--15 ml"]
zaac.200800139 | M.p.: 48 °C, 232 °C (dec.) (DSC, T onset ,2°C min ⫺1 ); IR (ATR, cm ⫺1 ): ν ˜ ⫽ 3211 (s), 3105 (s), 3057 (m), 2884 (s), 2755 (s), 2643 (vs), 2202 (m), 2125 (m), 1934 (w), 1728 (w), 1645 (m), 1545 (m), 1440 (w), 1424 (m), 1306 (w), 1281 (w), 1155 (s), 1132 (s), 1076 (m), 1020 (m), 1000 (m), 972 (m), 864 (m), 696 (m), 593 (w); Raman (1064 nm, 400 mW, 25 °C, cm ⫺1 ): ν ˜ ⫽ 3203 (4), 3115 (17), 1670 (3), 1447 (10), 1431 (8), 1291 (23), 1187 (100), 1138 (7), 1122 (7), 1075 (9), 1022 (6), 1008 (5), 967 (11), 946 (14), 706 (2), 271 (5), 243 (7), 205 (10), 180 (7), 141 (7); 1 H NMR ([d6]-DMSO, 25 °C, ppm): δ ⫽ 6.80 (N 2 H 5 ⫹ ), 8.21 (s, -CH); 13 C NMR (D 2 O, 25 °C, ppm): δ ⫽ 150.0 (CN 4 ); 13 C NMR ([d6]-DMSO, 25 °C, ppm): δ ⫽ 149.0 (CN 4 ); 14 N NMR (D 2 O, 25 °C, ppm): δ ⫽⫺333 (N 2 H 5 ⫹ ), ⫺76 (N1, N4), ⫺8 (N2, N3); MS (FAB ⴚ ): m/z calcd. | [] | [] | [] | [] | [] | [] | [] | [] | []
c4ce00573b | Synthesis of {[La(EDA) 1.5 (H 2 O) 2 ](DMF)} (1). Amixtureof 31.54 mg ( 0.15 mmol) (ethyl enedithio) diacetic acid ligand and43mgLa(NO 3 ) 3 ·6H 2 O (0.10 mmol) was dissolved in a water–N,N-dimethylformamide (DMF) solvent mixture (10 mL, v/v = 1 : 1) and then treated ultrasonically for 180 min. The resulting suspension was filtered and then the pellucid solution was kept at room temperature for evaporation. After several days, colorless block c rystals were obtain ed in a 41.2% y ield (based on H 2 EDA). Anal. calcd. (found) for C 12 H 23 NO 9 S 3 La (1): C, 25.72 (25.95); N, 2.50 (2.38); H, 4.14 (4.60). IR spectrum of 1 (KBr, cm −1 ): 441.1(w), 589.2(w), 669.6(w), 693.0(w), 792.0(w), 938.2(w), 1104.3(m), 1168.7(w), 1205.9(m), 1246.3(m), 1383.3(s), 1407.1(s), 1558.7(s), 1659.0(s), 2923.1(w). | [] | ["several days"] | ["{[La(EDA) 1.5 (H 2 O) 2 ](DMF)}", "C 12 H 23 NO 9 S 3 La"] | ["La(NO 3 ) 3 ·6H 2 O--43 mg, 0.10 mmol"] | [] | ["(ethyl enedithio) diacetic acid--31.54 mg, 0.15 mmol"] | [] | ["180 min"] | ["water–N,N-dimethylformamide (DMF)--10 mL, v/v = 1 : 1"]
ic050583j | Synthesis of 4 and 5. (a) At 20 °C, to a stirred solution of 8.24 g (0.04 mol) of (Me 3 SiNd) 2 S 14b in 20 mL of CH 2 Cl 2 was added dropwise a solution of 5.74 g (0.04 mol) of C 6 H 5 SCl in 15 mL of CCl 4 . After 16 h, the solvent was distilled off and the residue distilled under vacuum. Compound 4 was obtained as red oil, 7.42 g (77%), bp ) 78-79 °C/0.01 Torr. Low-temperature crystallization from hexane gave 4 as orange prisms, mp ) 22-23 °C. MS, m/z: 242.0365 (M + , calculated for C 9 H 14 N 2 S 2 Si 242.0368). NMR (CDCl 3 ), δ 1 H: 7.59, 7.38, 7.23, 0.39; 13 C: 137.0, 128.5, 126.4, 124.5, 1.4; 15 N: 303.2, 296.6; 29 Si: 2.7. UV-vis (heptane) λ max / nm (log ): 385 (4.31). Found (Calcd for C 9 H 14 N 2 S 2 Si), %: C, 44.6 (44.59); H, 5.75 (5.82); N, 11.6 (11.56); S, 26.3 (26.45). (b) At -30 °C, to a stirred solution of 9.07 g (0.044 mol) of (Me 3 SiNd) 2 S 14b in 50 mL of hexane was added dropwise a solution of 7.46 g (0.044 mol) of C 6 H 5 SeCl in 20 mL of hexane and 25 mL of Et 2 O. The reaction mixture was warmed slowly to 20 °C, and the solvents were distilled off. The residue was distilled under vacuum. | [] | [] | ["4", "5"] | ["(Me 3 SiNd) 2 S 14b--8.24 g (0.04 mol), 9.07 g (0.044 mol)", "C 6 H 5 SCl--5.74 g (0.04 mol), 7.46 g (0.044 mol)", "C 6 H 5 SeCl--7.46 g (0.044 mol)"] | [] | [] | ["20 °C", "-30 °C"] | ["16 h"] | ["CH 2 Cl 2--20 mL", "CCl 4--15 mL", "hexane--50 mL, 20 mL", "Et 2 O--25 mL"]
c0dt00143k | [Mn III 2 Mn II (hmi) 2 (OMe) 2 Cl 2 ] • ·MeOH (3). To a solution of MnCl 2 (1 mmol, 0.126 g) in MeOH (5 mL) and MeCN (10 mL) was added a solution of H 2 hmi (0.25 mmol, 0.068 g) and triethylamine (0.5 mmol, 0.07 mL) in MeOH (5 mL) and MeCN (10 mL). The solution was stirred for 15 min at room temperature. The solution was then ﬁltered and crystallisation was carried over two weeks to yield brown prisms suitable for X-ray that were collected by ﬁltration, washed with MeCN and dried in vacuo. Yield = 40%. | [] | ["two weeks"] | ["[Mn III 2 Mn II (hmi) 2 (OMe) 2 Cl 2 ] • ·MeOH", "NaN"] | ["MnCl 2--1 mmol, 0.126 g"] | [] | ["H 2 hmi--0.25 mmol, 0.068 g", "triethylamine--0.5 mmol, 0.07 mL"] | ["room temperature"] | ["15 min"] | ["MeOH--5 mL", "MeCN--10 mL"]
acs.inorgchem.7b02817 | Preparation of syn-tpmcp·H 2 O(2). A mixture of Na 2 Y·2H 2 O(Y= ethylene diamine tetraacetate) (560 mg, 1.50 mmol), 1a (283 mg, 0.20 mmol), NaOH solution (1.0 mol L −1 , 3.0 mL), H 2 O (20 mL), and CH 2 Cl 2 (30 mL) was placed in a 100 mL ﬂask and stirred for 12 h. The organic phase was separated from the mixture, and the aqueous layers were extracted with CH 2 Cl 2 (2 × 30 mL). The combined organic phase was concentrated to dryness in vacuo to give syn-tpmcp as a white powder. Yield: 94 mg (83% based on 1a). Anal. | [] | [] | ["syn-tpmcp·H 2 O", "Na 2 Y·2H 2 O(Y= ethylene diamine tetraacetate)"] | [] | [] | ["1a--283 mg, 0.20 mmol"] | [] | ["12 h"] | ["H 2 O--20 mL", "CH 2 Cl 2--30 mL"]
ejic.200500118 | 2. Synthesis of {[Cu 2 Cl 2 (Me 2 DO2P-2 H)(H 2 O)]·(0.5 C 3 H 6 O)· (2·5 H 2 O)} n (2) Method A: Me 2 DO2P-4H·2HCl·3H 2 O (0.3 g, 0.580 mmol) was dissolved in water (10 mL). The reaction mixture was then treated with a solution of Cu(OAc) 2 ·H 2 O (0.115 g, 0.58 mmol) in water (5 mL) at room temperature. The resulting blue solution was layered with acetone (15 mL), and on standing, blue crystals separated, which were filtered off and recrystallised from a water/acetone solution (1:1, v/v). Yield: 0.35 g, (44 %). C 13.5 H 38 Cl 2 Cu 2N 4 O 10 P 2 (676.40): calcd. C 23.97, H 5.66, N 8.28; found: C 24.02, H 5.80, N 8.59. IR features (KBr disk): ν ˜ = 3412 s (hydrogen bonded water), 3200 s (coordinated water), 2370 m, 2210 w, 2920 s, 2850 s, 1712 s, 1160 s, 1050–915 s cm –1 . | [] | [] | ["{[Cu 2 Cl 2 (Me 2 DO2P-2 H)(H 2 O)]·(0.5 C 3 H 6 O)· (2·5 H 2 O)} n", "C 13.5 H 38 Cl 2 Cu 2N 4 O 10 P 2"] | ["Cu(OAc) 2 ·H 2 O--0.115 g, 0.58 mmol"] | [] | ["Me 2 DO2P-4H·2HCl·3H 2 O--0.3 g, 0.580 mmol"] | [] | [] | ["water--10 mL", "acetone--15 mL"]
j.ica.2014.02.042 | 2.4. Synthesis of complex [Ag 4 (apyz) 2 (ipa)0.5DMF] n (3) The synthesis of 3 was similar to that of compound 1 expect that ligand aminopyrazine (apyz) (19 mg, 0.2 mmol) was used instead of mpyz, and different solvents were used in the reaction which were H 2 O–DMF–CH 3 CN (6 mL, v/v/v = 1:1:1). Pale of yellow and plate-like crystals of 3 were obtained in 78% yield based on Ag.Elemental analysis: Anal. Calc. for Ag 2 C 19 H 21 N 7 O 5 : C, 35.48; H, 3.29; N, 15.34. Found: C, 34.95; H, 2.98; N, 16.47%. Selected IR peaks (cm 1 ): 3333 (s), 3154 (s), 3052 (m), 3014 (m), 2715 (w), 1868 (w), 1778 (w), 1663 (s), 1601 (s), 1556 (s), 1530 (s), 1479 (m),1428 (s), 1384 (s), 1313 (m), 1205 (m), 1097 (m), 1059 (m), 1002 (m), 899 (w), 817 (m), 728 (s), 708 (m), 658 (m), 531 (m), 425(m). | [] | [] | ["[Ag 4 (apyz) 2 (ipa) ?0.5DMF] n", "Ag 2 C 19 H 21 N 7 O 5"] | [] | [] | ["aminopyrazine (apyz)--19 mg, 0.2 mmol"] | [] | [] | ["H 2 O--2 mL", "DMF--2 mL", "CH 3 CN--2 mL"]
cg101629w | Complex Synthesis. Synthesis of [ Cu(L 1 ) 2 ] 2 . HL 1 (50 mg, 0.22 mmol) in dry THF (10 mL) was added to Na 2 CO 3 (0.5 g, ∼5mmol)suspendedin dry THF (15 mL). The mixture was stirred for 1 h before Cu(NO 3 ) 2 3 3H 2 O (26.58 mg, 0.11 mmol) in THF (15 mL) was added dropwise, and the mixture was stirred at 35  C for 2 h. Diffusion of a diethylether-hex ane mixture (1/1, v/v) into the green solution yielded green needles after a few days. Found: C, 65.84; H, 4.48; N, 4.93%. Calcd for C 28 H 20 CuN 2 O 4 :C, 65.68; H, 3.94; N, 5.47%. ESI-MS: m/z 512.1 [Cu(L 1 ) 2 þ H] þ . | [] | [] | ["[ Cu(L 1 ) 2 ] 2"] | ["Cu(NO 3 ) 2 3 3H 2 O--26.58 mg, 0.11 mmol"] | [] | ["HL 1--50 mg, 0.22 mmol"] | ["35 \nC"] | ["2 h"] | ["THF--10 mL"]
c8dt01583j | HN H O OCH 2 CH 3 N H O OCH 2 CH 3 S S Zn 2 [Zn II (SSC-Inp-OEt) 2 ] (Zn1) CS 2 (2 eq.), NaOH (1 eq), MeOH, 0°C HN H O NH 2 1) 16 h 2) [Zn(OAc) 2 ] (0.5 eq.), H 2 O, r.t.1) 3 h 2) CS 2 (1 eq.), 4°C, 16 h N H O NH 2 S S Zn 2 [Zn II (SSC-Inp-NH 2 ) 2 ] (Zn2) N H O NH 2 S S Na Na(SSC-Inp-NH 2 ) Method AMethod B N H O R S S Zn 2 R = OCH 2 CH 3 (Zn1) R = NH 2 (Zn2) K[AuBr 4 ] (2 eq.), DMF, r.t, 1-3 h N H O R S S Au Br Br R = OCH 2 CH 3 (Au1) R = NH 2 (Au2) [Zn(OAc) 2 ] (0.5 eq), H 2 O, r.t. | [] | [] | ["HN H O OCH 2 CH 3 N H O OCH 2 CH 3 S S Zn 2 [Zn II (SSC-Inp-OEt) 2 ] (Zn1) CS 2", "HN H O NH 2", "HN H O NH 2 S S Zn 2 [Zn II (SSC-Inp-NH 2 ) 2 ] (Zn2)", "N H O NH 2 S S Na Na(SSC-Inp-NH 2)", "N H O R S S Zn 2 R = OCH 2 CH 3 (Zn1) R = NH 2 (Zn2)", "N H O R S S Au Br Br R = OCH 2 CH 3 (Au1) R = NH 2 (Au2)"] | ["[Zn(OAc) 2 ]--0.5 eq.", "K[AuBr 4 ]--2 eq."] | [] | ["CS 2--2 eq.", "NaOH--1 eq.", "CS 2--1 eq."] | ["0°C", "r.t.", "4°C", "r.t."] | ["16 h", "3 h", "16 h", "1-3 h"] | ["MeOH--", "H 2 O--", "DMF--"]
cg030016b | 1 H NMR (CDCl 3 ): δ 6.94 (2H, enol C-H), 7.54 (4H, m-Ph), 7.61 (2H, p-Ph), 8.04 (4H, o-Ph), 8.11 (4H, phenylene), 16.83 (2H, enol O-H) ppm. Anal. | [] | [] | [] | [] | [] | [] | [] | [] | []
c8ce02151a | Synthesis of {[Co 2 (pmbcd)(dpp) 2 ]∙3H 2 O∙2DMF} n (MOF 3). A mixture of Co(NO 3 ) 2 ∙6H 2 O (0.09 mmol, 0.026 g), H 4 pmbcd (0.03 mmol, 0.018 g), 1,3-di(4-pyridyl)propane (0.1 mmol, 0.020 g), DMF (5 mL), H 2 O (1 mL) and three drops of HNO 3 was sealed in a 25 mL Teflon-lined stainless steel container and heated at 120 °C for three days. After cooling to 60 °C at a rate of 5 °C h -1 , rose-carmine crystals of MOF 3 were obtained in a yield of 67% (based on Co). Elemental analysis calcd (%) for MOF 3 (Co 2 C 68 H 68 N 8 O 13 ): C 61.72, H 5.19, N 8.47. Found: C 61.34, H 5.01, N 8.36. IR (KBr, cm -1 ): 3441.93 (s), 1661.11 (m), 1603.71 (s), 1569.67 (w), 1533.84 (w), 1403.87 (s), 1141.87 (m), 782.24 (s), 652.52 (m). | ["60 °C"] | [] | ["{[Co 2 (pmbcd)(dpp) 2 ]∙3H 2 O∙2DMF} n", "MOF 3", "Co 2 C 68 H 68 N 8 O 13"] | ["Co(NO 3 ) 2 ∙6H 2 O--0.09 mmol, 0.026 g"] | ["HNO 3--three drops"] | ["H 4 pmbcd--0.03 mmol, 0.018 g", "1,3-di(4-pyridyl)propane--0.1 mmol, 0.020 g"] | ["120 °C"] | ["three days"] | ["DMF--5 mL", "H 2 O--1 mL"]
b:jocl.0000010919.75362.ac | Synthesis of [CdI 2 (tmp)] n 3 A THF solution (3 ml) of tmp (19.8 mg, 0.1 mmol) was dropwise added into a THF solution (6 ml) of CdI 2 (36.8 mg, 0.1 mmol), The resulted solution was allowed to stand at room temperature in the air. Five days later colorless crystals suitable for X-ray diffraction were harvested (40% yield). Anal. Calcd for C 13 H 14 I 2 N 2 Cd: C, 27.57; H, 2.49; N, 4.95. | [] | [] | ["[CdI 2 (tmp)] n", "C 13 H 14 I 2 N 2 Cd"] | ["CdI 2--36.8 mg, 0.1 mmol"] | [] | ["tmp--19.8 mg, 0.1 mmol"] | [] | ["Five days"] | ["THF--3 ml"]
c3ce40442k | [Ni 2 (H 2 mel)(tpt)(H 2 O) 6 ]?(H 2 O) 0.65 (3b). Similar to the synthesis of 3a, this synthesis was carried out with NiCl 2 ?6H 2 O (45 mg, 0.20 mmol) instead of CoCl 2 ?6H 2 O. Sky-blue plate-like crystals of 3b were obtained. Compound 3b is isostructural with 3a according to powder X-ray diffraction from the samples (Fig. S1, ESI 3 ). | [] | [] | ["[Ni 2 (H 2 mel)(tpt)(H 2 O) 6 ]?(H 2 O) 0.65", "3b"] | ["NiCl 2 ?6H 2 O--45 mg, 0.20 mmol"] | [] | [] | [] | [] | []
acs.inorgchem.5b01854 | Preparation of M 4 {Mn 4 [Cu 2 (Me 3 mpba) 2 ] 3 }·nH 2 O [1: M = Na + (n = 60); 2: M = Li + (n = 68); 3: M = K + (n = 69)]. X-ray quality bright green prisms of 1 were grown by slow diﬀusion of aqueous solutions prepared with stoichiometric amounts of Na 4 [Cu 2 (Me 3 mpba) 2 ]·4H 2 O (0.011 g, 0.015 mmol) and Mn(NO 3 ) 2 · 4H 2 O (0.005 g, 0.020 mmol) in an H-shaped tube on standing at room temperature after 4 weeks. Well-formed pale green prisms of 2 and 3, which were suitable for X-ray diﬀraction, were then obtained by immersing crystals of 1 for 24 h in saturated aqueous solutions of LiCl· 6H 2 O and KCl·6H 2 O, respectively. Yield: 0.010 g, 58%. Anal. Calcd (%) for C 78 H 180 N 12 O 96 Na 4 Cu 6 Mn 4 (3515.3): C 26.65, H 5.16, N 4.78.Found: C 26.59, H 5.11, N 4.78. IR (KBr): 1602 cm −1 (CO). 2: Yield: 97%. Anal. Calcd (%) for C 78 H 196 N 12 O 104 Li 4 Cu 6 Mn 4 (3595.2): C 26.06, H 5.49, N 4.67. Found: C 26.19, H 5.71, N 4.66. IR (KBr): 1599 cm −1 (CO). 3:Yield:98%.Anal.Calcd(%)for C 78 H 198 N 12 O 105 K 4 Cu 6 Mn 4 (3741.8): C 25. 04, H 5.33, N 4.49. | [] | [] | ["Na 4 [Cu 2 (Me 3 mpba) 2 ]·nH 2 O", "Li 4 [Cu 2 (Me 3 mpba) 2 ]·nH 2 O", "K 4 [Cu 2 (Me 3 mpba) 2 ]·nH 2 O"] | ["Na 4 [Cu 2 (Me 3 mpba) 2 ]·4H 2 O--0.011 g, 0.015 mmol", "Mn(NO 3 ) 2 · 4H 2 O--0.005 g, 0.020 mmol"] | [] | ["Me 3 mpba--stoichiometric amounts"] | ["room temperature", "room temperature", "room temperature"] | ["4 weeks", "24 h", "24 h"] | ["aqueous solutions--stoichiometric amounts", "LiCl· 6H 2 O--saturated aqueous solutions", "KCl·6H 2 O--saturated aqueous solutions"]
s0108270108025900 | Experimental A mixture of Cu(OH) 2 (19.5 mg, 0.2 mmol), NaH 2 SIP (26.8 mg, 0.1 mmol), pyrazine (12.1 mg, 0.15 mmol) and water (15 ml) was heated at 448 K for 5 d. Black block-shaped crystals of (I) were obtained when the sample was cooled to room temperature at a rate of 5 K h 1 . The crystals were recovered by ﬁltration, washed with distilled water and dried in air (yield 42.3% based on Cu). Analysis calculated for C 16 H 15 CuN 4 O 8 S: C 39.43, H 3.08, N 11.50%; found: C 40.02, H 3.56, N 11.71%. IR spectrum (KBr pellet, cm 1 ): 3440 (ms), 1713 (s), 1478 (s), 1417 (s), 1241 (w), 1187 (ms), 1157 (m), 1101 (m), 1037 (s), 1000 (ms), 847 (w), 800 (s), 755 (ms), 721 (ms), 680 (w), 669 (ms), 653 (w), 622 (s), 574 (w), 485 (ms), 466 (w), 449 (ms). | [] | [] | ["Cu(OH) 2 NaH 2 SIP pyrazine", "C 16 H 15 CuN 4 O 8 S"] | ["Cu(OH) 2--19.5 mg, 0.2 mmol"] | [] | ["NaH 2 SIP--26.8 mg, 0.1 mmol", "pyrazine--12.1 mg, 0.15 mmol"] | ["448 K"] | ["5 d"] | ["water--15 ml"]
cg900942e | Synthesis of {[Cd(4-bpmb)(H 2 O)(NO 3 ) 2 ] 3 (4-bpmb)} n (2). The procedure is similar to the synthesis of 1 except that Cd(NO 3 ) 2 3 4H 2 O (0.0308 g, 0.1 mmol) was used instead of Zn(NO 3 ) 2 3 6H 2 Oin 47% yield. Elemental analysis: Calcd for C 36 H 34 CdN 6 O 11 : C, 51.53; H, 4.08; N, 10.02%. Found: C, 51.35; H, 4.05; N, 10.03%. IR (KBr, cm -1 ): 3413 (w), 2923 (s), 1596 (s), 1496 (s), 1424 (s), 1291 (s), 1185 (s), 1072 (s), 1039 (s), 804 (s), 770 (s), 686 (m), 490 (s). | [] | [] | ["{[Cd(4-bpmb)(H 2 O)(NO 3 ) 2 ] 3 (4-bpmb)} n", "C 36 H 34 CdN 6 O 11"] | ["Cd(NO 3 ) 2 3 4H 2 O--0.0308 g, 0.1 mmol"] | [] | ["4-bpmb--not provided"] | [] | [] | []
j.molstruc.2016.12.075 | The pH of the solution was adjusted to 4.0 by the addition of HNO 3 solution. The mixture was stirred for 30 min at room temperature and ﬁltered into a glass tube. Colorless crystals of 1 were obtained in 5 days and collected by ﬁltration, washed with water, and then dried in air. 85% yield (based on sdi). Anal. calcd (%): C, 23.87; H, 2.32; N, 23.20. Found (%): C, 23.95; H, 2.13; N, 23.11. IR (KBr, cm 1 ): 3427 (m), 3111 (m), 3010 (m), 1652 (m),1551 (m),1453 (m), 1384 (s), 1325 (m), 1207 (m), 1167 (s), 1070 (m), 931 (m), 830 (m), 758 (m), 633 (s), 614 (s), 573 (m). | [] | [] | ["Compound 1"] | [] | ["HNO 3 solution--NaN"] | [] | [] | ["5 days"] | []
j.ica.2016.01.001 | 4 161.01(C 7 ), 151.67(C 2 ), 150.23(C 10,10' ), 145.60(C 6 ), 140.80(C 8 ), 128.63(C 4,4' ), 123.16(C 5 ), 121.43(C 9,9' ), 111.75(C 3,3' ), 39.90(C 1 ) ppm. 2.2. Synthesis of mercury (II) complexes 2.2.1. [Hg(µ µµ µ-L)Cl 2 ] n (1) Crystals of 1 11 1 were obtained by slow diffusion in a branched tube [44]. Mercury(II) chloride (101 mg, 0.37 mmol) and Schiff base ligand (L) (100mg, 0.37 mmol) were placed in the main arm of a branched tube and methanol solvent was carefully added to fill the arms. The tube was sealed and the arm containing the reagents immersed in an oil bath at 60 ˚C while the other arm was kept at ambient temperature. After one week, crystals of 1 11 1 were deposited in the cooler arm, which were washed with acetone and ether and analyzed after separation. Yield: 45%. M.p.: 220222˚C. UV---Vis, CH 2 Cl 2 [λ max , nm]: 256, 358. Selected FT-IR data (KBr, cm -1 ): 451(w), 509(w), 572(w), 692(s), 804(m), 1061(m), 1180(s), 1376(s), 1533(m), 1585(s), 1639(s), 2821(m), 2902(w), 3081(w), 3263(m). 1 HNMR (DMSO-d6); δ: 11.81(s, 1H e ), 8.78(d, 2H gg' ), 8.33(s, 1H d ), 7.86(d, 2H ff' , J=4.00 Hz), 7.56(d, 2H cc' , J=7.6 Hz), 6.76(d, 2H bb' , J=7.6 Hz), 2.99(s, 6H aa' ) ppm. 13 CNMR (DMSO-d 6 ); δ: 160.85(C 7 ), 151.69(C 2 ), 149.95(C 10,10' ), 145.61(C 6 ), 141.31(C 8 ), 128.66(C 4,4' ), 123.63(C 5 ), 121.74(C 9,9' ), 111.76(C 3,3' ), 39.87(C 1 ) ppm. 2.2.1. [Hg(µ µµ µ-L)Br 2 ] n (2) (2)(2) (2) Crystals of 2 were prepared by a similar manner as complex 1 except that mercury(II) chloride was replaced by mercury(II) bromide. Yield: 53%. M.p.: 246-248˚C. UV---Vis, CH 2 Cl 2 [λ max , nm]: 261, 353. Selected FT-IR data (KBr, cm -1 ): 453(w), 509(w), 559(w), 692(s), 804(m), 1061(m), 1189(s), 1375(s), 1533(m), 1583(s), 1633(s), 2821(m), 2908(w), 3077(w), 3272(m). 1 HNMR (DMSO-d 6 ); δ: 11.80(s, 1H e ), 8.77(d, 2H gg' , J=6.00 Hz), 8.33(s, 1Hd), 7.85(d, 2H ff' , J=7.60 Hz), 7.56(d, 2H cc' , J=8.80 Hz), 6.60(d, 2H bb' , J=8.80 Hz), 2.99(s, 6H aa' ) ppm. 13 CNMR (DMSO-d 6 ); δ: 160.75(C 7 ), 151.69(C 2 ), 150.04(C 10,10' ), 145.60(C 6 ), 141.28(C 8 ), 128.65(C 4,4' ), 123.60(C 5 ), 121.74(C 9,9' ), 111.75(C 3,3' ), 39.89(C 1 ) ppm.. 2.3. Synthesis of nanostructure mercury compounds [Hg(µ µµ µ-L)X 2 ] n (X = Cl for 1 and X = Br for 2) | [] | [] | ["[Hg(L)Cl 2 ] n", "[Hg(L)Br 2 ] n"] | ["Mercury(II) chloride--101 mg, 0.37 mmol", "Mercury(II) bromide--not mentioned"] | [] | ["Schiff base ligand (L)--100 mg, 0.37 mmol"] | ["60 ˚C"] | ["one week"] | ["methanol--not mentioned"]
s1600536810045903 | Experimental 50 ml of aqueous solution containing 1 mmol of pyrazine-2,3,5,6-tetracarboxylic acid was added to 50 ml of an aqueous solution containing 4 mmol of lithium hydroxide. The mixture was boiled under reflux for 3 h with conatant stirring, then supplementary materials sup-2 left to crystallize at room temperature. After a couple of days crystals of (1) were found in the form of colourless blocks. | ["room temperature"] | ["couple of days"] | ["pyrazine-2,3,5,6-tetracarboxylic acid"] | [] | ["lithium hydroxide--4 mmol"] | [] | ["reflux"] | ["3 h"] | ["aqueous solution--50 ml", "aqueous solution--50 ml"]
j.jssc.2009.03.012 | 2.4.2. [(CuCN) 3 L] n (2) The preparation of 2 is similar to that of 1 except that CuCN was used instead of AgCN and the reaction was carried out at 160 1C in ethanol. White prism crystals of 2 were obtained (19% yield based on CuCN). Anal. Calcd for C 37 H 38 Cu 3 N 11 (827.43): C, 53.71; H, 4.63; N, 18.62. Found: C, 52.61; H, 4.32; N, 18.60. IR (cm –1 ): 3119 m, 2986(w), 2116(s), 1620(w), 1508(s), 1474(m), 1396(w), 1296(w), 1224(s), 1109(s), 1084(s), 1023(w), 937(w), 817(m), 764(w), 742(m), 653(m), 612(w). | [] | [] | ["[(CuCN) 3 L] n"] | ["CuCN--NaN"] | [] | [] | ["160 1C"] | [] | ["ethanol--NaN"]
j.jssc.2016.07.016 | 2.2. Synthesis and characterization of the coordination polymers 2.2.1. Synthesis of [Mg 3 L 2 (H 2 O) 6 ]  6(Me 2 NH 2 )  DMA  H 2 O (1) A mixture of the ligand (5.0 mg, 5.2 μ mol), and Mg (NO 3 ) 2  6H 2 O (5.0 mg, 19.5 μ mol) was dissolved in a mixed solvent of DMA (1.0 mL), ethanol (0.5 mL) and deionized water (0.5 mL) in a 20 mL vial. After 20 μ L of 6 M HCl was added, the vial was capped and heated statically at 373 K for 8 days. Subsequently, the reaction mixture was allowed to cool to room temperature. The pure colorless block-shaped crystals that formed at the bottom of the vial were recovered by ﬁltration and washed with DMA. The yield was approximately 31% based on the ligand. Based on singlecrystal X-ray structure determination, TGA and microanalysis, the magnesium compound can be best formulated to be [Mg 3 L 2 (H 2 O) 6 ]  6(Me 2 NH 2 )  DMA  H 2 O. Selected FTIR (KBr, cm  1 ): 1603, 1560, 1502, 1417, 1267, 1203, 1178, 1159, 1095, 1016, 952, 889, 868, 793, 760, 741, 700, 640, 623, 557, 507, 482; Anal. Calcd. for C 100 H 119 N 13 O 44 P 6 Mg 3 : C, 48.71; H, 4.86; N, 7.38. Found: C, 48.68; H, 4.71; N, 7.52. | [] | [] | ["[Mg 3 L 2 (H 2 O) 6 ] n (Me 2 NH 2 ) n DMA n H 2 O"] | ["Mg (NO 3 ) 2  6H 2 O--5.0 mg, 19.5 μ mol"] | [] | ["ligand--5.0 mg, 5.2 μ mol"] | ["373 K"] | ["8 days"] | ["DMA--1.0 mL", "ethanol--0.5 mL", "deionized water--0.5 mL"]
cplu.201600176 | 6H 2 O (57 mg, 0.19 mmol) was dissolved in DEF (10 mL), to which 3 drops of HNO 3 were added. The solution was transferred through a 13 mm syringe filter (0.2 mm PTFE membrane) to five 20 mL scintillation vials and heated at 85 8C in a programmable heating oven for two days. A colorless crystalline product (67 mg) was collected and washed with DEF several times to yield pure UWDM-5. The DEF was then replaced with DCM (330 mL) over a five-day period. Finally, the solid was filtered and dried under high vacuum for 6 h (67 mg, 63%). | ["high vacuum for 6 h"] | ["five-day period"] | ["UWDM-5"] | [] | ["HNO 3--3 drops"] | [] | ["85 8C"] | ["two days"] | ["H 2 O--57 mg, 0.19 mmol", "DEF--10 mL", "DCM--3×30 mL"]
c7dt00406k | {[Cu 2 (pzdc)(dpe) 2 ]SCN} n (4). The mixture solution of CuCl 2 ·2H 2 O (0.5 mmol, 0.0824 g), 1,2′-di(4-pyridyl)ethylene (0.5 mmol, 0.0911 g), pyrazole-3,5-dicarboxylic acid (0.5 mmol, 0.0871 g) and KSCN (0.5 mmol, 0.0486 g) in ethanol (2 mL), DMF (2 mL) and H 2 O (13 mL) was sealed in a 25 mL glass vial.The mixture solution was heated at 120 °C for 1 day and then slowly cooled down to room temperature. Blue crystals of 4 were obtained. Yield: 114 mg (65%) based on copper salt. | [] | [] | ["{[Cu 2 (pzdc)(dpe) 2 ]SCN} n"] | ["CuCl 2 ·2H 2 O--0.5 mmol, 0.0824 g"] | ["KSCN--0.5 mmol, 0.0486 g"] | ["1,2′-di(4-pyridyl)ethylene--0.5 mmol, 0.0911 g", "pyrazole-3,5-dicarboxylic acid--0.5 mmol, 0.0871 g"] | ["120 °C"] | ["1 day"] | ["ethanol--2 mL", "DMF--2 mL", "H 2 O--13 mL"]
zaac.201300543 | Abbildung 12. Ausschnitt aus der Kristallstruktur von Verbindung 6.Zusammenfassung und Ausblick In dieser Arbeit konnte gezeigt werden, dass 3-Formylacetylaceton mit den natürlichen Aminosäuren l-Alanin, lPhenylalanin und l-Threonin zu entsprechenden Schiffschen Basen H 2 L reagiert, die in Lösung und im Feststoff als Enamin-Tautomere vorliegen. Die Kondensationsprodukte H 2 L verfügen über zwei acide Protonen, die bei einer Umsetzung mit Cu II acetat in Gegenwart von Pyridin leicht abgespalten werden. Dabei resultiert die Bildung von Komplexen der Zusammensetzung [CuL(Py)]. In allen drei untersuchten Kristallstrukturen befindet sich das Kupferatom in einer quadratischpyramidalen Umgebung. Dabei trägt die zweifach deprotonierte Schiffsche Base mit dem Stickstoffatom der Enaminein | [] | [] | ["H 2 L"] | ["Cu II acetat--NaN"] | ["Pyridin--NaN"] | ["3-Formylacetylaceton--NaN", "l-Alanin--NaN", "lPhenylalanin--NaN", "l-Threonin--NaN"] | [] | [] | []
ic050286e | tration and dried in vacuo. Yield: 0.76 g (57%). Anal. Calcd for 1, [Cd 3 (C 6 H 5 O 7 ) 2 (H 2 O) 5 ]‚H 2 O (Cd 3 C 12 H 22 O 20 ,MW) 823.5): C, 17.49; H, 2.67. Found: C, 17.50; H, 2.70. | [] | [] | ["[Cd 3 (C 6 H 5 O 7 ) 2 (H 2 O) 5 ]‚H 2 O", "Cd 3 C 12 H 22 O 20 "] | [] | [] | [] | [] | [] | []
c2ce06327a | Anal. Calcd. for C 32 H 28 Cu 5 N 8 O 40.5 PW 11 (3543.52): C, 10.85; H, 0.80; N, 3.17%; Found: C, 10.78; H, 1.18; N, 3.25%. IR (KBr, cm 1 ): n 3421 (w), 3069 (w), 2904 (w), 1621 (w), 1505 (m), 1366 (m), 1209 (w), 1147 (m), 1097 (m), 1058 (s), 948 (s), 878 (m), 804 (s), 700 (m), 594 (w), 516 (m). | [] | [] | ["C 32 H 28 Cu 5 N 8 O 40.5 PW 11"] | [] | [] | [] | [] | [] | []
zaac.201600319 | Synthesis of [B 2 O(C 2 O 4 ) 2 (dmf) 2 ] (2): YCl 3 (0.2 mmol, 39.1 mg), Li[BOB] (0.4 mmol, 77.5 mg), and dmf (0.1 mL) were mixed, filled into an ampoule and heated to 80 °C in 24 h. This temperature was maintained for 72 h before cooling down to room temperature in 2 h. | ["room temperature"] | ["2 h"] | ["[B 2 O(C 2 O 4 ) 2 (dmf) 2 ]", "B 2 O(C 2 O 4 ) 2"] | ["YCl 3--0.2 mmol, 39.1 mg"] | [] | ["Li[BOB]--0.4 mmol, 77.5 mg"] | ["80 °C"] | ["72 h"] | ["dmf--0.1 mL"]
j.molstruc.2019.127656 | 2.2. Synthesis [Zn (nic) 2 (H 2 O) 2 ] n (1): Zn(NO 3 ) 2 $6H 2 O (0.029 g, 0.1 mmol) and nicotinate (0.028 g, 0.2 mmol) were dissolved in the mixed solution of 2 mL H 2 O and 8 mL C 2 H 5 OH solutions, respectively. A mixture of them was stirred for 1 h at room temperature. NaOH (1 mol/L) was added dropwise with stirring until the pH ¼ 5.0. Then, the mixture was stirred for 1 h at room temperature and it became turbid. The mixture was transferred to a 25 mL Teﬂon reactor and kept at 160  Cfor 3 days under autogenous pressure. It was cooled down to room temperature. White rhombic massive crystals (yield: 53% based on Zn) were obtained. Anal. Calc. for C 12 H 12 N 2 O 6 Zn (346.61): C, 41.90; N, 8.30; H, 3.51; found: C, 41.73; N, 8.20; H, 3.48. IR data (KBr, cm 1 ): 3268(m), 3071(w), 1618(s), 1575(s), 139(s), 1325(s), 1192(s), 1055(s). | [] | [] | ["[Zn (nic) 2 (H 2 O) 2 ] n", "C 12 H 12 N 2 O 6 Zn"] | ["Zn(NO 3 ) 2 $6H 2 O--0.029 g, 0.1 mmol"] | ["NaOH (1 mol/L)--NaN"] | ["nicotinate--0.028 g, 0.2 mmol"] | ["160 \nC"] | ["3 days"] | ["H 2 O--2 mL", "C 2 H 5 OH--8 mL"]
c2dt31566a | Solution 1 H NMR (500 MHz, D 2 O): δ H (ppm) 8.31 (NC HNH), 7.34 (NCHCH); solution 13 C NMR (500 MHz, D 2 O): δ C (D 2 O, ppm) 137.47 (NCHNH), 123.03 (HNCHCH). Similarly, Na 2 MoO 4 ·2H 2 O (0.36 g, 1.5 mmol) and imidazole (0.27 g, 4.0 mmol) were dissolved in 5 mL water. The mixture was kept stirring for 20 min and the pH value was adjusted to 7.2 by dilute hydrochloric acid. The solution was transferred to a serum bottle and refluxed for 2 h at 120 °C. After cooling to room temperature, hydrazine hydrochloride (0.16 g, 1.5 mmol) was added to the solution and stirred for 1 h. Yellow block crystals 7 were collected within one week after filtration. Yield: 0.16 g (47%). Anal. Found: C, 20.3; H, 2.6; N, 15.8. Calc. for C 12 H 18 Mo 3 N 8 O 9 : C, 20.4; H, 2.6; N, 15.9. IR (KBr disk, cm −1 ): 3418 vs , 3145 vs , 3054 vs , 2953 s , 2859 s , 2630 w , 1631 m , 1542 m , 1496 m , 1443 m , 1419 w , 1384 w , 1326 m , 1259 m , 1175 w , 1139 m , 1103 m , 1069 vs , 969 s , 955 m , 905 m , 856 s , 808 vs , 766 vs , 724 s , 658 m , 619 m , 485 w . Solution 1 H NMR (500 MHz, D 2 O): δ H (ppm) 8.25 (NCHNH), 7.29 (NCHCH); solution 13 C NMR (500 MHz, D 2 O): δ C (D 2 O, ppm) 137.10 (NCHNH), 123.00 (HNCHCH). | [] | ["one week"] | ["Na 2 MoO 4 ·2H 2 O", "C 12 H 18 Mo 3 N 8 O 9"] | ["Na 2 MoO 4 ·2H 2 O--0.36 g, 1.5 mmol"] | [] | ["imidazole--0.27 g, 4.0 mmol", "hydrazine hydrochloride--0.16 g, 1.5 mmol"] | ["120 °C"] | ["2 h", "1 h"] | ["water--5 mL"]
c7ce02007d | Yield: 0.15 g blue powder (739.73 g∙mol −1 , 25 %). Elemental analysis (C 30 H 36 Cu 2 N 4 O 10 ∙H 2 O, %) found C 47.39, H 5.42, N 7.35; calcd. C 47.55, H 5.09, N 7.39.MS (EI, pos.) m/z (%): 369 (C 15 H 18 CuN 2 O 5 , 1), 309 (C 13 H 15 CuN 2 O 3 , 10), 248 (C 13 H 15 N 2 O 3 , 14), 93 (C 6 H 6 N, 46). IR: ν = 1684 (s, C=O), 1601 (s, C=O) cm −1 . [( µ –1,1–NO 3 )( µ –1,3–NO 3 )(CuL1) 2 ] (1-NO 3 ). | [] | [] | ["C 30 H 36 Cu 2 N 4 O 10 ∙H 2 O"] | [] | [] | [] | [] | [] | []
c9ra03082d | Orange prisms crystals of 4 were collected and washed with methanol. Yield: 38% based on L ligand. Elemental analysis (%): anal. calcd for C 24 H 16 N 6 O 5 SMn: C 51.89, H 2.90, N 15.13.Found (%): C 51.76, H 2.75, N 15.02. IR (cm 1 , KBr pellets): 3376 m, 3117 m, 1963 w, 1686 w, 1566 s, 1525 s, 1457 s, 1375 s, 1209 s, 1031 m, 997 m, 824 m, 764 m, 747 m. | [] | [] | ["C 24 H 16 N 6 O 5 SMn"] | [] | ["NaN--NaN"] | ["L ligand--NaN"] | [] | [] | ["methanol--NaN"]
j.molstruc.2006.05.019 | Twenty milliliters of aqueous solution containing copper acetate hydrate (0.081 g, 0.4 mmol) and 5-sulfosalicylic acid dihydrate (0.052 g, 0.2 mmol) was slowly added to a previously prepared methanol solution (5 mL) containing 2,2 0 -bipyridine (0.063 g, 0.4 mmol). Then the resulting solution was allowed to slowly evaporate. After 3 days, well-formed blue crystals were obtained. Anal.Calc.(found): C, 44.33(43.74); H, 3.85(4.28); N, 7.13(6.89)%.IR (KBr pellet, cm 1 ): 3423(s), 3114(m), 1605(s), 1557(s), 1533(m), 1496(w), 1474(s), 1448(s), 1423(s), 1378(w), 1323(m), 1256(m), 1197(m), 1149(m), 1131(w), 1087(w), 1059(w), 1034(s), 912(w), 830(w), 770(m), 732(w), 679(w), 656(w), 607(m), 587(m), 447(w), 420(w). Eight water molecules were conﬁrmed by TG analysis (Fig. 1a). In the range of 76  C–143 C weight loss was 8.95% (calcd. 9.17%). | [] | [] | [] | ["copper acetate hydrate--0.081 g, 0.4 mmol"] | [] | ["5-sulfosalicylic acid dihydrate--0.052 g, 0.2 mmol", "2,2 0 -bipyridine--0.063 g, 0.4 mmol"] | [] | ["3 days"] | ["aqueous solution--20 mL", "methanol solution--5 mL"]
j.ica.2011.11.015 | X-ray powder diffraction patterns were recorded on D8 ADVANCE X-ray diffractometer.2.2. Synthesis of [Ni(HL 1 ) 2 (2,2 0 -bipy)]3H 2 O(1) A mixture of NiCl 2 6H 2 O (0.024 g, 0.1 mmol), H 2 L 1 (0.019 g, 0.1 mmol), 2,2 0 -bipyridine (0.016 g, 0.1 mmol), NaOH (0.15 mL, 0.65 M) and distilled water (10 mL) was sealed in a Teﬂon-lined stainless reactor (23 mL) and heated 120 °C for 72 h under autogenous pressure. Blue block crystals were obtained. Yield: 43.5%.Anal. Calc. for C 30 H 28 NiN 6 O 7 : C, 56.01; H, 4.35; N, 13.07. Found: C, 56.46; H, 4.18; N, 13.55%. IR data (KBr pellet, m /cm 1 ): 3409 s, 1602 s, 1495 m, 1413 s, 1337 s, 1207 w, 1023 m, 957 w, 918 w, 829 m, 761 m. | [] | [] | ["[Ni(HL 1 ) 2 (2,2 0 -bipy)]3H 2 O", "C 30 H 28 NiN 6 O 7"] | ["NiCl 2 ?6H 2 O--0.024 g, 0.1 mmol"] | ["NaOH--0.15 mL, 0.65 M"] | ["H 2 L 1--0.019 g, 0.1 mmol", "2,2 0 -bipyridine--0.016 g, 0.1 mmol"] | ["120 °C"] | ["72 h"] | ["distilled water--10 mL"]
c5ce00713e | Synthesis Synthesis of {[Co 3 Ĳstp) 2 Ĳbipy)ĲH 2 O) 4 ]·2H 2 O} n (1). A mixture of 2-sulfoterephthalic acid monosodium salt (0.0536 g, 0.20 mmol), CoĲNO 3 ) 2 ·6H 2 O (1.7466 g, 6.0 mmol), 4,4 ′-bipyridine (0.0626 g, 0.40 mmol) and water (8 mL) was placed in a 25 mL stainless reactor with Teflon liner and heated to 160 °C for 48 h. Then, it was cooled down to room temperature at a rate of −6 °Ch −1 . Pink crystals were separated by filtration, washed with deionised water and dried in air. Yield: 0.044 g (0.26%). Anal. calc. for C 26 H 26 Co 3 N 2 O 20 S 2 : C, 33.67; H, 2.83; N, 3.02. Found: C, 33.38; H, 3.04; N, 3.26. IR (KBr, cm −1 ): 3349, 2491, 1609, 1487, 1239, 1188, 1157, 1071, 1020, 860, 778, 625, 535, 525, 449, 437.Synthesis of {[Co 3 Ĳstp) 2 Ĳbipy) 5 ĲH 2 O) 6 ]·4H 2 O} n (2). A mixture of 2-sulfoterephthalic acid monosodium salt (0.0402 g, 0.15 mmol), CoĲNO 3 ) 2 ·6H 2 O (0.0873 g, 0.30 mmol), 4,4′bipyridine (0.2191 g, 1.40 mmol) and water (1.5 mL) was placed in a 25 mL stainless reactor with Teflon liner and heated to 160 °C for 48 h. Then, it was cooled down to room temperature at a rate of −6 °Ch −1 . Orange coloured crystals were separated by filtration, washed with deionised water and dried in air. Yield: 0.051 g (31%). Anal. calc. for C 66 H 66 Co 3 N 10 O 24 S 2 : C, 48.81; H, 4.10; N, 8.62. Found: C, 48.27; H, 3.79; N, 8.41. IR (KBr, cm −1 ): 3407, 2932, 1970, 1603, 1561, 1385, 1242, 1176, 1069, 1009, 827, 663, 623, 538, 383. | [] | [] | ["{[Co 3 Ĳstp) 2 Ĳbipy)ĲH 2 O) 4 ]\b2H 2 O} n", "C 26 H 26 Co 3 N 2 O 20 S 2"] | ["CoĲNO 3 ) 2 \b6H 2 O--1.7466 g, 6.0 mmol"] | [] | ["2-sulfoterephthalic acid monosodium salt--0.0536 g, 0.20 mmol", "4,4 ′-bipyridine--0.0626 g, 0.40 mmol"] | ["160 \b0C"] | ["48 h"] | ["water--8 mL"]
a:1022953222576 | Reaction of CuBr 2 (0.33 g), CuBr (0.21 g), phen· H 2 O (0.44 g) and H 2 O (8 ml) in a molar ratio 1:1:1.5:300 in a 30 ml Teflon-lined autoclave at 160° for 5 days afforded red plates suitable for X-ray diffraction studies.The yield of 2 was ca 20% based on CuBr. IR(cm −1 ): 3045 (w), 1620 (m), 1572 (w), 1509 (s), 1493 (m), 1445 (w), 1425 (s), 1415 (m), 1222 (m), 1138 (s), 1099 (w), 866 (w), 842 (s), 766 (m), 725 (s), 636 (m), 423 (w). Anal. | [] | [] | ["Cu(phen)(H2O)2CuBr3"] | ["CuBr 2--0.33 g", "CuBr--0.21 g"] | [] | ["phen· H2O--0.44 g"] | ["160°"] | ["5 days"] | ["H2O--8 ml"]
znb-2018-0169 | 4.1.3 Synthesis of Cd(NCS) 2 (4-methoxypyridine) 4 (2-I) Compound 2-I was obtained after stirring a mixture of Cd(NCS) 2 (114.3 mg, 0.50 mmol) and 4-methoxypyridine (304.5 μL, 3.00mmol) in 2.0mL water for 1 day. – Elemental analysis for C 26 H 28 CdN 6 O 4 S 2 (665.078 g mol −1 ): Calc. C 46.95, H 4.24, N 12.64, S 9.64; found C 46.77, H 4.25, N 12.71, S 9.69. | [] | [] | ["Cd(NCS) 2 (4-methoxypyridine) 4", "C 26 H 28 CdN 6 O 4 S 2"] | ["Cd(NCS) 2--114.3 mg, 0.50 mmol"] | [] | ["4-methoxypyridine--304.5 μL, 3.00 mmol"] | [] | ["1 day"] | ["water--2.0 mL"]
d0ra05926a | Found: C, 45.05, H, 3.64, N, 6.57%.Preparation of Mn II 12 Mn III 6 . A mixture of HCOOH (0.023 g, 0.50 mmol), ethylenediamine (0.03 g, 0.50 mmol), HIN (0.246 g, 2.00 mmol), NH 4 VO 3 (0.005 g, 0.45 mmol), Gd 2 O 3 (0.182 g, 0.50 mmol), Mn$(CH 3 COO) 2 $4H 2 O (0.350 g, 2.00 mmol) and tetrahydrofuran (8.0 mL) was stirred at room temperature for 12 h. | [] | [] | ["Mn II 12 Mn III 6"] | ["NH 4 VO 3--0.005 g, 0.45 mmol", "Gd 2 O 3--0.182 g, 0.50 mmol", "Mn$(CH 3 COO) 2 $4H 2 O--0.350 g, 2.00 mmol"] | [] | ["HCOOH--0.023 g, 0.50 mmol", "ethylenediamine--0.03 g, 0.50 mmol", "HIN--0.246 g, 2.00 mmol"] | ["room temperature"] | ["12 h"] | ["tetrahydrofuran--8.0 mL"]
s11243-014-9874-1 | The preparation of [Co(INAIP)(phen)(H 2 O)]H 2 Owas similar to that of [Co(INAIP)(dib)]4H 2 Oexceptthatphen (20.1 mg, 0.1 mmol) instead of dib was used. Red block crystals of [Co(INAIP)(phen)(H 2 O)]H 2 Owereobtainedin 34 % yield (based on H 2 INAIP) after washing with water and ethanol for several times. Anal. Calcd. for C 26 H 20CoN 4 O 7 : C 55.78; H 3.58; N 10.01; found: C 55.72; H 3.64; N 9.98 %. IR (KBr pellet, cm -1 ): 3,415(s), 1,654(m), 1,617(s), 1,520(m), 1,429(m), 1,385(s), 1,358(m), 1,294(w), 1,254(w), 1,146(w), 1,098(w), 847(w), 777(m), 734(m), 723(w), 605(w). | [] | ["several times"] | ["[Co(INAIP)(phen)(H 2 O)]H 2 O", "C 26 H 20CoN 4 O 7"] | [] | [] | ["INAIP--NaN", "phen--20.1 mg, 0.1 mmol"] | [] | [] | ["water--NaN", "ethanol--NaN"]
j.jssc.2012.04.031 | Furthermore, they were recrystallized from warm water. The pure white crystals were washed with ethanol and then dried in drying oven. The yield was approximately 65.4%. Found: C: 25.35; H:4.74;N:4.58%;CalcdforH 3 SIDA  HCl  0.5H 2 O¼C 6 H 13 O 7.5 ClNS (Mw¼ 286.7): C: 25.13; H: 4.57; N: 4.89%. H-NMR(D 2 O)– d 3.38 (Q, 2H), d 3.72 (Q, 2H), d 4.02 (S, 4H). | [] | [] | ["H 3 SIDA  HCl  0.5H 2 O"] | [] | [] | [] | [] | [] | []
ic801779j | Typically, a mixture of Ln(NO 3 ) 3 (0.1 mmol), H 2 hfipbb acid (C 17 H 10 F 6 O 4 ; 0.15 mmol), ethyleneglycol (2 mL), ethylenediamine (0,2 mL), and H 2 O (12 mL) was put in a Teflon-lined acid digestion bomb (internal volume of 43 mL) and heated at 170 °C for 2 days, followed by cooling to room temperature. The crystalline products (the color of the crystalline powder depends on the metal used) were collected after washing with H 2 O(3 20 mL) and acetone (2  10 mL). Yields were 60-70%. The pure RPF-4-β (R = La) was obtained from a mixture of La(NO 3 ) 3 (0.1 mmol), H 2 hfipbb acid (0.15 mmol), triethylamine (0.3 mL), and H 2 O (5 mL). Heating this mixture in a Teflon-lined acid digestion bomb at 170 °C for 5 days, followed by cooling to room temperature, resulted in pure white crystalline product LaRPF-4-β. The RPF-4-γ (R = La) polymeric framework was obtained from a mixture of La(NO 3 ) 3 (0.1 mmol), H 2 hfipbb acid (0.15 mmol), 4,4-bipyridyl (0.1 mmol), and H 2 O (6 mL). Heating this mixture in a Teflon-lined acid digestion bomb at 180 °C for 4 days, followed by cooling to room temperature, resulted in a mixture of crystalline powder La-RPF-4-r and colorless large crystals of La-RPF-4-γ. All attempts to obtain La-RPF-4-γ as a pure phase were not successful. It is worth noting that, if we use the synthesis conditions that lead to the obtaining of RPF-4-r, but augmenting the time of the reaction (up to 5 days), a mixture of RPF-4-r and RPF-4-β is obtained. | [] | [] | ["Ln(NO 3 ) 3", "H 2 hfipbb acid (C 17 H 10 F 6 O 4)", "ethyleneglycol", "ethylenediamine"] | ["Ln(NO 3 ) 3--0.1 mmol"] | ["triethylamine--0.3 mL", "4,4-bipyridyl--0.1 mmol"] | ["H 2 hfipbb acid--0.15 mmol"] | ["170 \nC", "170 \nC", "180 \nC"] | ["2 days", "5 days", "4 days", "5 days"] | ["ethyleneglycol--2 mL", "ethylenediamine--0.2 mL", "H 2 O--12 mL"]
j.jssc.2010.07.036 | 2.2.3. [Ag(L 3 )]ClO 4  CH 3 OH (3) The title complex was also prepared by the same method as that for preparation of complex 1 using L 3 (24.0 mg, 0.06 mmol) in methanol solution (10 mL) and AgClO 4 (13.1 mg, 0.06 mmol) in acetonitrile solution (10 mL). Block crystals were obtained by slow evaporation of the ﬁltrate in 49% yield. Anal. calcd. for C 25 H 25 AgClN 3 O 8 : C 47.01; H 3.95; N 6.58%. Found: C 47.08; H 3.99; N 6.48%. FT-IR (KBr: cm  1 ): 1608(s), 1586(m), 1483(m), 1431(m), 1165(s), 1117(m), 1078(s), 806(m), 709(m). | [] | [] | ["[Ag(L 3 )]ClO 4  CH 3 OH", "C 25 H 25 AgClN 3 O 8"] | ["AgClO 4--13.1 mg, 0.06 mmol"] | [] | ["L 3--24.0 mg, 0.06 mmol"] | [] | [] | ["methanol solution--10 mL", "acetonitrile solution--10 mL"]
s10876-014-0761-x | 1 H NMR spectra were recorded with a Bruker ARX 300 spectrometer. Spectra were calibrated with respect to the solvent signal (DMSO-d6: 1 H: d = 2.50 ppm).Synthesis of [K(H 2 O)(CH 3 OH) 3 ] 2 [Ph 4 P] 2 [Nb 6 Cl 12 (para-O–C 6 H 4 –F) 6 ] (1) 100 mg (0.07 mmol) of [Nb 6 Cl 14 (CH 3 OH) 4 ]•6CH 3 OH were dissolved in 2 mL of CH 3 OH and 200 mg (1.33 mmol) of potassium p-ﬂuorophenolate were added. After stirring, 66.08 mg (0.14 mmol) of [Ph 4 P]Br were added to the brown solution and the resulting solution was ﬁltered to remove the precipitated salt (KCl, KBr). Within a few days, after slow evaporation of the solvent, dark brown crystals formed. The T. Xie et al. | [] | ["a few days"] | ["[K(H 2 O)(CH 3 OH) 3 ] 2 [Ph 4 P] 2 [Nb 6 Cl 12 (para-O–C 6 H 4 –F) 6 ] (1)"] | ["[Nb 6 Cl 14 (CH 3 OH) 4 ]•6CH 3 OH--100 mg (0.07 mmol)", "potassium p-ﬂuorophenolate--200 mg (1.33 mmol)", "[Ph 4 P]Br--66.08 mg (0.14 mmol)"] | [] | [] | [] | [] | ["CH 3 OH--2 mL"]
c3ce40782a | The mixture was heated at 120 uC for 3 d, and then it was gradually cooled to room temperature. The colorless block crystals were obtained in a 57% yield. Anal. calcd for C 34 H 36 Cd 5 N 18 O 14 (M r = 1482.81): C, 27.54; H, 2.45; N, 17.00%. Found: C, 27.33; H, 2.82; N, 16.87%. IR data (KBr, cm 21 ): 3442 (s), 3093 (s), 3064 (s), 2990 (s), 2939 (s), 2879 (s), 2758 (s), 2535 (s), 2444 (s), 2307 (s), 2069 (s), 1948 (s), 1831 (s), 1629 (w), 1950 (w), 1513 (w), 1491 (w), 1410 (m), 1379 (m), 1300 Scheme 1 The organic ligands used in this work. | [] | [] | ["[Cd5L2] n "] | [] | [] | [] | ["120 uC"] | ["3 d"] | []
j.jssc.2017.10.002 | 2.3. Synthesis of {Cu(tfBDC)(Im) 2 } n (2) Compound 2 was obtained by following a similar procedure to that of 1, but cdi (16.2 mg, 0.1 mmol) was used instead of 1,2-bix. Then the solution was allowed to stand at room temperature for slow evaporation over 3 days. Blue crystals of 2 were isolated after washed with acetone, and dried in the air. Note that 2 was prepared through an in situ ligand reaction in which N,N’-carbonyldiimidazole(cdi) broke up into imidazole ligand [58,59]. Yield: 52%. Anal. calcd for C 14 H 8 CuF 4 N 4 O 4 (%): C 38.59, H 1.85, N 12.86. Found: C 38.52, H 1.92, N 12.92. IR (KBr disc, cm −1 ): 3429 (w), 3200 (s), 3084 (w), 2969 (w), 2875 (w), 1622 (s), 1541 (w), 1503 (m), 1467 (s), 1379 (s), 1327 (m), 1246 (m), 1143 (w), 1106 (w), 1076 (s), 978 (s), 863 (w), 787 (m), 737 (s), 648 (m), 627 (m), 518 (m). | [] | [] | ["{Cu(tfBDC)(Im) 2 } n", "C 14 H 8 CuF 4 N 4 O 4"] | [] | [] | ["cdi--16.2 mg, 0.1 mmol"] | [] | ["3 days"] | []
j.molstruc.2018.07.025 | 2.2.3. {[Cd 3 (2-aptt) 2 (L 3 )]·2H 2 O} n (3) The same synthetic method as that for 1 was used except that H 4 L 3 (0.0076 g, 0.03 mmol) was replaced by H 2 L 1 . Yellow needle crystals of complex 3 were separated suitably for X-ray single crystal diffraction. Anal. Calc. for C 12 H 9 Cd 1.50 N 5 O 5.50 S: C, 28.58; H, 1.79; N, 13.89. Found: C, 28.32; H, 1.30; N, 13.79. Selected IR (KBr, cm 1 ): 3441.07 (s, n NeH ), 1601.90 (w, n C]O ), 1557.13 (s, n C]C ), 1430.38 (w, n C]S ), 1376.49 (s, n ¼C-N ). | [] | [] | ["{[Cd 3 (2-aptt) 2 (L 3 )]·2H 2 O} n"] | [] | [] | ["H 4 L 3--0.0076 g, 0.03 mmol"] | [] | [] | []
c4dt01601g | Preparation of complexes 1–4. A mixture of Yb 2 O 3 (39 mg, 0.1 mmol), ligand 2,3-H 2 qldc (44 mg, 0.2 mmol), oxalic acid (13 mg, 0.1 mmol for 1, 2 and 26 mg, 0.2 mmol for 3, 4), H 2 O (10 mL), and CH 3 OH (0.2 mL) was heated from room tempera ture to 70 °C for 80 h in a 25 mL Teflon lined stainless-steel autoclave and then cooled to room temperature at a rate of 10 °C h −1 to obtain the colourless crystals for compounds 1 and 3 suitable for a single crystal diﬀraction test. By contrast, when the reaction temperature rose up to 100 °C, the two abovementioned reactions gave colourless crystal compounds 2 and 4, respectively.1. Yield 57% (based on Yb), colorless crystals. Elemental analysis calcd (%) for C 12 H 19 NO 13 Yb: C, 25.79; H, 3.40; N, 2.51. | [] | [] | [] | ["Yb 2 O 3--39 mg, 0.1 mmol"] | [] | ["ligand 2,3-H 2 qldc--44 mg, 0.2 mmol", "oxalic acid--13 mg, 0.1 mmol (for 1, 2) and 26 mg, 0.2 mmol (for 3, 4)"] | ["room temperature to 70 \nC"] | ["80 h"] | ["H 2 O--10 mL", "CH 3 OH--0.2 mL"]
b819302a | Syntheses of complexes 1–3 [Cd 3 (ta) 3 Cl 3 ] n (1). A mixture of CdCl 2 (0.4 mmol, 73.3 mg), Hta (0.4 mmol, 27.6 mg) and H 2 O (8 mL) was sealed in a 15 mL Teﬂon-lined bomb and heated at 180  C for 3 d. The reaction mixture was slowly cooled to room temperature. Colorless rod crystals of 1 suitable for X-ray diffraction analysis were isolated in 63% yield. Anal. Calcd for C 6 Cd 3 Cl 3 H 6 N 9 : C, 11.13; H, 0.93; N, 19.46. Found: C, 10.96; H, 0.89; N, 19.54%. IR (KBr)/cm 1 : Scheme 1 State Key Laboratory of Coordination Chemistry, School of Chemistry and Chemical Engineering, Nanjing National Laboratory of Microstructures, Nanjing University, Nanjing, 210093, People’s Republic of China.E-mail: zuojl@nju.edu.cn; Fax: +86-25-83314502 † Electronic supplementary information (ESI) available: Selected bond lengths and angles for complexes 1–3. CCDC reference numbers 707173–707175. For ESI and crystallographic data in CIF or other electronic format see DOI: 10.1039/b819302a 1964 ¦ CrystEngComm, 2009, 11, 1964–1970 This journal is ª The Royal Society of Chemistry 2009 PAPER www.rsc.org/crystengcomm ¦ CrystEngComm Published on 28 May 2009. Downloaded by University of Western Ontario on 27/10/2014 21:51:16. View Article Online / Journal Homepage / Table of Contents for this issue | [] | [] | ["[Cd3(ta)3Cl3]n", "C6Cd3Cl3H6N9"] | ["CdCl2--0.4 mmol, 73.3 mg"] | [] | ["Hta--0.4 mmol, 27.6 mg"] | ["180 \nC"] | ["3 d"] | ["H2O--8 mL"]
d0qi00995d | SEM was carried out using a Verios G4/Verios G4 at 2 kV.2.2. Synthesis Synthesis of {(Pb 4 Cl 2 )(ndc) 4 ·[(CH 3 ) 3 NH] 2 } n (1). PbCl 2 (0.15 mmol, 0.0417 g), 2,6-naphthalene dicarboxylic acid (0.30 mmol, 0.0662 g) and 4 mL mixed solvent containing DMAC and CH 3 CN (V DMAC : V CH 3 CN = 3 : 1) were added into a 20 mL Teflon-lined autoclave reactor after stirring for 30 min, and then the reactor was sealed into a stainless steel container and transferred into an oven kept at 140 °C for 3 days and then slowly cooled to room temperature in 2 days. Colorless block crystals were separated by filtration under vacuum and washed sequentially with DMAC and ethanol and finally obtained with a yield of 73.29% based on total Pb (0.1024 g) after drying under vacuum. Consequently, protonized trimethylamine cations stemming from the decomposition of DMAC were detected. Anal. cald for C 54 H 38 Cl 2 N 2 O 16 Pb 4 (1870.61): calcd C 34.67%, H 2.05%, N 1.50%; found C 34.55%, H 1.88%, N 1.44%. IR (Fig. S1,† cm −1 ): 1677(w), 1605(m), 1553(s), 1485(m), 1394(s), 1352(s), 1184(m), 1142(w), 1095(w), 926(s), 788(s), 638(m), 536(m), 440(s). | [] | ["2 days"] | ["{(Pb 4 Cl 2 )(ndc) 4 ·[(CH 3 ) 3 NH] 2 } n", "C 54 H 38 Cl 2 N 2 O 16 Pb 4"] | ["PbCl 2--0.15 mmol, 0.0417 g"] | [] | ["2,6-naphthalene dicarboxylic acid--0.30 mmol, 0.0662 g"] | ["140 \n°C"] | ["3 days"] | ["DMAC--3 mL", "CH 3 CN--1 mL"]
j.solidstatesciences.2004.01.009 | 2.2. Synthesis N-benzyl-iminobis(methylenephosphonic acid) was synthesized by a Mannich type reaction according to the procedures previously described [4c,7]. The title two lead(II) compounds were synthesized by hydrothermal reactions using similar procedures. A mixture of 0.33 mmol of H 4 L, 0.50 mmol of PbCO 3 , 0.33 mmol of butane diacid (or 0.50 mmol of H 3 BTC for 2) and 10.0 mL of deionized water was sealed into a 23 mL Teﬂon vessel (the initial pH values are 3.8 and 3.5 for the syntheses of 1 and 2,respectively), and then heated at 180 ◦ Cfor5days(theﬁnal pH values are 2.5 and 3.0 for 1 and 2, respectively). | [] | [] | ["N-benzyl-iminobis(methylenephosphonic acid)"] | ["PbCO 3--0.50 mmol"] | [] | ["H 4 L--0.33 mmol", "butane diacid--0.33 mmol"] | ["180 \nC"] | ["5 days"] | ["deionized water--10.0 mL"]
cg100885e | Synthesis of L Ligand. The treble betaine ligand (L) was synthesized according to the route as shown in Scheme 1. A mixture of 1,3,5-tris(bromomethyl)-2,4,6-trimethylbenzene (6.0 g, 15 mmol) and ethyl isonicotinate (6.8 g, 45 mmol) in 80 mL of CH 3 CN was refluxed for 3 days. After the mixture was cooled down to room temperature, the resulting precipitate was filtered, washed with CH 3 CN, and dried at 50 °C to give the ester of L. The resultant was dissolved in 15% HCl (w/w; 80 mL) and was subsequently refluxed for 6 h. The solvent was removed under reduced pressure to give a white power, which was recrystallized in H 2 O to afford colorless crystals (Yield: 74%). Anal. Calcd for L(%): H, 4.26; C, 44.80; N, 5.22. Found: H, 4.17; C, 45.11; N, 5.09. | [] | [] | ["L"] | [] | [] | ["1,3,5-tris(bromomethyl)-2,4,6-trimethylbenzene--6.0 g, 15 mmol", "ethyl isonicotinate--6.8 g, 45 mmol"] | ["reflux", "50 \nC"] | ["3 days", "6 h"] | ["CH 3 CN--80 mL", "15% HCl--80 mL", "H 2 O--recrystallized"]
s10904-020-01800-6 | 2.2 Synthesis ofMOFs 1 and2 The Co(NO 3 ) 2 .6H 2 O (0.296 mg,1 mmol) and Phen (0.180mg,1mmol) or DABCO (0.198mg, 1mmol) dissolved in 10ml of water and H 2 BDC (0.111mg, 0.69mmol) dissolved in 10ml of DMF, added to the above solution and stirred for 30min at RT. The mixture solution is transferred into a 20ml stainless steel autoclave and heated to 150°C for 32h. After 32h brought to room temperature slowly and ﬁltered to collect dark brown crystals and pale brownish ppt for 1 and 2 respectively.2.3 Characterization Rigaku automatic diffractometer (ULTIMA-IV,40kV, 30MA) was used for Powder X-ray diffraction (XRD) experiments with monochromatic Cu k α radiation. M/s. PerkinElmer G.X. spectrometer recorded FT-IR spectra with a scan range 4000–400cm −1 . MOFs SEM images were taken on Electron Gun-cold cathode ﬁeld emission (Hitachi S-4800) type. TG/DTA analysis was studied with the help of Netzch STA 449c Jupiter thermogravimetric analyzer heating the MOFs from 0°C to 1000°C under a constant N 2 ﬂow (60mLmin −1 ) at a rate of 10°Cmin −1 . | ["150 \n°C"] | ["32 h"] | ["MOF1", "MOF2"] | ["Co(NO 3 ) 2 .6H 2 O--0.296 mg, 1 mmol"] | [] | ["Phen--0.180 mg, 1 mmol", "DABCO--0.198 mg, 1 mmol", "H 2 BDC--0.111 mg, 0.69 mmol"] | ["RT"] | ["30 min"] | ["water--10 ml", "DMF--10 ml"]
om7009792 | Synthesis of [3-F-2-BO 2 C 2 (CH 3 ) 4 ]BiCl 2 (2). 2-(2-Fluoro-6iodophenyl)-4,4,5,5-tetramethyl-1,3,2-dioxaborolane (200 mg, 0.575 mmol) was dissolved in 2 mL of THF and cooled to -78 °C using a dry ice/ethanol bath. To this solution was added dropwise isopropylmagnesium chloride · LiCl (1 M THF, 0.575 mL, 0.575 mmol). The reaction was monitored by GC/MS until complete conversion of the starting material to the Grignard reagent (5 h). A solution of BiCl 3 (145 mg, 0.460 mmol) in 2 mL of THF was cooled to -78 °C and transferred via cannula to the reaction ﬂask, followed by two rinses of 1 mL of THF. | [] | [] | ["[3-F-2-BO 2 C 2 (CH 3 ) 4 ]BiCl 2", "NaN"] | ["BiCl 3--145 mg, 0.460 mmol"] | ["isopropylmagnesium chloride · LiCl (1 M THF)--0.575 mL, 0.575 mmol"] | ["2-(2-Fluoro-6iodophenyl)-4,4,5,5-tetramethyl-1,3,2-dioxaborolane--200 mg, 0.575 mmol"] | ["-78 °C"] | ["5 h"] | ["THF--2 mL"]
j.tet.2011.12.044 | 4.2.6. 2-(1,3-Dioxo-1H-inden-2(3H)-ylidene)-2-(1H-tetrazole-5-yl) acetonitrile (6). Cream powder (0.21 g, yield 81%). Mp 156e158  C. IR (KBr) ( n max /cm 1 ): 3311, 2193, 1713, 1612, 1568, 1486. MS, m/z:251 (M þ ).1 H NMR (300 MHz, DMSO-d 6 ): d H (ppm) 3.50 (br s, NH, overlap with solvent), 7.62e7.72 (3H, m, HeAr), 7.92 (1H, s, HeAr). | [] | [] | ["2-(1,3-Dioxo-1H-inden-2(3H)-ylidene)-2-(1H-tetrazole-5-yl) acetonitrile", "6"] | [] | [] | [] | [] | [] | []
00958972.2011.572967 | 2.2.2. Synthesis of [CdCl 2 L] n (1). A mixture of CdCl 2  2.5H 2 O (0.036 g, 0.16 mmol), L (0.030 g, 0.053 mmol), Na 2 C 4 H 4 O 6  2H 2 O (0.012 g, 0.052 mmol) and distilled water (20 mL) was sealed in a 25-mL stainless reactor with a Teflon liner and heated at 110  C for 3 days. Colorless crystals of 1 were isolated by mechanical separation from a mixture of 1 and unidentified white powder. The yield of 1 was ca 39% (15.5 mg) based on the ligand. Anal. Calcd for [CdCl 2 C 34 H 44 N 8 ] (%): C, 54.53; H, 5.93; and N, 14.97. | [] | [] | ["[CdCl 2 L] n", "[CdCl 2 C 34 H 44 N 8 ]"] | ["CdCl 2 ? 2.5H 2 O--0.036 g, 0.16 mmol"] | [] | ["L--0.030 g, 0.053 mmol", "Na 2 C 4 H 4 O 6 ? 2H 2 O--0.012 g, 0.052 mmol"] | ["110 \nC"] | ["3 days"] | ["distilled water--20 mL"]
j.ica.2017.05.053 | 2.5. Preparation of [Co 2 (oba) 2 (hdin)] n (4) Co(NO 3 ) 2 6H 2 O (108 mg, 0.37 mmol), hdin (120 mg, 0.37 mmol), and oxybis(benzoic) acid (96 mg, 0.37 mmol) were mixed with 10 mL of distilled H 2 O and 0.75 mL of 1 M NaOH in a 23 mL Teﬂon-lined acid digestion bomb. The bomb was sealed and heated in an oven at 120 °C for 72 h, and then was cooled slowly to 25 °C. Magenta crystals of 4 (95 mg, 54% yield based on Co) were isolated after washing with distilled water, ethanol, and acetone and drying in air. Anal. Calc. for C 46 H 38 Co 2 N 4 O 12 4:C, 57.75; H, 4.00; N, 5.86% Found: C, 57.51; H, 4.01; N, 5.56%. IR (cm 1 ): 3305 (w), 2366 (w), 2023 (w), 1705 (w), 1640 (m), 1596 (m), 1540 (m), 1391 (m), 1284 (m), 1246 (s), 1160 (s), 1063 (w), 1010 (m), 881 (m), 850 (m), 776 (m), 682 (m), 660 (m). | [] | [] | ["[Co 2 (oba) 2 (hdin)] n", "C 46 H 38 Co 2 N 4 O 12 4"] | ["Co(NO 3 ) 2 ?6H 2 O--108 mg, 0.37 mmol"] | [] | ["hdin--120 mg, 0.37 mmol", "oxybis(benzoic) acid--96 mg, 0.37 mmol"] | ["120 \nC"] | ["72 h"] | ["distilled H 2 O--10 mL"]
s11243-013-9747-z | Synthesis of {[Ag 2 (Hstp)(dapym) 2 (H 2 O)]H 2 O} n (2) A solution of AgNO 3 (0.0338 g, 0.20 mmol) in water (10 ml) was added to a stirred solution of 2-sulfoterephthalic acid (0.0536 g, 0.20 mmol) and 2-amino-4,6-dimethylpyrimidine (0.0246 g, 0.20 mmol) in a mixture of DMF(5 ml) and CH 3 CN(5 ml). The mixture was stirred for 10 min and then the precipitate was ﬁltered off; the ﬁltrate was allowed to evaporate in the dark. After 2 weeks, colorless sheet crystals were obtained. Yield 0.06 g (38 %).Anal. Calcd for C 20 H 26 Ag 2 N 6 O 9 S: C 32.4, H 3.5, N 11.3 %; Found: C 32.3, H 3.5, N 11.3 %; FTIR (KBr pellet, cm -1 ) selected bands: m = 3,856, 3,741 w, 3,508 m, 3,393 s, 3,213 m, 1,937 m, 1,647 s, 1,589 s, 1,475 m, 1,427 m, 1,372 s, 1,285 m, 1,223 s, 1,074 m, 1,023 m, 789 m, 728 w, 672 w, 624 m, 572 w, 496 m. | [] | ["2 weeks"] | ["{[Ag 2 (Hstp)(dapym) 2 (H 2 O)]H 2 O} n", "2", "C 20 H 26 Ag 2 N 6 O 9 S"] | ["AgNO 3--0.0338 g, 0.20 mmol"] | [] | ["2-sulfoterephthalic acid--0.0536 g, 0.20 mmol", "2-amino-4,6-dimethylpyrimidine--0.0246 g, 0.20 mmol"] | [] | ["10 min"] | ["water--10 ml", "DMF--5 ml", "CH 3 CN--5 ml"]
cg400643g | The compounds have been solvothermally synthesized under autogenous pressure using 23 mL Teﬂon-lined Parr type autoclaves (type 4746) by using the following chemical reactants: uranyl chloride (UCl 4 , obtained from the protocol using the reaction of hexachloropropene with uranium oxide, described in ref 7a), terephthalic acid (C 8 H 6 O 4 , 1,4-H 2 bdc, Aldrich, 98%), fumaric acid (C 4 H 4 O 4 ,H 2 fum, Aldrich, 99%), formic acid (noted Hform, Aldrich, ≥95%), and anhydrous N,N-dimethylformamide (C 3 H 7 NO, DMF, Aldrich, 99.8%). | [] | [] | [] | ["uranyl chloride (UCl 4)--NaN"] | [] | ["terephthalic acid (C 8 H 6 O 4, 1,4-H 2 bdc)--NaN", "fumaric acid (C 4 H 4 O 4, H 2 fum)--NaN", "formic acid (Hform)--NaN"] | [] | [] | ["anhydrous N,N-dimethylformamide (C 3 H 7 NO, DMF)--NaN"]
cg500646r | Synthesis. {[Co(OAc) 2 (bpe)(H 2 O)]·0.5(dmf)} n (1). To a hot solution of Co(OAc) 2 ·4H 2 O (0.025 g, 0.1 mmol) in 20 mL CH 3 OH, a hot solution of bpe (0.018 g, 0.1 mmol) in 15 mL mixture of CH 3 OH:dmf (1:2) was added. The reaction mixture was heated for 20 min. Red plate-shaped crystals of 1 precipitated upon cooling and were ﬁltered, washed with CH 3 OH, and dried in air. Yield: 0.09 g, 35%. Anal. Calcd for C 17.5 H 23.5 CoN 2.5 O 5.5 : C, 50.55; H, 5.69; N, 8.42%. Found: C, 50.03; H, 5.24; N, 8.16%. IR (suspension in Nujol, cm −1 ): ν = 2926 (m), 1671 (s), 1610 (m), 1562 (s), 1501 (m), 1455 (w), 1408 (s), 1382 (w), 1225 (m), 1072 (m), 1046 (w), 1017 (s), 880 (w), 834 (s), 813 (w), 720 (w), 651 (m), 608 (w), 551 (m), 405 (w).{[Co(bpy) 2 (H 2 O) 4 ][Co(tfa)(bpy) 2 (H 2 O) 3 ]·(tfa) 3 ·1.5(bpy)} n (2). To a hot solution of Co(tfa) 2 ·4H 2 O (0.036 g, 0.1 mmol) in 20 mL, water a hot solution of bpy (0.032 g, 0.2 mmol) in 15 mL CH 3 OH was added. | [] | [] | ["{[Co(OAc) 2 (bpe)(H 2 O)]\b0.5(dmf)} n", "C 17.5 H 23.5 CoN 2.5 O 5.5"] | ["Co(OAc) 2 \b4H 2 O--0.025 g, 0.1 mmol"] | [] | ["bpe--0.018 g, 0.1 mmol"] | [] | ["20 min"] | ["CH 3 OH--20 mL", "mixture of CH 3 OH:dmf (1:2)--15 mL"]
s2053229617011408 | The ligand is slightly sensitive to hydrolysis and should be stored under dry conditions and at a low temperature.In a test tube, HacacPy (0.25 mmol, 44.3 mg, 2 equivalents) was dissolved in ethanol (0.75 ml), covered by an intermediate layer of EtOH (1.25 ml) and carefully layered by a solution of CdBr 2 4H 2 O (0.125 mmol, 43.1 mg, 1 equivalent) and HgBr 2 (0.125 mmol, 45.1 mg, 1 equivalent) dissolved in a water/ ethanol mixture (1:1 v/v, 0.5 ml). From this reactant diffusion experiment, a white solid formed almost immediately; this solid converted slowly into block-shaped single crystals over a period of 4 h. The crystals were ﬁltered off, washed with H 2 O and dried in air. The X-ray powder pattern of the reaction product conﬁrmed the phase purity for (1) (see Fig. 2) (yield: 65.1 mg, 0.065 mmol, 52%). Analysis calculated for C 20 H 24 Br 4 CdHgN 2 O 5 : C 23.90, H 2.41, N 2.79%; found: C 23.82, H 2.56, N 2.75%. The gradual increase of temperature in a melting-point experiment revealed that the compound ﬁrst decomposes to a pale-brown residue and then melts (decomposition point 420 K and m.p. 460 K). The IR spectrum of (1) measured in the range 400–4000 cm 1 is shown in Fig. 3. | [] | [] | ["C 20 H 24 Br 4 CdHgN 2 O 5"] | ["CdBr 2 \n4H 2 O--0.125 mmol, 43.1 mg, 1 equivalent", "HgBr 2--0.125 mmol, 45.1 mg, 1 equivalent"] | [] | ["HacacPy--0.25 mmol, 44.3 mg, 2 equivalents"] | [] | ["4 h"] | ["ethanol--0.75 ml", "EtOH--1.25 ml", "water/ ethanol mixture (1:1 v/v)--0.5 ml"]
c6dt04719j | The vial was placed into the oven at heated to 60 °C at a rate of 10 °C min −1 , held at 60 °C for 48 hours then cooled at 0.1 °C min −1 to room temperature to yield pale yellow rhombohedral shaped crystals. The supernatant was decanted and the solid washed with MeOH before being dried in air (95 mg, 81%). UV/Vis/NIR (solid state, BaSO 4 ): 27 260, 32 360, 41 990, 47 290 cm −1 . Elemental Analysis: Found C, 44.81; H, 4.55 and N, 27.02; Calculated for C 48 H 48 Mn 3 N 26 O 6 ·3.3MeOH: C, 45.45; H, 4.55; N, 26.86%. | ["room temperature"] | [] | ["C 48 H 48 Mn 3 N 26 O 6 ·3.3MeOH"] | [] | [] | [] | ["60 \nC"] | ["48 hours"] | []
00958970600990200 | Teflon reactor and kept at 170  C for 5 days under autogenous pressure; red crystals of 2 were obtained. Yield: 0.079 g (53% based on Co). Elem. Anal. Calcd: C, 54.95%; H, 4.34%; N, 7.54%; Co, 15.87%. Found: C, 54.80%; H, 4.45%; N, 7.66% Co, 16.01%. IR spectrum (cm 1 ): 3434(m), 3055(m), 3010(w), 2952(m), 2931(m), 2893(m), 1587(s), 1546(m), 1504(m), 1461(m), 1421(s), 1345(w), 1324(m), 1292(m), 1161(m), 1154(m), 856(s), 827(m), 728(s). | [] | [] | ["2"] | [] | [] | [] | ["170 \nC"] | ["5 days"] | []
zaac.201200325 | {[Co(Pzdc) 2 ]·2H 2 O} n (1): A mixture of CoCl 2 ·6H 2 O (0.0238 g, 0.1 mmol), H 2 Pzdc (0.0167 g, 0.1 mmol) and H 2 O (6 mL) was adjusted to pH value of about 7 with a 0.5 m NaOH solution. Afterwards, the mixture was sealed in a 10 mL Teflon-lined stainless autoclave and heated at 90 °C under autogenous pressure for 3 d, followed by cooling to a rate of 5 K·h –1 to room temperature. Yellow block crystals were obtained. Yield: 0.0072 g, 30.3% based on Co. C 12 H 8 Co N 4 O 10 (427.15): calcd. C 33.9; N 13.2; O 37.6 %; found: C 33.7; N 13.1; O 37.5%. IR (KBr): ν ˜ = 3411 (bs), 1675 (s), 1562 (s), 1440 (s), 1373 (s), 1265 (m),1178 (m), 1102 (s), 871 (w), 758 (m), 661 (s), 513 (m) cm –1 . | [] | [] | ["{[Co(Pzdc) 2 ]·2H 2 O} n"] | ["CoCl 2 ·6H 2 O--0.0238 g, 0.1 mmol"] | ["0.5 m NaOH solution--N/A"] | ["H 2 Pzdc--0.0167 g, 0.1 mmol"] | ["90 °C"] | ["3 d"] | ["H 2 O--6 mL"]
c5dt00420a | {[Zn 2 (L-Cl) 4 ](H 2 O)} n (4). A similar solvothermal synthesis as that for 1 was used except that the ligand HL-F was replaced by HL-Cl (31.6 mg, 0.2 mmol). Colorless block crystals of 4 were obtained in 62% yield (24.1 mg). Anal. Calcd for C 24 H 14 Zn 2 N 4 O 9 Cl 4 (4): C, 37.20; H, 1.82; N, 7.23%. Found: C: 37.05; H, 1.79; N, 7.36%. IR (cm −1 ): 3424b, 1634s, 1602vs, 1554m, 1402m, 1358vs, 1366m, 1332w, 1221w, 1162w, 1103w, 1066w, 977m, 939m, 832s, 732s, 701m, 662w, 607m, 511m. | [] | [] | ["[Zn 2 (L-Cl) 4 ](H 2 O)", "C 24 H 14 Zn 2 N 4 O 9 Cl 4"] | [] | [] | ["HL-Cl--31.6 mg, 0.2 mmol"] | [] | [] | []
acs.inorgchem.9b01338 | Synthesis of Compounds QDU-9Cl/Br/I. Compounds QDU9Cl, QDU-9Br, and QDU-9I have been synthesized using the materials described below. The noted reagents were well-mixed and sealed in a polytetraﬂuoroethylene-lined autoclave (20 mL) and heated to 145 °C for 6 days, then slowly cooled to 30 °C in 12 h. Pale yellow blocklike crystals then were obtained (75.5% yield, based on P). Figure S1 in the Supporting Information shows the simulated and the experimental powder X-ray diﬀraction (PXRD) patterns of this family of compounds, suggesting the pure phase of the as-synthesized products.QDU-9Cl. QDU-9Cl is formed using the following components: Zn(CH 3 COO) 2 ·6H 2 O (0.1 g, 0.54 mmol), 36%−38% HCl (0.25 mL, 0.003 mol), H 3 PO 3 (0.20 g, 2.44 mmol), tib (0.02 g, 0.07 mmol), DMF (N,N-dimethylformamide) (0.5 mL) and H 2 O (1.5 mL). | ["30 \n°C"] | ["12 h"] | ["QDU-9Cl"] | ["Zn(CH 3 COO) 2 \n6H 2 O--0.1 g, 0.54 mmol"] | ["36%-38% HCl--0.25 mL, 0.003 mol"] | ["H 3 PO 3--0.20 g, 2.44 mmol", "tib--0.02 g, 0.07 mmol"] | ["145 \n°C"] | ["6 days"] | ["DMF (N,N-dimethylformamide)--0.5 mL", "H 2 O--1.5 mL"]
cg0505158 | Compound 1 could also be obtained in various yields under the following hydrothermal conditions: (1) Cd(NO 3 ) 2 ‚4H 2 O (0.50 mmol) + H 3 IDC (0.50 mmol) + bpy (0.50 mmol) + py (0.50 mL) + water (10 mL), 150 °C, 3 days; (2) Cd(NO 3 ) 2 ‚4H 2 O (0.25 mmol) + H 3 IDC (0.50 mmol) + bpy (0.50 mmol) + py (0.50 mL) + water (10 mL), 180 °C, 3 days; (3) Cd(NO 3 ) 2 ‚4H 2 O (0.50 mmol) + H 3 IDC (0.50 mmol) + bpy (1.0 mmol) + py (0.50 mL) + water (10 mL), 180 °C, 3 days; (4) Cd(Ac) 2 ‚2H 2 O (0.50 mmol) + H 3 IDC (0.50 mmol) + bpy (1.0 mmol) + py (0.50 mL) + water (10 mL), 180 °C, 3 days; (5) Cd(Ac) 2 ‚2H 2 O (1.0 mmol) + H 3 IDC (0.50 mmol) + bpy (1.0 mmol) + py (0.50 mL) + water (10 mL), 180 °C, 3 days; (6) Cd(NO 3 ) 2 ‚4H 2 O (0.50 mmol) + H 3 IDC (0.50 mmol) + bpy (0.50 mmol) + water (10 mL), adjusted to pH ) 8 with 1 mol/L NaOH, 180 °C, 3 days; (7) Cd(NO 3 ) 2 ‚4H 2 O (0.50 mmol) + H 3 IDC (0.50 mmol) + bpy (0.50 mmol) + NaOH (0.50 mmol) + water (10 mL) 180 °C, 3 days. The yields reacted at 180 °C are higher than that reacted at 150 °C, and the yields using Cd/H 3 IDC/bpy ) 1:1:1 molar ratio and NaOH to adjust pH value are also higher than those using Cd/H 3 IDC/bpy ) 1:1:2 or 1:2:2 molar * Corresponding author. Tel: +86-20-84112921. E-mail: cesltb@zsu.edu.cn. | [] | [] | ["Cd(H 3 IDC)(bpy)(H 2 O) n "] | ["Cd(NO 3 ) 2 ‚4H 2 O--0.50 mmol", "Cd(Ac) 2 ‚2H 2 O--0.50 mmol"] | ["NaOH--0.50 mmol"] | ["H 3 IDC--0.50 mmol", "bpy--0.50 mmol"] | ["180 °C"] | ["3 days"] | ["py--0.50 mL", "water--10 mL"]
zaac.200800171 | IR (Diamond-ATR, cm ⫺1 ): ν ˜ ⫽ 3609 (vw), 3544 (w), 3319 (vw), 3140 (vw), 2401 (vw), 2354 (vw), 2311 (vw), 1668 (vw), 1616 (w), 1515 (m), 1468 (s), 1421 (m), 1374 (s), 1324 (vs), 1293 (s), 1240 (s), 1114 (m), 1056 (w), 1024 (s), | [] | [] | [] | [] | [] | [] | [] | [] | []
cg034248m | Small pale blue crystal platelets of [Ni(phen) 2 (µ-Cl) 2 Hg(CN) 2 ] (4) were collected by vacuum filtration, washed with cold H 2 O followed by cold methanol, and left to air-dry. Yield: 0.182 g (61.9%). Anal. Calcd. for C 22 H 16 N 6 Cl 2 HgNi: C, 42.05; H, 2.17; N, 11.32. Found: C, 41.79; H, 2.21: N, 11.21. IR (KBr, cm -1 ): 3090 (w), 3053 (m), 3019 (w), 2990 (w), 2923 (w), 2881 (w), 2173 (w), 1994 (m), 1886 (w), 1842 (w), 1803 (w), 1777 (w), 1716 (w), 1626 (m), 1600 (m), 1580 (m), 1539 (m), 1514 (s), 1500 (m), 1456 (m), 1426 (s), 1342 (m), 1307 (m), 1256 (w), 1230 (m), 1201 (w), 1150 (s), 1107 (m), 1050 (m), 986 (m), 945 (w), 905 (w), 869 (s), 857 (vs), 812 (w), 786 (s), 728 (vs), 643 (m), 509 (w), 484 (w), 425 (s), 414 (m), 404 (m). | [] | [] | ["[Ni(phen) 2 (µ-Cl) 2 Hg(CN) 2 ]"] | ["Ni--NaN", "Hg--NaN"] | [] | ["phen--NaN"] | [] | [] | ["H 2 O--NaN", "methanol--NaN"]
ejic.200390084 | Preparation of 1,2-Bis(3⬘-pyridylmethyleneamino)ethane (L2): 1,2Ethanediamine (0.53 mL, 7.9 mmol) was dissolved in refluxing absolute methanol (30 mL) and pyridine-3-carbaldehyde (1.42 mL, 15.0 mmol) in absolute methanol (30 mL) was added slowly to give a clear yellowish solution. The mixture was refluxed for 3 h and stirred overnight at ambient temperature. The solvents were evaporated to give a yellow solid under reduced pressure. White needleshaped crystals were obtained by recrystallization of the residue from methanol and deionized water. After washing with diethyl ether and drying under vacuum, 1.52 g of L2 was obtained with a yield of 85%. ES-MS: m/z ⫽ 239.1 [L2 ⫹ H] ⫹ .C 14 H 14 N 4 (238.29): calcd. C 70.56, H 5.92, N 23.51; found C 70.39, H 5.81, N 23.75.Synthesis of [Ag 2 (L1) 2 ](CF 3 SO 3 ) 2 ·H 2 O (1): All procedures for synthesis and recrystallization were carried out in the dark. A deionized aqueous solution (5 mL) of CF 3 SO 3 Ag (12.8 mg, 0.05 mmol) | [] | [] | ["C 14 H 14 N 4"] | [] | [] | ["1,2Ethanediamine--0.53 mL, 7.9 mmol", "pyridine-3-carbaldehyde--1.42 mL, 15.0 mmol"] | [] | ["3 h"] | ["absolute methanol--30 mL"]
j.ica.2011.09.042 | for C 26 H 21 CuGdIN 2 O 7 : C, 38.03; H, 2.58; N, 3.41. Found: C, 37.94; H, 2.63; N, 3.40%; Main IR absorption bands (cm 1 ): 2981(w), 1608(s), 1550(s), 1527(s) 1416(vs) 782(w) 482(w).2.2.6. [La 2 Cu 4 I 3 (L 2 ) 7 (H 2 O)] n (6) A mixture of La 2 O 3 (0.081 g, 0.25 mmol), isonicotinic acid (0.369 g, 3 mmol), CuCl 2 2H 2 O (0.085 g, 0.5 mmol), KI (0.083 g, 0.5 mmol) and 8 mL H 2 O was sealed in a 28 mL teﬂon-lined stainless steel vessel and heated at 190 °C for six days and then cooled to room temperature at a rate of 5 °C/h. Yellow crystals of plate 6 were collected after washing with distilled water and dried in air. Yield: 17% based on La 2 O 3 . Anal. Calcd. for C 42 H 30 Cu 4 I 3 La 2N 7 O 15 : C, 28.25; H, 1.69; N, 5.49. Found: C, 28.31; H, 1.70; N, 5.46%; Main IR absorption bands (cm 1 ): 3416(m), 1594(s), 1544(s), 1411(vs), 1226(w), 1060(w), 862(w), 773(m), 702(m). | [] | [] | ["C 26 H 21 CuGdIN 2 O 7", "[La 2 Cu 4 I 3 (L 2 ) 7 (H 2 O)] n"] | ["La 2 O 3--0.081 g, 0.25 mmol", "CuCl 2 ? 2H 2 O--0.085 g, 0.5 mmol", "KI--0.083 g, 0.5 mmol"] | [] | ["isonicotinic acid--0.369 g, 3 mmol"] | ["190 \nC"] | ["six days"] | ["H 2 O--8 mL"]
j.jssc.2008.09.023 | [NH 3 (CH 2 ) 2 NH 3 ][In(C 2 O 4 ) 2 ] 2  5H 2 O(II). A mixture of In(NO 3 ) 3  6H 2 O (96 mg, 0.25 mmol), oxalic acid (40 mg, 0.625 mmol), H 2 SeO 4 (0.17 mL, 0.103 mmol) and 36% HCl (0.1 mL) in 9 mL of distilled water were stirred for 30 min. After 0.025 mL ethylenediamine (0.375 mmol) was added, the mixture was sealed into an autoclave equipped with a Teﬂon liner (15 mL) and heated at 120 1C for 3 days. The autoclave was then cooled at 10 1C/h to room temperature. Colorless octahedral single crystals of II were obtained in 56% yield based on indium. No crystals with a morphology other than octahedron were present in the product, indicating the phase purity of the as-synthesized material. The initial and ﬁnal pH values of the solution did not show appreciable change and were close to 2. Elemental and ICP analysis results for compound II,C 10 H 20 In 2 N 2 O 21 : In, 29.89; C, 16.54; H, 1.21; N, 3.64%. | [] | [] | ["[NH 3 (CH 2 ) 2 NH 3 ][In(C 2 O 4 ) 2 ] 2 ? 5H 2 O", "C 10 H 20 In 2 N 2 O 21"] | ["In(NO 3 ) 3 ? 6H 2 O--96 mg, 0.25 mmol"] | [] | ["oxalic acid--40 mg, 0.625 mmol", "H 2 SeO 4--0.17 mL, 0.103 mmol", "ethylenediamine--0.025 mL, 0.375 mmol"] | ["120 1C"] | ["3 days"] | ["distilled water--9 mL", "36% HCl--0.1 mL"]
s10870-011-0131-6 | IR (KBr, cm -1 ): 3415, br; 1612 s; 1424 s; 649 m; 402 m.{[Ni(pbc) 2 (H 2 O)]H 2 O} n (2) A mixture of Hpbc(0.199 g, 1 mmol), NiCl 2 6H 2 O (0.119 g, 0.5 mmol), and distilled water (18 mL) with the pH value being adjusted to ca. 8.0 was heated in a 25 mL stainless- steel reactor with a Teﬂon liner 160 C for 120 h, followed by slow cooling to room temperature. Green block crystals were obtained in 70% yield (based on Ni). Anal.Calcd (%) for C 24 H 20 NiN 2 O 6 :C 58.69, H 4.10, N 5.70. Found (%): C 58.21, H 4.12, N 5.62. | [] | [] | ["{[Ni(pbc) 2 (H 2 O)]?H 2 O} n", "C 24 H 20 NiN 2 O 6"] | ["NiCl 2 ?6H 2 O--0.119 g, 0.5 mmol"] | [] | ["Hpbc--0.199 g, 1 mmol"] | ["160 \nC"] | ["120 h"] | ["distilled water--18 mL"]
zaac.200900288 | 2.2 Preparation of [Pb(dmp)(N 3 ) 2 ] n (1) The title complex was prepared by the branch tube [25] method: 2,9Dimethyl-1,10-phenanthroline (0.20 g, 1 mmol) was placed in one arm of a branched tube and lead(II) acetate (0.37 g, 1 mmol) and sodium azide (0.13 g, 2 mmol) in the other. Methanol was then carefully added to fill both arms, the tube sealed and the ligand-containing arm immersed in a bath at 60 °C, while the other was left at ambient temperature. After 3 weeks, crystals (m.p. 283 °C) suitable for an X-ray structure determination had deposited in the arm at ambient temperature. | [] | [] | ["[Pb(dmp)(N 3 ) 2 ] n"] | ["lead(II) acetate--0.37 g, 1 mmol", "sodium azide--0.13 g, 2 mmol"] | [] | ["2,9Dimethyl-1,10-phenanthroline--0.20 g, 1 mmol"] | ["60 \nC"] | ["3 weeks"] | ["methanol--not specified"]
cg901391y | After stirring of the solution for 20 min in air, the pH value was adjusted to 6.0 with triethyleneamine, and the mixture was placed into 25 mL Teflon-lined autoclave under autogenous pressure being heated at 150 °C for 72 h. And then the autoclave was cooled over a period of 24 h at a rate 5 °C/h. After filtration, the product was washed with distilled water and then dried, and colorless crystals of 1 were obtained suitable for X-ray diffraction analysis with yield: 0.031 g (34%) based on Sm(III). Elemental analysis (%): calcd for C 9 H 14 N 2 O 9 Sm: C 24.31, H 3.17, N 6.30; found: C 24.42, H 3.25, N 6.34. IR (KBr pellet, cm -1 ): 3481s, 3183br, 2917s, 2168s, 1619s, 1434vs, 1379vs, 1192s, 1091 m, 918s, 791s, 770 m, 662s, 607 m, 452 m. | [] | ["24 h"] | ["[Sm(III)(H 2 L)(H 2 O) 2 ] n "] | ["Sm(III)--NaN"] | ["triethyleneamine--NaN"] | ["H 2 L--NaN"] | ["150 \nC"] | ["72 h"] | ["NaN--NaN"]
c8dt04252g | soluble in methanol. We used 200 μL of water to get clear solutions. In a quartz cuvette, 2800 μL of methanol was taken and then 200 μL of the suspension of 1′ in methanol was introduced. This resulting suspension (3 mL) was then employed for the fluorescence sensing experiment. At the time of fluorescence titration experiments, the solutions of metal cations were added in a stepwise manner (50 μL in each step) to the suspension of 1′ in methanol. If the starting fluorescence intensity of 1′ is I 0 and the fluorescence intensity after the inclusion of the analyte is I, then the quenching eﬃciency was calculated as (1 − I/I 0 ) × 100%. | [] | [] | [] | [] | [] | [] | [] | [] | ["methanol--200 μL", "water--200 μL"]
c2ce25482d | for C 106 H 75 N 9 O 16 Zn 4 : C, 63.90; H, 3.79; N, 6.33%. Found: C, 64.18; H, 3.55; N, 6.40%. IR (KBr, cm 21 ): 1683 (s), 1612 (s), 1355 (s), 1121 (m), 1014 (m), 932 (m), 839 (m), 768 (m).Synthesis of [Zn 2 (OH 2 ) 2 (5-CH 3 -1,3-BDC) 2 (tpcb)] n (3).Compound 3 (colorless blocks) was prepared as above starting from Zn(NO 3 ) 2 ?6H 2 O (30 mg, 0.1 mmol), 5-CH 3 -1,3-H 2 BDC (18 mg, 0.1 mmol), tpcb (18 mg, 0.05 mmol), 2.5 mL of H 2 O and 0.5 mL of MeCN. Yield: 40 mg (90% yield based on Zn). Anal. | [] | [] | ["[Zn 2 (OH 2 ) 2 (5-CH 3 -1,3-BDC) 2 (tpcb)] n", "C 106 H 75 N 9 O 16 Zn 4"] | ["Zn(NO 3 ) 2 ?6H 2 O--30 mg, 0.1 mmol"] | [] | ["5-CH 3 -1,3-H 2 BDC--18 mg, 0.1 mmol", "tpcb--18 mg, 0.05 mmol"] | [] | [] | ["H 2 O--2.5 mL", "MeCN--0.5 mL"]
ic060974d | Found: C, 26.84; H, 2.11; N. 7.01. IR (KBr disk): 1616 (s), 1585 (s), 1477 (m), 1412 (m), 1385 (s), 1107 (m), 1060 (m), 914 (s), 810 (m), 717 (m), 493 (s), 447 (m) cm -1 . | [] | [] | [] | [] | [] | [] | [] | [] | []
b927522c | IR (KBr disc, transmission, cm -1 ): 3431 (m), 3085 (m), 2998 (w), 2962 (w), 2911 (w), 1670 (s), 1607 (s), 1459 (w), 1420 (w), 1356 (w), 1315 (m), 1224 (m), 1120 (w), 1029 (w), 798 (m), 740 (m), 484 (w), 435 (w).[Cu( II)(ox)(btz) 2 ] n , 11. C 14 H 10 CuN 6 O 4 (389.82 g mol -1 ): expected: C 43.14; H 2.59; N 21.56. Found C 42.96; H 2.65; N 21.49. | [] | [] | ["[Cu( II)(ox)(btz) 2 ] n", "C 14 H 10 CuN 6 O 4"] | [] | [] | [] | [] | [] | []
00958972.2011.645813 | 2.2.2. Preparation of [Ag 2 (L) 3 ](PF 6 ) 2 (2). Complex 2 was prepared in a similar way to that used for 1, except that AgPF 6 was used instead of AgBF 4 . Yield 56%. Anal. Calcd for C 18 H 18 AgF 6 N 3 O 3 P (%): C, 37.46; H, 3.14; N, 7.28. Found (%): C, 37.41; H, 3.06; N, 7.22. IR (KBr pellet, cm 1 ): 3048 (w), 2983 (w), 2939 (w), 2877 (w), 1643 (vs), 1514 166 C. Liu et al.Downloaded by [University of Auckland Library] at 13:45 09 November 2014 (w), 1408 (m), 1365 (m), 1325 (w), 1255 (s), 1082 (s), 1018 (m), 941 (m), 843 (vs), 688 (s), 560 (m). | [] | [] | ["[Ag 2 (L) 3 ](PF 6 ) 2", "C 18 H 18 AgF 6 N 3 O 3 P"] | ["AgPF 6--NaN"] | [] | [] | [] | [] | []
j.molstruc.2005.07.021 | IR(KBr): 3380–3497br, 3072m, 2941w, 2368w, 1725m, 1703w, 1664s, 1647s, 1591s, 1547s, 1526s, 1499m, 1461w, 1451w, 1430s, 1372m, 1279s, 1188s, 1150m, 1108m, 1076s, 1028s, 916s, 849s, 780s, 737s, 689s, 669s, 621m, 465m, 442m, 431m cm K1 . | [] | [] | [] | [] | [] | [] | [] | [] | []
j.jssc.2011.03.031 | 2.3. Synthesis of [Pb(Hiso)(H 2 O)] n (2) C 5 H 4 N 2 O 5 Pb (2) was synthesized in a way similar to that of 1 by changing the amount of NaOH into 0.5 mmol (0.02 g). The yield is 70%. | [] | [] | ["[Pb(Hiso)(H 2 O)] n", "C 5 H 4 N 2 O 5 Pb"] | [] | ["NaOH--0.02 g, 0.5 mmol"] | [] | [] | [] | []
j.jinorgbio.2015.11.026 | xH 2 O for 3 and 194.7 mg of AgBF 4 for 5) in 5.0 mL of ethanol (1 and 5) or 5.0 mL of methanol (2-4) was added | [] | [] | [] | ["AgBF 4--194.7 mg"] | [] | [] | [] | [] | ["ethanol--5.0 mL"]
acs.inorgchem.9b00114 | After 2 h of stirring, a yellow precipitate was obtained. The precipitate was redissolved by heating. The solution was cooled to room temperature and then kept at 5 °C. Overnight standing gave orange crystals, which were ﬁltered oﬀ and air-dried to give D1 (50 mg, 70% yield). Mp: 192 °C. IR (ATR): 3092(w), 3080 (w), 2894 (w), 2305 (w), 2275 (w), 1421 (w), 1413 (w), 1364 (w), 1268 (w), 1229 (w), 1163 (w), 1105 (m), 1036 (w), 1021 (w), 998 (m), 936 (w), 905 (w), 874 (w), 817 (m), 776 (m), 722 (w), 618 (w), 501 (s), 485 (s) cm −1 Anal. Calcd for C 32 H 38 Fe 2 Cu 2 I 2 N 2 S 4 (1071.52): C, 35.87; H, 3.57; N, 2.61; S, 11.97. Found: C, 35.47; H, 3.50; N, 2.41; S, 12.10.■ ASSOCIATED CONTENT * S Supporting Information The following ﬁles are available free of charge on the ACS publication Web site at hppt://pubs.acs.org. The Supporting Information is available free of charge on the ACS Publications website at DOI: 10.1021/acs.inorgchem.9b00114.Summary of X-ray data collection and reﬁ nement for all structures studied, structure views of CP1, CP2, CP7− CP18, and L6, powder X-ray patterns of CP1, CP2, CP7, CP8, CP10−CP14, CP17−CP19, and D1, ATRIR spectra of CP9, CP16, and D1, DSC traces of CP16, and TGA traces of CP5, CP7, CP8, CP10−CP12, and D1 (PDF) Accession Codes CCDC 1 886853 −1886857, 1888353 , 1888 455−1888456, 1888460, 1888477−1888481, 1888483, 1888487, 1888489− 1888490, 1888497, 1888515, 1888524, and 1888541 contain the supplementary crystallographic data for this paper. These data can be obtained free of charge via www.ccdc.cam.ac.uk/ data_request/cif, or by emailing data_request@ccdc.cam.ac. | ["Room temperature", "5 \nC"] | ["Overnight"] | ["D1"] | ["Fe--N/A", "Cu--N/A"] | [] | [] | [] | ["2 h"] | []
c1ce05352c | The solid was suspended in CH 2 Cl 2 (25 ml) and NEt 3 slowly added dropwise until no solid remained before being evaporated to dryness. Et 2 O(4 15 ml) was added and the pale orange solution ﬁltered through a pad of Alumina to give a pale yellow solution which was evaporated to dryness yielding a yellow oil, which solidiﬁed upon drying over P 2 O 5 to give an off white solid (1.078 g, 46%). Anal. Calc. (Found) C 10 H 8 N 2 $0.2H 2 O C 75.16 (75.14), H 5.30 (5.32), N 17.53 (17.28). MS (EI, m/z): 156 (M).1 H NMR (301 MHz, CDCl 3 ): d (ppm) 7.42 (ddd, J ¼ 7.94, 4.82, 0.83 Hz, 2 H), 7.89 (dddd, J ¼ 7.90, 2.39, 1.65, 0.76 Hz, 2 H), 8.66 (dd, J ¼ 4.86, 1.65 Hz, 2 H), 8.85 (dd, J ¼ 2.39, 0.73 Hz, 2 H).Preparation of [Fe(NCS) 2 (3,3 0 -bipy) 2 (MeOH) 2 ]1 3,3 0 -bipy (157 mg, 1.0 mmol) was dissolved in MeOH (5 ml) giving a pale yellow solution. In a separate ﬂask FeSO 4 (139 mg, 0.5 mmol) and KNCS (98 mg, 1.0 mmol) were mixed in MeOH (5 ml) and then sonicated for 2 min before being centrifuged to remove K 2 SO 4 , giving an orange solution. The Fe(NCS) 2 solution was added dropwise to the 3,3 0 -bipy solution resulting in the precipitation of bright yellow microcrystals which were isolated by ﬁltration with a Buchner funnel. 218 mg, 80%. Analysis Calc.for C 24 H 24 N 6 O 2 S 2 Fe: C 52.56, H 4.41, N 15.32%. Found: C 52.76, H 4.09, N 15.31%.Preparation of [Fe(NCSe) 2 (3,3 0 -bipy) 2 (MeOH) 2 ]2 3,3 0 -bipy (157 mg, 1.0 mmol) was dissolved in MeOH (5 ml) giving a pale yellow solution. In a separate ﬂask FeSO 4 (139 mg, 0.5 mmol) and KNCSe (144 mg, 1.0 mmol) were mixed in MeOH (5 ml) and then sonicated for 2 min before being centrifuged to remove K 2 SO 4 giving a yellow solution. The Fe(NCSe) 2 solution was added dropwise to the 3,3 0 -bipy solution, resulting in the precipitation of yellow microcrystals which were isolated by ﬁltration with a Buchner funnel (244 mg, 76%). Analysis Calc.for C 24 H 24 N 6 O 2 Se 2 Fe: C 44.88, H 3.77, N 13.09%. Found: C 44.65, H 3.82, N 12.78%.Preparation of 2D [Fe(NCS) 2 (3,3 0 -bipy) 2 ]3 3,3 0 -bipy (94 mg, 0.6 mmol) was dissolved in MeCN (8 ml) giving a colourless solution. In a separate ﬂask FeSO 4 (84 mg, 0.3 mmol) and KNCS (59 mg, 0.6 mmol) were mixed in MeCN (10 ml) and then sonicated for 2 min before being centrifuged to remove K 2 SO 4 , giving a red solution. The Fe(NCS) 2 solution was added dropwise to the 3,3 0 -bipy solution, resulting in the This journal is ª The Royal Society of Chemistry 2011 CrystEngComm, 2011, 13, 4909–4914 ¦ 4913 Published on 10 June 2011. Downloaded by Northeastern University on 25/10/2014 22:04:14. View Article Online precipitation of a yellow powder which was isolated by ﬁltration with a Buchner funnel (21 mg, 14%). Analysis Calc. for C 22 H 16 N 6 S 2 Fe: C 54.55, H 3.33, N 17.35%. Found: C 53.91, H 3.20, N 16.49%.Preparation of 2D [Fe(NCSe) 2 (3,3 0 -bipy) 2 ]4 [Fe(NCSe) 2 (3,3 0 -bipy) 2 (MeOH) 2 ] 2 (93 mg, 0.14 mmol) was placed in an oven under N 2 for 16 h giving a yellow-brown powder (83 mg, 99%). Analysis Calc. for C 22 H 16 N 6 Se 2 Fe: C 45.70, H 2.79, N 14.54%. Found: C 45.89, H 2.59, N 13.98%.Preparation of 3D [Fe(NCSe) 2 (3,3 0 -bipy) 2 ]4 3,3 0 -bipy (94 mg, 0.6 mmol) was dissolved in MeCN (8 ml) giving a colourless solution. In a separate ﬂask FeSO 4 (84 mg, 0.3 mmol) and KNCSe (89 mg, 0.6 mmol) were mixed in MeCN (10 ml) and then sonicated for 2 min before being centrifuged to remove K 2 SO 4 , giving a yellow solution. The Fe(NCSe) 2 solution was added dropwise to the 3,3 0 -bipy solution, resulting in the precipitation of a yellow-orange powder which was isolated by ﬁltration through a Buchner funnel (14 mg, 8%). Analysis Calc.for C 22 H 16 N 6 Se 2 Fe: C 45.70, H 2.79, N 14.54%. Found: C 46.17, H 2.85, N 13.83%.Acknowledgements DJH wishes to thank the Royal Society of Chemistry for the award of a JWT Jones travelling fellowship, which enabled this work to be carried out.References 1 K. Biradha, M. Sarkar and L. Rajput, Chem. Commun., 2006, 4169.2 E. C. Constable, D. Morris and S. Carr, New J. Chem., 1998, 22, 287.3 G. F. Cavichioli, D. P. Martin, A. J. Ursini and R. L. LaDuca, J. Mol.Struct., 2008, 881, 107.4 S. Lopez, M. Kahraman, M. Harmata and S. W. Keller, Inorg. Chem., 1997, 36, 6138.5 M. Desciak, R. S. Rarig, J. Zubieta and R. L. LaDuca, Acta Crystallogr., Sect. E: Struct. Rep. Online, 2007, 63, M435.6 L. L. Johnston, A. J. Ursini, N. P. Oien, M. P. Desciak, R. S. Rarig, J. Zubieta and R. L. LaDuca, Z. Anorg. Allg. Chem., 2008, 634, 887.7 R. L. LaDuca, C. Brodkin, R. C. Finn and J. Zubieta, Inorg. Chem.Commun., 2000, 3, 248.8 R. L. LaDuca, M. Desciak, M. Laskoski, R. S. Rarig and J. Zubieta, J. Chem. Soc., Dalton Trans., 2000, 2255.9 R. L. LaDuca, M. P. Desciak, R. S. Rarig and J. A. Zubieta, Z.Anorg. Allg. Chem., 2006, 632, 449.10 R. S. Rarig, R. Lam, P. Y. Zavalij, J. K. Ngala, R. L. LaDuca, J. E. Greedan and J. Zubieta, Inorg. Chem., 2002, 41, 2124.11 L. L. Johnston, A. J. Ursini, N. P. Oien, R. M. Supkowski and R. L. LaDuca, Inorg. Chim. Acta, 2007, 360, 3619.12 G. J. Halder and C. J. Kepert, Aust. J. Chem., 2005, 58, 311.13 G. J. Halder, C. J. Kepert, B. Moubaraki, K. S. Murray and J. D. Cashion, Science, 2002, 298, 1762.14 N. Moliner, M. C. Mu ~ noz, S. L  etard, X. Solans, N. Men  endez, A. Goujon, F. Varret and J. A. Real, Inorg. Chem., 2000, 39, 5390.15 J. A. Real, E. Andr  es, M. C. Mu ~ noz, M. Julve, T. Granier, A. Bousseksou and F. Varret, Science, 1995, 268, 265.16 C. J. Adams, J. A. Real and R. E. Waddington, CrystEngComm, 2010, 12, 3547.17 J. Hassan, V. Penalva, L. Lavenot, C. Gozzi and M. Lemaire, Tetrahedron, 1998, 54, 13793.18 H. Kanoh, A. Kondo, H. Noguchi, H. Kajiro, A. Tohdoh, Y. Hattori, W. C. Xu, M. Moue, T. Sugiura, K. Morita, H. Tanaka, T. Ohba and K. Kaneko, J. Colloid Interface Sci., 2009, 334,1.19 M. Wriedt, S. Sellmer and C. N € ather, Dalton Trans., 2009, 7975.20 M. Felloni, A. J. Blake, N. R. Champness, P. Hubberstey, C. Wilson and M. Schr € oder, J. Supramol. Chem., 2002, 2, 163.21 C. J. Adams, M. F. Haddow, M. Lusi and A. G. Orpen, Proc. Natl.Acad. Sci. U. S. A., 2010, 107, 16033.22 G. M. Sheldrick, Acta Crystallogr., Sect. A: Found. Crystallogr., 2008, 64, 112.23 W. I. F. David, K. Shankland, J. van de Streek, E. Pidcock, W. D. S. Motherwell and J. C. Cole, J. Appl. Crystallogr., 2006, 39, 910.4914 ¦ CrystEngComm, 2011, 13, 4909–4914 This journal is ª The Royal Society of Chemistry 2011 Published on 10 June 2011. Downloaded by Northeastern University on 25/10/2014 22:04:14. View Article Online | [] | [] | ["[Fe(NCS)2(3,3'-bipy)2(MeOH)2]", "[Fe(NCSe)2(3,3'-bipy)2(MeOH)2]", "[Fe(NCS)2(3,3'-bipy)2]", "[Fe(NCSe)2(3,3'-bipy)2]", "[Fe(NCSe)2(3,3'-bipy)2]"] | ["FeSO4--139 mg, 0.5 mmol", "FeSO4--139 mg, 0.5 mmol", "FeSO4--84 mg, 0.3 mmol", "FeSO4--139 mg, 0.5 mmol", "FeSO4--84 mg, 0.3 mmol"] | [] | ["3,3'-bipy--157 mg, 1.0 mmol", "3,3'-bipy--157 mg, 1.0 mmol", "3,3'-bipy--94 mg, 0.6 mmol", "3,3'-bipy--157 mg, 1.0 mmol", "3,3'-bipy--94 mg, 0.6 mmol"] | [] | [] | ["MeOH--5 ml", "MeOH--5 ml", "MeCN--8 ml", "MeOH--5 ml", "MeCN--8 ml"]
j.molcata.2015.12.008 | IR (cm −1 ): 2880w (C H), 1587 s (C O), 1387 s (C N), 749 s (Ph).Anal.Calcd.for C 31 H 29 Br 2 N 5 O 4 Zn: C, 48.94; H, 3.84; N, 9.21.Found: C, 49.08; H, 4.01; N, 8.95.4.2.3.[2,6-{(3,5-Me 2 pz)CH 2 ] 2 py}-Cu(II) (C 6 H 5 COO) 2 ] (3) CuOAc 2 ·2H 2 O (0.21 g, 1.0 mmol), C 6 H 5 COOH (0.25 g, 2.1 mmol) and L1 (0.31 g, 1.0 mmol). | [] | [] | ["[2,6-{(3,5-Me 2 pz)CH 2 ] 2 py}-Cu(II) (C 6 H 5 COO) 2"] | ["CuOAc 2 \b2H 2 O--0.21 g, 1.0 mmol"] | [] | ["C 6 H 5 COOH--0.25 g, 2.1 mmol", "L1--0.31 g, 1.0 mmol"] | [] | [] | []
ic400919n | Recrystallization from 30% ammonium hydroxide solution resulted in isolation of the ammonia adduct (9a) [Ag(NH 3 ) 2 ] 2 [C 12 Ag 4 N 42 O 36 ] as pale yellow crystals. DTA (5 °C·min −1 ) 122.8 °C explosion. Raman (1064 nm, 30 mW) ν (cm −1 ) = 3200−2850 (2.0), 1615 (1.0), 1452 (7.5 sh), 1444 (10.0), 1283 (1.0), 1218 (2.5), 1177 (1.0), 1115 (4.0), 1090 (1.5), 1062 (0.8), 1043 (1.0), 993 (3.7), 970 (1.1), 960 (2.0), 946 (0.7), 846 (8.1), 428 (2.2), 404 (1.1), 363 (9.0), 321 (0.6), 309 (1.2), 214 (1.5), 151 (4.5 sh), 135 (6.0). | [] | [] | ["[Ag(NH 3 ) 2 ] 2 [C 12 Ag 4 N 42 O 36 ]", "NaN"] | [] | [] | [] | [] | [] | ["ammonium hydroxide solution--30%"]
j.molstruc.2017.11.005 | To a mixture of Cd(NO 3 ) 2 $(H 2 O) 4 (0.154 g, 0.5 mmol), 1,4cyclohexanedicarboxylic acid (0.086 g, 0.5 mmol), and pyrazine (0.040 g, 0.5 mmol) and H 2 O (10 mL) was loaded the Na 2 CO 3 solution (1 M, 1.2 mL); or ammonium hydroxide (1 M, 2.0 mL) or NaOH (1 M, 1.6 mL) and then the mixture was transferred and sealed in a 25 mL Teﬂon-lined stainless steel vessel, which was heated at 160  C for 72 h. The solution was cooled to room temperature at a rate of 5  Ch 1 . Yellow crystals of 3 were ﬁltered off, dried in air, yield: 49% (based on Cd). Anal. Calcd for C 20 H 30 Cd 2 N 2 O 11 : C, 34.35; H, 4.32; N, 4.01%. Found: C, 34.41; H, 4.37; N, 4.07%. IR (KBr): n (cm 1 ) ¼ 3454(m), 3384(m), 3100(m), 2951(s), 2850(s), 2856(s), 2361(m), 1651(m), 1543(s), 1412(s), 1345(m), 1302(m), 1253(m), 1202(m), 1046(m), 937(m), 848(m), 793(m), 739(m), 589(m). The synthesis of polymer 4 is similar to that of 3, where a trimethylamine solution was used instead as alkali (1 M, 2.2 mL), yield: 35% (based on Cd). Anal. Calcd for C 20 H 28 CdN 2 O 9 : C, 43.45; H, 5.10; N, 5.07%. Found: C, 43.50; H, 5.16; N, 5.11%. IR (KBr): n (cm 1 ) ¼ 3365(m), 2944(s), 2864(s), 2564(m), 1699(s), 1546(s), 1453(s), 1414(s), 1332(m), 1224(s), 1157(m), 1046(m), 938(m), 909(m), 846(m), 781(m), 679(m), 579(m). | [] | [] | ["[Cd 2 (1,4-cyclohexanedicarboxylate) 2 (pyrazine) 2 (H 2 O) 2 ]"] | ["Cd(NO 3 ) 2 $(H 2 O) 4--0.154 g, 0.5 mmol"] | ["Na 2 CO 3 solution--1 M, 1.2 mL", "ammonium hydroxide--1 M, 2.0 mL", "NaOH--1 M, 1.6 mL", "trimethylamine solution--1 M, 2.2 mL"] | ["1,4-cyclohexanedicarboxylic acid--0.086 g, 0.5 mmol", "pyrazine--0.040 g, 0.5 mmol"] | ["160 \nC"] | ["72 h"] | ["H 2 O--10 mL"]
acs.inorgchem.8b02720 | Preparation of Solutions of EuCl 3 . EuCl 3 was obtained by the addition of hydrochloric acid to an aqueous suspension of europium oxide. After complete dissolution, the pH of the solution was adjusted to ∼4 with dilute aqueous ammonium hydroxide (0.1 M). The concentration of Eu III was determined by complexometric titration with ethylenediaminetetraacetic acid (0.01 M) using xylenol orange as the indicator. | [] | [] | ["EuCl 3"] | ["Europium oxide--NaN"] | ["Xylenol orange--NaN"] | [] | [] | [] | ["Hydrochloric acid--NaN", "Ammonium hydroxide--0.1 M", "Ethylenediaminetetraacetic acid--0.01 M"]
acs.cgd.9b01266 | Synthesis of 5. The coordination polymer Bi 6 O 4 (H 2 TPTC) 5 was synthesized under hydrothermal conditions by mixing Bi(NO 3 ) 3 •5H 2 O (24 mg), H 4 TPTC (20 mg) and de-ionized water (2.5 mL) to a 5 mL glass tube equipped with a screw cap. The tube was sealed and heated at 160 °C in an Al heating block for 1 hour while stirring under autogenous pressure, after which the solid contents were filtered off and the white powder (16 mg) was left to dry overnight. Phase purity was confirmed by XRPD (Figure S34) and elemental analysis (calculated (%) for Bi 6 O 4 (H 2 TPTC) 5 : C 39.56 H 1.81; measured (%): C 37.22 H 1.83) ASSOCIATED CONTENT Crystallographic Information Files (CIFs), crystallographic tables, experimental and calculated XRPD patterns, SEM micrographs, thermodiffraction data, gas adsorption results, figures of solvent accessible voids and reciprocal space projections for ED data. This material is available free of charge via the Internet at http://pubs.acs.org. CCDC 1926729-1926735 contains the supplementary crystallographic data for this paper. These data can be obtained free of charge via www.ccdc.cam.ac.uk/data_request/cif. | [] | ["overnight"] | ["Bi 6 O 4 (H 2 TPTC) 5", "Bi 6 O 4 (H 2 TPTC) 5"] | ["Bi(NO 3 ) 3 •5H 2 O--24 mg"] | [] | ["H 4 TPTC--20 mg"] | ["160 °C"] | ["1 hour"] | ["de-ionized water--2.5 mL"]
chem.201203267 | Preparation of [Zn 2 ACHTUNGTRENNUNG(bpeb)ACHTUNGTRENNUNG(obc) 2 ]·2DMF·H 2 O (2): A mixture of bpeb (20.2 mg, 0.071 mmol), H 2 obc (18.3 mg, 0.071 mmol) and ZnACHTUNGTRENNUNG(NO 3 ) 2 ·4H 2 O (18.5 mg, 0.071 mmol) dissolved in DMF (2 mL), H 2 O (1 mL) and DMSO (0.5 mL) was placed in a 5 mL glass tube, and then 2–3 drops of 0.1m NaOH solution were added. The tube was sealed and kept at 120 8 C for 48 h, followed by cooling to room temperature over 5 h. Yellow block-shaped crystals of 2 suitable for X-ray analysis were obtained (23.9 mg, yield 67 % based on ZnACHTUNGTRENNUNG(NO 3 ) 2 ·4H 2 O). IR (KBr): n˜ = 3448, 3073, 2925, 2854, 1664, 1611, 1570, 1508, 1406, 1243, 1162, 1097, 1066, 1029, 881, 842, 780, 696 cm 1 ; elemental analysis calcd (%) for [C 57 H 53 N 5 O 13 Zn 2 ]: C 59.69, H 4.66, N 6.11; found: C 60.14, H 4.17; N 5.97. | ["room temperature"] | ["5 h"] | ["[Zn 2 ACHTUNGTRENNUNG(bpeb)ACHTUNGTRENNUNG(obc) 2 ]·2DMF·H 2 O", "C 57 H 53 N 5 O 13 Zn 2"] | ["ZnACHTUNGTRENNUNG(NO 3 ) 2 \b4H 2 O--18.5 mg, 0.071 mmol"] | ["0.1m NaOH solution--2–3 drops"] | ["bpeb--20.2 mg, 0.071 mmol", "H 2 obc--18.3 mg, 0.071 mmol"] | ["120 8 C"] | ["48 h"] | ["DMF--2 mL", "H 2 O--1 mL", "DMSO--0.5 mL"]
ejic.200600596 | C 32 H 40 Cl 4 Cu 4 N 4 O 4 (940.68): calcd. C 40.85, H 4.29, N 5.96; found C 40.89 H, 4.39, N 5.81.[Cu 2 (hep) 2 Cl 2 ] n (4): CuCl 2 ·2H 2 O (0.11 g) was dissolved in methanol (15 mL). 2-(Hydroxyethyl)pyridine (0.13 mL) was then added whilst stirring. Upon ligand addition, the color of the solution changed from light blue to grass green. Green crystals precipitated on standing overnight at room temperature. Yield: 0.078 g (27%). | ["room temperature"] | ["overnight"] | ["C 32 H 40 Cl 4 Cu 4 N 4 O 4", "[Cu 2 (hep) 2 Cl 2 ] n"] | ["CuCl 2 \n2H 2 O--0.11 g"] | [] | ["2-(Hydroxyethyl)pyridine--0.13 mL"] | [] | [] | ["methanol--15 mL"]
acs.inorgchem.5b00792 | Dimethyl 5-Butoxyisophthalate (17). Dimethyl 5-hydroxyisophthalate (4.50 g, 21.4 mmol), powdered K 2 CO 3 (7.40 g, 53.6 mmol), and 1-bromobutane (3 mL, 27.6 mmol) were placed in a roundbottom ﬂask. Then, the ﬂask was ﬂushed with N 2 for about 10 min, and dry DMF (50 mL) was added to the ﬂask via syringe. The reaction mixture was heated to ca. 80 °C for 7 h, with stirring and under nitrogen. It was allowed to cool to room temperature and extracted with ethyl acetate and water; the organic phase was dried over Na 2 SO 4 and evaporated. The tan solid residue was puriﬁed by column chromatography (ethyl acetate−hexane, 1:4 v/v) to yield a white solid, 3.13 g (62%). GC/MS: m/z 265.9 [M] + . | [] | [] | ["Dimethyl 5-Butoxyisophthalate (17)"] | [] | [] | ["Dimethyl 5-hydroxyisophthalate--4.50 g, 21.4 mmol", "1-bromobutane--3 mL, 27.6 mmol"] | ["ca. 80 \nC"] | ["7 h"] | ["DMF--50 mL"]
c3ce42147c | The mixture was heated at 170 °C under N 2 for 3 days. After the reaction was cooled, the diphenyl ether was removed by distillation under reduced pressure. The residue was purified using a silica gel column to afford a colorless solid of the ligand L (1.6 mg, 42% yield).1 H NMR (d 6 -DMSO, Bruker 400 MHz), δ: 8.45 (d, 4H, J = 6.4 Hz), 8.09 (d, 2H, J = 2.4 Hz), 7.95 (t, 2H, J = 8.0 Hz), 7.81 (s, 2H), 7.57 (d, 2H, J = 8.0 Hz), 7.44 (d, 2H, J = 8.8 Hz), 7.35 (d, 2H, J = 8.8 Hz), 7.16 (d, 2H, J = 8.0 Hz), 7.05 (d, 4H, J = 6.0 Hz), 6.55 (t, 2H, J = 2.0 Hz). | [] | [] | ["L"] | [] | [] | [] | ["170 \nC"] | ["3 days"] | []
s1600536804017684 | Experimental Silver nitrate (0.085 g, 0.5 mmol) and isonicotinic acid (0.062 g, 0.5 mmol) were dissolved in water (8 ml); the pH of the solution was adjusted to 5 by the addition of trimethylamine. The mixture was placed in a 23 ml Te¯on-lined digestion bomb, which was heated at Received 16 July 2004 Accepted 19 July 2004 Online 24 July 2004 Figure 1 ORTEPII (Johnson, 1976) plot of (I), with displacement ellipsoids drawn at the 50% probability level. H atoms are shown as spheres of arbitrary radii. [Symmetry code: (i) x,1+y, z.] 413 K for 24 h. The bomb was cooled slowly. The resulting product was collected and washed with water. Rod-shaped crystals were isolated in about 40% yield. | [] | [] | [] | ["Silver nitrate--0.085 g, 0.5 mmol"] | [] | ["isonicotinic acid--0.062 g, 0.5 mmol"] | ["413 K"] | ["24 h"] | ["water--8 ml"]
adma.200702356 | Synthesis of 3: In a typical hydrothermal reaction, a mixture of MnCl 2  4H 2 O (0.198 g, 1 mmol), 3,4,5,6-tetrahydrophthalic anhydride (0.076 g, 0.5 mmol), and triethylamine (0.200 g, 2.0 mmol) in deionized water (10 mL) was sealed in a 23 mL Teﬂon-lined autoclave and heated at 170 8C for 3 days to give colorless needle-like crystals of 3 (yield 0.080 g, 60%), which was veriﬁed by PXRD to be phase pure (Fig. S4c).IR: n ¼ 3424 (s), 2926 (m), 2855 (m), 1547 (s), 1404 (s), 1328 (w), 1070 (w), 890 (w), 763 (w), 575 cm 1 (w); Anal. Calcd for 3:C 16 H 18 Mn 3 O 10 C 35.91, H 3.39; Found: C 35.85, H 3.45%. | [] | [] | ["Mn 3 (3,4,5,6-tetrahydrophthalate) 2 (H 2 O) 3 "] | ["MnCl 2  4H 2 O--0.198 g, 1 mmol"] | [] | ["3,4,5,6-tetrahydrophthalic anhydride--0.076 g, 0.5 mmol", "triethylamine--0.200 g, 2.0 mmol"] | ["170 8C"] | ["3 days"] | ["deionized water--10 mL"]
c8nj00799c | vapor-diﬀuse with diethyl ether, which aﬀorded a colorless crystalline product after 14 days. Yield: 27.4 mg, B33%.FT-IR (KBr, cm 1 ): 3470w, 3119w, 2870m, 2368w, 1660w, 1536m, 1515w, 1345w, 1289m, 1220w, 1342s, 1035m, 1210w, 755w, 683m, 641w, 541w, 520w, 487w. | [] | [] | [] | [] | [] | [] | [] | ["14 days"] | []
s11243-016-0044-5 | Preparation of [Zn(NDC)(dmbpy)] n (3) The same synthetic procedure was followed to synthesize 3 as that used for 2, except OH–H 2 BDC and Cd(NO 3 ) 2 4H 2 O were replaced by H 2 NDC and Zn(CH 3 COO) 2 2H 2 O, respectively (colorless crystals, yield: 57 %, based on H 2 NDC). Anal. calcd for C 24 H 28 N 2 O 4 Zn: C, 62.1; H, 3.9; N, 6.0. Found: C, 62.3; H, 3.6; N, 6.1. IR (KBr, cm -1 ): 3446(s), 2932(w), 1641(s), 1525(vs), 1464(m), 1404(m), 1357(s), 1202(w), 1128(w), 823(w), 781(m), 679(m), 581(m), 520(w), 455(w) (see Fig. S1).Preparation of {[Cd(DBA)(dmbpy) 0.5 ]2H 2 O} n (4) Cd(NO 3 ) 2 4H 2 O (0.092 g, 0.3 mmol), H 2 DBA (0.077 g, 0.3 mmol) and dmbpy (0.028, 0.15 mmol) were mixed in 12 mL ethanol/H 2 O (1:1 by volume). The resulting solution was sealed in a 23-mL Teﬂon-lined stainless steel autoclave and heated at 130 °C for 3 days under autogenous pressure. | [] | [] | ["[Zn(NDC)(dmbpy)] n", "C 24 H 28 N 2 O 4 Zn", "[Cd(DBA)(dmbpy) 0.5 ]?2H 2 O"] | ["Zn(CH 3 COO) 2 \b2H 2 O--NaN", "Cd(NO 3 ) 2 \b4H 2 O--0.092 g, 0.3 mmol"] | [] | ["H 2 NDC--NaN", "H 2 DBA--0.077 g, 0.3 mmol", "dmbpy--0.028, 0.15 mmol"] | ["NaN", "130 °C"] | ["NaN", "3 days"] | ["ethanol/H 2 O--12 mL"]
chem.201302455 | 1 H NMR (CDCl 3 ): d = 8.333 (s, 1 H), 8.286 (d, 1 H), 8.229 (m, 3 H), 8.209 (d, 2 H), 8.167 (m, 2H), 8.048 (m, 1H), 7.976 (d, 2H), 5.812 (s, 2 H), 3.944 ppm (s, 6 H); 13 C NMR (CDCl 3 ): d = 166.587, 159.371, 132.369, 132.235, 131.671, 131.174, 129.832, 129.232, 128.720, 128.298, 127.819, 127.452, 126.572, 126.014, 125.416, 125.117, 123.850, 123.325, 120.750, 69.795, 52.919 ppm.5-(Pyren-1-ylmethoxy)isophthalic acid (H 2 L 3 ) (6): Dimethyl 5(pyren-1-ylmethoxy)isophthalate (5; 500 mg, 1.2 mmol) was taken up in MeOH/H 2 O (1:1, v/v; 50 mL) in a round-bottomed flask.NaOH (240 mg, 6 mmol) was then added and the mixture was heated to reflux for 12 h. The clear solution was then concentrated under vacuum, cooled to room temperature, and filtered. The aqueous phase was acidified with dilute hydrochloric acid to afford a pale-yellow solid, which was collected by filtration, washed several times with distilled water, and finally dried under vacuum. Yield: 95%. FTIR: n ˜ = 2845 (w), 2634 (w), 1696 (s), 1592 (s), 1459 (m), 1412 (m), 1269 (s), 1181 (m), 1122 (m), 1067 (m), 1040 (m), 908 (m), 877 (m), 837 (s), 753 (s), 692 (s), 661 (m), 617 (w), 582 (w), 517 (w), 483 (w), 454 cm 1 (w); 1 H NMR (CD 3 OD): d = 13.290 (s, 2 H), 8.211 (m, 3H), 8.162–7.983 (m, 7 H), 7.753 (s, 2H), 5.755 ppm (s, 2H); 13 C NMR ([D 6 ]DMSO): d = 167.464, 159.267, 133.367, 131.819, 131.455, 130.952, 130.162, 129.540, 128.829, 128.529, 128.118, 127.348, 126.464, 126.379, 125.519, 124.763, 124.479, 123.900, 123.453, 120.573, 69.318 ppm. | [] | [] | ["5-(Pyren-1-ylmethoxy)isophthalic acid (H 2 L 3 ) (6)"] | [] | [] | ["Dimethyl 5(pyren-1-ylmethoxy)isophthalate (5--500 mg, 1.2 mmol", "NaOH--240 mg, 6 mmol"] | ["reflux"] | ["12 h"] | ["MeOH/H 2 O--1:1, v/v; 50 mL"]
00958972.2019.1705286 | 2.2.3. [Ni(2,2 0 -bipy) 3 ] 2 [Sn 3 Se 7 ] 2 (2,2 0 -bipy)H 2 O (3) NiCl 2 6H 2 O (119 mg, 0.50 mmol), 2,2 0 -bipy (234 mg, 1.50 mmol), Sn (119 mg, 1.0 mmol), Se (237 mg, 3.0 mmol), H 2 O (4.5 mL) and dien (0.5 mL) were stirred for 15 minutes, and then the mixture was loaded into a 15 mL PTFE-lined stainless steel autoclave. The sealed autoclave was heated under autogenous pressure at 140  C for 6 days. Upon cooling to ambient temperature, black crystals of 3 were filtered off, washed with ethanol, and stored under vacuum. Yield 260 mg (51% based on Sn). Anal. Calc. for C 70 H 58 N 14 ONi 2 Sn 6 Se 14 (%): C, 27.60; H, 1.92; N, 6.44. Found: C, 27.29; H, 1.93; N, 6.23. IR data (KBr, pellets): 3733 (w), 3057(w), 2854 (w), 2359 (w), 1672 (m), 1632 (m), 1584 (w), 1514 (m), 1423 (m), 1382 (m), 1307 (w), 1254 (w), 1219 (w), 1136 (w), 1091 (m), 986 (w), 854 (s), 801 (w), 771 (w), 718 (s), 661 (m), 635 (w), 516 (w), 476 (w), 423 (w) cm 1 . | [] | [] | ["[Ni(2,2 0 -bipy) 3 ] 2 [Sn 3 Se 7 ] 2 ?(2,2 0 -bipy)?H 2 O", "C 70 H 58 N 14 ONi 2 Sn 6 Se 14"] | ["NiCl 2 ?6H 2 O--119 mg, 0.50 mmol", "Sn--119 mg, 1.0 mmol", "Se--237 mg, 3.0 mmol"] | [] | ["2,2 0 -bipy--234 mg, 1.50 mmol", "dien--0.5 mL"] | ["140 \n C"] | ["6 days"] | ["H 2 O--4.5 mL"]
j.poly.2015.06.002 | 2.7. Preparation of [Cd( j 2 -OAc) 2 (NC 5 H 4 (OMe)-4) 2 H 2 O] (7) Complex 7 was prepared from Cd(OAc) 2 2H 2 O (500 mg, 1.88 mmol) and 4-methoxypyridine (410 mg, 3.76 mmol)/(205 mg, 1.88 mmol) in methanol (30 mL + 5 mL) following the procedure outlined for CP 1. Yield: 91% (800 mg, 1.71 mmol)/40% (350 mg, 0.75 mmol). Anal. Calc. for C 16 H 22 N 2 O 7 Cd (466.77) (7): C, 41.17; H, 4.75; N, 6.00. Found: C, 40.83; H, 4.90; N, 5.84%. m.p. (DSC) 90.31 °C. IR (KBr, cm 1 ): m a (H 2 O) 3402 (br, s); m a (OC (O)) + ( m (C@C), m (C@N)) L 1573 (br, vs); m s (OC(O)) 1412 (s). | [] | [] | ["[Cd(j 2 -OAc) 2 (NC 5 H 4 (OMe)-4) 2 H 2 O]", "C 16 H 22 N 2 O 7 Cd"] | ["Cd(OAc) 2 \n2H 2 O--500 mg, 1.88 mmol"] | [] | ["4-methoxypyridine--410 mg, 3.76 mmol / 205 mg, 1.88 mmol"] | [] | [] | ["methanol--30 mL + 5 mL"]
c1ce05352c | Experimental 3-Bromopyridine, FeSO 4 $7H 2 O, potassium thiocyanate and potassium selenocyanate were all purchased commercially and used as received.Solvated crystals were grown by the following general method, performed in 35 ml screw-top vials: 3,3 0 -bipyridine (0.093 g, 0.6 mmol) was dissolved in 15 ml of CHX 3 and, depending upon the density, was layered either above or below a solution of FeSO 4 $7H 2 O (0.3 mmol) and KNCE (0.6 mmol) in 10 ml of the second solvent (either methanol or acetonitrile, as appropriate), which had previously been centrifuged to remove precipitated K 2 SO 4 . The lower solution was cooled by placing the vial in ice before layering, and a layer of the top solvent (containing no solutes) was placed between the layers before the top layer was added in order to prevent instant precipitation of powder. | [] | [] | [] | ["FeSO 4 $7H 2 O--0.3 mmol"] | [] | ["3,3 0 -bipyridine--0.093 g, 0.6 mmol"] | [] | [] | ["CHX 3--15 ml", "methanol--10 ml"]
aoc.5236 | Main IR (ν/cm −1 ): 3403m, 3217m, 2947m, 1615s, 1579s, 1497m, 1437m, 1358s, 1300m, 1057m.Synthesis of 9 A similar procedure as 3 was employed to prepare 9 by changing metal salt and m‐benzene dicarboxylic acid to Zn (ClO 4 ) 2 ·6H 2 O (0.5 mmol, 0.186 g) and succinic acid (0.5 mmol, 0.059 g). Colorless crystals of 9 suitable for X‐ray diffraction were isolated after being cooled slowly to room temperature. Yield: 65% (based on Zn). Elemental analysis calcd (%) for C 21 H 30 ClN 4 O 12 Zn 2 : C, 36.20; H, 4.34; N, 8.04; found: C, 36.23; H, 4.40; N, 8.06. Main IR (ν/cm −1 ): 3558m, 3284m, 2968m, 1627s, 1591s, 1552s, 1445m, 1435s, 1393m, 1230m, 1098s, 1030m. | [] | [] | ["9", "C 21 H 30 ClN 4 O 12 Zn 2"] | ["Zn (ClO 4 ) 2 \n6H 2 O--0.5 mmol, 0.186 g"] | [] | ["succinic acid--0.5 mmol, 0.059 g"] | [] | [] | []
s10904-014-0140-y | 2.2.3 Synthesis of H 4 [(C 5 H 6 N 2 ) 2 {Ni(OH) 6 Mo 6 O 18 }]4H 2 O (3) Compound 3 was synthesized by the similar procedure used for 1 except that anhydrous Ni(NO 3 ) 2 (0.06 g, 0.5 mmol) was used instead of Cu(NO 3 ) 2 3H 2 O (0.12 g, 0.5 mmol) and the pH was adjusted to about 4.5 with 1.0 M HCl. Blue-green crystals of 3 were isolated in about 48 % yield within 24 h with the same processing method as above (based on Ni). IR (KBr, cm -1 ): 3403 m, 3325 s, Fig. 1 a The coordination environment of Cu(II) ion in 1 (The hydrogen atoms, discrete water and 3-aminopyridine molecules are omitted for clarity); b 1D inorganic [Mo 8 O 27 ] 6chains with ABAB mode J Inorg Organomet Polym 123 | [] | [] | ["H 4 [(C 5 H 6 N 2 ) 2 {Ni(OH) 6 Mo 6 O 18 }] ? 4H 2 O", "NaN"] | ["anhydrous Ni(NO 3 ) 2--0.06 g, 0.5 mmol"] | [] | ["NaN--NaN"] | [] | ["24 h"] | ["NaN--NaN"]
j.poly.2010.06.027 | UV–Vis (solid state): k max (nm) 310, 453.2.3.2. Synthesis of [{Cd(2,2 0 -bpy)}(cp) 1/2 ]5H 2 O, (2) A solution of Cd(2,2 0 -bpy)(NO 3 ) 2 H 2 O (0.410 g, 1 mmol) and H 4 cp (0.452 g, 0.5 mmol) in DMF (6 mL) and ethanol (2 mL) containing an equimolar amount of triethylamine together with few drops of 5N–HNO 3 was heated for 6 hrs at 120 °C in a sealed tube. | [] | [] | ["[{Cd(2,2 0 -bpy)}(cp) 1/2 ]\n5H 2 O"] | ["Cd(2,2 0 -bpy)(NO 3 ) 2 \nH 2 O--0.410 g, 1 mmol"] | ["triethylamine--equimolar amount", "5N-HNO 3--few drops"] | ["H 4 cp--0.452 g, 0.5 mmol"] | ["120 \n°C"] | ["6 hrs"] | ["DMF--6 mL", "ethanol--2 mL"]
j.ica.2004.09.042 | The green solution obtained was stirred at ambient temperature for 1–2 min and allowed to stand undisturbed for 24 h. Bluish green crystals of the product slowly appeared, which were collected by ﬁltration, washed with EtOH (5 ml) and Et 2 O(2· 10 ml), and dried in air. Yield: 62%. Anal. Calc. for C 28 H 28 N 12 Cl 4 Cu 2 : C, 42.0; H, 3.5; N, 21.0. Found: C, 41.8; H, 3.6; N, 20.4%. Crystals suitable for single-crystal X-ray crystallography were isolated by layering a solution of the product in MeOH with a mixture of Et 2 O and n-hexane. Selected IR spectral data (KBr, cm 1 ): 3053 w, 3037 m, 1497 m, 1480 s, 1392 m, 1230 s, 1140 m, 1052 s, 759 vs, 748 sh, 664 w. Selected far-IR spectral data (polyethylene, cm 1 ): 299 sb, 271 sh, 265 m, 180 m, 162 s. UV/Vis spectral data (MeOH, kK): 26.52, 12.31. Complex 1 can also be prepared by employing Mebta:CuCl 2 Æ 2H 2 O ratios of 8:1 and 4:1 in EtOH or MeOH. | [] | [] | ["C 28 H 28 N 12 Cl 4 Cu 2"] | ["CuCl 2--NaN"] | [] | ["Mebta--NaN"] | ["ambient temperature"] | ["24 h"] | ["EtOH--NaN", "MeOH--NaN"]
ic400658y | Synthesis of EDP-U4. A mixture of Zn(UO 2 )(OAc) 4 ·7H 2 O (40 mg, 0.04 mmol), ethylenediphosphonic acid (40 mg, 0.21 mmol), phen (20 mg, 0.11 mmol), and deionized water (1.0 mL) was loaded into a 20 mL Teﬂon-lined stainless steel autoclave. The autoclave was sealed and heated at 180 °C for 2 days, and then cooled to room temperature. Yellow block-like crystals were isolated. Yield 18 mg (61% based on uranium); initial pH 2.0; ﬁnal pH 1.5. Anal. Calcd (wt %) for C 15 H 18 N 2 O 11 P 3 U: C, 24.57; H, 2.47; N, 3.82. Found: C, 24.73; H, 2.56; N, 3.98. | [] | [] | ["EDP-U4"] | ["Zn(UO 2 )(OAc) 4 \n7H 2 O--40 mg, 0.04 mmol"] | [] | ["ethylenediphosphonic acid--40 mg, 0.21 mmol", "phen--20 mg, 0.11 mmol"] | ["180 °C"] | ["2 days"] | ["deionized water--1.0 mL"]
j.ica.2007.02.016 | 2.2.13. Synthesis of [Ag(dtc)(dppet)] (13) Silver(I) diethyldithiocarbamate (Ag(dtc)) (0.254 g, 1 mmol) was added to an ethanol solution (30 mL) of dppet (0.397 g, 1 mmol). After the addition, the solution was stirred for 24 h at room temperature. A colorless precipitate was formed which was ﬁltered oﬀ and washed with ethanol (3 · 5 mL). Recrystallization from ethanol gave complex 13 as a microcrystalline solid in 47% yield. M.p.: 156–167 C. IR data (Nujol, cm 1 ): 1461w, 1434m, 1413s, 1376m, 135 2s, 1296s, 1260m, 1205s, 1137m, 1089s, 1071s, 996s, 980m, 906s, 840s, 816m, 749m, 737m, 644s, 600s, 566m, 548s, 521m, 504w, 455w, 443m, 424m, 396m, 321m, 303s, 279m, 255s, 247s.1 H NMR (CDCl 3 , 293 K): 1.34 (t, 6H, CH 3dtc ), 4.01 (q, 4H, CH 2dtc ), 7.2–7.6 (m, 22H, CH dppet ).31 P{ 1 H} NMR (CDC l 3 , 293 K): d 11.5br, 22.0s.K mol (CH 2 Cl 2 , conc. = 1.03 · 10 3 M): 0.5 X 1 cm 2 mol 1 . | [] | [] | ["[Ag(dtc)(dppet)]", "13"] | ["Silver(I) diethyldithiocarbamate (Ag(dtc))--0.254 g, 1 mmol"] | [] | ["dppet--0.397 g, 1 mmol"] | ["room temperature"] | ["24 h"] | ["ethanol--30 mL"]
s1387-7003(03)00108-4 | The Cl 3 CCO  2 anion is bonded to the Zn ion through one of its oxygen [O(3)] atoms only. The metal ion ex2 The Schiﬀ-base ligand (HL) [L ¼ 2-N-ð2 0 -pyridylimine)benzoic acid] was prepared by reﬂuxing pyridine 2-carboxaldehyde (1 mmol) with anthranilic acid (1 mmol) in 20 ml methanol for half an hour. The resultant brownish-red liquid was used as ligand without further puriﬁcation. The ½Znðl-LÞðCCl 3 COOÞ n (1) and ½Znðl-LÞðCF 3 COOÞ n (2) were prepared by drop-wise addition of the ligand solution (1 mmol) to a solution of zinc-trichloroacetate (0.5 g, 1 mmol) or triﬂuoroacetate (0.48 g, 1 mmol) in methanol. The resulting brownishred solutions for both 1 and 2 were kept at room temperature for two days. This yielded light-brownish rectangular crystals for both complexes, which were isolated by ﬁltration and air-dried. Yield: 46% for 1 and 50% for 2. Anal. Complex 1: Found: C, 39.5; H 1.9; N 6.0; Zn, 14.5. Calcd. for C 15 H 9 Cl 3 N 2 O 4 Zn: C, 39.7; H, 2.0; N, 6.2; Zn, 14.4. Complex 2: Found. C, 44.4; H, 2.0; N 6.8; Zn, 16.3. Calc. for C 15 H 9 F 3 N 2 O 4 Zn: C, 44.6; H, 2.2; N, 6.9; Zn, 16.2. | [] | [] | ["½Znðl-LÞðCCl 3 COOÞ n", "½Znðl-LÞðCF 3 COOÞ n", "C 15 H 9 Cl 3 N 2 O 4 Zn", "C 15 H 9 F 3 N 2 O 4 Zn"] | ["zinc-trichloroacetate--0.5 g, 1 mmol", "triﬂuoroacetate--0.48 g, 1 mmol"] | [] | ["Schiﬀ-base ligand (HL)--1 mmol"] | [] | ["two days"] | ["methanol--20 ml"]
ic025915o | (CH 3 COO) 2 ‚4H 2 O was used instead of CoCl 2 ‚6H 2 O. Yield: 58% based on Mn. Calcd for C 22 H 38 MnN 4 O 12 S 2 : C, 39.82; H, 4.86; N, 8.44; S, 9.66%. Found: C, 40.16; H, 4.68; N, 8.91; S, 9.98%. IR data (ν/cm -1 ): 3726 w, 3455 s, 2363 s, 2334 s, 1645 m, 1605 m, 1537 w, 1502 w, 1420 w, 1384 w, 1222 w, 1179 m, 1127 m, 1033 m, 835 w, 809 w, 700 w, 674 w, 568 m.X-ray Crystallography. Crystals with dimensions 0.424 × 0.216 × 0.181 mm 3 for 1 and 0.493 × 0.311 × 0.299 mm 3 for 2 were selected for intensity data collections at 293 K on a Rigaku R-AXIS RAPID IP diffractometer with Mo KR radiation. Empirical absorption corrections were applied. The structures were solved by direct methods and refined by a full-matrix least-squares technique based Figure 3. (a) 2-D layered network in 1 in the bc plane, formed by the 1-D zigzag chains through hydrogen-bonding interactions with the crystallization water molecule O(6w). (b) Schematic representation of this 2-D layered network in 1.Wang et al.6354 Inorganic Chemistry, Vol. 41, No. 24, 2002 on F 2 using the SHELXL 97 program.11 All non-hydrogen atoms were refined anisotropically. The hydrogen atoms were located in difference Fourier maps. Detailed data collection and refinement of the compounds are summarized in Table 1. Selected bond distances and angles are given in Table 2. CCDC reference number: 190490 for 1 and 190591 for 2. | [] | [] | ["C 22 H 38 MnN 4 O 12 S 2"] | ["(CH 3 COO) 2 ‚4H 2 O--NaN"] | [] | [] | [] | [] | []
j.ultsonch.2017.09.039 | 2.5. Synthesis of sub-micron sized {[Co(L2)(mip)]·0.5H 2 O} n (2) Similar to the synthesis process of 1 except that the L2 (0.4 mmol, 127.2 mg) ligand instead of L1 ligand (0.4 mmol, 149.6 mg). The obtained red precipitates were centrifuged and then air dried. Anal. | [] | [] | ["{[Co(L2)(mip)]·0.5H 2 O} n"] | [] | [] | ["L2--0.4 mmol, 127.2 mg"] | [] | [] | []
cm047748r | [In(BTC)(H 2 O)(bipy)] (3). The compound was prepared similarly to 1 with the exception that H 2 BDC was replaced by H 3 BTC. The hydrothermal synthesis was carried out for 48 h at 170 °C (yield 65% based on In). Anal. Calcd for C 19 H 13 InN 2 O 7 : C, 45.95; H, 2.62; N, 5.64. Found: C, 45.62; H, 2.11; N, 6.04.[In(BTC)(H 2 O)(phen)] (4). This compound was prepared similarly to 2 with the exception that H 2 BDC was replaced by H 3 BTC (yield 62% based on In). Anal. Calcd for C 21 H 13 InN 2 O 7 : C, 48.45; H, 2.50; N, 5.38. Found: C, 48.28; H, 2.14; N, 5.72.X-ray Structure Determination. A summary of the main crystal and refinement data for the four compounds is given in Table 1. | [] | [] | ["[In(BTC)(H 2 O)(bipy)]", "C 19 H 13 InN 2 O 7"] | [] | [] | ["H 3 BTC--not specified"] | ["170 \b0C"] | ["48 h"] | []
acs.cgd.8b01725 | 4H 2 O (622.1 mg, 2.5 mmol) were dissolved in a water-ethanol solution (6 mL, v/v: 1/1). The mixture was sealed in a Teflon-line stainless steel bomb (23 mL) and heated at 393 K for 72 h. After cooling to room temperature, the bomb was opened giving rise to a green solution. After evaporation of this solution, green crystals of 1 were obtained and washed with ethanol. These green crystals were isolated in ~50 % yield. Anal. Calcd. for C 7 H 17 N 2 O 9 Cl 1 Ni 1 : C, 22.87; H, 4.63; N, 7.62%. Found: C, 22.58; H 4.53; N 7.13%. IR/cm -1 (ATR): 3351 (m), 3203 (m), 3143 (m), 3064 (m), 1569 (s), 1445 (m), 1396 (s), 1384 (s), 1311 (m), 1175 (m), 1112 (w), 1036 (w), 968 (m), 882 (m), 845 (m), 793 (s), 773 (s), 679 (s), 493 (s). | [] | [] | ["NiCl(H 2 O) 4 ", "C 7 H 17 N 2 O 9 Cl 1 Ni 1"] | ["NiCl 2 ?4H 2 O--622.1 mg, 2.5 mmol"] | [] | [] | ["393 K"] | ["72 h"] | ["water-ethanol solution--6 mL, v/v: 1/1"]
zaac.202000057 | Synthesis of [Zn(HCPPA)(L)] (2): The mixture of Zn(NO 3 ) 2 ·4H 2 O (0.150 g, 0.53 mmol), L (0.025 g, 0.06 mmol), H 3 CPPA (0.030 g, 0.10 mmol), DMA (4 mL), EtOH (2 mL) and H 2 O (4 mL) was sealed in an autoclave, which was heated at 90 °C and kept for two days. | [] | [] | ["[Zn(HCPPA)(L)]", "NaN"] | ["Zn(NO 3 ) 2 \n4H 2 O--0.150 g, 0.53 mmol"] | [] | ["H 3 CPPA--0.030 g, 0.10 mmol", "L--0.025 g, 0.06 mmol"] | ["90 °C"] | ["two days"] | ["DMA--4 mL", "EtOH--2 mL", "H 2 O--4 mL"]
j.jorganchem.2011.11.037 | 119 Sn NMR (CDCl 3 , ppm): d 128.77.4.2.2. (Bu 3 Sn) 2 [C 7 H 14 (COO) 2 ](2) Complex 2 was prepared in the same way as complex 1; tri-nbutyltin chloride (0.651 g, 2 mmol) was added to 2,4-diethylglutaric acid (0.188 g, 1 mmol) and sodium ethoxide (0.136 g, 2 mmol). The solid was then recrystallized from diethyl ether and colorless crystals of complex 2 were recovered. Yield: 83%. M.P. 119e121  C.Anal. Calc. for C 33 H 68 O 4 Sn 2 : C 51.72, H 8.94%; Found: C 51.40, H 9.22%. IR (KBr, cm 1 ): n as (COO), 1591; n s (COO), 1372; n (SneC), 511; n (SneO), 430. | [] | [] | ["(Bu 3 Sn) 2 [C 7 H 14 (COO) 2 ]", "C 33 H 68 O 4 Sn 2"] | ["tri-nbutyltin chloride--0.651 g, 2 mmol"] | [] | ["2,4-diethylglutaric acid--0.188 g, 1 mmol", "sodium ethoxide--0.136 g, 2 mmol"] | [] | [] | ["diethyl ether--NaN"]
j.micromeso.2005.11.046 | IR (KBr, cm 1 ): 3405, 3268, 2861, 2768, 1608, 1537, 1491, 1390, 1348, 1223, 1070, 1008, 831, 781, 634, 528 cm 1 .C 12 H 20 N 2 NiO 9 (4: 395.01): calc. C 36.49, H 5.10, N 7.09; found C 36.46, H 4.65, N 7.32. IR (KBr, cm 1 ): 3412, 3261, 2887, 2841, 1589, 1539, 1493, 1416, 1392, 1365, 1340, 1225, 1072, 1009, 827, 781, 733, 636, 476 cm 1 . | [] | [] | ["C 12 H 20 N 2 NiO 9 "] | [] | [] | [] | [] | [] | []
c3ce41082j | {[Mn(BIPNDI) 3 ](NO 3 ) 2 (MeOH)} ∞ (1): Single crystals of 1 suitable for X-ray diffraction were grown by slow diffusion of a solution of Mn(NO 3 ) 2 .6H 2 O (12 mg, 4.15 x 10 -5 mol) in methanol (17 mL) into a solution of BIPNDI (20 mg, 4.15 x 10 -5 mol) in chloroform (3 mL) at ambient temperature over several days. Yellow plates were obtained in 26 % yield (6 mg, 3.62 x 10 -6 mol), based on ligand. FT-IR (ATR, cm −1 ): 3123w, 2970w, 1700s, 1654s, 1577w, 1521w, 1456m, 1376m, 1336s, 1274w, 1246s, 1172w, 1108w, 1088w, 1037w, 934m. Elemental Analysis (%) calculated for MnC 79 H 70 N 20 O 19 : C, 57.20; H, 4.26; N, 16.90; found: C, 57.10; H, 4.15; N, 16.78. | [] | [] | ["[Mn(BIPNDI) 3 ](NO 3 ) 2 (MeOH)", "MnC 79 H 70 N 20 O 19"] | ["Mn(NO 3 ) 2 .6H 2 O--12 mg, 4.15 x 10 -5 mol"] | [] | ["BIPNDI--20 mg, 4.15 x 10 -5 mol"] | [] | ["several days"] | ["methanol--17 mL", "chloroform--3 mL"]
ic500377w | Synthesis of the Ligand HPymab. Anthanilic acid (0.685 g, 5 mmol) and pyridine-2-carbaldehyde (0.535 g, 5 mmol) were taken in 25 mL of methanol. The reaction mixture was reﬂuxed for 2 h. After 2 h the brown-colored reaction mixture was cooled to RT and ﬁltered.Then ﬁltrate was evaporated to dryness under vacuum. The oily brown mass was puriﬁed by silica gel column chromatography using methanol and dichloromethane mixture in 1:5 ratio. Yield: 0.854 g (70%). Anal.Calcd (%) for C 13 H 10 N 2 O 2 (M = 226 g mol −1 ): C, 69.02; H, 4.46; N, 12.38. Found: C, 68.95; H, 4.40; N, 12.25. FT-IR bands (KBr, cm −1 ): 3319(s), 3067(m), 1926(w), 1717(s), 1684(s), 1611(s), 1499(s), 1437(s),1364(s), 1319(s), 1292(s), 1236(s), 1161(s), 1123(s), 1048(m), 832(s), 752(s), 695(s), 652(s), 633(s), 530(s). UV−vis, CH 3 OH (λ in nm (ε in dm 3 mol −1 cm −1 )): 332 (5619). | [] | [] | ["HPymab", "C 13 H 10 N 2 O 2"] | [] | [] | ["Anthanilic acid--0.685 g, 5 mmol", "pyridine-2-carbaldehyde--0.535 g, 5 mmol"] | ["refluxed"] | ["2 h"] | ["methanol--25 mL"]
jssc.1998.8059 | Single crystals were obtained by slow solvent evaporation of the "ltrate over a 2-week period. l !, (Nujol): 2414 w, 2304 m, 2232 m, 2205 s, and 2169 s cm\. Anal. calcd. for C  H  N  Mn: C, 48.99; H, 2.34; N, 32.65. Found: C, 48.90; H, 2.31; N, 32.73.Mn[N(CN)  ]  (4,4-bipy) ) 3/2H  O, 4 A 5-ml aqueous solution of MnCl  ) 4H  O (1.42 mmol, 0.2818 g) was added slowly to a stirring 10-ml H  O/(CH  )  CO solvent mixture containing Na[N(CN)  ] (2.87 mmol, 0.2558 g) and 4,4-bipyridine (Aldrich) (1.43 mmol, 0.2226 g). A pale peach microcrystalline powder precipitated immediately and was collected via vacuum "ltration and dried in vacuo over P  O  (0.4577 g, 94%). | [] | [] | ["Mn[N(CN)  ]  (4,4-bipy) ) 3/2H  O", "C  H  N  Mn"] | ["MnCl  ) 4H  O--1.42 mmol, 0.2818 g"] | [] | ["Na[N(CN)  ]--2.87 mmol, 0.2558 g", "4,4-bipyridine (Aldrich)--1.43 mmol, 0.2226 g"] | [] | [] | ["H  O/(CH  )  CO--10-ml"]
c5dt04561d | [κ 4 -N,N,N,P-PN 3 ]Zr(κ 2 -C,P-CH 2 PMe 2 ) (7-Zr). An intimate mixture of powdered 4-Zr (0.32 g, 0.50 mmol, 1.0 eq.) and Me 2 PCH 2 Li (52 mg, 630 µmol, 1.25 eq.) was cooled to −78 °C and pre-cooled (−78 °C) toluene (30 mL) was added via cannula. The resulting reaction mixture was stirred at −78 °C for 20 min and the cooling bath then removed. Stirring was continued for 1.5 h at room temperature and the reaction mixture evaporated. The residue was taken up in n-pentane (30 mL) and filtered over Celite. The clear pale yellow filtrate was concentrated to approximately 1 mL and hexanes (2 mL) was added. The obtained suspension was kept at −40 °C overnight to ensure complete precipitation of the product. The precipitate was filtered oﬀ, washed with cold (−40 °C) hexanes (1 mL) and dried in vacuum to aﬀord the product as a bright yellow powder (0.15 g, 0.22 mmol, 44%). A second crop was obtained from the mother liquor after several days at −40 °C (25 mg, 36 µmol, 7%), resulting in a combined yield of 51%. | [] | [] | ["[κ 4 -N,N,N,P-PN 3 ]Zr(κ 2 -C,P-CH 2 PMe 2 ) (7-Zr)"] | ["4-Zr--0.32 g, 0.50 mmol, 1.0 eq.", "Me 2 PCH 2 Li--52 mg, 630 µmol, 1.25 eq."] | [] | [] | ["-78 °C", "room temperature"] | ["20 min", "1.5 h"] | ["toluene--30 mL", "n-pentane--30 mL", "hexanes--2 mL"]
j.molstruc.2010.01.003 | 2.2. Synthesis of complex[Ag 2 (apym) 1.5 (nipa)H 2 O] n (1) A mixture of Ag 2 O (116 mg, 0.5 mmol), apym (95 mg, 1 mmol) and H 2 nipa (211 mg, 1 mmol) were stirred in CH 3 OH-H 2 O mixed solvent (8 mL, v/v: 3/1). Then aqueous NH 3 solution (25%) was dropped into the mixture to give a clear solution under ultrasonic treatment. The resultant solution was allowed to evaporate slowly in darkness at room temperature for several days to give colorless crystals of 1 (yield, 66%). They were washed with a small volume of cold CH 3 OH and diethyl ether. Anal. Calc. (found) for Ag 2 C 14 H 12N 5.5 O 7 : C, 28.74 (28.70); H, 2.07 (2.13); N, 13.17 (13.12)%. IR (KBr): v (cm 1 ) = 3405 (s), 3088 (w), 2921 (w), 2847 (w), 1625 (s), 1594 (s), 1567 (m), 1503 (w), 1436 (m), 1372 (s), 1357 (s), 1073 (m), 927 (m), 786 (m), 738 (w), 530 (w). | [] | [] | ["[Ag 2 (apym) 1.5 (nipa)H 2 O] n", "1", "Ag 2 C 14 H 12N 5.5 O 7"] | ["Ag 2 O--116 mg, 0.5 mmol"] | [] | ["apym--95 mg, 1 mmol", "H 2 nipa--211 mg, 1 mmol"] | [] | [] | ["CH 3 OH-H 2 O mixed solvent--8 mL, v/v: 3/1"]
b711831g | [Zn 2 (L 2 –H)(N 3 ) 3 $H 2 O] n (2) The crystals of complex 2 were prepared in the same way as for 1, except using L 2 instead of L 1 . Slow diffusion between the two solutions afforded light-yellow crystals of 2 within 2 weeks. Yield 34.8% based on L 2 . Anal. calcd for C 12 H 13 N 15 Zn 2 O (%) (2): C, 28.04; H, 2.55; N, 40.87. Found (%): C, 27.77; H, 2.33; N, 40.77. Main IR bands (cm 1 ): 3428 m, 3355 m, 3085 m, 2101 vs, 2068 vs, 1669 m, 1608 m, 1574 m, 1543 m, 1417 m, 1289 m, 1026 m, 796 m and 709 m. | [] | [] | ["Zn 2 (L 2 –H)(N 3 ) 3 $H 2 O"] | [] | [] | ["L 2--NaN"] | [] | ["2 weeks"] | []
cg500978s | Standard Procedure for the Synthesis of 1-CoZn Analogues, [1CoZn] (1:1). To a solution of H 4 L (0.5 mL, 0.1 M in DMF) were added Co(NO 3 ) 2 ·6H 2 O (0.25 mL, 0.1 M), Zn(NO 3 ) 2 ·6H 2 O (0.25 mL, 0.1 M), and DABCO (0.5 mL, 0.055 M DMF solution). The resulting mixture was sealed in a 20 mL scintillation vial and heated at 150 °C for 18 h. 1-CoZn: Pale purple crystals (25.4 mg, 56%). | [] | [] | ["1-CoZn Analogues, [1CoZn] (1:1)"] | ["Co(NO 3 ) 2 \n6H 2 O--0.25 mL, 0.1 M", "Zn(NO 3 ) 2 \n6H 2 O--0.25 mL, 0.1 M"] | ["DABCO--0.5 mL, 0.055 M DMF solution"] | ["H 4 L--0.5 mL, 0.1 M in DMF"] | ["150 °C"] | ["18 h"] | ["DMF--0.5 mL"]
d0nj03081c | On slow evaporation of DCM/ Toluene Green coloured crystals are formed. The compound was characterised by IR, UV-visible and ESIMS analysis. Yield: 521.40 mg (66%). Selected IR data: (KBr, ν/cm-1): 1578 (νC=N) UV-visible [CH 2 Cl 2 , max /nm (ε/M -1 cm -1 )]: 282(33490), 320(41720), 351(42660), 418(11950). Anal. Calc.For:C 30 H 23 CuN 7 O 11 Cl 2 . C, 45.50; H, 2.93; N, 12.38. Found: C, 45.10; H, 3.12; N, 12.16. HRMS (+ESI) m/z: calcd for [C 30 H 22 CuN 7 O 3 H + 2ClO 4 ] + : 591.1080; found: 591.1136 for complex 3. | [] | [] | ["complex 3"] | [] | [] | [] | [] | [] | ["DCM/ Toluene--NaN"]
j.jssc.2014.10.002 | 2.3. Synthesis of compound 3 Compound 3 was synthesized under similar reaction conditions using the same molar ratios of reactants for 1, except that H 2 tpd ligand was not added. Yellowish-brown rod-shaped crystals of 3 were isolated on a ﬁlter and washed with deionized water and ethanol, and dried in air. Yield 26% (7.1 mg, 0.013 mmol, based on the Hcpt ligand). Elem. Anal. (%) Calcd. for CdC 22 H 21.5 N 3 O 5.75 Cl: C, 47.67; H, 3.82; N 7.58. Found: C, 47.53; H, 3.43; N, 7.53. | [] | [] | ["CdC 22 H 21.5 N 3 O 5.75 Cl"] | [] | [] | [] | [] | [] | []
s0277-5387(00)00658-6 | Found: C, 50.07; H, 4.45; N, 7.30%.1 H NMR (CDCl 3 ) l= 3.70 (s, 6H, N–CH 3 ), 6.73–7.96 (m, 24H, Ph, H 4 and H 5 ). | [] | [] | [] | [] | [] | [] | [] | [] | []
c5nj02161h | {[Ni 3 (BTC) 2 (μ 3 -OH)(H 2 O) 3 ]·2H 2 O·DMAc} n (2). A mixture of Ni(NO 3 ) 2 ·6H 2 O (291 mg, 1 mmol), NaCl (116 mg, 2 mmol), and H 3 BTC (105 mg, 0.5 mmol) in 10 mL component solvent (DMAc : H 2 O = 4 : 1) was sealed in a Teflon-lined autoclave and heated to 90 °C for 2 days. After the autoclave was cooled to room temperature in 12 h, green block crystals suitable for single crystal X-ray crystallographic analysis were obtained. Yield: ~10% based on H 3 BTC. Anal. Calcd for C 22 H 26 Ni 3 NO 19 : C, 33.68; H, 3.34; N, 1.79%. Found: C, 33.23; H, 3.75; N, 1.34%. IR (KBr, cm -1 ): 3432s, 2950w, 1686s, 1631s, 1533m, 1436m, 1382s, 1220w, 1108w, 768w, 715w. {[NH 2 (CH 3 ) 2 ] 2 [Mn 3 (BTC) 2 (CH 3 COO) 2 ]·DMAc} n (3). A mixture of Mn(HCOO) 2 ·4H 2 O (217 mg, 1 mmol) and H 3 BTC (105 mg, 0.5 mmol) in 10 mL component solvent (DMAc : H 2 O = 4 : 1) was sealed in a Teflon-lined autoclave and heated to 150 °C for 3 days. After the autoclave was cooled to room temperature in 12 h, pink block crystals suitable for single crystal X-ray crystallographic analysis were obtained. Yield: ~45% based on H 3 BTC. Anal. Calcd for C 30 H 37 Mn 3 N 3 O 17 : C, 41.11; H, 4.26; N, 4.79%. Found: C, 41.56; H, 4.63; N, 4.35%. IR (KBr, cm -1 ): 3432s, 2948w, 2166m, 1690s, 1633s, 1532m, 1433m, 1384s, 1220w, 1108w, 773w, 717w. Table 1. Crystal data and structure refinement parameters for complexes 1–3. 1 2 3 Formula C 56 H 75 Co 6 N 5 Na 2 O 39 C 22 H 26 Ni 3 NO 19 C 30 H 37 Mn 3 N 3 O 17 Mr (g mol −1 ) 1841.77 784.52 876.44 crystal system Monoclinic Orthorhombic Orthorhombic space group C2 Imm2 Pbcm a [Å] 18.125(4) 9.787(2) 12.692(3) b [Å] 12.106(2) 12.157(2) 14.424(3) c [Å] 17.733(4) 15.182(3) 21.492(4) β [°] 107.30(3) 90 90 V [Å 3 ] 3715.1(13) 1806.5(6) 3934.5(14) Z 2 2 4 D caled [g cm -3 ] 1.646 1.214 1.177 μ [mm -1 ] 1.418 1.599 1.000 F (000) 1884 666 1388 Reflns collected/unique 19250/8441 9545/2286 31002/3564 data/restraints/parameters 8441/111/525 2286/1/ 97 3564/0/194 GOF on F 2 1.073 1.118 1.151 R 1 a /wR 2 b [I>2σ(I)] 0.0691/0.1757 0.0323/0.0769 0.0845/0.1843 R int 0.1164 0.0446 0.153 a R 1 =∑ ¦¦F o ¦ - ¦F c ¦¦/∑¦F o ¦; b wR 2 ={∑[w(F o 2 - F c 2 ) 2 ]/∑w(F o 2 ) 2 } 1/2 . Crystallographic data collection and refinement Page 2 of 8New Journal of Chemistry New Journal of Chemistry Accepted Manuscript Published on 19 January 2016. Downloaded by Flinders University of South Australia on 20/01/2016 07:45:45. View Article Online DOI: 10.1039/C5NJ02161H | ["room temperature", "room temperature"] | ["12 h", "12 h"] | ["[Ni 3 (BTC) 2 (μ 3 -OH)(H 2 O) ? 2H 2 O ? DMAc] n", "C 22 H 26 Ni 3 NO 19", "[Ni 3 (BTC) 2 (CH 3 COO) 2 (NH 2 (CH 3 ) 2 ) 2 ] ? DMAc] n", "C 30 H 37 Mn 3 N 3 O 17"] | ["Ni(NO 3 ) 2 ? 6H 2 O--291 mg, 1 mmol", "Mn(HCOO) 2 ? 4H 2 O--217 mg, 1 mmol"] | [] | ["H 3 BTC--105 mg, 0.5 mmol"] | ["90 \nC", "150 \nC"] | ["2 days", "3 days"] | ["DMAc : H 2 O--10 mL : 0.5 mL"]
cg901382h | 34.49%).[WO 2 (NIH)] n (2). A mixture of [WO 2 (C 5 H 7 O 2 ) 2 ] (0.1 g, 0.24 mmol) and H 2 NIH (0.07 g, 0.24 mmol) in dry ethanol (35 mL) was refluxed for 5 h. The obtained precipitate was filtered, rinsed with cold ethanol, and dried in a desiccator up to the constant weight.Dark yellow product was obtained. Yield: 0.08 g; 66%. Anal. Calcd.for C 17 H 11 N 3 O 4 W (505.127): C, 40.42; H, 2.19; N, 8.32. Found: C, 40.73; H, 2.49; N, 8.16%. TG: WO 3 , 45.53% (Calcd. 45.89%). | [] | [] | ["[WO 2 (NIH)] n", "C 17 H 11 N 3 O 4 W"] | ["[WO 2 (C 5 H 7 O 2 ) 2 ]--0.1 g, 0.24 mmol"] | [] | ["H 2 NIH--0.07 g, 0.24 mmol"] | [] | ["5 h"] | ["dry ethanol--35 mL"]
ic701233y | The compound was prepared in analogous fashion to 3a.Yield 0.31 g (85%).1 H NMR (D 2 O, ppm): 9.09 (d, 1H), 9.07 (d, 1H), 3.98 (s, 3H), 3.45 (s, 3H).51 V NMR (D 2 O, ppm): -605. Anal. Calcd for C 9 H 13 N 3 O 10.5 V: C, 28.29; H, 3.43; N, 11.00. Found C, 28.10; H, 3.33; N, 10.59.Aqua-4-nitrodipicolinatodiethylhydroxylamidooxovanadium(V) [VO(dipic-NO 2 )(Et 2 NO)(H 2 O)] (3d). The compound was prepared in analogous fashion to 2a. Yield 0.27 g (73%).1 H NMR (D 2 O, ppm): 9.13 (d, 1H), 9.11 (d, 1H), 3.90 (m, 2H), 3.47 (m, 2H), 1.60 (t, 3H), 1.42 (t, 3H). | [] | [] | ["C 9 H 13 N 3 O 10.5 V", "Aqua-4-nitrodipicolinatodiethylhydroxylamidooxovanadium(V)"] | [] | [] | [] | [] | [] | []
ic0488536 | Preparation of Compounds. The compounds were prepared by hydrothermal technique in autoclaves of 120 mL capacity with Teflon linings. trans-3(3-Pyridyl)acrylic acid (3 mmol) was first neutralized with NaOH (3 mmol) to give a clear solution to which the hexaaquo-metalate(II)-dichloride (6 mmol) was added and stirred to give a homogeneous suspension. The mixture is then placed in the autoclave, filled with water to three-quarters capacity, sealed, and heated at either 120 or 170 °C for 3 days. They were then quench-cooled in a water bath.The reactions at 120 °C gave orange-red block crystals in a clear red solution for cobalt and blue-green crystals in a light green solution for nickel. In both cases, the yield is more than 90% based on the acid. The reactions at 170 °C gave small dark red crystals with some cobalt-oxides in a red solution for cobalt and large transparent green crystals in a clear green solution for nickel. The yield is only 70% for the nickel compound and 30% for the cobalt compound. For convenience, we will label them as Co120, Ni120, Co170, and Ni170, respectively. | [] | [] | [] | ["hexaaquo-metalate(II)-dichloride--6 mmol"] | [] | ["trans-3(3-Pyridyl)acrylic acid--3 mmol", "NaOH--3 mmol"] | ["120 or 170 \n°C"] | ["3 days"] | ["water--filled to three-quarters capacity"]
cg200850r | 1-(4-(1H-Pyrazol-1-yl)phenyl)butane-1,3-dione (HL 3 ). Yield 78%.MS m/z = 229 (M + 1). Anal. Calcd. for C 13 H 12 N 2 O 2 : C, 68.41; H, 5.30; N, 12.27. Found: C, 68.13; H, 5.52; N, 12.54%.1 H NMR (CDCl 3 , 300 MHz): δ 2.22 (s, 3H, −CH 3 ), 6.20 (s, 1H, CH−), 6.51 (t, 1H, pyrazole, J = 4.2 Hz, J′ = 1.8 Hz, J″ = 2.4 Hz), 7.76 (d, 1H, pyrazole, J = 1.8 Hz), 7.81 (d, 2H, benzene, J = 8.7 Hz), 7.99 (d, 3H, benzene and pyrazole, J = 8.4 Hz). IR (KBr cm −1 ): 3112 w, 1608 s, 1527 m, 1394 m, 1340 w, 1305 w, 1278 w, 1205 w, 1124 w, 1051 w, 937 m, 846 m, 783 m, 738 m, 651 w, 607 w. | [] | [] | ["1-(4-(1H-Pyrazol-1-yl)phenyl)butane-1,3-dione", "HL 3"] | [] | [] | [] | [] | [] | []
j.molstruc.2017.03.127 | Compound 3d, [Y 2 (hymuc) 3 (H 2 O) 4 ]6H 2 O: As described for compound 3c, by using an aqueous solution of Y(NO 3 ) 3 . Water mediated transformation of 3d to 4d takes place as in case of 3c.In this case we obtain only tiny crystals of 4d unsuitable for singlecrystal X-ray analysis. Their PXRD pattern matches well the calculated pattern from the single-crystal X-ray study of compound 4d obtained by hydrothermal techniques (see below).Compound 4b, [Ce 2 (hymuc) 3 (H 2 O) 6 ]: It was obtained as described above (synthesis of 1b).Compound 4c, [Gd 2 (hymuc) 3 (H 2 O) 6 ]: 5 ml of H 2 hymuc 0.1 M, pH ¼ 5.6 were mixed with 5 ml of Gd(NO 3 ) 3 0.07 M in a teﬂon-lined hydrothermal reactor and heated at 90  C for 3 days. Crystals suitable for X-ray analysis were obtained upon cooling slowly to room temperature. The crystals are of better quality than those obtained by water mediated transformation of 3c and were used for the complete structure determination.Compound 4d, [Y 2 (hymuc) 3 (H 2 O) 6 ]. Crystals suitable for X-ray analysis were obtained as above by using Y(NO 3 ) 3 0.07 M. | [] | [] | ["[Y 2 (hymuc) 3 (H 2 O) 4 ]6H 2 O", "[Ce 2 (hymuc) 3 (H 2 O) 6 ]", "[Gd 2 (hymuc) 3 (H 2 O) 6 ]", "[Y 2 (hymuc) 3 (H 2 O) 6 ]"] | ["Y(NO 3 ) 3 --aqueous solution", "Gd(NO 3 ) 3 --0.07 M"] | [] | ["hymuc--NaN"] | [] | [] | ["H 2 O--NaN"]
j.jssc.2019.03.019 | 2.2.2. Synthesis of complex 2 A mixture of HMNA ligand (0.1 mmol), Pb(NO 3 ) 2 (0.1 mmol), and NaOH (0.11 mL, 0.1 mol L 1 ) was dissolved in 4 mL CH 3 CN. The mixture was putted into a 23 mL Telfon-lined stainless steel vessel and heated at 125  C for 2 days under autogenous pressure. After this reaction process, the mixture was slowly cooled to room temperature; meanwhile, the assynthesized crystals with good quality for single X-ray diffraction analysis can be collected and dried in air after washing with fresh MeCN. The terminal yield was about 51% based on the HMNA ligand. Anal. Calcd for C, H, and N of C 14 H 12 O 10 N 4 Pb 2 : C, 20.7; H, 1.5; N, 6.9%. Found: C, 20.8; H, 1.4; N, 6.9%. | [] | [] | ["complex 2", "C 14 H 12 O 10 N 4 Pb 2"] | ["Pb(NO 3 ) 2--0.1 mmol"] | ["NaOH--0.11 mL, 0.1 mol L 1"] | ["HMNA ligand--0.1 mmol"] | ["125  C"] | ["2 days"] | ["CH 3 CN--4 mL"]
j.jssc.2012.03.044 | 2.2. Synthesis All materials reported here were synthesized under solvothermal conditions at 150 1C or room temperature. Zn 2 þ and SPh  sources are either in the form of Zn(SPh) 2 (which was synthesized according to the reported procedure [12]) or in the form of Zn(OAc) 2  2H 2 O and HSPh. Organic linker BPyVB was synthesized and puriﬁed according to reported procedures [13] while TPyTA was directly bought from TCI Singapore and was used without further puriﬁcation. [Zn(SPh) 2 (TPyTA)(EG)] n .(1): Zn(OAc) 2  2H 2 O 350 mg, thiourea 50 mg, thiophenol 150 mg, 2,4,6-tri(4-pyridyl)1,3,5-triazine 100 mg, and 6.0 g H 2 O/EG (v/v¼ 1/1) were mixed in a 23 mL autoclave for 1 h. Then the vessel was sealed and heated at 150 1C for 5 days. The autoclave was subsequently allowed to cool to room temperature. The light-yellow crystals were obtained in 55% yield. Anal. calc. for C 32 H 28 N 6 O 2 S 2 Zn (1):H, 4.29%; N, 12.77%; C, 58.40%, S, 9.74%. Found: H, 4.10%; N, 12.65%; C, 58.67%, S, 9.64%. [Zn(SPh) 2 (BPyVB)] n (2): Zn(SPh) 2 200 mg, 1,3-bis(trans-4-pyridylvinyl)benzene (BPyVB) 100 mg, and 6.0 g DMF were mixed in a vial for 1 h. Then the solution was layered by 6 g toluene. After 3 weeks, the white crystals were obtained in 42% yield. Anal. calc. for C 32 H 26 N 2 S 2 Zn (2): H, 4.61%; N, 4.93%; C, 67.66%, S, 11.29%. Found: H, 4.52%; N, 4.80%; C, 67.80%, S, 11.18%. | [] | [] | ["[Zn(SPh) 2 (TPyTA)(EG)] n", "[Zn(SPh) 2 (BPyVB)] n"] | ["Zn(OAc) 2 \n2H 2 O--350 mg", "Zn(SPh) 2--200 mg"] | [] | ["thiourea--50 mg", "thiophenol--150 mg", "2,4,6-tri(4-pyridyl)1,3,5-triazine--100 mg", "1,3-bis(trans-4-pyridylvinyl)benzene (BPyVB)--100 mg"] | ["150 1C", "room temperature"] | ["1 h", "5 days", "3 weeks"] | ["H 2 O/EG--6.0 g (v/v¼ 1/1)", "DMF--6.0 g", "toluene--6 g"]
j.poly.2015.06.002 | 2.8. Preparation of [Cd( j 2 -OAc) 2 (NC 5 H 4 t Bu-4) 2 H 2 O] (8) Complex 8 was prepared from Cd(OAc) 2 2H 2 O (500 mg, 1.88 mmol) and 4-tert-butylpyridine (510 mg, 3.77 mmol)/ (255 mg, 1.88 mmol) in methanol (30 mL + 5 mL) following the procedure outlined for CP 1. Yield: 95% (900 mg, 1.79 mmol)/42% (440 mg, 0.79 mmol). Complex 8 is a hygroscopic solid and therefore the elemental analysis results were obtained as its dihydrate. | [] | [] | ["[Cd(j 2 -OAc) 2 (NC 5 H 4 t Bu-4) 2 H 2 O]", "Complex 8"] | ["Cd(OAc) 2 \n2H 2 O--500 mg, 1.88 mmol"] | [] | ["4-tert-butylpyridine--510 mg, 3.77 mmol / 255 mg, 1.88 mmol"] | [] | [] | ["methanol--30 mL + 5 mL"]
c0ce00134a | Co-crystals. Compound 1: A mixture of 4,4 0 -bipyridyl (0.2 mmol, 32 mg) and BFDC (0.2 mmol, 42 mg) was dissolved in 15 ml of water, and the resulting solution was reﬂuxed for a few minutes. It was then treated with 5 ml of an aqueous solution of Tb(NO 3 ) 3 $6H 2 O (0.6 mmol, 260 mg), and reﬂuxed for 1 h. The latter solution was ﬁltered and left for slow evaporation at room temperature, yielding colorless crystals after 3 weeks. Compound 2: This compound was obtained by a similar procedure, using BFDC (0.1 mmol, 20 mg), trans-1,2-di-4-pyridylethylene (0.1 mmol, 18 mg), and PrCl 3 $7H 2 O (0.3 mmol, 110 mg) dissolved in 10 ml of 1 : 1 water–methanol solution. The resulting mixture was reﬂuxed for 1 h, ﬁltered and left for slow evaporation at room temperature, yielding colorless crystals after 2 weeks. Compound 3: A mixture of BFDC (0.1 mmol, 20 mg), trans-1,2-di-4-pyridylethylene (0.1 mmol, 18 mg), and Yb(NO 3 ) 3 $5H 2 O (0.3 mmol, 130 mg) was dissolved in 20 ml of 1 : 1 water–methanol solution, and reﬂuxed for 2 days. After ﬁltration, colorless crystals were obtained after 3 weeks. | ["room temperature"] | ["3 weeks"] | ["Compound 1"] | ["Tb(NO 3 ) 3 $6H 2 O--0.6 mmol, 260 mg"] | [] | ["4,4 0 -bipyridyl--0.2 mmol, 32 mg", "BFDC--0.2 mmol, 42 mg"] | [] | ["1 h"] | ["water--15 ml"]
b925212f | The reagents were obtained from commercial sources and used without further puriﬁcation. a,a¢-dihydroxy-bibenzyl-4,4¢dicarboxylate ligand (L) was prepared according to the literature.18 [Co(L)(H 2 O) 4 ]·2H 2 O(1).A mixture of Co(OAc) 2 ·H 2 O (0.2 mmol, 0.05 g), L (0.2 mmol, 0.06 g) and sodium hydroxide (0.01 g, 0.25 mmol) in water (5 mL) was stirred for 10 min at room temperature. Slow evaporation of the solution at room temperature yielded red crystals of 1 within one week. Yield: 45% based on Co. Anal. Found C 40.79, H 5.17%. Calcd for C 16 H 24 O 12 Co: C 41.13, H 5.18%. IR (KBr, cm -1 ): 3510 (m), 3347 (br), 1647 (m), 1598 (s), 1539 (s), 1389 (vs), 1238 (w), 1178 (w), 1082 (w), 1043 (w), 1011 (w), 843 (w), 746 (m), 645 (w). | [] | [] | ["[Co(L)(H 2 O) 4 ]·2H 2 O", "C 16 H 24 O 12 Co"] | ["Co(OAc) 2 ·H 2 O--0.2 mmol, 0.05 g"] | ["sodium hydroxide--0.01 g, 0.25 mmol"] | ["a,a¢-dihydroxy-bibenzyl-4,4¢dicarboxylate ligand (L)--0.2 mmol, 0.06 g"] | [] | ["one week"] | ["water--5 mL"]
s11243-011-9466-2 | Preparation of [Mn(bpda)(bpy) 0.5 ] n (2) A mixture of MnSO 4 2H 2 O (0.051 g, 0.3 mmol), H 2 bpda (0.072 g, 0.3 mmol), 4,4 0 -bpy (0.047 g, 0.3 mmol), NaOH (0.020 g, 0.5 mmol), and water (10 mL) was stirred at room temperature for 15 min, sealed in a 25-mL Teﬂonlined stainless steel vessel, and heated at 160 C for 48 h, followed by cooling to room temperature at a rate of 10 C/h. Pale yellow needle-shaped crystals of 2 were isolated manually and washed with distilled water.Yield 0.087 g (78%). Anal. Found for C 19 H 12 MnNO 4 (373.24 g mol -1 ): C, 61.5; H, 3.4; N, 10.1. Calcd: C, 61.1; H, 3.2; N, 3.8. IR (KBr, cm -1 ): m as (CO 2 ) 1,628 and 1,593, m s (CO 2 ) 1,413 and 1,386. | [] | [] | ["[Mn(bpda)(bpy) 0.5 ] n", "C 19 H 12 MnNO 4"] | ["MnSO 4 ?2H 2 O--0.051 g, 0.3 mmol"] | [] | ["H 2 bpda --0.072 g, 0.3 mmol", "4,4 0 -bpy --0.047 g, 0.3 mmol", "NaOH--0.020 g, 0.5 mmol"] | ["160 \nC"] | ["48 h"] | ["water--10 mL"]
j.poly.2019.02.044 | 2.3.6 Complex 3f Bright brown crystalline powder, 165 mg, Yield: 51.7%, m.p.: 280-287 °C. IR (ν cm -1 ): 3001, 1707, 1628, 1592. Anal. Calc. for C 30 H 32 CuN 6 O 6 : C, 56.64; H, 5.07; N, 13.21; found: C, 56.68; H, 5.11; N, 13.19 %.2.3.7 Complex 3g Dark brown powder, 210 mg, Yield: 69.2%, m.p.: 363-365 °C. IR (ν cm -1 ): 3160, 2995, 1719, 1648, 1598. Anal. Calc. for C 28 H 28 CuN 6 O 6 : C, 55.30; H, 4.64; N, 13.82; found: C, 55.26; H, 4.72; N, 13.72 %. | [] | [] | ["C 30 H 32 CuN 6 O 6", "C 28 H 28 CuN 6 O 6"] | [] | [] | [] | [] | [] | []
j.jssc.2013.06.018 | 5 3428 s, 1619 m, 1562 s, 1500 s, 1448 s, 1363 m, 1294 m, 1124 m, 991 m, 846 m, 798 w, 698 w, 633 w. 2.3. Synthesis of compound 2 A mixture of Pb(NO 3 ) 2 (0.06 g, 0.18 mmol), 2-(pyridin-2-yl)-1H-imidazole-4,5-dicarboxylic acid (0.0093 g, 0.04 mmol), and H 2 O (10 mL) was stirred for 2 h at room temperature. Its pH was then adjusted to 2 with 1M HCl solution. The resulting mixture was sealed in a 15 mL Teflon-lined stainless steel autoclave and heated at 120 ºC for 96 hours, after which, it was cooled to room temperture after 12 hours, and yellow block-shaped crystals were obtained. The yield based on the organic ligand is 43%. Anal. Calc. for PbC 20 H 14 N 6 O 9 (689.56): C, 34.84; H, 2.05; N, 12.19%; Found: C, 34.69; H, 2.11; N, 11.96%. IR (KBr, cm -1 ): 3415 s, 1571 m, 1542 s, 1493 s, 1445 s, 1377 s, 1303 m, 1124 m, 968 m, 847 m, 804 m, 702 w, 517 w. | [] | ["12 hours"] | ["compound 2", "PbC 20 H 14 N 6 O 9"] | ["Pb(NO 3 ) 2 --0.06 g, 0.18 mmol"] | [] | ["2-(pyridin-2-yl)-1H-imidazole-4,5-dicarboxylic acid--0.0093 g, 0.04 mmol"] | ["120 \baC"] | ["96 hours"] | ["H 2 O--10 mL"]
ic300274n | Synthesis of [MnL 1 (N 3 )(OMe)] 2 (1). At room temperature, 5 mmol of methanolic solution of Schiﬀ base ligand HL 1 (10 mL) was added to a 20 mL methanolic solution of Mn(OAc) 2 ·4H 2 O (1.225 g, 5 mmol) followed by an aqueous solution (5 mL) of NaN 3 (0.650 g, 10 mmol). | [] | [] | ["[MnL 1 (N 3 )(OMe)] 2", "NaN 3 "] | ["Mn(OAc) 2 ·4H 2 O--1.225 g, 5 mmol"] | [] | ["Schiﬀ base ligand HL 1--5 mmol"] | ["room temperature"] | [] | ["methanol--10 mL", "water--5 mL"]
c2dt30755c | Synthesis of [Ni(2,4′-tmbpt)(α-Mo 8 O 26 ) 0.5 (H 2 O)]·2.5H 2 O (5).The preparation of 5 was similar to that of 4 except that Ni(CH 3 COO) 2 ·4H 2 O (0.075 g, 0.3 mmol) was used instead of Zn(CH 3 COO) 2 ·2H 2 O and the pH value was adjusted to about 1. Green crystals of 5 were obtained in 39% yield. Anal. Calcd for C 15 H 19 NiMo 4 N 8 O 16.5 (M r = 1017.85): C, 17.70; H, 1.89; N, 11.01. Found: C, 17.82; H, 1.79; N, 10.92. IR (KBr, cm −1 ): 3445(w), 3121(w), 3054(w), 1608(w ), 1531(w), 1489(w), 1452 (w), 1410(w), 1386(w), 1351(w), 1214(w), 1153(w), 1123(w), 1066(w), 965(m), 917(s), 800(s), 760(s), 658(s), 559(m ), 507(m). | [] | [] | ["[Ni(2,4′-tmbpt)(α-Mo 8 O 26 ) 0.5 (H 2 O)]·2.5H 2 O", "C 15 H 19 NiMo 4 N 8 O 16.5"] | ["Ni(CH 3 COO) 2 \b4H 2 O--0.075 g, 0.3 mmol"] | [] | ["2,4′-tmbpt--not provided"] | [] | [] | []
acs.inorgchem.5b00073 | Synthesis. Pink crystals of [Er 12 (OH) 29 (H 2 O) 5 ][O 3 SCH 2 CH 2 SO 3 ] 3.5 ·5H 2 O (which we denote as SLUG-27: University of California, Santa Cruz, structure no. 27) were synthesized under hydrothermal conditions. A mixture of ErCl 3 ·xH 2 O (1.22g), NaO 3 SCH 2 CH 2 SO 3 Na (0.22g), triethylamine (0.42 g), and deionized water (10 mL) was weighed into a 15 mL capacity autoclave (2/3 capacity). The autoclave was heated statically at either 175 °C for 5 days or 200 °C for 2 days under autogenous pressure. After cooling to room temperature, a pink solid consisting of larger needle-like crystals dispersed among smaller more ﬁbrous crystals was obtained via vacuum ﬁltration. The product was rinsed with DI H 2 O and acetone.Anion Exchange. A 100 mg amount of of SLUG-27 solid was placed in 10 mL of deionized water containing a 3-fold molar excess (with respect to SLUG-27) of malonic, succinic, glutaric, adipic, pterephthalic, or 2,6-naphthalene dicarboxylic acid. The reaction mixture was left covered for 24 h under mild stirring. The solid products were collected via vacuum ﬁltration and rinsed with DI H 2 O/ acetone. | [] | [] | ["[Er 12 (OH) 29 (H 2 O) 5 ][O 3 SCH 2 CH 2 SO 3 ] 3.5 ·5H 2 O"] | ["ErCl 3 ·xH 2 O--1.22g"] | [] | ["NaO 3 SCH 2 CH 2 SO 3 Na--0.22g", "triethylamine--0.42 g"] | ["175 \nC", "200 \nC"] | ["5 days", "2 days"] | ["deionized water--10 mL"]
j.ica.2005.07.002 | 2.3.2.{ [Zn 3 (btc) 2 (H 2 O) 8 ] Æ (H 2 O) 4 } n (2) H 3 btc (0.420 g, 2.00 mmol) was combined with NaOH (0.240 g, 6 mmol) in 25 ml of water with stirring.Additional solid NaOH was added until complete solution was attained. Zn(NO 3 ) 2 Æ 6H 2 O (0.870 g, 3.0 mmol) was dissolved in 10 ml of methanol and added dropwise 3856 A. Majumder et al. / Inorganica Chimica Acta 358 (2005) 3855–3864 to the btc 3 solution. The mixture was stirred for an additional 2 h and then ﬁltered. Almost colourless crystals suitable for structural determination were grown after 3 days by slow evaporation of the ﬁltrate. Yield: 0.63 g (85%). Anal. Calc. for [Zn 3 (btc) 2 (H 2 O) 8 ] Æ (H 2 O) 4 : C, 26.13; H, 3.33. Found: C, 26.03; H, 3.29%. | [] | ["3 days"] | ["{ [Zn 3 (btc) 2 (H 2 O) 8 ] Æ (H 2 O) 4 } n", "[Zn 3 (btc) 2 (H 2 O) 8 ] Æ (H 2 O) 4"] | ["Zn(NO 3 ) 2 Æ 6H 2 O--0.870 g, 3.0 mmol"] | [] | ["H 3 btc--0.420 g, 2.00 mmol", "NaOH--0.240 g, 6 mmol"] | [] | ["2 h"] | ["water--25 ml", "methanol--10 ml"]
ic500311y | The solvent was removed under vacuum, and the product was obtained as a white powder of analytical purity. 12. IR (CH 2 Cl 2 solution, cm −1 ): 2087. 13.1 H NMR (400 MHz, CD 2 Cl 2 ): δ 5.98 (s, 3H), 4.85 (s, 6H), 2.31 (s, 9H), 2.25 (s, 9H).13 C{ 1 H} NMR (100 MHz, CD 2 Cl 2 ): δ 172.9, 149.9, 141.7, 107.3, 60.7, 13.8, 10.4. Anal.Calcd for C 19 H 27 CuF 6 N 7 OP·0.14CH 2 Cl 2 : C, 38.96; H, 4.60; N, 16.62.Found: C, 38.54; H, 4.87; N, 17.20. IR (CH 2 Cl 2 solution, cm −1 ): 2103, 2076. 14.1 H NMR (400 MHz, CD 2 Cl 2 ): δ 4.86 (s, 6H), 2.22 (s, 9H), 2.15 (s, 9H), 1.91 (s, 9H).13 C{ 1 H} NMR (100 MHz, CD 2 Cl 2 ): δ 172.8, 148.6, 138.5, 113.8, 61.9, 12.1, 8.9, 7.5. Anal. Calcd for C 22 H 33 CuF 6 N 7 OP: C, 42.62; H, 5.36; N, 15.81. Found: C, 42.75; H, 5.28; N, 15.25. IR (CH 2 Cl 2 solution, cm −1 ): 2099, 2073. 15. | [] | [] | [] | [] | [] | [] | [] | [] | []
j.jssc.2018.12.008 | The mixture was slowly cooled to room temperature, and then quenched by 30.0 g of ice and 30.0 mL of concentrated hydrochloric acid. The obtained crystals were washed with water for several times and dissolved in 10% NaOH solution. After heating with activated carbon (0.3 g) for 10 min, the solution was ﬁltered and acidiﬁed with 18% HCl. White solid of H 4 DMIPA was obtained as the product; yield: 2.25 g (C 18 H 14 O 10 S).White product of H 4 DMIPA (0.0091 g, 0.025 mmol) was dissolved with 5.0 mL of DMA/NaOH (3.8/1.2, v: v), and Cd(NO 3 ) 2 ·4H 2 O (0.0231 g, 0.075 mmol) was injected into the solution. The mixture was stirred at room temperature for 0.5 h to give a clear solution. Then the solution was sealed in the Teﬂon-lined autoclave and heated at 140 °C for 4 days. Colourless rod-like crystals 1 were collected after slow cooling to room temperature (C 20 H 22 N 2 O 8 SCd, yield: 0.026 g). | [] | [] | ["H 4 DMIPA"] | ["Cd(NO 3 ) 2 ·4H 2 O--0.0231 g, 0.075 mmol"] | [] | ["H 4 DMIPA--0.0091 g, 0.025 mmol"] | ["140 \n°C"] | ["4 days"] | ["DMA/NaOH--5.0 mL"]