j.poly.2015.04.017 | 2.2.3. Synthesis of Cd(L3) 2 (mql) 2 (3) A solution of Cd(CH 3 COO) 2 2H 2 O (0.0270 g, 0.1 mmol) in 6 mL of MeOH was added to an EtOH solution (6 mL) of 1,3-benzodioxole-5-carboxylic acid (HL3) (0.0332 g, 0.2 mmol) under continuous stirring. The solution was reﬂuxed for about 2 h and the solution became turbid. Afterwards, 2-methylquinoline (ca. 1 mL) was added until the solution became clear. The solution was ﬁltered into a test tube and after several days colorless crystals were formed, which were ﬁltered off, washed with EtOH and dried under vacuum to afford 0.0540 g of the product. Yield: 74.07%. | [] | ["several days"] | ["Cd(L3) 2 (mql) 2", "Cd(CH 3 COO) 2 2H 2 O", "1,3-benzodioxole-5-carboxylic acid"] | ["Cd(CH 3 COO) 2 2H 2 O--0.0270 g, 0.1 mmol"] | [] | ["1,3-benzodioxole-5-carboxylic acid (HL3)--0.0332 g, 0.2 mmol", "2-methylquinoline--ca. 1 mL"] | [] | ["about 2 h"] | ["MeOH--6 mL", "EtOH--6 mL"]
j.ica.2014.05.037 | 2.3. Syntheses [Ag 2 (SMes) 2 (dppe) 1.5 ] (1): AgSMes (77 mg, 0.3 mmol) and dppe (120 mg, 0.3 mmol) were suspended in toluene (20mL) and boiled for several minutes until most solids were dissolved. After stirring for three more hours at room temperature a clear colorless solution from which colorless needles of 1 were obtained within two days. Yield: 100 mg (0.045 mmol, 60%). EA: C 57 H 58 Ag 2 P 3 S 2 (1; 1115.8 g/mol) Calc.: C 61.35, H 5.24, S 5.75%; found: C 61.65, H 5.32, S 5.35%. IR (KBr): 3046 (w), 2914 (w), 1481 (w), 1456 (w), 1432 (m), 1369 (w), 1306 (w), 1174 (w), 1156 (w), 1098 (m), 1055 (m), 1024 (w), 996 (w), 855 (w), 844 (m), 743 (s), 731 (s), 718 (s), 693 (vs), 622 (w), 571(w), 555 (m), 517 (s) cm ±1 . | [] | ["two days"] | ["Ag 2 (SMes) 2 (dppe) 1.5", "1", "C 57 H 58 Ag 2 P 3 S 2"] | ["AgSMes--77 mg, 0.3 mmol"] | [] | ["dppe--120 mg, 0.3 mmol"] | ["room temperature"] | ["3 more hours"] | ["toluene--20mL"]
j.ica.2005.03.045 | 2.2. Synthesis of the ligand 1,4-bis(triazol-1-ylmethyl) benzene (btx) Ligand btx was prepared according to the literature method [10]; m.p. 163–164 C. Anal. Calc. for C 12 H 12 N 6 : C, 59.99; H, 5.03; N, 34.98. Found: C, 60.04; H, 5.02; N, 34.62%. IR (KBr, cm 1 ): 3099 (v s ArH), 1511s (v s C@C, C@N), 1265, 1146, 1016 (v s C–C, C–N), 769(v s ). | [] | [] | ["1,4-bis(triazol-1-ylmethyl) benzene", "C 12 H 12 N 6"] | [] | [] | [] | [] | [] | []
acs.cgd.9b01181 | Synthesis of Compound 1 A solution of 4-nvp (0.046 g, 0.2 mmol) in MeOH (2 mL) was slowly and carefully layered onto a solution of Cd(NO 3 ) 2 ·4H 2 O (0.062 g, 0.2 mmol), in H 2 O (2 mL) using a 2 mL 1 : 1 ( = v/v) buffer solution of DMF and H 2 O followed by layering of H 2 suc (0.023 g, 0.2 mmol) neutralized with Et 3 N (0.042 g, 0.4 mmol) in 2 mL EtOH. The yellow colour needle shaped crystals of {[Cd (suc)(4-nvp) 2 ]·2H 2 O} n , (1) were obtained after three days (0.201 g, yield 70%). Elemental analysis (%) calcd for C 76 H 66 Cd 2 N 4 O 11 : C 63.56, H 4.63, N 3.90; found: C 63.59, H 4.58, N 3.89. Page 6 of 44 ACS Paragon Plus Environment Crystal Growth & Design 1 2 3 4 5 6 7 8 9 10 11 12 13 14 15 16 17 18 19 20 21 22 23 24 25 26 27 28 29 30 31 32 33 34 35 36 37 38 39 40 41 42 43 44 45 46 47 48 49 50 51 52 53 54 55 56 57 58 59 60 | [] | [] | ["{[Cd(suc)(4-nvp) 2 ]·2H 2 O} n", "C 76 H 66 Cd 2 N 4 O 11"] | ["Cd(NO 3 ) 2 \n4H 2 O--0.062 g, 0.2 mmol"] | ["DMF--1 : 1 ( = v/v)", "Et 3 N--0.042 g, 0.4 mmol"] | ["4-nvp--0.046 g, 0.2 mmol", "H 2 suc--0.023 g, 0.2 mmol"] | [] | ["three days"] | ["MeOH--2 mL", "H 2 O--2 mL", "EtOH--2 mL"]
j.inoche.2012.02.004 | Found: H, 5.24%; C, 48.18%; N, 10.44%; S, 4.64%. IR frequencies (KBr pellet, cm − 1 ): 3420 (s), 3130 (s), 2957 (m), 2352 (w), 1905 (w), 1693 (s), 1622 (s), 1535 (s),1370 (m), 1261 (w), 1104 (s), 1041 (w),954 (w), 852 (m), 781 (w), 750 (w), 656 (m), 522 (w), 452 (w). 2 was prepared by mixing of Ni(NO 3 ) 2 ·6H 2 O (14.5 mg, 0.05 mmol), H 3 pdcd (15.15 mg, 0.05 mmol) and bbi (9.5 mg, 0.05 mmol) in 7 mL of mixed solvents of C 2 H 5 OH, DMF and water (3:3:1, v/v/v) in a Pyrex tube and heated at 75 °C for 3 days. After cooling to room temperature, dark green crystals of 2 were obtained in 60–70% yield based on Ni(II). Element analysis, calc for 2: C, 49.67%; H, 5.17%; N, 11.59%. Found: C, 49.92%; H, 5.19%; N, 11.52%. IR frequencies (KBr pellet, cm − 1 ): 3420 (s), 3130 (s), 2957 (m), 2360 (m), 1858 (w), 1679 (s) ,1612 (s), 1538 (s) ,1398 (s), 1275 (s) , 1167 (w), 1093 (s), 944 (w), 862 (m), 771 (m), 742 (w), 639 (m), 540 (w), 472 (m). | [] | [] | ["2"] | ["Ni(NO 3 ) 2 \n6H 2 O--14.5 mg, 0.05 mmol"] | [] | ["H 3 pdcd--15.15 mg, 0.05 mmol", "bbi--9.5 mg, 0.05 mmol"] | ["75 °C"] | ["3 days"] | ["C 2 H 5 OH, DMF, water--7 mL"]
ejic.200500230 | Synthesis of Na(C 10 H 10 N 2 )[ε-PMo 12 O 40 Zn 4 (H 2 O) 2 (C 10 H 8 N 2 ) 3 ]· 10H 2 O (1): A mixture of Na 2 MoO 4 ·2H 2 O (0.47 g, 1.94 mmol), Mo (0.030 g, 0.31 mmol), Zn(OOCCH 3 ) 2 (0.16 g, 0.73 mmol), 4 m H 3 PO 4 (46 μL, 0.18 mmol), 4,4⬘-bipyridine (0.06 g, 0.38 mmol) and water (5 mL; pH adjusted to 6.5 with 1 m NaOH) was sealed in a Teflon-lined reactor which was kept at 180 °C for 60 h. Black parallelepipedic crystals for single-crystal X-ray diffraction were hand selected from a product mixture. Crystals for elemental analysis were isolated by decantation after sonication and washed with EtOH (0.200 g, 36 % yield in crystals, based on Mo). IR (KBr pellets): ν ˜ = 1541 s, 1505 s, 1409 s, 1299 w, 1018 w, 961 m, 934 s, 838 w, 815 m, 772 s, 754 s, 699 w, 599 s, 514 w cm –1 .C 40 H 58 Mo 12 N 8 NaO 52 PZn 4 (2949.7): calcd. C 16.29, Mo 39.03, N 3.80, Na 0.78, P 1.05, Zn 8.87; found C 13.26, Mo 38.93, N 3.06, Na 1.04, P 1.05, Zn 10.75. | [] | [] | ["Na(C 10 H 10 N 2 )[ε-PMo 12 O 40 Zn 4 (H 2 O) 2 (C 10 H 8 N 2 ) 3 ]· 10H 2 O", "C 40 H 58 Mo 12 N 8 NaO 52 PZn 4"] | ["Na 2 MoO 4 ?2H 2 O--0.47 g, 1.94 mmol", "Mo--0.030 g, 0.31 mmol", "Zn(OOCCH 3 ) 2--0.16 g, 0.73 mmol"] | [] | ["4,4⬘-bipyridine--0.06 g, 0.38 mmol"] | ["180 \nC"] | ["60 h"] | ["water--5 mL"]
j.jinorgbio.2015.11.010 | [KVO 2 (L 2 )(H 2 O)] n (2) — Yield 71% (0.279 g, based on vanadium).Anal. Calcd for C 14 H 12 KN 2 O 6 V: C, 42.65; H, 3.07; N, 7.10. Found: C, 42.68; H, 2.86; N, 7.09. IR (KBr; cm − 1 ): 3210 ν(OH), 1602 ν(C_N), 1258 ν(C–O)enolic, 1074 ν(N–N), 960, 918 ν(V_O). ESI-MS(−): m/z 337 [VO 2 (L 2 )] − (100%).1 H NMR (DMSO-d 6 , δ): 11.16 (s, 1H,OH), 8.57 (s, 1H, − CH_N), 7.97–6.87 (m, 8H, C 6 H 4 ).51 VNMR(DMSO-d 6 , δ) — 532. | [] | [] | ["[KVO 2 (L 2 )(H 2 O)] n", "C 14 H 12 KN 2 O 6 V"] | ["NaN--NaN"] | [] | ["L 2--NaN"] | [] | [] | ["NaN--NaN"]
anie.201707290 | The material was synthesized by self-assembly of H 2 BpybcCl 2 and Co(II) ion in aqueous solution, followed by evaporating such solution affording red block crystals (length: 0.2 ~ 0.8 mm) in a good yield (> 70%) (Figure S1). Single crystal structural analysis reveals that blm-Co crystallizes in a trigonal space group R-3. The 10.1002/anie.201707290 Angewandte Chemie International Edition This article is protected by copyright. All rights reserved. | [] | [] | [] | ["Co(II) ion--NaN"] | [] | ["H 2 BpybcCl 2--NaN"] | [] | [] | ["aqueous solution--NaN"]
c2ce25343g | Syntheses of 4–7 according to method II Zn(BTC)?DMA?C 2 H 8 N (4). H 3 BTC 0.021 g (0.1 mmol) is added to the solution of Zn(NO 3 ) 2 ?6H 2 O 0.029 g (0.1 mmol) in DMA (4 mL). Then the resulting colorless solution is produced according to method II. Block-shaped colourless single crystals for X-ray crystallography are obtained in 45% yield (based on Zn(NO 3 ) 2 ?6H 2 O). Elemental analysis: Anal. Calc.: C, 44.40; H, 4.97; N, 6.90; Found: C, 44.50; H, 4.94; N, 6.95. | [] | [] | ["Zn(BTC)?DMA?C 2 H 8 N", "H 3 BTC"] | ["Zn(NO 3 ) 2 ?6H 2 O--0.029 g, 0.1 mmol"] | [] | ["H 3 BTC--0.021 g, 0.1 mmol"] | [] | [] | ["DMA--4 mL"]
c8ce00598b | 21 days, light-yellow strip-shaped, light-yellow block-shaped, and yellow block-shaped single crystals suitable for X-ray analysis for 1–3 (For 1: yield: 3.5 mg, 5% based on H 2 L; For 2: yield: 50 mg, 60% based on H 2 L; For 3: yield: 16 mg, 20% based on H 2 L) were generated together and separated manually after cooling to room temperature. Anal.Calcd for C 72 H 48 N 14 O 34 Zn 5 (1): C, 43.82;H, 2.45; N, 9.94%. Found: C, 43.96; H, 2.39; N, 9.77%. IR (KBr pellet, cm -1 ): 3065s(br), 2862m, 2496w, 2389m, 1684m, 1591s, 1522m, 1473m, 1443s, 1350s, 1088w, 1027m, 897w, 802s, 732w, 668m, 659w, 517w, 473w, 457w, 419m. Anal. Calcd for C 26 H 16 N 6 O 6 Zn (2): C, 54.54; H, 2.82; N, 14.69%. Found: C, 54.33; H, 2.99; N, 14.51%. IR (KBr pellet, cm -1 ): 3106s(br), 2363w, 1869w, 1717m, 1617s, 1536s, 1436s, 1347s, 1219m, 1131w, 1066m, 1028m, 967m, 934m, 846s, 783m, 741s, 532m, 501m, 473w, 444w, 419m. Anal. Calcd for C 26 H 16 N 6 O 6 Zn (3): C, 54.54; H, 2.82; N, 14.69%. Found: C, 54.71; H, 2.55; N, 14.78%. IR (KBr pellet, cm -1 ): 3080s(br), 2360w, 1844w, 1680m, 1610s, 1560s, 1430s, 1340s, 1220m, 1110w, 1070w, 1017w, 965m, 922w, 846m, 792m, 730s, 615m, 563w, 506m, 412m. X-ray data collection and structure determinations. Single-crystal X-ray studies on compounds 1–3 were performed on a Bruker APEX II CCD diffractometer at 293(2) K. Determination of unit cell parameters and data collection were performed with Mo-Kα radiation at a wavelength of 0.71073 Å using the ω-scan technique. The structures were solved by direct methods and refined by full matrix least-squares on F 2 using SHELXS-97 and SHELXL-97 programmes. | [] | [] | ["C 72 H 48 N 14 O 34 Zn 5", "C 26 H 16 N 6 O 6 Zn"] | ["Zn--NaN"] | [] | ["H 2 L--NaN"] | ["room temperature"] | ["21 days"] | []
ncrs.2012.0168 | Source of material Amixture of 3-(4-carboxyphenyl)propionic acid (0.1 mmol, 19.4 mg), 2,4,6-tri-(2-pyridyl)-1,3,5-triazine (0.1 mmol, 31.2 mg), Zn(OAc) 2 ·2H 2 O(0.1 mmol, 22.0 mg), NaOH (0.1 mmol), and H 2 O(6.0ml) were placed in a23ml Teflon lined stainless steel reactor. Thevesselwas heated to 393K for 4days, and then slowly cooled to room temperature. Colourless crystals were obtained and further crystals were filtered off, washed with the mother liquid, and dried un der ambient conditions. Yield 56 %. | [] | [] | [] | ["Zn(OAc) 2 \b2H 2 O--0.1 mmol, 22.0 mg"] | ["NaOH--0.1 mmol"] | ["3-(4-carboxyphenyl)propionic acid--0.1 mmol, 19.4 mg", "2,4,6-tri-(2-pyridyl)-1,3,5-triazine--0.1 mmol, 31.2 mg"] | ["393K"] | ["4days"] | ["H 2 O--6.0ml"]
00958970701609055 | 2.2. Synthesis of [Cd(l 3 -Hpdh)(l 2 -Cl)] n (1) A mixture of CdCl 2  2.5H 2 O (0.232 g, 1.02 mmol), H 2 pda (0.176 g, 1.05 mmol), hydrazine hydrate (0.381 g, 7.61 mmol) and H 2 O (5 mL, 277 mmol) was stirred at room temperature for 10 min and the pH was adjusted with dilute aqueous hydrochloric acid to 4  6. Then the mixture was sealed in a 30 mL Teflon-lined stainless steel autoclave (25 mL, capacity) under autogenous pressure, heated to 170  C for 3 days and cooled to room temperature. The crystalline product was filtered. Yellow single crystals suitable for X-ray analysis were obtained. Yield: 27%. Anal. Calcd for C 7 H 4 CdClN 3 O 2 : C 27.21, H 0.98, N 13.60%. Found: C 27.36, H 1.02, N 13.53%. IR (KBr cm 1 ): 3191(m), 1636(s), 1572(s), 1531(s), 1369(m), 1250(m), 1221(m), 1115(m), 841(w), 793(m), 751(m), 666(w), 488(w). | [] | [] | ["[Cd(l 3 -Hpdh)(l 2 -Cl)] n", "C 7 H 4 CdClN 3 O 2"] | ["CdCl 2 ? 2.5H 2 O--0.232 g, 1.02 mmol"] | [] | ["H 2 pda--0.176 g, 1.05 mmol", "hydrazine hydrate--0.381 g, 7.61 mmol"] | ["170 \nC"] | ["3 days"] | ["H 2 O--5 mL, 277 mmol"]
cg100032n | Synthesis of [Zn 2 (L)(L 1 ) 2 ] 3 3.5H 2 O (3). A mixture of ZnCO 3 (12.5 mg, 0.10 mmol), H 2 L 1 (16.6 mg, 0.10 mmol), L (16.8 mg, 0.05 mmol), and water (10 mL) was placed in a Teflon reactor (15 mL) and heated at 170 °C for 3 days. After the mixture had been cooled to room temperature at a rate of 10 °C 3 h -1 , colorless crystals of 3 were obtained (58% yield based on ZnCO 3 ) and the final pH value was 6.1. Anal. Calcd for C 33 H 35 N 8 O 11.50 Zn 2 (M r = 858.43): C, 46.17; H, 4.11; N, 13.05. Found: C, 46.28; H, 4.25; N, 13.14. IR (cm -1 ): 3424(s), 3120(w), 1615(s), 1590(w), 1559(w), 1523(s), 1454(w), 1373(s), 1290(w), 1244(m), 1119(m), 1092(m), 1021(w), 948(m), 837(m), 760(m), 707(m), 654(m), 626(w). | [] | [] | ["[Zn 2 (L)(L 1 ) 2 ] 3 3.5H 2 O", "C 33 H 35 N 8 O 11.50 Zn 2"] | ["ZnCO 3--12.5 mg, 0.10 mmol"] | [] | ["H 2 L 1--16.6 mg, 0.10 mmol", "L--16.8 mg, 0.05 mmol"] | ["170 °C"] | ["3 days"] | ["water--10 mL"]
b700533d | The mixture was reﬂuxed for 6 h continuously. After the mixture had cooled, hexane was added to wash out naphthalene. The solid powder was extracted with CH 2 Cl 2 and recrystallized from CHCl 3 –ethyl ether solution, and deep blue–purple crystals were obtained (0.27 g, 20% yield). IR (KBr) m/cm −1 = 3442 m, br, 3085 w, 3048 w, 3010 w, 1512 w, 1494 m, 1474 s, 1462 s, 1410 s, 1354 m, 1324 w, 1289 w, 1194 w, 1144 s, 1064 w, 1026 m, 832 w, 447 m; UV/Vis (CH 3 OH) k max /nm (e/dm 3 mol −1 cm −1 ) = 251 (4.40 × 10 4 ), 297 (4.57 × 10 4 ), 362 (4.49 × 10 4 ), 534 (3.43 × 10 3 ); MS (FAB): m/z (%) 926 (12) [M] + , 891 (25) [M–Cl] + ;EA(%) [Ni 3 (dpza) 4 Cl 2 ]·H 2 O: calcd. C 40.3, H 2.8, N 29.4; found: C 40.7, H 2.6, N 28.9. | [] | [] | [] | [] | [] | [] | [] | ["6 h"] | []
s0261-3069(01)00025-5 | [( )( )]() 3.4. Synthesis of Ni NCS pic 3 24 Ž.Ž.Ni powder, 0.59 g 10.1 mmol , 1.52 g 20.0 mmol of thiourea and 25 ml of 4-methylpyridine were added to a round-bottomed ﬂask. As the ﬂask was heated and approached reﬂux temperature, the solution turned green. The solution was reﬂuxed for 2 days, during which the solution turned brown, and all of the metal was consumed; small crystals formed at the bottom of the condenser. Upon cooling to room temperature, many large, dark green crystals were formed. | [] | [] | ["Ni NCS pic 3 24"] | ["Ni powder--0.59 g, 10.1 mmol"] | [] | ["thiourea--1.52 g, 20.0 mmol"] | ["reflux temperature"] | ["2 days"] | ["4-methylpyridine--25 ml"]
ejic.200500808 | Synthesis of Polymer {[Cu(fcz) 2 (H 2 O)]·SO 4 ·DMF·2CH 3 OH· 2H 2 O} n (2): A mixture of methanol and DMF solution of fcz (0.2 mmol, 6 mL) was slowly added into an aqueous solution of CuSO 4 ·5H 2 O (0.1 mmol, 1 mL) to give a clear solution. The resulting solution was allowed to stand at room temperature for two weeks. Blue crystals formed; yield 30 mg (ca. 60%). The crystals are insoluble in water and most organic solvents. C 31 H 45 CuF 4 N 13 O 12 S (963.40): calcd. C 38.61, H 4.67, N 18.89; found C 38.52, H 4.67, N 18.76. IR (KBr): ν ˜ = 3445 (s), 3131 (s), 1620 (s), 1500 (m), 1279 (m), 1130 (s), 675 (m) cm –1 . | [] | [] | ["{[Cu(fcz) 2 (H 2 O)]·SO 4 ·DMF·2CH 3 OH· 2H 2 O} n", "C 31 H 45 CuF 4 N 13 O 12 S"] | ["CuSO 4 ·5H 2 O--0.1 mmol, 1 mL"] | [] | ["fcz--0.2 mmol, 6 mL"] | ["room temperature"] | ["two weeks"] | ["methanol--6 mL", "DMF--6 mL", "aqueous solution--1 mL"]
j.poly.2013.11.010 | 2.4. Preparation of [bib Me H](PF 6 )(3) This compound was an unexpected product of the reaction of (NH 4 ) 2 SO 4 FeSO 4 6H 2 O (0.392 g, 0.10 mmol) and NH 4 PF 6 (0.326 g, 0.20 mmol) with the bib Me (0.109 g, 0.3 mmol) ligand, using a method similar to that of 2. Colorless crystals suitable for X-ray crystallography were obtained after a few days. They were collected and washed with small amounts of water and dried in air.X-ray analysis revealed that colorless crystals with the molecular formula C 12 H 19 F 6 N 4 P were the product of this reaction. Selected IR (KBr, cm 1 ): 3137 (m), 2953 (m), 1520 (s), 1450 (w), 1280 (s), 1210 (s), 1140 (s), 1104 (w), 1041 (w), 986 (s), 834 (s), 752 (s), 663 (s), 557 (s). | [] | ["a few days"] | ["[bib Me H](PF 6 )", "C 12 H 19 F 6 N 4 P"] | ["(NH 4 ) 2 SO 4 FeSO 4 6H 2 O--0.392 g, 0.10 mmol", "NH 4 PF 6--0.326 g, 0.20 mmol"] | [] | ["bib Me--0.109 g, 0.3 mmol"] | [] | [] | []
j.poly.2014.07.022 | 2.3.3. Preparation of the complex {[Cu 2 L 1 (C 8 H 4 O 4 )](H 2 O) 3 }(3) Complex 3 was obtained in a manner similar to that used for complex 1, except that terephthalic acid was used instead of 4,4 0 -bipy. Yield: 0.087 g, 19%. Anal. Calc. for C 30 H 30 Cu 2 F 2 N 4 O 9 :C, 47.68; H, 4.00; N, 7.41. Found: C, 47.31; H, 3.86; N, 7.69%. IR (KBr, cm 1 ): 1639( m C@N ), 1100( m ClO4  ), 647 (d ClO4  ). | [] | [] | ["{[Cu 2 L 1 (C 8 H 4 O 4 )]?(H 2 O) 3}", "C 30 H 30 Cu 2 F 2 N 4 O 9"] | [] | [] | [] | [] | [] | []
ic201924q | Synthesis of CuCl 2 (pyzO)(H 2 O) 2 (1) and CuBr 2 (pyzO)(H 2 O) 2 (2). PyzO (2 mmol, 0.2242 g, Alfa) was dissolved in hot distilled water (10 mL). An aqueous solution (5 mL) of CuCl 2 ·2.5H 2 O (1 mmol, 0.1795 g, Aldrich) was then added dropwise to pyzO solution. Green, needle-like single crystals of 1 were obtained by slow evaporation of water at room temperature over a period of 1 week. Anal. Calcd for C 4 H 8 Cl 2 CuN 2 O 4 : C, 17.00; H, 2.85; Cl, 25.09; N, 9.91. Found: C, 16.95; H, 2.77; Cl, 25.30; N, 9.83. IR (cm −1 ): 3121 w, 3055 m, 3021 m, 2988 w, 1481 m, 1461 s, 1227 s, 1059 m, 869 m, 799 s. To obtain 2, the above procedure was applied, substituting CuCl 2 with CuBr 2 (1 mmol, 0.2224 g). L arge green needles were recovered upon evaporation of water at room temper ature. Anal. Calcd for C 4 H 8 Br 2 CuN 2 O 4 : C, 12.93; H, 2.17; Br, 43.02; N, 7.54. Found: C, 13.25; H, 2.15; Br, 42.95; N, 7.52. IR (cm −1 ): 3121 w, 3055 w, 3025 m, 2986 w, 1479 m, 1456 s, 1226 s, 1060 m, 860 m, 799 s. | [] | [] | ["CuCl 2 (pyzO)(H 2 O) 2", "CuBr 2 (pyzO)(H 2 O) 2"] | ["CuCl 2 ·2.5H 2 O--1 mmol, 0.1795 g", "CuBr 2--1 mmol, 0.2224 g"] | [] | ["PyzO--2 mmol, 0.2242 g"] | ["room temperature"] | ["1 week"] | ["distilled water--10 mL", "aqueous solution--5 mL"]
c4dt00228h | An aqueous solution of (10 mL) Na 2 tdc of (0.1 mmol, 21.6 mg) was mixed with methanol solution (10 mL) of bpe (0.1 mmol, 18.4 mg) and the resulting solution was stirred for 1h to mix well. Cu(NO 3 ) 2 ·2.5H 2 O (0.1 mmol, 24.1 mg) was dissolved in 10 mL of water in a separate beaker. 2 mL of the above mixed ligand solution was slowly and carefully layered above 2 mL of metal solution in a narrow glass tube using 2 mL of buffer (1:1 H 2 O and MeOH) solution. Dark blue colored, block shaped single crystals (compound 1 ) were obtained from the junction of the layer after 5 days. The crystals were separated and washed with MeOH and air-dried (Yield 70%). The bulk amount of the compound 1 was prepared by the direct mixing of the reagents in methanol/water mixed solution with stirring for 24h. Elemental analysis : Anal. Calcd.(%). C, 46.99; N, 5.76; S, 6.60; H, 4.56; Found (%): C, 46.15; N, 5.12; S, 6.5; H, 4.01; FT-IR(KBr pellet, cm -1 ) 3441 (b), 1623 (s), 1566 (s), 1393 (s), 1221 (s), 1071 (b), 839 (w), 783 (w). Activation of compound 1. As synthesized compound 1 (by using the above mentioned method) was washed several times with H 2 O and the resulting powder were evacuated for 24h at 383 K under 10 -2 KPa continuous vacuum using BelPrepvac II and purged with N 2 on cooling. | ["383 K"] | ["24h"] | ["compound 1"] | ["Cu(NO 3 ) 2 ·2.5H 2 O--0.1 mmol, 24.1 mg"] | [] | ["Na 2 tdc--0.1 mmol, 21.6 mg", "bpe--0.1 mmol, 18.4 mg"] | [] | ["5 days", "24h"] | ["water--10 mL", "methanol--10 mL"]
cg049949d | Synthesis of {[Zn(bpp)(OH-BDC)](H 2 O)} n 3. The procedure is similar to the synthesis of 1 except that bpp was used instead of bpe. Yellow needle crystals of 3 were obtained.Yield: 67%. Elemental analysis (%): calcd. for C 21 H 20 ZnN 2 O 6 : C 54.62, H 4.36, N 6.07; found: C 54.60, H 4.32, N 6.10. IR (KBr, cm -1 ): 3197 (s), 3076 (m), 1567 (s), 1380 (vs), 1358 (m), 1296 (s), 1068 (m), 1032 (s), 974 (m), 779 (s), 731 (s), 488 (s), 426 (w). | [] | [] | ["{[Zn(bpp)(OH-BDC)](H 2 O)} n", "C 21 H 20 ZnN 2 O 6"] | [] | [] | [] | [] | [] | []
c2ce25225b | [Ag(bptz)(NO 3 )] (5). AgNO 3 (34.0 mg, 0.2 mmol) was dissolved in 1 mL MeCN and pipetted into one side of a H-shaped tube. Bptz (47.5 mg, 0.2 mmol) was dissolved in 2 mL of MeCN and pipetted into the other side. The H-shaped tube was then carefully ﬁlled with MeCN. The solutions were allowed to slowly diffuse into each other at 4  C, and the red plate X-ray quality single crystals of 5 were obtained after two days. Yield: 34.2 mg, 72% based on bptz. Anal. found (calcd) for C 12 H 8 AgN 7 O 3 :C, 35.48 (35.50); H, 1.87 (1.99); N, 24.10 (24.14). ATR-FTIR (n max /cm 1 ): 623m, 644w, 703m, 726w, 733w, 912w, 944w, 1189w, 1352w, 1501m, 1589s, 1677w, 1965w, 1991w, 2104m, 2335w, 2584w, 3231w. | [] | [] | ["Ag(bptz)(NO 3) (5)", "C 12 H 8 AgN 7 O 3"] | ["AgNO 3--34.0 mg, 0.2 mmol"] | [] | ["bptz--47.5 mg, 0.2 mmol"] | ["4 \nC"] | ["two days"] | ["MeCN--1 mL"]
zaac.200900082 | Anal. C 26 H 48 Ag 2 N 4 O 8 : C 41.07, H 6.36, N 7.37 %; Found: C 39.99, H 6.49, N 7.36 %.[Ag 2 (μ 2 -2-ap)(2-ap)(bnb)] · 0.34H 2 O (3) Similar procedure to 1, using 3,5-binitrobenzoic acid (Hbnb) (1 mmol, 212 mg) and 2-aminopyrimidine (1 mmol, 95 mg).Orange crystals of 3 were collected, washed three times with water.Then dried in a vacuum desiccator with anhydrous CaCl 2 (yield 31 %). Anal. C 26 H 21.68 Ag 2 N 13 O 12.34 : C 33.60, H 2.35, N 19.59 %; Found: C 33.41, H 2.75, N 19.53 %. | [] | [] | ["[Ag 2 (μ 2 -2-ap)(2-ap)(bnb)] · 0.34H 2 O", "C 26 H 48 Ag 2 N 4 O 8", "C 26 H 21.68 Ag 2 N 13 O 12.34"] | [] | [] | ["3,5-binitrobenzoic acid (Hbnb)--1 mmol, 212 mg", "2-aminopyrimidine--1 mmol, 95 mg"] | [] | [] | []
b315320g | {[AgL 2 ](ClO 4 )} ∞ (2). The solution of AgClO 4 ⴢH 2 O (23 mg, 0.1 mmol) in MeOH was carefully layered on top of a solution of L 2 (28 mg, 0.1 mmol) in toluene in a test-tube. After three days at room temperature, colorless block single crystals suitable for X-ray investigation appeared at the boundary between MeOH and toluene with a yield of 29%. IR (KBr pellet, cm ⫺1 ): 2926w, 1579s, 1557m, 1454s, 1414s, 1123vs, 1090vs, 765s, 725m, 625s. Anal. Found: C, 35.03; H, 3.12; N, 6.07. Calcd for C 14 H 16 AgClN 2 O 4 S 2 : C, 34.86; H, 3.35; N, 5.81%. | [] | [] | ["[AgL 2 ](ClO 4 ) ∞", "C 14 H 16 AgClN 2 O 4 S 2"] | ["AgClO 4 ⴢH 2 O--23 mg, 0.1 mmol"] | [] | ["L 2--28 mg, 0.1 mmol"] | [] | ["three days"] | ["MeOH--NA", "toluene--NA"]
j.poly.2014.06.011 | 4.2. Preparation of complexes 1 and 2 Synthesis of [Cu 2 ( l 3 -I) 2 ( l -bbd)] n (1). Solid CuI (0.05 g, 0.26 mmol) was added to a solution of bbd (0.06 g, 0.26 mmol) in DMF (15 mL) and the reaction mixture was stirred for 2 h at room temperature, and then the resulting pale yellow solution was ﬁltered. Colourless needle-shaped single crystals of 1 suitable for X-ray crystallography were obtained at room temperature by slow evaporation of the solvent after a week. They were washed with DMF, EtOH, and Et 2 O, and dried in air. (0.04 g, 45% yield based on Cu). Anal. Calc. for C 14 H 22 Cu 2 I 2 N 4 : C 26.8, H 3.5, N 8.9; Found: C 27.0, H 3.1, N 9.5%. | [] | ["a week"] | ["[Cu 2 ( l 3 -I) 2 ( l -bbd)] n"] | ["CuI--0.05 g, 0.26 mmol"] | [] | ["bbd--0.06 g, 0.26 mmol"] | ["room temperature"] | ["2 h"] | ["DMF--15 mL"]
j.ica.2020.119937 | 2.2.2 Synthesis of [Cu 3 (L) 0.5 (TeMo 6 O 24 )(H 2 O) 9 ] (2) Complex 2 was arranged in a similar approach as 1 except that (NH 4 ) 6 [TeMo 6 O 24 ]·7H 2 O was used rather than Na 3 [CrMo 6 (OH) 6 O 18 ]·8H 2 O. The pH value was then regulated to 2.38 by adding 1.0 M HNO 3 . Green block crystals of 2 were harvested and washed off the light green precipitate with deionized water to give a yield of 44% based on Mo. Anal. calcd (found%): C, 4.49 (4.57); H, 1.25 (1.39); N, 2.62 (2.76). IR (KBr, cm −1 ): 3140(s), 2349(m), 1645(m), 1587(m), 1563(m), 1405 (m), 1372(m), 1195(m), 1156(m), 1075(m), 931(s), 662(m), 614(w). | [] | [] | ["[Cu 3 (L) 0.5 (TeMo 6 O 24 )(H 2 O) 9 ]"] | [] | [] | [] | [] | [] | []
c1ce05380a | Block shaped purple crystals of 2 were obtained in 50% yield (0.0258 g, based on H 2 MDP).IR(400–4000 cm 1 ): 3447 vw, 3367 vw, 2920 w, 1649 w, 1602 s (sh), 1558 s, 1504 m, 1417 w, 1382 vs(sh), 1301 w, 1236 s(sh), 1211 w, 1155 w, 1097 w, 1012 m, 875 m, 815 m, 761 m, 642 m, 570 w, 518 w, 489 w, 418 m.Synthesis of {[Ni(OBA)(H 2 MDP)(H 2 O)]$(DMF) 1.625 } n (3) Compound 3 was synthesized analogously to compound 1. Only Ni(NO 3 ) 2 $6H 2 O (0.1 mmol, 0.0290 g) was used instead of Zn (NO 3 ) 2 $6H 2 O.Plate shaped dark green coloured crystals of 3 were obtained in 60% yield (0.0872 g, based on H 2 MDP).IR(400–4000 cm 1 ): 3375 vw(br), 3280 vw(br), 2925 w, 1660 s, 1596 vs(sh), 1546 vw, 1533 vw, 1504 vw, 1423 w, 1394 s, 1298 m, 1238 vs(sh), 1163 s(sh), 1097 m, 1012 m, 879 s(sh), 783 w, 661 m, 536 w.Synthesis of {[Cu 2 (OBA) 2 (H 2 MDP)]$(DMF) 5 } n (4) The procedure was similar to 1 except that Zn(NO 3 ) 2 $6H 2 O was replaced by Cu(NO 3 ) 2 $3H 2 O (0.1 mmol, 0.0241 g). | [] | [] | ["[Ni(OBA)(H 2 MDP)(H 2 O)]$(DMF) 1.625 } n", "[Cu 2 (OBA) 2 (H 2 MDP)]$(DMF) 5 } n"] | ["Ni(NO 3 ) 2 $6H 2 O--0.1 mmol, 0.0290 g", "Cu(NO 3 ) 2 $3H 2 O--0.1 mmol, 0.0241 g"] | [] | ["H 2 MDP--NaN", "OBA--NaN"] | [] | [] | ["DMF--NaN"]
c5ra05564d | Methyl 4-chloro-2-pyridinecarboxylate (0.86 g, 5.0 mmol), 4-(methoxycarbonyl)phenylboronic acid (1.30 g, 7.2 mmol) and K 3 PO 4 (10.6 g, 50 mmol) were mixed in toluene (80 mL), and de-aerated using N 2 . PdCl 2 (dppf) (0.29 g, 0.36 mmol) was added, and the mixture stirred at 110 °C for 48h under N 2 atmosphere. The solution was evaporated to dryness under vacuum, extracted with CHCl 3 and then dried over MgSO 4 . Subsequent column purification with EA/hexane (1:1, v : v ) gave a white solid of methyl 4-(2-(methoxycarbonyl)pyridin-4yl)benzoate. Yield: 1.20 g, 88% based on methyl 4-chloro-2Page 6 of 15RSC Advances RSC Advances Accepted Manuscript Published on 07 May 2015. Downloaded by Carleton University on 12/05/2015 08:30:38. View Article Online DOI: 10.1039/C5RA05564D | [] | [] | [] | [] | ["PdCl2 (dppf)--0.29 g, 0.36 mmol"] | ["Methyl 4-chloro-2-pyridinecarboxylate--0.86 g, 5.0 mmol", "4-(methoxycarbonyl)phenylboronic acid--1.30 g, 7.2 mmol"] | ["110 °C"] | ["48h"] | ["toluene--80 mL"]
j.ica.2011.06.054 | for C 26 H 22 Br 2 ZnN 2 O 4 : C, 47.92; H, 3.40; N, 4.30. Found: C, 47.45; H, 3.37; N, 4.45%. IR (KBr disc, cm 1 ) m 1632 (w), 1594 (m), 1548 (w), 1507 (w), 1488 (w), 1416 (w), 1390 (w), 1374 (m), 1178 (w), 770 (m). | [] | [] | ["C 26 H 22 Br 2 ZnN 2 O 4"] | [] | [] | [] | [] | [] | []
c2dt32390g | Syntheses {[Pr 2 (ispc) 3 (H 2 O) 3 ]·5H 2 O} n (1). A mixture of H 2 ispc (0.05 mmol, 0.0176 g), Pr(NO 3 ) 3 ·6H 2 O (0.1 mmol, 0.0435 g), NH 4 SCN (1.0 mmol, 0.0761 g) and 10 mL H 2 O was sealed in a 25 mL Teflon-lined stainless steel container and heated to 130 °C with increasing rate of 0.5 °C min −1 , and maintained for 3 days under autogenous pressure, then cooled to room temperature with decreasing rate of 0.02 °C min −1 . The light green needle crystals were obtained in ca. 55% yield based on H 2 ispc. Elemental analysis C 45 H 46 O 32 S 3 Pr 2 : calcd: C 36.60, H 3.14; found: C 36.49, H 3.35%. IR spectra of compound 1 (KBr, cm −1 ): 3429 (br), 1615 (m), 1543 (vs), 1396 (vs), 1281 (s), 1201 (s), 1169 (s), 1083 (s), 1020 (w), 949 (s), 824 (s), 781 (s), 740 (w), 632 (w), 559 (w). | [] | [] | ["{[Pr 2 (ispc) 3 (H 2 O) 3 ]·5H 2 O} n", "C 45 H 46 O 32 S 3 Pr 2"] | ["Pr(NO 3 ) 3 \n6H 2 O--0.1 mmol, 0.0435 g"] | ["NH 4 SCN--1.0 mmol, 0.0761 g"] | ["H 2 ispc--0.05 mmol, 0.0176 g"] | ["130 \n°C"] | ["3 days"] | ["H 2 O--10 mL"]
j.ica.2012.01.053 | Found: C, 29.63; H, 2.80; N, 3.24%. IR ( m max /cm 1 ): 1628 (m), 1576 (vs), 1538 (s), 1362 (vs), 1226 (w), 1104 (w), 1016 (w), 780 (vs), 678 (m), 618 (m), 496 (s), 378 (m). | [] | [] | [] | [] | [] | [] | [] | [] | []
ejic.200900585 | Synthesis of Potassium Melonate from a Cyanate Melt: Melon (500 mg, 2.47 mmol) and (1000 mg, 12.3 mmol) potassium cyanate were ground together and heated at 400 °C for about 30 min. The reaction mixture was cooled to room temperature and dissolved in water (50 mL). After boiling with a small amount of active carbon, insoluble components were removed by filtration. After cooling to room temperature, the product was precipitated by addition of at least three volume equivalents of ethanol. The precipitate was collected by filtration, washed with acetone, and dried under steaming air. The product was yielded as a white solid (515 mg, 1.04 mmol, 53%). | [] | [] | ["Potassium Melonate"] | [] | [] | ["Melon--500 mg, 2.47 mmol"] | ["400 \nC"] | ["30 min"] | ["water--50 mL", "ethanol--at least three volume equivalents", "acetone--N/A"]
b406741j | Preparation of [Na{N(Py)(Ph)}(18C6)] (3) A 100 mL Schlenk flask was charged with 2-phenylaminopyridine (0.34 g, 2.00 mmol), 18-crown-6 (0.53 g, 2.00 mmol) and toluene (40 mL). Dropwise addition of Bu n Li (0.80 mL, 2.00 mmol) afforded a yellow solution. Addition of this solution to Bu t ONa (0.19 g, 2.00 mmol) and brief heating gave a deep orange solution. Removal of volatiles in vacuo yielded an orange oil. Recrystallisation from toluene at −30 °C over four weeks gave crystals of 3 suitable for Xray crystallography (0.46 g, 50.4%). Microanalysis for 3: C, 57.97; H, 7.19; N, 5.52. C 23 H 33 N 2 O 6 Na requires C, 60.51; H, 7.29; N, 6.14. Spectroscopic data for 3:  H ([ 2 H] 8 THF) 3.59 (24 H, s, 18C6), 5.81 (1 H, t, -H–Py), 6.36 (1 H, t, -H–Py), 6.63 (1 H, d, ′-H–Py), 6.84 (2 H, t, meta-H–Ph), 6.98 (1 H, t, para-H–Ph), 7.06 (2 H, d, orthoH–Ph) and 7.82 (1 H, d, -H–Py).  C ([ 2 H] 8 THF) 72.45 (18C6), 106.11 (-C–Py), 110.63 (-C–Py), 116.23 (′-C–Py), 123.40 (meta-C–Ph), 130.39 (para-C–Ph), 136.54 (ipso-C–Ph), 151.06 (ortho-C–Ph), 159.12 (-C–Py) and 168.43 (′-C–Py). | [] | [] | ["[Na{N(Py)(Ph)}(18C6)]", "C 23 H 33 N 2 O 6 Na"] | ["Bu t ONa--0.19 g, 2.00 mmol"] | [] | ["2-phenylaminopyridine--0.34 g, 2.00 mmol", "18-crown-6--0.53 g, 2.00 mmol", "Bu n Li--0.80 mL, 2.00 mmol"] | ["-30 °C"] | ["four weeks"] | ["toluene--40 mL"]
s0022-4596(02)00053-1 | Synthesis of [Ni(ip)(4,4 0 -bipy)] (1). An aqueous mixture (8 cm 3 ) containing H 2 ip (0.083 g, 0.5 mmol), NaOH (0.040 g, 1.0 mmol), Ni(NO 3 ) 2  H 2 O (0.145 g, 0.5 mmol) and 4,4 0 -bipy (0.078 g, 0.5 mmol) was placed in a Parr Teﬂon-lined stainless-steel vessel (23 cm 3 ), and the vessel was sealed and heated to 1801C for 7 d and then cooled at 51 C/h to 1001C and held for 10 h, followed by slow cooling to room temperature. Green plate-like crystals of 1 were mechanically separated, washed with water and dried in air (yield: 0.047 g, ca. | ["1001C"] | ["10 h"] | ["[Ni(ip)(4,4 0 -bipy)]", "NaN"] | ["Ni(NO 3 ) 2 ? H 2 O--0.145 g, 0.5 mmol"] | [] | ["H 2 ip--0.083 g, 0.5 mmol", "4,4 0 -bipy--0.078 g, 0.5 mmol"] | ["1801C"] | ["7 d"] | ["H 2 O--8 cm 3"]
ejic.201000766 | IR: ν ˜ = 3439 (m), 3123 (m), 3054 (w), 2939 (w), 1636 (w), 1531 (m), 1460 (w), 1353 (s), 1246 (m), 11099 (s), 1026 (w), 954 (m), 847 (w), 829 (w), 756 (m), 655 (s), 627 (m), 555 (w), 508 (w) cm –1 .Synthesis of [Zn 2 (L) 0.5 (HPO 3 ) 2 ]·H 2 O (2): A mixture of ZnCO 3 (12.5 mg, 0.10 mmol), H 3 PO 3 (82.0 mg, 0.10 mmol), L (16.8 mg, 0.05 mmol), and water (10 mL) was placed in a Teflon ® reactor (15 mL) and heated at 150 °C for 3 d. After the mixture had been cooled to room temperature at a rate of 10 °C h –1 , colorless crystals | [] | [] | ["[Zn 2 (L) 0.5 (HPO 3 ) 2 ]\b·H 2 O", "ZnCO 3 (12.5 mg, 0.10 mmol), H 3 PO 3 (82.0 mg, 0.10 mmol), L (16.8 mg, 0.05 mmol)"] | ["ZnCO 3--12.5 mg, 0.10 mmol"] | [] | ["H 3 PO 3--82.0 mg, 0.10 mmol", "L--16.8 mg, 0.05 mmol"] | ["150 \bC"] | ["3 d"] | ["water--10 mL"]
b924143d | {[Fe 6 Na 3 O(OH) 4 (Me-sao) 6 (OMe) 3 (H 2 O) 3 (MeOH) 6 ]·MeOH} n (8·MeOH) Method 1. Fe(ClO 4 ) 2 ·6H 2 O (182.5 mg, 0.5 mmol), Me-saoH 2 (151 mg, 1.0 mmol) and NaO 2 CHCl 3 (185 mg, 1.0 mmol) were dissolved in MeOH (25 ml) in the presence of NEt 3 (1.0 ml, 8 mmol). After 180 mins stirring the solution was ﬁltered and then left to evaporate slowly, producing X-ray quality crystals in 4 days. The crystals were collected by ﬁltration and dried in vacuo.The yield was approximately 65%. The dried sample analysed as 8. Found (calc.%): C 57 H 84 Fe 6 Na 3 N 6 O 29 ; C 39.43 (39.77), H 4.54 (4.92), N 5.18 (4.88). IR data (KBr pellet; cm -1 ): 1630 m, 1593 m, 1568 m, 1531 m, 1473 m, 1435 s, 1306 s, 1250 m, 1130 m, 1024 s, 962 m, 856 m, 752 s, 665 s, 611 m, 449 m, 415 m. | [] | ["4 days"] | ["{[Fe 6 Na 3 O(OH) 4 (Me-sao) 6 (OMe) 3 (H 2 O) 3 (MeOH) 6 ]·MeOH} n", "C 57 H 84 Fe 6 Na 3 N 6 O 29"] | ["Fe(ClO 4 ) 2 ·6H 2 O--182.5 mg, 0.5 mmol"] | ["NaO 2 CHCl 3--185 mg, 1.0 mmol", "NEt 3--1.0 ml, 8 mmol"] | ["Me-saoH 2--151 mg, 1.0 mmol"] | [] | ["180 mins"] | ["MeOH--25 ml"]
jp0654462 | Partially deuterated Cs[Ln(HFA) 4 ] samples were prepared by dissolving Cs[Ln(HFA) 4 ] (0.03 mmol) in 0.3 mL of a CH 3 OH/ CH 3 OD mixture of the desired composition and adding H-HFA (0.02 mmol). The solutions were kept at room temperature for 24 h, then rotary evaporated. The residues was triturated with Et 2 O, then dried over P 2 O 5 in a vacuum desiccator. The extent of deuteration in each sample was determined by analysis of the MALDI mass spectrometry data (Bruker Daltonics Autoflex). | [] | [] | ["Cs[Ln(HFA) 4 ]"] | [] | [] | ["H-HFA--0.02 mmol"] | [] | ["24 h"] | ["CH 3 OH/ CH 3 OD mixture--0.3 mL"]
cg300261k | Synthesis of [Cu 3 (OH) 2 (H 2 O) 3 (3-pyrtet) 2 (SO 4 )] (2). A mixture of Cu(SO 4 )·5H 2 O (171 mg, 0.684 mmol), 5-(3-pyridyl)tetrazole (50 mg, 0.342 mmol), and H 2 O (10.00 g, 556 mmol) in a mole ratio of 2.00:1.00:1626 was stirred brieﬂy before heating to 135 °C for 48 h (initial and ﬁnal pH values of 2.5 and 2.3, respectively). Dark blue block crystals of 2, suitable for X-ray diﬀraction, were isolated in 80% yield. Anal. calcd for C 12 H 16 Cu 3 N 10 O 9 S: C, 21.6; H, 2.40; N, 21.0. | [] | [] | ["[Cu 3 (OH) 2 (H 2 O) 3 (3-pyrtet) 2 (SO 4 )]", "C 12 H 16 Cu 3 N 10 O 9 S"] | ["Cu(SO 4 )·5H 2 O--171 mg, 0.684 mmol"] | [] | ["5-(3-pyridyl)tetrazole--50 mg, 0.342 mmol"] | ["135 °C"] | ["48 h"] | ["H 2 O--10.00 g, 556 mmol"]
b605340h | Found: C: 38.41; H: 2.33; N: 9.19%. Colourless prism crystals of 8a·CH 2 Cl 2 were grown by slow diffusion of a solution of 6 in CH 2 Cl 2 into a solution of AgO 2 CCF 3 in acetone. | [] | [] | ["8a·CH 2 Cl 2"] | [] | ["AgO 2 CCF 3--not specified"] | [] | [] | [] | ["CH 2 Cl 2--not specified", "acetone--not specified"]
j.jssc.2004.07.038 | Synthesis of the diphosphonic acid: The benzylamino-N,N-bis methylphosphonic acid, of formula (H 2 O 3 PCH 2 )(HO 3 PCH 2 )NHCH 2 C 6 H 5 (hereafter 1) was synthesized according to the Moedritzer–Irani method [18]. After the synthesis, the diphosphonic acid, which was obtained as a white microcrystalline solid was puriﬁed by recrystallization using a water–ethanol mix as a solvent.Synthesis of zirconium diphosphonate: Zirconium salt of 1, of formula ZrF(O 3 PCH 2 ) 2 NHCH 2 C 6 H 5 (hereafter 2) was prepared as follows: a clear solution containing 0.015 mol L 1 of ZrOCl 2  8H 2 O, 0.03 mol L 1 of 1 and 0.3 mol L 1 of hydroﬂuoric acid was prepared using a 1/1 (v/v) water–propanol mix as a solvent. The solution (0.118 L) was maintained in a closed plastic vessel at 80 1C until a white precipitate was formed (5–7 days).The precipitate was separated by centrifugation and washed three times with a 1/1 (v/v) water–propanol mixture. Finally it was dried in an oven at 70 1C. Anal.found: Zr, 22.50; P, 15.65; F, 4.85; N, 3.22; C, 26.35; H, 2.55%; Calcd. for ZrP 2 FO 6 NC 9 H 12 : Zr, 22.62; P, 15.41; F, 4.72; N, 3.48; C, 26.85; H, 2.98%. | ["80 1C", "70 1C"] | ["5–7 days"] | ["(H 2 O 3 PCH 2 )(HO 3 PCH 2 )NHCH 2 C 6 H 5", "ZrF(O 3 PCH 2 ) 2 NHCH 2 C 6 H 5"] | ["ZrOCl 2  8H 2 O--0.015 mol L 1"] | [] | ["benzylamino-N,N-bis methylphosphonic acid--0.03 mol L 1"] | [] | [] | ["water–ethanol mix--not specified", "1/1 (v/v) water–propanol mix--not specified"]
c2ce06238k | Complexes 4 and 3 grew from a solution of complex 3 in H 2 O(15 vol.%)–CH 3 CN(85 vol.%) at 25  C. | [] | [] | ["Complex 4", "Complex 3"] | [] | [] | [] | ["25 °C"] | [] | ["H 2 O--15 vol.%", "CH 3 CN--85 vol.%"]
j.jorganchem.2008.02.023 | Synthesis of {[Cu(fcz) 2 (H 2 O) 2 ]  2NO 3 } n (4): A methanol solution (3 mL) of fcz (0.2 mmol) was slowly added into 3 mL methanol solution of Cu(NO 3 ) 2  3H 2 O (0.1 mmol). The resulting azury solution was allowed to stand at room temperature. A few weeks later, blue block-shaped crystals of complex 4 had deposited. The solid were collected by ﬁltration and dried in vacuo. The sample is stable in the air. Yield: 50%. IR (cm 1 , KBr): 3439 s, 3130 s, 1620 s, 1503 m, 1277 m, 1132 s, 676 m. Anal.Calc. for C 26 H 28 CuF 4 N 14 O 10 : C, 37.31; H, 3.35; N, 23.44.Found: C, 37.35; H, 3.39; N, 23.49%. | [] | [] | ["{[Cu(fcz) 2 (H 2 O) 2 ] ? 2NO 3 } n"] | ["Cu(NO 3 ) 2 ? 3H 2 O--0.1 mmol"] | [] | ["fcz--0.2 mmol"] | ["room temperature."] | ["few weeks"] | ["methanol solution--3 mL"]
c0nj01009j | Synthesis of [Cd(l-TBG)(H 2 O) 3 ]2H 2 O (4) TBGH 2 (0.17 mmol) was dissolved in a mixture of 5 ml (4/1 : DMF/H 2 O) and then Cd(NO 3 ) 2 3(H 2 O) (0.19 mmol) in 5 ml of H 2 O was added into the ﬁrst solution. Colourless powder was formed after 3 h, which was ﬁltrated, washed with ethanol and diethyl ether and dried in vacuum. Yield: 0.057 g (70%). Similarly to 3, a reaction with lower concentration was performed and few crystals of 4 were isolated after two weeks, washed with ethanol, diethylether and dried in air. Elemental analysis of C 12 H 20 CdN 2 O 11 calc. (found): C, 29.87 (29.98), H, 4.12 (4.19), N, 5.76 (5.83). (4)IR(KBr),n/cm 1 3407 (s), 3370 (s), 2928 (w), 1628 (s), 1592 (s), 1552 (s), 1497 (m), 1433 (m), 1387 (s), 1302 (s), 1174 (w), 1121 (w), 1002 (w), 928 (w), 865 (m), 736 (m), 634 (m). Far-IR (cm 1 ): 425 (w), 320 (w), 292 (w), 255 (m, br), 180 (s), 150 (s), 142 (s). Electronic spectrum (DRS, BaSO 4 solution) (nm): 294, 265.Synthesis of [Pb(l-TBG)(H 2 O) 2 ]3H 2 O (5) TBGH 2 (0.09 mmol) were dissolved in a mixture of 10 ml H 2 O and 3 ml DMF. To this Pb(NO 3 ) 2 (0.11 mmol) in 5 ml of H 2 O was added and the colourless resulting solution was left to evaporate slowly. Colourless powder was formed after 5 h, collected and washed with ethanol. Yield 72% based on TBGH 2 . Similarly to 3 and 4, a reaction in lower concentration was performed which resulted in few suitable crystals for X-ray determination after almost 10 weeks. Elemental analysis of C 12 H 20 N 2 O 11 Pb calc. (found): C, 24.84 (25.04), H, 3.42 (3.50), N, 4.72 (4.87)%. IR (KBr), n/cm 1 : 3531 (m), 3459 (m), 3297 (s), 1650 (s), 1630 (s), 1554 (s), 1504 (m), 1434 (m), 1394 (s), 1312(m),1268(m),734(m). | [] | [] | ["[Cd(l-TBG)(H 2 O) 3 ]\n2H 2 O", "C 12 H 20 CdN 2 O 11"] | ["Cd(NO 3 ) 2 \n3(H 2 O)--0.19 mmol"] | [] | ["TBGH 2--0.17 mmol"] | [] | ["3 h"] | ["DMF/H 2 O--5 ml", "H 2 O--5 ml"]
cg501322w | Yield: 0.18g (37%). mp 136 °C. Anal. (%) Calcd for C 28 H 32 Cl 4 N 10 O 6 Sn: C, 38.87; H, 3.73; N, 16.19. Found: C, 38.59; H, 3.79; N, 16.05.1 H NMR [500 MHz, (CD 3 ) 2 SO, ppm]: δ = 3.68 (s, 6H, CH 3 ), 5.07 (s, NH 2 ), 5.20 (s, 4H, CH 2 ); 7.19 (m, 2H, Ph); 7.26 (m, 4H, Ph); 7.91 (d, 4H, Ph); 8.43 (s, 2H, Ad); 8.46 (s, 2H, Ad). | [] | [] | ["C 28 H 32 Cl 4 N 10 O 6 Sn"] | [] | [] | [] | [] | [] | []
s11243-006-0080-7 | Synthesis of {[Ni(L)(maleat e)] Æ H 2 O} n (1) To a DMF solution of [Ni(L)] Æ 2ClO 4 (228 mg, 0.5 mmol) was added an a queous solution of disodium maleate (80 mg, 0.5 mmol). The mixture was placed * Author for correspondence: E-mail: kimjc@pknu.ac.kr Transition Metal Chemistry (2006) 31:829–833  Springer 2006 DOI 10.1007/s11243-006-0080-7 in an open be aker at ambient temperatures. Purple needles of (1) were obtained in a week. Suitable crystals of (1) for X-ray diﬀraction studies and other measurements were manually collected under a microscope. Anal. Calcd. for C 14 H 28 N 4 NiO 5 : C, 42.9; H, 7.2; N, 14.3. Found C, 43.1; H, 7.7; N, 14.3 %. | [] | [] | ["{[Ni(L)(maleate)] Æ H 2 O} n", "C 14 H 28 N 4 NiO 5"] | ["[Ni(L)] Æ 2ClO 4--228 mg, 0.5 mmol"] | [] | ["disodium maleate--80 mg, 0.5 mmol"] | [] | ["a week"] | ["DMF--solution", "aqueous solution--solution"]
cg301096d | Using the same reaction conditions as for RPF-22-Ln but augmenting the time of the hydrothermal reaction up to 3 days, RPF-23-Ln [Ln 3 (3,5-DSB) 2 (OH) 3 (H 2 O) 3 ] (Ln = Pr, Nd, and Eu) were obtained. Elemental analysis: calculated for Pr (C 14 H 15 O 22 S 4 Pr 3 ): C, 15.48; H, 1.39; S, 11.80. Found: C, 15.61; H, 1.52; S, 11.09.Calculated for Nd (C 14 H 15 O 22 S 4 Nd 3 ): C, 15.34; H, 1.38; S, 11.70.Found: C, 15.3; H, 1.51; S, 12.36. Calculated for Eu (C 14 H 15 O 22 S 4 Eu 3 ): C, 15.02; H, 1.35; S, 11.46. Found: C, 16.87; H, 1.63; S, 11.11. | [] | [] | ["RPF-23-Pr", "RPF-23-Nd", "RPF-23-Eu"] | ["Pr--NaN", "Nd--NaN", "Eu--NaN"] | [] | ["3,5-DSB--NaN"] | [] | ["3 days"] | []
cg300415e | Synthesis of [Mn 2 (μ-7atp) 2 (μ-mal) 2 (H 2 O) 2 ] (1) and [Zn 2 (μ7atp) 2 (μ-mal) 2 (H 2 O) 2 ] (2). An aqueous suspension containing 0.2 mmol of the respective metal carbonate (0.023 g of MnCO 3 , 0.025 g ZnCO 3 ), 0.4 mmol of 7atp (0.054 g) and 0.8 mmol of malonic acid (0.083 g) in a total volume of 20 mL was re ﬂuxed for 30 min. The suspension turned into a clear yellow solution in both cases. After two weeks standing at room temperature, yellow crystals of complexes 1 and 2 were collected from the respective solutions. | [] | [] | ["[Mn 2 (μ-7atp) 2 (μ-mal) 2 (H 2 O) 2 ]", "[Zn 2 (μ7atp) 2 (μ-mal) 2 (H 2 O) 2 ]"] | ["MnCO 3--0.023 g, 0.2 mmol", "ZnCO 3--0.025 g, 0.2 mmol"] | [] | ["7atp--0.054 g, 0.4 mmol", "malonic acid--0.083 g, 0.8 mmol"] | [] | ["30 min", "two weeks"] | ["aqueous solution--20 mL"]
acs.inorgchem.5b01850 | Synthesis of [Co 3 (oba) 3 (O) (Py) 0.5 ] n ·4DMF·Py (TMU-12). Red crystals of TMU-12 together with purple powder were synthesized using a similar solvothermal reaction as for TMU-10 in the presence of pyrazine (0.040 g, 0.5 mmol); otherwise conditions are identical.Yield: 0.367 g (80% based on oba). d.p. > 300 °C. IR data (KBr pellet, ν/cm −1 ): 653(m), 700(w), 780(m), 872(m), 1011(w), 1088(w), 1158(s), 1235(vs), 1396(vs-br), 1503(m), 1603(vs-br), 1674(vs), 2926(w), 3067(w), and 3431(w-br). Elemental analysis (%) calculated for [Co 3 (C 14 O 5 H 8 ) 3 (O)(C 4 H 4 N 2 ) 0.5 ]·(C 3 NOH 7 ) 4 : C, 49.0; H, 4.0; N, 5.1. Found: C, 49.7; H, 4.2; N, 5.3. | [] | [] | ["[Co 3 (oba) 3 (O) (Py) 0.5 ] n ·4DMF·Py (TMU-12)"] | [] | [] | [] | [] | [] | ["DMF--4", "Py--0.040 g, 0.5 mmol"]
j.molstruc.2004.04.009 | 2.2.2. [Ag(PES)(melamine)] (2) A mixture of 2-(4-pyridyl)ethanesulfonic acid (0.093 g, 0.5 mmol), melamine (0.063 g, 0.5 mmol) and AgClO 4 (0.103 g, 0.5 mmol) in CH 3 OH (15 ml) was heated to 40 8C for 1 h with vigorously stirring. After cooling, the reaction mixture was ﬁltered and the precipitation was dissolved in DMSO (15 ml). Colorless crystals of [Ag(PES)(melamine)] were obtained by slow evaporation at r.t. for several days. | [] | [] | ["[Ag(PES)(melamine)]", "2"] | ["AgClO 4--0.103 g, 0.5 mmol"] | [] | ["2-(4-pyridyl)ethanesulfonic acid--0.093 g, 0.5 mmol", "melamine--0.063 g, 0.5 mmol"] | ["40 8C"] | ["1 h"] | ["CH 3 OH--15 ml", "DMSO--15 ml"]
j.poly.2009.05.073 | 4.2. Synthesis of 2-(2-(phenylthio)phenylthio)benzaldehyde To a stirred solution of 2-(phenylthio)benzenethiol (2 g, 9.2 mmol) and anhydrous Na 2 CO 3 (1.3 g) in dry DMF (5 mL) under nitrogen at 90 °C, 2-chlorobenzaldehyde (0.9 mL, 7.99 mmol) was slowly added. The mixture was stirred at 90 °C overnight. After cooling, the reaction mixture was poured into water (50 mL) and extracted with diethyl ether (50 mL). The extract was washed with water (2  50 mL), dried with anhydrous Na 2 SO 4 , and concentrated under vacuum. The resulting oil was triturated with hexane in an ultrasound bath for 20 min, ﬁltered and dried under vacuum to afford a pale white solid (1.85 g, 5.7 mmol, 72%). | [] | ["20 min"] | ["2-(2-(phenylthio)phenylthio)benzaldehyde"] | [] | [] | ["2-(phenylthio)benzenethiol--2 g, 9.2 mmol", "2-chlorobenzaldehyde--0.9 mL, 7.99 mmol"] | ["90 °C"] | ["overnight"] | ["dry DMF--5 mL", "diethyl ether--50 mL", "water--50 mL", "hexane--trituration"]
ejic.201402591 | [Ca 3 (H 2 O) 12 Ce 2 (dipic) 6 ]·6H 2 O (2). Method 1: A methanolic solution (15 mL) of dipicH 2 (0.501 g, 3.00 mmol) was added to an aqueous solution of (NH 4 ) 2 Ce(NO 3 ) 6 (0.549 g, 1.00 mmol, 15 mL), and the solution was stirred for 5 min. The solution pH was adjusted to 6–7 by the slow addition of solid CaO. [V(O)(acac) 2 ] (0.265 g, 1.00 mmol) was added to the resulting solution, which was stirred at 80 °C for 10 min. The heating was then stopped and stir www.eurjic.org FULL PAPER ring was continued for 1.5 h. The yellow solution was filtered and retained for crystallization. Within 1 week yellow prismatic crystals of 2 suitable for X-ray data collection were formed, yield 0.630 g (0.37 mmol, 73%). | [] | [] | ["[Ca 3 Ce 2 (dipic) 6 ]·6H 2 O"] | ["(NH 4 ) 2 Ce(NO 3 ) 6--0.549 g, 1.00 mmol", "[V(O)(acac) 2 ]--0.265 g, 1.00 mmol"] | ["CaO--adjusted pH to 6-7"] | ["dipicH 2--0.501 g, 3.00 mmol"] | ["80 \nC"] | ["1.5 h"] | ["methanol--15 mL", "water--15 mL"]
j.poly.2008.01.005 | 2.4. Synthesis of 4: [(PymS) 2 Cu 2 I 2 ] 2 CuI (0.1 g, 0.52 mmol) and (PymS) 2 (0.18 g, 0.52 mmol) were dissolved in  5mLCH 3 CN and heated to 70–80 °C for 14 h. After ﬁltration of the yellow solution and storage at room temperature for 5 days, suitable X-ray quality yellow crystals of compound 4 were isolated. M.Pt. 175–177 °C, yield: 0.34 g (50% with respect to CuI) IR (KBr pellet, t cm 1 ): 2359.3 (s), 1640.2 (s), 1425.6 (m), 1376.0 (m), 1196.4 (m), 1167.2 (m), 822.6 (m), 804.9 (s), 774.1 (m), 766.9 (m), 744.4 (m), 629.0 (m), 448.5 (m), 1 HNMR (300 MHz, CD 3 CN, 25 °C): 7.25 (t, 2H), 8.61 (d, 4H). | [] | ["5 days"] | ["[(PymS) 2 Cu 2 I 2 ] 2 CuI"] | ["CuI--0.1 g, 0.52 mmol"] | [] | ["(PymS) 2--0.18 g, 0.52 mmol"] | ["70-80 \nC"] | ["14 h"] | ["CH 3 CN--5 mL"]
acs.organomet.0c00570 | 1, [CuC 6 F 5 ] 4 ·1,2-C 6 H 4 F 2 . 1.0 g (41.1 mmol) of Mg was added to a N 2 ﬁlled Schlenk with a stirrer bar and stirred overnight. 5.13 mL (41.1 mmol) of C 6 F 5 Br was added to a second Schlenk and dissolved in 25 mL of Et 2 O. 5 mL of the solution was added dropwise to the Mg at 0 °C and stirred for 15 min. The remainder of the solution was then added slowly and allowed to stir at room temperature to form a brown colored solution of Grignard BrMgC 6 F 5 . 3.5 g (35.4 mmol) of CuCl was suspended in 40 mL of Et 2 O, and the Grignard was added dropwise to this at 0 °C. The reaction was allowed to stir overnight at room temperature, after which it appeared as a dark brown solution with precipitate. 5 mL of 1,4-dioxane was added to 15 mL of Et 2 O, and this solution added to the reaction mixture. The ﬂask was shaken vigorously, initiating further precipitation such that most of the reaction mixture is thick sludge. The organocopper reagent is extracted using successive toluene (2 × 60 mL) washes. The soluble fraction was ﬁltered, evacuated to dryness, and recrystallized from toluene at −20 °C repeatedly until a pale yellow color is achieved. A ﬁnal −20 °C recrystallization from 1,2-C 6 H 4 F 2 yields 1 (N.B. A second recrystallization from 1,2-C 6 H 4 F 2 may be required to remove all toluene). 1.42 g of 1 was isolated (16% yield). | ["room temperature", "-20 °C"] | ["overnight"] | ["[CuC 6 F 5 ] 4 ·1,2-C 6 H 4 F 2", "1"] | ["Mg--1.0 g (41.1 mmol)", "CuCl--3.5 g (35.4 mmol)"] | [] | ["C 6 F 5 Br--5.13 mL (41.1 mmol)"] | [] | [] | ["Et 2 O--25 mL", "1,4-dioxane--5 mL", "toluene--2 × 60 mL"]
c9dt01520e | Synthesis of [Fe(dpds) 2 (NCBH 3 ) 2 ] (2). An aqueous solution (4 mL) of FeCl 2 ·4H 2 O (0.030 g, 0.15 mmol), NaNCBH 3 (0.040 g, 0.64 mmol) and 5.0 mg ascorbic acid was put in the bottom of a test tube and 4 mL methanol was carefully added onside, upon which a methanol solution (5 mL) of dpds (0.066 g, 0.30 mmol) was layered. The test tube was sealed and kept undisturbedly. Yellow prism-like crystals of compound 2 were collected in one week. Yield: 20 mg (23% based on FeCl 2 ·4H 2 O). Elemental analysis (%) calcd for C 22 H 22 FeN 6 B 2 S 4 : C, 45.86; H, 3.85; N, 14.59. Found: C, 45.72; H, 3.92; N, 14.47. IR (KBr pellet, cm −1 ): 2342(m), 2185(m), 2060(s), 1583(s), 1544(w), 1481(m), 1412(m), 1317(w), 1216(m), 1115(m), 1099(m), 1060(s), 1012(w), 809(s), 711(s), 593(w), 543(w), 494(s), 453(w), 431(w). | [] | [] | ["[Fe(dpds) 2 (NCBH 3 ) 2 ] (2)"] | ["FeCl 2 ·4H 2 O--0.030 g, 0.15 mmol"] | ["ascorbic acid--5.0 mg"] | ["dpds--0.066 g, 0.30 mmol"] | [] | ["one week"] | ["methanol--4 mL", "aqueous solution--4 mL"]
j.jorganchem.2004.12.028 | 2.2. General procedure for the preparation of [Ag 2 LBr 2 ] (3) A suspension of 1 (1.0 g) an d an equivalent amount of Ag 2 O in dichloromethane (50 mL) was stirred at room temperature for 2 h with exclusion of light. The color of the suspension gradually changed from black to white. The suspension was then ﬁltered, washed with dichloromethane, and dried under vacuum to give a white solid.2.3. [ { 1,1 0 -di(4-methoxybenzyl)-3,3 0 ethylenediimidazolin-2,2 0 diylidene } disilver(I) dibromide] (3a) Yield: 1.2 g (83%). Anal. Calc. for C 24 H 26 Ag 2 Br 2 N 4 O 2 : C, 37.05; H, 3.37; N, 7.20. Found: C, 37.01; H, 3.31; N, 7.15%. m.p. 237–245 °C.1 H NMR (DMSOd 6 ): d 3.68 (s, 6H, CH 3 ), 4.59 (s, 4H, CH 2 ), 5.10 (s, 4H, ArCH 2 ), 6.84 (d, 3 J HH = 8.3 Hz, 4H, Ar–H), 7.09 (d, 3 J HH = 8.3 Hz, 4H, Ar–H), 7.32 (s, 2H, imi-H ), 7.39 (s, 2H, imi-H). FAB MS: m/z 509.6 [AgL] + , 403.6 [L + H] + .2.4. [ { 1,1 0 -di(3-methoxybenzyl)-3,3 0 ethylenediimidazolin-2,2 0 diylidene } disilver(I) dibromide] (3b) Yield: 1.3 g (97%). Anal. Calc. for C 24 H 26 Ag 2 Br 2 N 4 O 2 : C, 37.05; H, 3.37; N, 7.20. Found: C, 36.70; H, 3.35; N, 7.03%. m.p. 223–226 °C.1 H NMR (DMSOd 6 ): d 3.67 (s, 6H, CH 3 ), 4.57 (s, 4H, CH 2 ), 5.12 (s, 4H, ArCH 2 ), 6.83–6.83 (m, 6H, Ar–H, imi-H), 7.21– 7.38 (m, 6H, Ar–H, imi-H). FAB MS: 509.6 [AgL] + , 403.6 [L + H] + .2.5. [ { 1,1 0 -di(4-ﬂuorobenzyl)-3,3 0 -ethylenediimidazolin2,2 0 diylidene } disilver(I) dibromide] (3c) Yield: 1.3 g (92%). Anal. Calc. for C 22 H 20 Ag 2 Br 2 F 2 N 4 : C, 35.05; H, 2.67; N, 7.43. Found: C, 34.95; H, 2.93; N, 7.41%. m.p. 274–276 °C. | [] | [] | ["[Ag 2 LBr 2]", "{1,1 0 -di(4-methoxybenzyl)-3,3 0 ethylenediimidazolin-2,2 0 diylidene} disilver(I) dibromide", "{1,1 0 -di(3-methoxybenzyl)-3,3 0 ethylenediimidazolin-2,2 0 diylidene} disilver(I) dibromide", "{1,1 0 -di(4-ﬂuorobenzyl)-3,3 0 -ethylenediimidazolin2,2 0 diylidene} disilver(I) dibromide"] | ["Ag 2 O--equivalent amount"] | [] | ["1--1.0 g"] | ["room temperature"] | ["2 h"] | ["dichloromethane--50 mL", "DMSOd 6--N/A"]
j.jssc.2015.01.029 | [Ni(HipO)(Py)H 2 O] (2), Yield: 46% (based on Ni 2þ ). Elemental analysis (%) calcd: C, 52.09; H, 3.89, N, 6.75. Found: C, 52.18; H, 3.77, N, 6.88. IR (KBr disk , cm  1 ) selected bands: 3336 (m), 3078 (w), 1940 (w), 1663 (m), 1598 (s), 1527 (s), 1463 (s), 1382 (m), 1272 (s), 1214 (m), 1157 (m), 1074 (m), 1037 (m), 859 (m), 760 (s), 699 (vs), 632 (w). | [] | [] | ["[Ni(HipO)(Py)H 2 O] (2)"] | [] | [] | [] | [] | [] | []
rsta.2016.0334 | (d) Synthesis of [Cu(L 1 )] An Ace 100 ml round-bottom pressure ﬂask was charged with Cu(NO 3 ) 2 · 3H 2 O(51mg, 0.21 mmol) and H 2 L 1 (64 mg, 0.20 mmol) in DMF (30 ml). To this mixture, 48wt% aqueous tetraﬂuoroboric acid (0.4 ml, 3.1 mmol) was added, and the solution was sonicated to homogenize.Finally, the vessel was sealed and the reaction heated at 65°C for 72 h. This yielded green block single crystals of [Cu(L 1 )]. Yield = 49% (37 mg) based on ligand. Elemental analysis calculated for desolvated [Cu(L 1 )], achieved by heating under vacuum at 100°C: C 59.76, H 3.17, N 3.67; found C 59.63, H 3.23, N 3.49.(i) Crystal data for [Cu(L 1 )] C 27.67 H 30.22 CuN 3.89 O 8 . Trigonal, space group R-3 m, a = b = 18.9144(3), c = 44.9901(9) Å, V = 13 939.0(6) Å 3 , Z = 18, D calc = 1.305 g cm −3 , μ = 1.431 mm −1 , F(000) = 5696. Final R 1 (wR 2 ) = 0.0428 (0.1264) with GOF = 1.08. | [] | [] | ["[Cu(L 1 )]", "desolvated [Cu(L 1 )]"] | ["Cu(NO 3 ) 2 \n3H 2 O--51 mg, 0.21 mmol"] | ["48wt% aqueous tetrafluoroboric acid--0.4 ml, 3.1 mmol"] | ["H 2 L 1--64 mg, 0.20 mmol"] | ["65°C"] | ["72 h"] | ["DMF--30 ml"]
acs.cgd.7b00174 | Synthesis of Complex 5. A similar procedure as complex 3 was employed to prepare complex 5 by changing the metal salt and organic acid to CdSO 4 · 8 / 3 H 2 O (10 mmol, 2.57 g) and succinic acid (10 mmol, 1.18 g). Colorless crystals of 5 suitable for X-ray diﬀraction were isolated after being cooled slowly to room temperature. Yield: 80% (based on Cd). Elemental analysis calcd (%) for C 26 H 40 Cd 2 N 4 O 16 :C 35.11, H 4.53, N 6.30; found: C 35.14, H 4.57, N 6.26. IR (ν/cm −1 ): 3446m, 3243m, 3198m, 3042w, 2925w, 2877w, 1642m, 1585s, 1550s, 1486m, 1432m, 1380s, 1267m. | [] | [] | ["Complex 5", "C 26 H 40 Cd 2 N 4 O 16"] | ["CdSO 4 \n8 / 3 H 2 O--10 mmol, 2.57 g"] | [] | ["succinic acid--10 mmol, 1.18 g"] | [] | [] | []
s11224-006-9066-5 | Synthesis of [K(DNPGS)(H 2 O)] n To a 250 mL three–necked round-bottomed ﬂask ﬁtted with mechanical stirrer, separating funnel and thermometer placed in a plastic tube, 74 mL of concentrated sulfuric acid was transferred carefully. To this, phloroglucinol dihydrate (0.046 mol) was added slowly with continuous stirring. The temperature of phloroglucinol solution was heated to 60 ◦ C with the help of the oil-bath, and kept for 1 h at this temperature. The temperature of reaction solution was brought down to 0 ◦ C with the help of a ice-salt mixture and at this temperature the precooled nitrating mixture consisting of 30 mL of conc. H 2 SO 4 and 30 mL of nitric acid was added dropwise to the reaction ﬂask under stirring for about 50 min. After complete addition of nitrating mixture, the reaction mixture was stirred for 15 min at 0 ◦ C. The reaction mixture was then poured onto 300 g of crushed ice, stirred. The precipitate DNPGS was ﬁltered, dried at 60 ◦ C in water oven. | ["60 \nC"] | ["15 min"] | ["[K(DNPGS)(H 2 O)] n"] | [] | [] | ["phloroglucinol dihydrate--0.046 mol"] | ["60 \nC", "0 \nC"] | ["1 h"] | ["concentrated sulfuric acid--74 mL", "nitric acid--30 mL"]
ejic.201200949 | Compound 5: A mixture of Htta (0.028 g, 0.4 mmol), CuBr 2 (0.089, 0.4 mmol), H 2 O (7 mL), and HBr (40%, 0.020 g) was placed in a 12 mL Tef lon-lined stainless steel autoclave under autogenous pressure at 160 °C for 3 d. After cooling the mixture to room temperature and filtration, brown crystals of 5 were recovered in 60% yield.CHBrCu 2 N 4 (276.04): calcd. C 4.35, H 0.37, N 20.30; found C 4.32, H 0.39, N 20.33. IR (KBr): ν ˜ = 3462 (s), 2309 (w), 1634 (w), 1429 (w), 1320 (w), 1230 (w), 1133 (m), 1029 (w), 871 (w), 684 (w) cm –1 . | [] | [] | ["5"] | ["CuBr 2--0.089 g, 0.4 mmol"] | [] | ["Htta--0.028 g, 0.4 mmol"] | ["160 \nC"] | ["3 d"] | ["H 2 O--7 mL", "HBr (40%)--0.020 g"]
c1ce05392b | found: C, 37.71; H, 3.82; N, 11.04%. IR (KBr, n/cm 1 ): 3531 (H 2 O, OH), 3304 (NH), 2958, 2919, 1735 (C]O), 1611, 1591, 1546, 1490, 1434, 1263, 812, 767, 697, 652.Synthesis of [Zn 2 Br 4 (L 2 ) 2 ]$0.5H 2 O (2) The synthesis of 2 was similar to that of 1, except that ZnBr 2 (11.3 mg, 0.05 mmol) was used instead of ZnCl 2 . Yield: 39%, mp: 197–198  C. Anal. Calcd for C 32 H 37 Br 4 N 8 O 10.5 Zn 2 (1152.08): C, 33.36; H, 3.24; N, 9.73%; found: C, 33.47; H, 3.01; N, 10.02%. IR (KBr, n/cm 1 ): 3448 (H 2 O, OH), 3290 (NH), 2960, 2937, 1739 (C]O), 1614, 1589, 1545, 1493, 1432, 1259, 815, 766, 700, 651. | [] | [] | ["[Zn 2 Br 4 (L 2 ) 2 ]$0.5H 2 O", "C 32 H 37 Br 4 N 8 O 10.5 Zn 2"] | ["ZnBr 2--11.3 mg, 0.05 mmol"] | [] | ["L--not provided"] | [] | [] | []
j.molstruc.2006.03.057 | [Cu 3 (tp) 2 (dpq) 2 (OH) 2 ] 2. Complex 2 was synthesized by a similar procedure to that of 1. The mixture of Cu(NO 3 ) 2 Æ 2H 2 O, H 2 tp, dpq, H 2 O and NaOH in a molar ratio of 1:2:1:500:4.5 was stirred for 30 min in air, then transferred and sealed in a 25 ml Teﬂon reactor, which was heated at 160 C for three days and cooled to room temperature at a rate of 10 Ch 1 , and blue block crystals were obtained in 40% yield (based on Cu). IR (KBr, cm 1 ): 3434s, 1596m, 1560s, 1500w, 1485m, 1400m, 1384s, 1351w, 1081s, 829s, 746m, 735s, 644m. | [] | [] | ["Cu 3 (tp) 2 (dpq) 2 (OH) 2", "Complex 2"] | ["Cu(NO 3 ) 2 Æ 2H 2 O--not available"] | [] | ["H 2 tp--not available", "dpq--not available"] | ["160 C"] | ["three days"] | ["H 2 O--not available"]
acs.cgd.0c00478 | Sc-CAU-9-H 2 TCPP was synthesized in 2 mL reactors from a mixture of 15.0 mg (0.019 mmol) (meso-tetra(4-carboxphenyl)porphyrin) (H 6 TCPP), 12.2 mg (0.038 mmol) Sc(NO 3 ) 3 · 5 H 2 O in 80 μL water and 720 μL DMF. The reaction mixture was heated to 170 °C within 2 h and kept at this temperature for 16 h. Subsequently the reactor was cooled down to room temperature within 2 h. The resulting microcrystalline purple powder was washed with DMF, filtered and dried in air. Elemental analysis for Sc-CAU9- H 2 TCPP, [Sc 2 (OH) 2 (H 2 TCPP)]·5H 2 O·5DMF: obs.: C 55.1 %; H 5.1 %, N 9.8 %; calc.: C 55.4 %; H 5.3 %; N 9.2 %. Page 9 of 41 ACS Paragon Plus Environment Crystal Growth & Design 1 2 3 4 5 6 7 8 9 10 11 12 13 14 15 16 17 18 19 20 21 22 23 24 25 26 27 28 29 30 31 32 33 34 35 36 37 38 39 40 41 42 43 44 45 46 47 48 49 50 51 52 53 54 55 56 57 58 59 60 | [] | [] | ["Sc-CAU-9-H 2 TCPP", "[Sc 2 (OH) 2 (H 2 TCPP)]·5H 2 O·5DMF"] | ["Sc(NO 3 ) 3 \n· 5 H 2 O--12.2 mg (0.038 mmol)"] | [] | ["meso-tetra(4-carboxphenyl)porphyrin (H 6 TCPP)--15.0 mg (0.019 mmol)"] | ["170 °C"] | ["16 h"] | ["water--80 μL", "DMF--720 μL"]
cg060240b | Yield: 63%. Anal. Calcd for C 22 H 20 O 4 N 6 : C, 61.11; H, 4.66; N, 19.43%. Found: C, 61.23; H, 4.56; N, 19.38%.1 H NMR (δ H , 300 MHz, DMSO-d 6 ): 8.146 (s, 2H), 7.585 (s, 2H), 7.150 (s, 2H), 6.824 (s, 2H), 4.013 (t, 4H), 3.582 (t, 4H), 2.053 (m, 4H). IR (KBr, cm -1 ): 3110(w), 3000(m), 2965(m), 2869(w), 2363(w), 1921(w), 1764(s), 1703(vs), 1569(w), 1503 (m), 1438(s), 1389(m), 1343(m), 1275(w), 1230(m), 1140(w), 1120(m), 1090(m), 1038(m), 990(m), 949(w), 908(w), 868(m), 837(w), 818(m), 759(w), 732(m), 662(w), 557(w).{[Ag(3-impmd)]‚(SbF 6 )‚CH 2 Cl 2 } ∞ ,1.AgSbF 6 (18 mg, 0.05 mmol) dissolved in MeOH (5 mL) was layered onto a solution of 3-impmd (22 mg, 0.05 mol) in CH 2 Cl 2 (10 mL). Crystals started to form after several days at the interface between MeOH and CH 2 Cl 2 layers.Yield: 57%. Anal. Calcd for C 23 H 22 Cl 2 AgF 6 N 6 O 4 Sb: C, 32.09; H, 2.58; N, 9.76%. Found: C, 32.86; H, 2.48; N, 9.89%. | [] | ["several days"] | ["{[Ag(3-impmd)]‚(SbF 6 )‚CH 2 Cl 2 } ?", "C 23 H 22 Cl 2 AgF 6 N 6 O 4 Sb"] | ["AgSbF 6--18 mg, 0.05 mmol"] | [] | ["3-impmd--22 mg, 0.05 mol"] | [] | [] | ["MeOH--5 mL", "CH 2 Cl 2--10 mL"]
c002677h | CuKa radiation (l ¼ 1.54056  A). A step size of 0.05  and a counting time of 1.2 s per step were applied in a 2q range of 5.00–40.00  .Synthesis of [Cd(Pra 2 biim)(H 2 O)] n $2H 2 O (1) An ethanol solution of Cd(NO 3 ) 2 $4H 2 O (0.10 mmol, 0.031 g, 3 mL) was slowly diffused into an aqueous solution of Na 2 Pra 2 biim (0.10 mmol, 0.032 g, 2 mL) to give colourless crystalline solid of 1. The crystals were collected, washed with water and ethanol successively, and dried in air. 1 is not soluble in water or common organic solvents. Yield: 91% (based Cd(NO 3 ) 2 $4H 2 O). | [] | [] | ["[Cd(Pra 2 biim)(H 2 O)] n $2H 2 O"] | ["Cd(NO 3 ) 2 $4H 2 O--0.10 mmol, 0.031 g, 3 mL"] | [] | ["Na 2 Pra 2 biim--0.10 mmol, 0.032 g, 2 mL"] | [] | [] | ["ethanol--3 mL", "water--2 mL"]
asia.200900181 | K + dfa  : Potassium methoxide (1.10 g 15.7 mmol) was added to a stirred solution of diformamide (1.20 g; 16.4 mmol) in dried THF (25 mL) at 0 8 C. After stirring for 6 h, the reaction mixture was filtered, the residue washed with THF, and subsequently dried in vacuum. Yield: 1.62 g (93%); m.p.: 237 8 C, T dec,onset = 384 8 C; IR (KBr, 25 8 C): n˜ = 2838 (w), 2771 (w), 1698 (s), 1560 (vs), 1387 (m), 1349 (m), 1282 (s), 1251 (m), 1130 (w), 740 (m), 610 cm 1 (m); Raman (200 mW, 25 8 C): n˜ = 2853 (1), 2771 (2), 1668 (10), 1421 (3), 1409 (1), 1294 (1), 1258 (2), 1051 (1), 593 (8), 317 cm 1 (2); 1 H NMR ([D 6 ]DMSO, 400 MHz, 25 8 C): d = 8.95 ppm (s, CHO); 13 C NMR ([D 6 ]DMSO, 101 MHz, 25 8 C): d = 181.3 ppm (s, CHO); 14 N NMR ([D6]DMSO, 28.9 MHz, 25 8 C): d =128 ppm (s, Dn 1/2 = 1301 Hz, N-CHO); MS (FAB  , Xenon, 6 keV, m-NBA-matrix), m/z (%): 72 (2) [M], 73 (2) [M + H]; elemental analysis: calcd (%) for C 2 H 2 KNO 2 (111.14): C 21.61, H 1.81, N 12.60; found: C 21.22, H 1.70, N 12.09. | [] | [] | ["K + dfa"] | ["Potassium methoxide--1.10 g, 15.7 mmol"] | [] | ["diformamide--1.20 g, 16.4 mmol"] | ["0 \n8 C"] | ["6 h"] | ["dried THF--25 mL"]
acs.organomet.0c00473 | Bis(alizarinato)silane Bis(thf) Adduct 1-(thf) 2 . In a 200 mL Schlenk ﬂask, were stirred alizarine (1.00 equiv, 833 μmol, 200 mg) with SiCl 4 (0.75 equiv, 625 μmol, 106 mg) in 52 mL of THF at 75 °C for 20 h. A bright yellow solid precipitated from the orange reaction solution. Isolation of the crude by ﬁltration over a low-porosity frit and washing with THF aﬀorded 1-(thf) 2 as a bright yellow solid (243 mg, 374 μmol, yield: 90%). NMR spectroscopy was impossible due to the limited solubility in organic nondonor solvents. Hence, 1-(thf) 2 was dissolved in 0.4 mL of DMSO-d 6 yielding a clear bright yelloworange solution.1 H NMR showed the formation of two diastereomers (cis- and trans -(dmso) adduct) and the release of 2 equiv of THF. IR (ATR): 3069, 2996, 2923, 1667, 1662 cm −1 . | [] | [] | ["Bis(alizarinato)silane Bis(thf) Adduct 1-(thf) 2"] | ["SiCl 4--0.75 equiv, 625 μmol, 106 mg"] | [] | ["alizarine--1.00 equiv, 833 μmol, 200 mg"] | ["75 °C"] | ["20 h"] | ["THF--52 mL"]
s1070328412110036 | The yield was 0.37 g (65%).The single crystals useful for Xray structure analy sis were obtained by the slow evaporation of an aque For C 24 H 12 F 12 O 18 Tb 2 anal. calcd., %: C, 25.4; H, 1.1; F, 20.1.Found, %: C, 25.8; H, 1.2; F, 20.3. ous solution of compound I in air at ambient temper ature. | [] | [] | ["C 24 H 12 F 12 O 18 Tb 2 "] | [] | ["compound I--NaN"] | [] | [] | [] | ["aqueous solution--NaN"]
c8dt04067b | Synthesis of [Cu 3 I 3 (TPB) 2 ] n (2). The synthesis of 2 was analogous to 1, expect that CuI was used instead of CuBr. The primrose yellow crystals of 2 were achieved in a yield of 48% based on Cu. Anal. calcd for C 48 H 36 Cu 3 I 3 N 12 O 6 : C, 39.81%; H, 2.51%; N, 11.61%. Found: C, 39.83%; H, 2.48%; N, 11.63%. IR (KBr, cm −1 ): 3331 (w), 3246 (m), 2168 (vw), 1678 (s), 1647 (vs), 1413 (s), 1291 (m), 916 (w), 864 (vw), 766 (m), 721 (w).General process of the tandem three-component click/alkynylation reaction. Catalyst (1 or 2) (10 mol%, based on Cu) was added to the mixture of benzyl azide (3) (1.0 mmol), alkyne (4a–e) (1.3 mmol), K 2 CO 3 (2.0 mmol) and bromoalkyne (5) (2.0 mmol) in 5 mL 1,2-dichloroethane (DCE). Then the mixture was stirred at room temperature for 10 h. The system was filtered and evaporated in vacuo and purified by column chromatography on silica gel to obtain the single products. | [] | [] | ["[Cu 3 I 3 (TPB) 2 ] n", "C 48 H 36 Cu 3 I 3 N 12 O 6"] | ["CuI--NaN"] | [] | ["TPB--NaN"] | [] | [] | []
15533170701551066 | for C 17 H 22 N 2 O 10 SZn: C, 39.89; H, 4.33; N, 5.47. Found: C, 39.78; H, 4.46; N, 5.63. IR (KBr, cm 21 ) for 2: 3376 (m), 1583 (s), 1525 (m), 1501 (w), 1423 (m), 1318 (m), 1283 (s), 1179 (m), 1143 (m), 1052 (m), 1036 (s), 1009 (s), 816 (s), 752 (s), 656 (m). Anal. (%) Calc. for C 54 H 52 Cd 2 N 8 O 16 S 2 :C, 47.76; H, 3.83; N, 8.25. Found: C, 47.89; H, 3.76; N, 8.29. | [] | [] | ["C 17 H 22 N 2 O 10 SZn", "C 54 H 52 Cd 2 N 8 O 16 S 2"] | [] | [] | [] | [] | [] | []
ic201157m | Synthesis of [K{Nd(Ph 2 acac) 4 }] n (5) and [Ln 4 (μ 3 -OH) 2 (Ph 2 acac) 10 ] (Ln = Pr (6), Sm (7)). To a stirred solution of KOtBu (1.526g,13.2mmol,4equiv)in40mLofmethanol,Ph 2 acacH (2.96 g, 1.65 mmol, 4 equiv) was added. Subsequent dropwise addition of [LnCl 3 3 (H 2 O) m ] (Ln = Pr (m = 7), 1.23 g; Nd (m = 6), 1.18 g; Sm (m = 6), 1.20 g, 3.30 mmol, 1 equiv) in 20 mL of methanol induced precipitation of a green (Ln = Pr, Nd) or a yellow (Ln = Sm) solid. After stirring the reaction mixture overnight, the precipitate was separated via filtration, washed with 3  10 mL of methanol and dried in vacuo. The residue was dissolved in 10 mL of dichloromethane and filtered.Layering of the resulting filtrate with 25 mL of n-hexane afforded the Nd-based polymer 5 as green rectangularly shaped crystals after four days, whereas single crystal X-ray analyses of the Pr- and Sm-based compounds revealed the formation of the literature known tetranuclear clusters [Ln 4 (μ 3 -OH) 2 (Ph 2 acac) 10 ] (Ln = Pr, Sm). | [] | ["overnight", "four days"] | ["[K{Nd(Ph 2 acac) 4 }] n", "[Ln 4 (μ 3 -OH) 2 (Ph 2 acac) 10 ]", "[Ln 4 (μ 3 -OH) 2 (Ph 2 acac) 10 ]"] | ["KOtBu--1.526g, 13.2mmol, 4equiv", "[LnCl 3 3 (H 2 O) m ]--Ln = Pr (m = 7), 1.23 g; Nd (m = 6), 1.18 g; Sm (m = 6), 1.20 g, 3.30 mmol, 1 equiv"] | [] | ["Ph 2 acacH--2.96 g, 1.65 mmol, 4 equiv"] | [] | [] | ["methanol--40mL", "dichloromethane--10 mL", "n-hexane--25 mL"]
zaac.201200373 | W.-X. Chen, G.-L. Zhuang, S.-T. Wu ARTICLE (1.0 mol·L –1 ). The solution was subsequently sealed in a 25 mL Teflon-lined Parr reactor at 130 °C for 3 d and cooled to room temperature at a rate of 5 K·h –1 . The green crystals were obtained with 41.5% yield (based on H 2 MIDA). C 10 H 24 N 2 O 13 LaNi 0.5 : C, calcd. 21.87 (found 21.95); N, 5.10 (5.08); H, 4.37 % (4.20%). IR (KBr): ν ˜ = 559 (w), 621 (w), 711 (w), 734 (w), 816 (w), 933 (w), 987 (w), 1042 (m), 1197 (w), 1248 (w), 1330 (m), 1404 (m), 1462 (m), 1594 (s), 2809 (w) cm –1 . | [] | [] | ["C 10 H 24 N 2 O 13 LaNi 0.5"] | [] | [] | [] | ["130 °C"] | ["3 d"] | []
c2ra20569f | Preparation of Q*5 Q*[5] was prepared according to the literature method.141 HNMR (D 2 O, 400 MHz): d = 5.49 (d, 10H), 4.16 (d, 10H), 2.03 (s, 20H), 1.31 (s, 20H) ppm. Note that the 1 H-NMR spectra of Q*[5] is slightly different from that in reported literature. IR (cm 21 ): 3540(s), 2954(m), 2060(m), 1743(s), 1650(m), 1467(s), 1411(s), 1373(s), 1355(s), 1335(s), 1314(s), 1270(s), 1213(s), 1173(s), 1032(w), 1014(m), 989(s), 906(m), 831(s), 764(s), 673(w), 593(w), 530(w), 462(w). | [] | [] | ["Q*5 Q*[5]"] | [] | [] | [] | [] | [] | []
asia.200800458 | ACHTUNGTRENNUNG[Cu 3 ACHTUNGTRENNUNG(tci) 2 (py) 4 ACHTUNGTRENNUNG(H 2 O) 2 ](4): This compound was synthesized using the same method as that used for (2) but in this case excess pyridine (py) was added as base until precipitation started. Yield: 55%. Elemental analysis: Calcd (%) for C 44 H 48 N 10 O 20 Cu 3 (1227.56): C 43.05, H 3.94, N 11.41; found: C 43.06, H 4.07, N 11.25. | [] | [] | ["Cu 3(tci) 2(py) 4(H 2 O) 2"] | [] | [] | ["pyridine--excess"] | [] | [] | []
c1ce06178j | [Zn 2 (HPIDC)(ox)(H 2 O) 2 ] n (5). A mixture of Zn(NO 3 ) 2 $2H 2 O (148 mg, 0.5 mmol), H 3 PIDC (46 mg, 0.2 mmol), H 2 ox (18 mg, 0.2 mmol), NaOH (16 mg, 0.4 mmol) and water (10 mL) was placed in a Teﬂon reactor (23 mL) and heated at 150  C for 3 days and subsequently cooled to room temperature at a rate of 5  Ch 1 . Light-yellow crystals of 5 were obtained in 60% yield based on Zn. Anal. Calcd for C 12 H 9 N 3 O 10 Zn 2 (484.95): C, 29.65; H, 1.86; N, 8.64%. Found: C, 29.52; H, 1.80; N, 8.58%. IR (KBr, n/cm 1 ): 3849 (w), 3740 (w), 3448 (m), 3022 (m), 2552 (m), 1919 (w), 1657 (s), 1418 (m), 1109 (m), 1017 (w), 934 (w), 832 (m), 730 (w), 670 (w), 561 (w), 507 (w), 430 (w). | [] | [] | ["[Zn 2 (HPIDC)(ox)(H 2 O) 2 ] n", "C 12 H 9 N 3 O 10 Zn 2"] | ["Zn(NO 3 ) 2 $2H 2 O--148 mg, 0.5 mmol"] | ["NaOH--16 mg, 0.4 mmol"] | ["H 3 PIDC--46 mg, 0.2 mmol", "H 2 ox--18 mg, 0.2 mmol"] | ["150  C"] | ["3 days"] | ["water--10 mL"]
s1600536806018344 | Experimental Compound (I) was obtained from a mixture of K 3 [Cr(C 2 O 4 ) 3 ]3H 2 O (Bailar & Jones, 1939; 98 mg, 2 mmol), CrCl 3 6H 2 O (540 mg, 2 mmol; Riedel-de Hae ¨ n, 97%) and freshly prepared oxamide dioxime (Ephraim, 1889; 720 mg, 6 mmol) in H 2 O (100 ml) at 333 K. The ﬁltered solution was adjusted to pH ’ 1 with concentrated HNO 3 , then evaporated at ambient temperature over ca 4 months. The crystals were separated by ﬁltration, washed with H 2 O (5 ml) and dried in air (yield 410 mg).Crystal data K[Cr(C 2 O 4 ) 2 (H 2 O) 2 ] M r = 303.17 Monoclinic, C2=m a = 6.6012 (10) A ˚ b = 7.2585 (11) A ˚ c = 9.8539 (16) A ˚  = 92.228 (3)  V = 471.79 (13) A ˚ 3 Z =2 D x = 2.134 Mg m 3 Mo K radiation  = 1.70 mm 1 T = 298 K Needle, pink 0.32  0.10  0.08 mm Data collection Bruker APEX CCD area-detector diffractometer ’ and ! scans Absorption correction: multi-scan (SADABS; Bruker, 2001) T min = 0.772, T max = 0.873 3283 measured reﬂections 636 independent reﬂections 625 reﬂections with I >2(I) R int = 0.064  max = 28.3  Reﬁnement Reﬁnement on F 2 R[F 2 >2(F 2 )] = 0.044 wR(F 2 ) = 0.137 S = 1.15 636 reﬂections 46 parameters All H-atom parameters reﬁned w = 1/[ 2 (F o 2 ) + (0.0805P) 2 + 1.7264P] where P =(F o 2 +2F c 2 )/3 (/) max < 0.001  max = 0.43 e A ˚ 3  min = 1.51 e A ˚ 3 metal-organic papers Acta Cryst. (2006). E62, m1400–m1402 Belombe M. et al. | [] | [] | ["K[Cr(C 2 O 4 ) 2 (H 2 O) 2 ]"] | ["K 3 [Cr(C 2 O 4 ) 3 ]3H 2 O--98 mg, 2 mmol", "CrCl 3 6H 2 O--540 mg, 2 mmol", "oxamide dioxime--720 mg, 6 mmol"] | [] | [] | ["333 K"] | ["4 months"] | ["H 2 O--100 ml"]
b702574b | The obtained mixture was ﬁltered, and the ﬁltrate was left in a refrigerator at 4 ◦ C for one week. The light yellow crystals formed were collected and washed with methanol and then air-dried. Yield 51%. Found C, 25.61, H, 2.93, N, 14.87. C 24 H 32 Au 2 FeN 12 O 2 Se 2 requires C, 25.55, H, 2.86, N, 14.90%. m max (KBr)/cm −1 3422, 3247br, 2167, 2144, 1550, 1456, 1397, 128, 1094, 1043, 1024, 744, 656, 533. | ["4 \t C"] | ["one week"] | ["[Au 2 Fe(bpy) 2 (H 2 O) 2 (SeO 3 ) 2 ] n"] | ["Au--NaN", "Fe--NaN"] | [] | ["bpy--NaN"] | [] | [] | ["methanol--NaN"]
acs.cgd.5b01544 | Preparation of {[AgL 2 ]·ClO 4 ·CH 3 OH·(H 2 O) 1.25 } n (2). The preparation of 2 was similar to that of 1 except that AgClO 4 (0.050 g, 0.24 mmol) was used instead of AgNO 3 . Yield: 68% (based on ligand). The element analysis was carried out after the solvent molecules were dried under a vacuum. Mp: 220−222 °C (decomp.). | [] | [] | ["{[AgL 2 ]·ClO 4 ·CH 3 OH·(H 2 O) 1.25 } n"] | ["AgClO 4--0.050 g, 0.24 mmol"] | [] | [] | [] | [] | []
ncomms1654 | [Ni 3 (µ 3 -OH)(pyac) 3 (bdc) 1.5 ]·5.5DMF·5.5H 2 O (IIa) was prepared by mixing Ni(NO 3 ) 2 .6H 2 O (435 mg, 1.5 mmol), Hpyac (220 mg, 1.5 mmol), H 2 bdc (125 mg, 0.75 mmol) and tetrabutylammonium hydroxide (2.5 ml, 3.5 mmol) in N,N′dimethylformide (DMF) at 140 °C (yield 120 mg, ca. 20%, poor reproducibility). EA calculated (%) for C 52.5 H 74.5 N 8.5 O 24 Ni 3 : C 45.54, H 5.42, N 8.60; found: C 45.23, H 5.01, N 8.78. | [] | [] | ["[Ni 3 (µ 3 -OH)(pyac) 3 (bdc) 1.5 ]·5.5DMF·5.5H 2 O", "C 52.5 H 74.5 N 8.5 O 24 Ni 3"] | ["Ni(NO 3 ) 2 .6H 2 O--435 mg, 1.5 mmol"] | [] | ["Hpyac--220 mg, 1.5 mmol", "H 2 bdc--125 mg, 0.75 mmol", "tetrabutylammonium hydroxide--2.5 ml, 3.5 mmol"] | ["140 °C"] | [] | ["N,N′dimethylformide (DMF)--unknown"]
ic800228c | 1c. Yield 87%; [R] D 25 +121 (c ) 0.02, MeOH); UV-vis (MeOH) λ max () ) 380 nm (39190 mol -1 dm 3 cm -1 ); EPR (Xband, MeOH, liquid N 2 ), g ⊥ ) 2.0, g ¦ ) 2.26, A ¦ ) 285.7 G; IR (KBr) ν 3854, 3748, 3650, 2953, 2366, 1615, 1569, 1433, 1407, 1371, 1273, 1162, 1086, 866, 775, 723, 575 cm -1 . Anal. Calcd for (C 17 H 22 BrCuNO 3 ) n : C 47.2, H 5.1, N 3.2. Found: C 47.13, H 5.8, N 3.15.General Procedure for the Acylation Reaction. To a stirred solution of substrate (1 mmol), catalyst 1a-c (5 mol%, with respect to repeating unit), base (1 mmol), solvent (2 mL), and acylating agent (0.5 mmol) were added, and the stirring was continued for the appropriate time (Tables 1–2). The progress of the reaction was monitored by thin layer chromatography (TLC). After completion, the solvent was evaporated under reduced pressure and the residue was dissolved in CH 2 Cl 2 (25 mL) and successively washed with saturated NaHCO 3 solution (2 × 5 mL) and water (1 × 5 mL). | [] | [] | ["(C 17 H 22 BrCuNO 3 ) n"] | [] | [] | [] | [] | [] | ["MeOH--2 mL", "CH 2 Cl 2--25 mL"]
acs.inorgchem.8b00805 | [Eu(hfa) 2 (OAc)(salen) 2 ]. Yield: 0.93 g (56%); Anal. Calcd (%) for C 44 H 37 EuF 12 N 4 O 10 : C, 45.49; H, 3.21; N, 4.82. Found: C, 45.70; H, 3.17; N, 4.79. IR (KBr): 2954−2852, 1653, 1630, 1610, 1538, 1280, 1256, 1218−1202, 1146 cm −1 . | [] | [] | ["[Eu(hfa) 2 (OAc)(salen) 2 ]", "C 44 H 37 EuF 12 N 4 O 10"] | [] | [] | [] | [] | [] | []
ic500377w | were taken in 25 mL of methanol. The reaction mixture was reﬂuxed for 2 h. After 2 h the yellow reaction mixture was cooled to room temperature (RT) and ﬁltered. Then ﬁltrate was evaporated to dryness under vacuum. The yellow solid was puriﬁed by silica gel column chromatography using methanol and dichloromethane mixture in 1:4 ratio. Yield: 0.937 g (65%). Anal. Calcd (%) for C 14 H 10 N 2 O 4 (M = 270 g mol −1 ): C, 62.22; H, 3.73; N, 10.37. Found: C, 62.15; H, 3.60; N, 10.25. Fourier transform infrared (FT-IR) (KBr, cm −1 ): 3393(b), 3072(s), 2530(b), 1910(b), 1701(s), 1626(s), 1589(s), 1467(s), 1437(w), 1408(w), 1295(m), 1277(m), 1231(s), 1126(s), 1094(m), 1054(m), 1010(s), 974(m), 916(s), 770(s), 756(s), 735(s), 679(s), 634(s), 559(w), 510(w), 485(m), 464(m). Ultraviolet−visible (UV− vis), CH 3 OH (λ in nm (ε in dm 3 mol −1 cm −1 )): 227 (9148), 254 (3333), 358 (1003).1 H NMR (deuterated dimethyl sulfoxide (DMSO-d 6 ), 300 MHz) δ H : 7.77 (d, J = 8.27, 1H), 7.38(s, 1H), 7.02(d, J = 8.27, 1H) ppm. Electrospray ionization mass spectrometry (ESI-MS), m/z: 271 [M + H + , 30], 293 [M − H + +Na + , 100]. | [] | [] | ["C 14 H 10 N 2 O 4"] | [] | [] | [] | [] | ["2 h"] | ["methanol--25 mL"]
ic061720v | Synthesis of 5. Copper(II) chloride dihydrate (0.170 g, 1 mmol) and disodium adipate (0.190 g, 1 mmol) were used in place of Cu(II) tetrafluoroborate hydrate and of disodium glutarate, respectively. | [] | [] | [] | ["Copper(II) chloride dihydrate--0.170 g, 1 mmol"] | [] | ["disodium adipate--0.190 g, 1 mmol"] | [] | [] | []
00958972.2019.1684477 | 2.1.2. Synthesis of 1,3,6,10,12,15-hexaazatricyclo[13.3.1.1 6,10 ]eicosanethiocyanatocopper(II) thiocyanate, [Cu(ACE)NCS]NCS (2) A solution of KSCN (0.15 g, 1.54 mmol), dissolved in H 2 O (10 mL), was added to the solution of [Cu(ACE)(NO 3 ) 2 ] (0.36 g, 0.77 mmol) in H 2 O (20 mL). The reaction mixture was stirred at 60  C for 2 h. Purple crystals were obtained by slow evaporation of the solution and filtration (this product was reported in our previous work [13]). The filtered solution then gave rise to an oily product which was dissolved in the methanol. Aqua crystals of the product suitable for X-ray diffraction studies were obtained by slow evaporation of the solution. The crystals were then collected by filtration. Yield (0.03 g) 2%; m.p. 148  C, decomposed. Anal. Calcd for C 64 H 118 Cu 4 N 32 O 3 S 8 (%): C, 50.23; H, 7.77; N, 5.49. Found: C, 50.38; H, 7.79; N, 5.63. IR (KBr, cm 1 ): 3439 m ( O  H), 3130 m ( N  H), 2951 m ( as CH 2 ), 2855 m ( s CH 2 ), 2061 s ( CN NCS ), 1647 w (d H 2 O), 1455 m (d as CH 2 ), 1379 m (d s CH 2 ), 1064 m ( C  N), 818 m ( C–S), 624 w (q r H 2 O), 537 (q w H 2 O). | [] | [] | ["[Cu(ACE)NCS]NCS"] | ["[Cu(ACE)(NO 3 ) 2 ]--0.36 g, 0.77 mmol"] | [] | ["KSCN--0.15 g, 1.54 mmol"] | ["60 \nC"] | ["2 h"] | ["H 2 O--10 mL", "H 2 O--20 mL", "methanol--not specified"]
cg8002564 | {[Cd(btr) 3 ](ClO 4 ) 2 } n (6). This complex was obtained following the method described above for 5 but replacing Cu(ClO 4 ) 2 · 6H 2 O with Cd(ClO 4 ) 2 · 6H 2 O. Yield: 67%. Elemental analysis (%) calculated for 6: C 20.03, H 1.68, N 35.03; found: C 20.40, H 1.86, N 35.67. IR (KBr pellets, λ,cm -1 ): 3425.0s, 3126.1s, 1620.64w, 1518.1m, 1298.7w, 1084.1s, 1011.3m, 933.4w, 859.4m, 616.1s. | [] | [] | ["[Cd(btr) 3 ](ClO 4 ) 2", "Cd(ClO 4 ) 2 · 6H 2 O"] | ["Cd(ClO 4 ) 2 · 6H 2 O--NaN"] | [] | ["btr--NaN"] | [] | [] | []
1521-3765(20020902)8:17<4047::aid-chem4047>3.0.co;2-m | Compound 4a: Yield 102 mg (46 %), violet solid, m.p. 1438C; IR (KBr): nÄ  3061, 1698, 1644, 1610, 1569, 1498, 1481, 1456, 1435, 1351, 1328, 1266, 1202, 1147, 1097, 1073, 1027, 1000, 815, 771, 743, 698, 661, 526, 517, 506, 493, 440, 335 cm 1 ; 1 H NMR (270 MHz, CDCl 3 ): d  7.17 ± 7.32 (m; PPh 3 , DPP  Ph); 31 P{ 1 H} NMR (109.4 MHz, CDCl 3 ): d 3.5 (s; PPh 3 ); FABMS: m/z: 676 [M   3PPh 3 ], 587 [Cu(PPh 3 ) 2 ]; UV/Vis (CH 2 Cl 2 ): l max (e rel )  533 (1.0), 565 nm (0.9); fluorescence (CH 2 Cl 2 ): l max (I rel )  557 (1.0), 597 nm (0.95); F  22%; elemental analysis calcd (%) for C 90 H 70 Cu 2N 2 O 2 P 4 ¥ CHCl 3 (1581.9): C 69.09, H 4.49, N 1.77; found: C 69.46, H 4.86, N 2.14. | [] | [] | ["Compound 4a"] | [] | [] | [] | [] | [] | []
c4dt03668a | Preparation of nicotinic acid N-oxide Nicotinic acid N-oxide (HNNO) was prepared from nicotinic acid in the presence of acetic acid and hydrogen peroxide according to the literature, 12 and was checked by IR spectroscopy, elemental analysis and 13 C NMR spectroscopy. Anal. | [] | [] | ["nicotinic acid N-oxide"] | [] | [] | [] | [] | [] | []
cg201706p | The copper salt of formula Cu(HO 3 PCH 2 ) 2 C 6 H 4 [N(CH) 4 CC(CH) 4 N]·2H 2 O(hereafter5) was obtained by dissolving Cu(CH 3 COO) 2 ·H 2 O (0.100 g, 0.5 mmol), 4,4′-bipyridine (0.078 g, 0.5 mmol), and 2 (0.133 g, 0.5 mmol) in 200 mL of water at a temperature of 60 °C. The starting pH value was 3.5. A light blue powder precipitated almost instantaneously and was filtered under vacuum and washed with water. A 0.118 g mass of product was recovered. Yield: 45%, calculated on the basis of Cu. Anal. Calcd for C 18 H 22 N 2 O 8 P 2 Cu: C, 41.57; H, 4.23; N, 5.39; P, 11.93; Cu, 12.23.Found: C, 41.67; H, 4.10; N, 5.21; P, 11.12; Cu, 11.94.Analytical Procedures. The copper and phosphorus contents of the samples were obtained by inductively coupled plasma optical emission spectrophotometry using a Varian Liberty Series II instrument working in axial geometry after mineralization of the samples with mixtures of concentrated hydrochloric and nitric acid. | [] | [] | ["Cu(HO 3 PCH 2 ) 2 C 6 H 4 [N(CH) 4 CC(CH) 4 N]·2H 2 O", "C 18 H 22 N 2 O 8 P 2 Cu"] | ["Cu(CH 3 COO) 2 ·H 2 O--0.100 g, 0.5 mmol"] | [] | ["4,4′-bipyridine--0.078 g, 0.5 mmol", "2--0.133 g, 0.5 mmol"] | ["60 °C"] | [] | ["water--200 mL"]
chem.201204220 | [BiACHTUNGTRENNUNG(O 3 S-P2) 3 ] (5): The general procedure GP1 was followed using 2-pyridinesulfonic acid. The reaction mixture was stirred for 16 h. The bismuth product was obtained by adding DMSO to the retrieved reaction mixture (AgCl and 5) to dissolve 5 which was filtered off. By addition of tert-butanol (ca. 3 mL) compound 5 precipitated. After filtration, washing with ice cold water (35 mL) and ethanol (3  5 mL) gave 5 which was dried in vacuo to yield 317 mg (93 %) of a champagne amor phous powder. The general procedure GP2 was carried out with 2-pyridinesulfonic acid to yield 331 mg (97 %) of a champagne amorphous pow der. M.p. 218– 220 8 C; 1 H NMR (300 MHz, [D 6 ]DMSO, 30 8 C): d = 8.63 (d, 3 JACHTUNGTRENNUNG(H,H)= 3.0 Hz, 1H; H 3 ), 7.99 (dt, 3 JACHTUNGTRENNUNG(H,H)= 3.0, 6.0 Hz, 1H; H 5 ), 7.81 (d, 3 JACHTUNGTRENNUNG(H,H)= 9.0 Hz, 1H; H 6 ), 7.55 ppm (m, 1H; H 4 ); 13 C NMR (100 MHz, [D 6 ]DMSO, 30 8 C): d = 161.7 (C 1 ), 147.9 (C 5 ), 138.6 (C 3 ), 125.1 (C 4 ), 121.3 ppm (C 6 ); FT-IR (Nujol): n˜ = 3535 (w), 3079 (w), 1618 (w), 1589 (m), 1295 (s), 1269 (m), 1191 (s), 1163 (s), 1129 (s), 1093 (s), 1006 (s), 996 (s), 776 (m), 742 (m), 633 (s), 557 (m), 547 cm 1 (m); ESI-MS + (solvent: DMSO/MeOH, 35 eV): m/z (%): 683 (5) [BiL 3 + H)] + , 675 (20) 398 (10) [BiLACHTUNGTRENNUNG(OMe)] + , 160 (100) [LH + H] + ; ESI-MS  (solvent: DMSO/MeOH, 35 eV): m/z (%): 841 (45) [BiL 4 ]  , 158 (100) [L]  ; elemental analysis calcd (%) for BiC 15 H 12 O 9 N 3 S 3 (683.436): C 26.36, H 1.77, N 6.15; found: C 26.80, H 1.79, N 5.89. | [] | [] | ["[BiACHTUNGTRENNUNG(O 3 S-P2) 3 ]", "BiC 15 H 12 O 9 N 3 S 3"] | [] | [] | ["2-pyridinesulfonic acid--not specified"] | [] | ["16 h"] | ["DMSO--not specified", "tert-butanol--ca. 3 mL", "ice cold water--3×5 mL", "ethanol--3×5 mL"]
ic202635a | Synthesis of Compound 1·EtOH. The same synthetic procedure as that of 1· DMA was used except for ethanol (10.0 mL) instead of DMA (10.0 mL). The colorless block crystals of Zn 4 (L)(EtOH) 2 (H 2 O) 2 ·xS (S = noncoordinated solvent molecules) were Scheme 1. Two-Step Synthesis Routes of H 8 L Inorganic Chemistry Article dx.doi.org/10.1021/ic202635a ¦ Inorg. Chem. 2012, 51, 7484−74917485 isolated by washing with ethanol and collected. Elemental microanalysis for desolvated 1· EtOH (Zn 4 (L)(EtOH) 2 (H 2 O) 2 = C 41 H 36 O 24 Zn 4 ), calculated (%): C, 41.93; H, 3.09. Found (%): C, 41.90; H, 3.05. IR (cm −1 ): 3843 (w), 3741(w), 3419 (s), 2975 (m), 1617 (s), 1564 (s), 1454 (s), 1378 (s), 1266 (m), 1128 (m), 1045 (s), 881 (w), 777 (w), 725 (w), 595 (w), 452 (w). | [] | [] | ["Compound 1·EtOH", "Zn 4 (L)(EtOH) 2 (H 2 O) 2", "C 41 H 36 O 24 Zn 4"] | [] | [] | [] | [] | [] | ["ethanol--10.0 mL"]
ncrs.2012.0208 | Source of material NaWO 4 ·2H 2 O(329.9 mg, 1mmol), Co(OAc) 2 ·2H 2 O(50.0 mg, 0.2mmol) and tetrakis-(imidazol-1-ylmethyl)methane (L, 33.6 mg,0.1mmol) were dissolved in 8mLofdistilled water with stirring at room temperature. The pH value of the mixture was adjusted to 6with 1.0 mol·L -1 HCl, then the cloudy solution was put into a18mLTeflon-lined autoclave and heated to 170 °C for 72 h.After the solution was slowly cooled to room temperature at arate of 10 °C·h -1 ,purple block crystals were obtained in 51% yield.Experimental details All Hatomsbound to carbon were refined using ariding model with d(C–H) =0.93 Å, U iso =1.2 U eq (C) for aromatic and 0.97 Å, U iso =1.5 U eq (C)for CH 2 atoms. Water Hatomsand hydroxylH atoms were locatedinadifferenceFourier mapand refinedasriding atomswith d(O–H) =0.85-0.89Åand U iso =1.5 U eq (O). Because of series termination errors, there are some higher peaks after structure refinement. | [] | [] | ["NaWO 4 ·2H 2 O", "Co(OAc) 2 ·2H 2 O", "tetrakis-(imidazol-1-ylmethyl)methane"] | ["NaWO 4 ·2H 2 O--329.9 mg, 1mmol", "Co(OAc) 2 ·2H 2 O--50.0 mg, 0.2mmol"] | ["1.0 mol·L -1 HCl--adjust pH to 6"] | ["tetrakis-(imidazol-1-ylmethyl)methane--33.6 mg, 0.1mmol"] | ["170 \nC"] | ["72 h"] | ["distilled water--8 mL"]
j.jssc.2015.11.010 | Found: C, 49.09; H, 3.90; N, 7.85. IR (KBr, cm -1 ) ν : 3258(b), 1653(s), 1605(s), 1578(s), 1541(s), 1412(m), 1360(w), 1327(m), 1290(w), 1221(m), 1148(w), 1067(w), 1009(w), 958(w), 866(w), 808(m), 741 (w), 694(w), 629(m), 590(w), 488(w). | [] | [] | [] | [] | [] | [] | [] | [] | []
ic101412p | (Yield 51%).1 H NMR (CDCl 3 , 500 MHz): 8.79(broad, 1H; H Py ), 8.09-8.07 (d, J =8.05Hz,2H;H Ar ), 7.82 (s, 1H; H Py ), 7.748-7.73 (d, 1H; J =5.35Hz,H Py ), 7.32-7.31 (d, J =7.85Hz,2H;H Ar ), 2.43 (s, 3H; H Me ); IR (cm -1 , KBr pellet): 3103 (m), 2935 (m), 1599 (m), 1515 (m), 1305 (w); ESI-MS: m/z [MþH þ ] 337.16 (100%); calculated 336.16; Anal. Calcd for C 24 H 20 N 2 : C, 85.68; H, 5.99; N, 8.33%. Found: C, 85.55; H, 5.91; N, 8.43%. | [] | [] | ["C 24 H 20 N 2"] | [] | [] | [] | [] | [] | []
j.poly.2009.06.010 | for C 18 H 16 FeN 4 : C, 62.81; H, 4.69; N, 16.28. Found: C, 62.71; H, 4.66; N, 16.19%.2.2.1.11. 2-[(4-Octyl-1H-1,2,3-triazol-1-yl)methyl]pyridine (3c). To a stirred solution of decyne (0.31 g, 2.2 mmol, 1.1 equiv.) in DMF/ H 2 O (20 mL, 4:1) was added NaN 3 (0.13 g, 2.2 mmol, 1.1 equiv.), Na 2 CO 3 (0.90 g, 6.0 mmol, 3 equiv.), CuSO 4 5H 2 O (0.20 g, 0.8 mmol, 0.4 equiv.), ascorbic acid (0.35 g, 2.0 mmol, 1.0 equiv.) and 2-(bromomethyl)pyridine hydrobromide (0.51 g, 2.0 mmol, 1.0 equiv.) and the reaction mixture was stirred at room temperature for 16 h. The suspension was then partitioned between aqueous NH 4 OH/EDTA (1 M, 100 mL) and CH 2 Cl 2 (100 mL) and the layers separated. The organic phase was washed with H 2 O (100 mL) and brine (100 mL), dried (MgSO 4 ) and the solvent removed under reduced pressure. Chromatography (CH 2 Cl 2 then CH 2 Cl 2 /acetone 9:1) gave 3c as a white solid. Yield: 0.50 g, 91%. Mp 48–50 °C; 1 H NMR (300 MHz, CDCl 3 ) d: 8.59 (d, J = 4.4, 1H, H a ), 7.68 (td, J = 1.8, 7.7, 1H, H c ), 7.42 (s, 1H, H f ), 7.25 (t, J = 7.6, 1H, H b ), 7.15 (d, J = 7.8, 1H, H d ), 5.62 (s, 2H, H e ), 2.71 (t, J = 6.8, 2H, H g ), 1.64 (m, 2H, H h ), 1.28 (m, 10H, H i,j,k,l,m ), 0.87 (t, J = 6.7, 3H, H n ); 13 C NMR (75 MHz, CDCl 3 ) d: 155.1, 149.8, 149.2, 137.5, 123.5, 122.5, 121.3, 55.7, 32.0, 29.7, 29.6, 29.5, 29.4, 25.9, 22.8, 14.3; I.R. (KBr): t (cm 1 ) 3583, 3120, 3065, 1595, 1585, 1571, 1555, 1302, 1218, 1157, 1121, 1053, 1028, 966, 861, 834, 801, 761, 750; HRESI-MS (MeOH): m/z = 273.2078 [M+H] + (calc. for C 15 H 25 N 4 273.2074 [M+H] + ), 295.1939 [M+Na] + (calc. for C 16 H 24 N 4 Na 295.1893 [M+Na] + ; Anal. Calc. for C 16 H 24 N 4 (0.33H 2 O): C, 69.04; H, 8.89; N, 20.13. Found: C, 68.93; H, 9.04; N, 20.24%. | [] | [] | ["C 15 H 25 N 4"] | [] | ["NaN 3--0.13 g, 2.2 mmol, 1.1 equiv.", "Na 2 CO 3--0.90 g, 6.0 mmol, 3 equiv.", "CuSO 4 5H 2 O--0.20 g, 0.8 mmol, 0.4 equiv.", "ascorbic acid--0.35 g, 2.0 mmol, 1.0 equiv.", "2-(bromomethyl)pyridine hydrobromide--0.51 g, 2.0 mmol, 1.0 equiv."] | [] | ["room temperature"] | ["16 h"] | ["DMF--20 mL", "H 2 O--20 mL"]
c002492a | Elemental Analysis. Found: C, 47.50, H, 6.46; N, 2.00. Calcd for C 45 H 73 N 2 O 14 PrZn 2 (MW = 1137.70): C, 47.51; H, 6.46; N, 2.46%. FTIR (KBr, n max /cm -1 ) 2963(s), 2927(m, sh), 2871(m, sh), 2369(w), 1639(m, sh), 1589(s), 1532(m, sh), 1484(s, sh), 1450 (w, sh), 1418(s), 1365(s), 1220(s), 1072(m), 1042(m), 937(w, sh), 896(m), 793(m), 762(m, sh), 701(m), 609(m) 563(s, sh), 424(m). | [] | [] | ["C 45 H 73 N 2 O 14 PrZn 2"] | [] | [] | [] | [] | [] | []
j.poly.2013.03.060 | Calc. for C 17 H 17 ZnN 5 O 4 (M r = 420.73): C, 48.53; H, 4.07; N, 16.64.Found: C, 48.64; H, 4.13; N, 16.73%. IR data (KBr, cm 1 ): 3116 (s), 1624 (s), 1577 (s), 1530 (s), 1447 (m), 1362 (s), 1277 (s), 1245 (m), 1152 (m), 1103 (w), 1028 (w), 947 (m), 834 (w), 761 (s), 713 (m), 656 (s).2.6. Synthesis of [Cd(PDC)(bbi)]2H 2 O(5) The preparation of 5 was similar to that of 4 except that Cd(OH) 2 was used instead of Zn(OH) 2 . Colorless crystals were obtained in a 35% yield based on Cd(OH) 2 . Anal. Calc. for C 17 H 21 CdN 5O 6 (M r = 503.79): C, 40.53; H, 4.20; N, 13.89. Found: C, 40.45; H, 4.13; N, 13.94%. IR data (KBr, cm 1 ): 3122 (s), 1635 (s), 1575 (s), 1522 (s), 1453 (m), 1394 (s), 1365 (s), 1277 (m), 1235 (m), 1154 (w), 1103 (w), 939 (m), 833 (w), 750 (s), 716 (m), 659 (s). | [] | [] | ["[Cd(PDC)(bbi)]2H 2 O", "C 17 H 21 CdN 5O 6"] | ["Cd(OH) 2--NaN"] | [] | ["PDC--NaN", "bbi--NaN"] | [] | [] | []
j.jssc.2014.11.022 | {[Y III Ag I (na)(ina)(ox)]  2(H 2 O)} n (7): Compound 7 was synthesized by a procedure similar to that of 1 except that Sm (NO 3 ) 3  6H 2 O was replaced by Y(NO 3 ) 3  6H 2 O (0.1095 g, 0.3 mmol). | [] | [] | ["{[Y III Ag I (na)(ina)(ox)]  2(H 2 O)} n"] | ["Y(NO 3 ) 3 \n6H 2 O--0.1095 g, 0.3 mmol"] | [] | [] | [] | [] | []
s1600536811047210 | Experimental KOH (0.14 g, 2.5 mmol) and 4, 6-dihydroxybenzene-1, 3-disulfonate acid (0.91 g, 2.5 mmol) were dissolved in 10 ml of distilled water by vigorous stirring. Filtering solution was evaporated slowly at room temperature. Colorless block crystals of the tilted compound suitable for X-ray analysis were collected in 55% yield (based on potassium) after one week. | [] | [] | ["NaN"] | [] | ["KOH--0.14 g, 2.5 mmol"] | ["4, 6-dihydroxybenzene-1, 3-disulfonate acid--0.91 g, 2.5 mmol"] | [] | ["one week"] | ["distilled water--10 ml"]
b107944c | Synthesis 1,1-Diethoxy-2,2-dicyanoethylene. This acetal was ﬁrst prepared following the procedure previously reported by Middleton 19 but this procedure in our hands only gave a bad yield (5–10%). Since during this synthesis it has been observed that the time of heating is a crucial parameter, several syntheses were then performed with diﬀerent heating times. The best yield (58%) was obtained as follows: A warm ethanolic solution (20 mL) containing 3.2 g (25 mmol) of tetracyanoethylene and 1.5 g (25 mmol) of urea was heated with continuous stirring at 70 ⬚C over four minutes. The resulting solution was then immediately poured into 150 mL of cold water and kept in a refrigerator for a day to give white needles of the acetal which were separated by ﬁltration. The solidiﬁed brown oil which was also obtained at this time was dissolved in diethyl ether; after ﬁltration to remove black impurities and slow evaporation of the resulting ﬁltrate, a second crop of acetal was collected on a ﬁlter. Anal. calc. for C 8 H 10 N 2 O 2 : C, 57.82; H, 6.07; N, 16.86. | [] | ["one day"] | ["C 8 H 10 N 2 O 2"] | [] | [] | ["tetracyanoethylene--3.2 g (25 mmol)", "urea--1.5 g (25 mmol)"] | ["70 \nC"] | ["four minutes"] | ["ethanol--20 mL", "water--150 mL", "diethyl ether--not specified"]
j.jssc.2016.10.030 | 2.6. Synthesis of [Cu 3 (bpmi) 2 (SCN) 4 (DMF)] (5) A mixture of bpmi (0.0039 g, 0.02 mmol), CuSO 4 ·5H 2 O (0.0050 g, 0.02 mmol), and KSCN (0.0019 g, 0.02 mmol) was thoroughly dissolved in a mixed solvent of MeOH (5 mL) and DMF (1 mL). The mixture was stirred for 1 h and was subsequently ﬁltered. Dark blue block crystals for X–ray diﬀraction were formed 8 days later. Crystals were collected by mechanical isolation and washed with MeOH (3×10 mL) then dried at 40 °C (Yield: 69%). Calcd. For C 33 H 37 Cu 3 N 15 OS 4 : C, 43.96%; H, 4.45%; N, 24.12%; O, 9.19%. | ["40 °C"] | ["8 days"] | ["[Cu 3 (bpmi) 2 (SCN) 4 (DMF)]"] | ["CuSO 4 ·5H 2 O--0.0050 g, 0.02 mmol"] | [] | ["bpmi--0.0039 g, 0.02 mmol"] | [] | ["1 h"] | ["MeOH--5 mL", "DMF--1 mL"]
ic060830z | A double salt with Au III -Au I ions has also been prepared, namely, [Au(bpy)Cl 2 ][Au(CN) 2 ](10). Crystals suitable for X-ray diffraction were not obtained, but the elemental analysis data are consistent with the proposed stoichiometry. | [] | [] | ["[Au(bpy)Cl 2 ][Au(CN) 2 ]"] | [] | [] | [] | [] | [] | []
j.solidstatesciences.2006.04.013 | Medium-brown rod-shaped crystals (0.5 × 0.1 × 0.1mm)of Mn(II) gallate were synthesized in a similar manner but using 1 mmol (169 mg) MnSO 4 ·H 2 O (ACROS, 99%). This mixture was heated at 110 ◦ C for 67 h. A phase-pure powder was produced similarly, but using 0.1 M KOH instead of 0.06 M. A dark brown block-shaped crystal (0.07 × 0.1 × 0.1 mm) of Ni(II) gallate was isolated from a phase-pure powder that had been prepared by heating 1 mmol (249 mg) Ni(CH 3 COO) 2 ·4H 2 O (Aldrich, 98%) and 1 mmol gallic acid monohydrate in 10 mL deionized water at 100 ◦ C for 93 h. Larger block crystals were later grown using only 150 mg Ni(CH 3 COO) 2 ·4H 2 O and heating at 110 ◦ C for 46 h, but these were not necessary for structure solution. No single crystals of Co(II) gallate were obtained, but phase-pure powders were made using 1 mmol (238 mg) CoCl 2 ·6H 2 O (Aldrich, 98%) and 1 mmol gallic acid monohydrate in 10 mL of 0.04 M KOH, heated to 100 ◦ C for 48 h. | [] | [] | ["Mn(II) gallate", "Ni(II) gallate", "Co(II) gallate"] | ["MnSO 4 \nH 2 O--1 mmol (169 mg)", "Ni(CH 3 COO) 2 \n4H 2 O--1 mmol (249 mg)", "CoCl 2 \n6H 2 O--1 mmol (238 mg)"] | [] | ["gallic acid monohydrate--1 mmol"] | ["110 \nC", "100 \nC", "100 \nC"] | ["67 h", "93 h", "48 h"] | ["deionized water--10 mL", "0.04 M KOH--10 mL"]
cg060248l | Preparation of Ln(HPMIDA)(H 2 O) 2 ‚H 2 O (Ln ) Gd, 1; Tb, 2; Dy, 3; Y, 4; Er, 5; Yb, 6; Lu, 7). A mixture of lanthanide salt (lanthanide chloride for 1, 6, and 7; lanthanide nitrate for 2; lanthanide hydroxide for 3-5) (1.0 mmol) and H 4 PMIDA (1.0 mmol) in 10 mL of distilled water was sealed into a bomb equipped with a Teflon liner (25 mL) and then heated at 150 °C (165 °C for 3-5) for 3 days.Compounds 1-7 were obtained in a yield of 20, 70, 65, 60, 82, 58, and 55%, respectively (based on lanthanide metal). Elemental anal.Calcd for C 5 H 13 NO 10 PGd: C, 13.79; H, 3.01; N, 3.22. Found: C, 13.80; H, 3.09; N, 3.19. IR (KBr, cm -1 ): 3584 m, 3417 m, 3182 m, 1574 vs, 1457 m, 1403 s, 1345 w, 1327 w, 1261 m, 1169 s, 1146 m, 1064 m, 1006 w, 979 w, 946 m, 912 m, 859 w, 782 w. Elemental anal. Calcd for C 5 H 13 NO 10 PTb: C, 13.74; H, 3.00; N, 3.21. Found: C, 13.79; H, 3.12; N, 3.19. IR (KBr, cm -1 ): 3588 m, 3419 m, 3217 m, 1573 vs, 1458 m, 1422 s, 1406 s, 1344 m, 1326 m, 1309 m, 1261 m, 1170 s, 1146 m, 1064 m, 1006 m, 980 w, 946 m, 912 m, 859 w, 782 w. | [] | [] | ["Ln(HPMIDA)(H 2 O) 2 ‚H 2 O", "C 5 H 13 NO 10 PGd", "C 5 H 13 NO 10 PTb"] | ["lanthanide chloride--1.0 mmol", "lanthanide nitrate--1.0 mmol"] | [] | ["H 4 PMIDA--1.0 mmol"] | ["150 \nC", "165 \nC for 3-5"] | ["3 days"] | ["distilled water--10 mL"]
ejic.200500792 | Yield: 0.64 g (76%). C 14 H 18 Cl 2 CuN 10 O 8 S 2 (652.93): calcd. C 23.5, H 2.3, N 19.6, S 9.0; found C 23.9, H 2.4, N 19.3, S 9.0. Selected IR data: ν ˜ max = 3421–3189 (NH), 1619–1518 (C=N, C=C), 1118, 936, 632 [ν 3 , ν 1 , ν 4 (ClO 4 )], 1019 (NN), 847 (C=S), 488 (Cu–N2), 363 (Cu–S) cm –1 .FAB + MS [m/z, assignment]: 258, [Cu(HAm4DH)]. UV/Vis (λ max , nm): 26364, 22655, 15593, 14290. EPR (X-band, solid sample): g 储 = 2.19, g ⬜ = 2.04, g av = 2.08, G = 4.75. | [] | [] | ["C 14 H 18 Cl 2 CuN 10 O 8 S 2"] | ["NaN--NaN"] | [] | ["NaN--NaN"] | [] | [] | ["NaN--NaN"]
ic061868e | Preparation of Λ L -[CdCl 4 {Co(L-Hcys-N,S)(en) 2 }](1 Cl ). To a solution containing 0.20 g (0.38 mmol) of Λ L -[Co(L-Hcys-N,S)(en) 2 ](ClO 4 ) 2 ‚1.5H 2 Oin5cm 3 of water was added 0.09 g (0.40 mmol) of CdCl 2 ‚2.5H 2 O. This mixture was stirred at room temperature for 1 h. To the dark brown reaction solution (pH 1.3) was added 2.0 cm 3 of a saturated aqueous solution of NaCl, and the mixture was allowed to stand at room temperature for several hours. The resulting dark red plate crystals (1 Cl ‚H 2 O) suitable for X-ray analysis were collected by filtration. Yield: 0.17 g (78%). | [] | ["several hours"] | ["[CdCl 4 {Co(L-Hcys-N,S)(en) 2 }](1 Cl)"] | ["CdCl 2--0.09 g, 0.40 mmol"] | ["NaCl--2.0 cm 3"] | ["Λ L -[Co(L-Hcys-N,S)(en) 2 ](ClO 4 ) 2 ‚1.5H 2 O--0.20 g, 0.38 mmol"] | [] | ["1 h"] | ["water--5 cm 3"]
s10904-015-0255-9 | 2.3 Synthesis of Compound [Cd 2 (pbdc) 1.5 (datrz) 2 (H 2 O) 2 (DMA)] n (2) The synthesis of compound 2 was similar to that of 1,but with H 2 pbdc (0.017 g, 0.1 mmol) in place of H 2 mbdc. | [] | [] | ["[Cd 2 (pbdc) 1.5 (datrz) 2 (H 2 O) 2 (DMA)] n"] | [] | [] | ["H 2 pbdc--0.017 g, 0.1 mmol"] | [] | [] | []
j.ica.2008.04.010 | 2.3. Synthesis of {[Zn( g 2 -o- OOCH 4 C 6 Fc) 2 (bpe)](CH 3 OH)} n (2) A methanol solution of o-NaOOCH 4 C 6 Fc (32.8 mg, 0.1 mmol, 4 mL) was added into the 3 mL methanol solution of Zn(OAc) 2 2H 2 O (11.8 mg, 0.05 mmol), then 5 mL methanol solution of bpe (9.1 mg, 0.05 mmol) was added dropwise to the above mixture. The resultant solution was allowed to stand at room temperature in the dark. Red single crystals suitable for X-ray diffraction were obtained one week later. Yield: 69%. Anal. Calc. for C 24 H 22 FeNO 3 Zn 0.5 : C, 62.50; H, 4.75; N, 2.98. Found: C, 62.48; H, 4.77; N, 3.04%. IR (cm 1 , KBr): 3421 (m), 3099 (m), 1612 (s), 1503 (m), 1380 (s), 1106 (m), 1071 (m), 1027 (m), 830 (s), 762 (m), 553 (m), 480 (m). | [] | [] | ["{[Zn( g 2 -o- OOCH 4 C 6 Fc) 2 (bpe)](CH 3 OH)} n", "C 24 H 22 FeNO 3 Zn 0.5"] | ["Zn(OAc) 2 \n2H 2 O--11.8 mg, 0.05 mmol"] | [] | ["o-NaOOCH 4 C 6 Fc--32.8 mg, 0.1 mmol", "bpe--9.1 mg, 0.05 mmol"] | ["room temperature"] | ["one week"] | ["methanol--4 mL"]
j.ica.2020.119534 | The synthetic route to coordination polymers 1 and 2 are given in the Scheme 1.For coordination polymer 1, transparent green block-like crystals.Yield: 37.6%. Elemental analysis: Anal. Calc. for 2 ∞ [Ni(L)Sm (bdc) 1.5 ]·CH 3 OH (C 71 H 74 Ni 2 Sm 2 N 6 O 27 ) (%): C, 45.81; H, 4.01; N, 4.51; Ni, 6.31; Sm, 16.15. Found (%): C, 45.94; H 3.88; N 4.43; Ni, 6.25; Sm, 16.02. | [] | [] | ["[Ni(L)Sm(bdc)1.5]·CH3OH"] | [] | [] | [] | [] | [] | []
d0ra04714g | Synthesis of [Ln(HL) 2 NO 3 ]$i-PrOH (Ln ¼ Eu, Tb). Hydrated Ln(III) nitrate (1 mmol) was dissolved in 2-propanol (15 ml) and added to the solution of NaHL (2 mmol) in 15 ml of acetone. The resulted mixture was boiled for some minutes and then cooled to the room temperature. Aer 15 min the precipitated NaNO 3 was ltered oﬀ. The resulting clear solution was le at ambient temperature in desiccator over anhydrous CaCl 2 . In a day the coordination compound precipitated as powder and was ltered oﬀ, washed with cold isopropanol and nally dried on air. Yield of the complexes was 70% and 90%, respectively.Analysis for C 25 H 44 N 11 O 20 P 4 Eu, %: calculated – C 27.43, H 4.05, N 14.08; found – C 27.01, H 4.13, N 14.12. IR (KBr pellet, cm 1 ): 1556, 1652 (n(C]O)), 1215 (n(P]O)), 1299, 1507 (NO 3  ).Analysis for C 25 H 44 N 11 O 20 P 4 Tb, %: calculated – C 27.26, H 4.03, N 13.99; found – C 27.41, H 4.13, N 14.02. IR (KBr pellet, cm 1 ): 1556, 1650 (n(C]O)), 1190 (n(P]O)), 1299, 1507 (NO 3  ).They are soluble in water, methanol, soluble poorly in 2propanol, acetone, DMSO and insoluble in nonpolar aromatic solvents. | [] | [] | ["[Ln(HL) 2 NO 3 ]$i-PrOH", "C 25 H 44 N 11 O 20 P 4 Eu", "C 25 H 44 N 11 O 20 P 4 Tb"] | ["Ln(III) nitrate--1 mmol"] | [] | ["NaHL--2 mmol"] | [] | [] | ["2-propanol--15 ml", "acetone--15 ml"]
j.inoche.2017.12.012 | A solution of CuI (0.95 g, 5.0 mmol) in 100 mL of acetonitrile was added to 100 mL of a CH 2 Cl 2 solution of 3-Py-CHO (0.47 mL, 5.0 mmol). The reaction mixture was ﬁltered and yellow, needle-shaped single crystals of [Cu I I(3-Py-CHO)] n (1) were obtained after standing at room temperature for several hours (0.73 g, yield 49%). | [] | [] | ["[Cu II(3-Py-CHO)] n", "CuI"] | ["CuI--0.95 g, 5.0 mmol"] | [] | ["3-Py-CHO--0.47 mL, 5.0 mmol"] | [] | ["several hours"] | ["acetonitrile--100 mL", "CH2Cl2--100 mL"]
c8ra02288g | Cobalt( II) 2-(2-methoxyethoxy)acetate (4). Yield: 99% based on the respective metal( II) acetate. The analytical data obtained are in agreement with those ones published previously.28 IR data (KBr): n ¼ 2878 (w), 1752 (w), 1610 (s), 1419 (s), 1325 (w), 1199 (w), 1103 (s), 1036 (w), 945 (w), 705 (m). Mp: 114  C. | [] | [] | ["Co(II) 2-(2-methoxyethoxy)acetate"] | [] | [] | [] | [] | [] | []
(sici)1099-0682(199812)1998:12<2079::aid-ejic2079>3.0.co;2-b | rated and set aside until the solvent had evaporated, and a solution of the residual brown oil in CDCl 3 was used to measure the NMR 1,2,3,4-Butanetetrayl Tetrabenzenesulphonate: meso-Erythritol spectra. 2 1 H NMR: δ 5 3.4023.48 (m, 4 H, CH 2 ), 3.65 (quint, 1 (6.12 g, 50 mmol) and benzenesulphonyl chloride (52.99 g, 300 H, CH). 2 13 C NMR: δ 5 51.8, 60.4. 2 For the preparation of mmol) were treated in dry pyridine (150 ml) as described above the triamine by method A, the solution of the azide in Et 2 Owas for the preparation of 1,2,3-propanetriyl tribenzenesulphonate. The immediately used without further manipulations, while for method precipitate was filtered and washed with 0.5  HCl and then hot B, the volume of the Et 2 O solution was reduced to one half by EtOH. After drying in vacuo (60°C, 14 h), a white solid was obevaporation at reduced pressure and the resulting solution was then tained (24.28 g, 71%). 2 C 28 H 26 O 12 S 4 (682.8): calcd. C 49.26, H diluted by adding 150 ml of EtOH. | [] | [] | ["1,2,3-propanetriyl tribenzenesulphonate"] | [] | [] | [] | [] | [] | ["dry pyridine--150 ml", "Et 2 O--volume reduced to one half by EtOH"]
nature23674 | Synthesis of Fe 2 Cl 2 (bbta) (1). A solution of FeCl 2 (200 mg, 1.58 mmol) and H 2 bbta (125 mg, 0.781 mmol) in a mixture of DMF (40 ml) and methanol (10 ml) was added to a Schlenk flash charged with a magnetic stir bar. The solution was stirred at 100 °C for 24 h. The resulting orange powder was collected by filtration, and soaked in 10 ml of DMF at 120 °C for 12 h. The solid was then collected by filtration, and soaked in another 10 ml of DMF at 120 °C for 12 h. This process was repeated five times so that the total time washing with DMF was 3 days. The solid was then collected by filtration, and soaked in 10 ml of methanol at 60 °C for 12 h. The solid was collected by filtration, and soaked in another 10 ml of methanol at 60 °C for 12 h. This process was repeated five times so that the total time washing with methanol was 3 days. The resulting orange solid was collected by filtration, and heated at a rate of 0.2 °Cmin −1 and held at 180 °C under dynamic vacuum for 7 days, affording 200 mg (75%) of product as a yellow powder. Analysis for C 6 H 2 Cl 2 Fe 2 N 6 : calculated: C, 21.15; H, 0.59; N, 24.67; found: C, 20.69; H, 0.61; N, 24.90. | ["180 °C"] | ["3 days"] | ["Fe 2 Cl 2 (bbta)"] | ["FeCl 2--200 mg, 1.58 mmol"] | [] | ["H 2 bbta--125 mg, 0.781 mmol"] | ["100 °C"] | ["24 h"] | ["DMF--40 ml", "methanol--10 ml"]
j.molstruc.2015.11.031 | 2.4. Synthesis of [Cd 2 (H 2 otba) 2 (bib)]·2H 2 O (4) Complex 4 was synthesized following the same synthetic procedure as that for complex 3 except that Cd(NO 3 ) 2 $2H 2 O was used instead of Zn(NO 3 ) 2 $4H 2 O. Colorless crystals of 4 were obtained with 45% yield based on H 4 otba. Anal. Calcd for C 44 H 30 Cd 2 N 4 O 20 :C, 45.58; H, 2.61; N, 4.83. Found: C, 45.46; H, 2.74; N, 4.90. IR (KBr, cm 1 ): 3061 (m), 3014 (m),1607 (s),1569 (s), 1527 (s),1439 (s),1370 (s), 1268 (s), 1124 (m), 1195 (m), 1100 (m), 1059 (m), 1014 (m), 949 (w), 927 (w), 904 (m), 853 (m), 804 (m), 784 (s), 775 (s), 737 (m), 721 (s), 537 (w), 672 (w), 641 (w), 616 (w), 548 (m). | [] | [] | ["[Cd 2 (H 2 otba) 2 (bib)]\n2H 2 O", "C 44 H 30 Cd 2 N 4 O 20"] | ["Cd(NO 3 ) 2 $2H 2 O--NaN"] | [] | ["H 2 otba--NaN", "bib--NaN"] | [] | [] | []
ic0510359 | [{Cu 2 (µ-Br) 2 (PPh 3 ) 2 }(µ-1,5-nap)] ∞ (4-Br) (1,5-nap ) 1,5naphthyridine). To a solution of CuBr (5.1 mg, 0.04 mmol) and PPh 3 (10.2 mg, 0.04 mmol) in DMF (15 mL) was added a DMF solution (5 mL) containing 1,5-nap (1.0 mg, 0.008 mmol) to obtain a yellow solution. After 3 days, 4-Br was obtained as small orange crystals in 16% yield (3.0 mg). Anal. Calcd for C 44 H 36 Br 2 Cu 2 N 2 P 2 : C, 56.12; H, 3.85; N, 2.98. Found: C, 55.97; H, 3.90; N, 2.66. | [] | [] | ["{Cu 2 (µ-Br) 2 (PPh 3 ) 2 }(µ-1,5-nap)] ∞ (4-Br) (1,5-nap )", "C 44 H 36 Br 2 Cu 2 N 2 P 2"] | ["CuBr--5.1 mg, 0.04 mmol"] | [] | ["PPh 3--10.2 mg, 0.04 mmol", "1,5-nap--1.0 mg, 0.008 mmol"] | [] | ["3 days"] | ["DMF--15 mL"]
acs.inorgchem.7b01909 | mol) prepared from catechol and two equivalents of chloroacetic acid and an excess of SOCl 2 (30 mL, 0.4 mol) was heated to reﬂux under an argon atmosphere for 3 h until a clear solution was obtained. The resulting reaction mixture was stirred for 2 more hours, and the residual SOCl 2 was removed under reduced pressure. The remaining solid was dissolved in dry THF (60 mL) and added dropwise at 0 °C (ice bath) under an argon atmosphere to a mixt ure of N,Ndiethylthiourea (5.28 g, 0.04 mol) and Et 3 N (12.8 mL, 0.04 mol) in dry THF (30 mL). After warming to 40−50 °C and stirring for 2 h, the mixture was cooled to room temperature. A colorless precipitate of (Et 3 NH)Cl was ﬁltered oﬀ, and THF was removed under reduced pressure. The resulting solid was washed thoroughly with MeOH to give the ligand H 2 L 3 as a colorless solid. Yield: 70% (6.36 g). | [] | [] | ["H 2 L 3"] | [] | [] | ["catechol--NaN", "chloroacetic acid--NaN", "SOCl 2--30 mL, 0.4 mol", "N,Ndiethylthiourea--5.28 g, 0.04 mol", "Et 3 N--12.8 mL, 0.04 mol"] | ["reflux", "0 \nC"] | ["3 h", "2 h"] | ["THF--60 mL", "MeOH--NaN"]
acs.cgd.7b01341 | [Gd(MMA)(INA)(H 2 O) 2 ] n (3). Yield, 21% based on HINA. Anal.Calcd for C 10 H 12 GdNO 8 : C, 27.84; H, 2.80; N, 3.24%. Found: C, 27.81; H, 2.78; N, 3.26%. IR (KBr pellet, cm −1 ): 3183 s, 1591 s, 1413 s, 1286 m, 1227 w, 1061 w, 1001 w, 923 w, 710 m, 676 w, 544 w. | [] | [] | ["[Gd(MMA)(INA)(H 2 O) 2 ] n", "C 10 H 12 GdNO 8"] | [] | [] | ["MMA--NaN", "INA--NaN"] | [] | [] | []
j.inoche.2015.07.020 | [Cu(L 243 ) 2 (H 2 O) 2 ](NO 3 ) 2 (1)and{[Cu(L 243 ) 2 (H 2 O)](ClO 4 ) 2 (CH 3 OH)} n (3) were obtained by mixing a water solutio n of Cu(NO 3 ) 2 for 1 or Cu(ClO 4 ) 2 for 3 with a methanol s olution o f L 243 at ambient conditions. With the ad dition of NaN 3 in the same synthetic procedure as those for 1 and 3,{[Cu(L 243 )(N 3 )](NO 3 )(H 2 O) 2 } n (2)and {[Cu(L 243 )(N 3 )](ClO 4 )(H 2 O)} n (4) can be prepared. And [Cu(L 243 )(N 3 ) 2 ] n (5) was prepared by layering a methanol solution of L 243 and NaN 3 onto a water solution of Cu(NO 3 ) 2 or Cu(ClO 4 ) 2 with ethyl acetate buffer (see Supplementary Information). | [] | [] | ["[Cu(L 243 ) 2 (H 2 O) 2 ](NO 3 ) 2", "{[Cu(L 243 ) 2 (H 2 O)](ClO 4 ) 2 (CH 3 OH)} n", "{[Cu(L 243 )(N 3 )](NO 3 )(H 2 O) 2 } n", "{[Cu(L 243 )(N 3 )](ClO 4 )(H 2 O)} n", "[Cu(L 243 )(N 3 ) 2 ] n"] | ["Cu(NO 3 ) 2--NaN", "Cu(ClO 4 ) 2--NaN"] | ["NaN 3--NaN"] | ["L 243--NaN"] | [] | [] | ["water--NaN", "methanol--NaN", "ethyl acetate--NaN"]
chem.201300688 | BisACHTUNGTRENNUNG(m-5-(1-methylhydrazinyl)tetrazolato-1k 2 N 1 ,N 6-2kN 2 )bis(5-(1-methylhydrazinyl)-1H-tetrazole-1k 2 N 4 ,N 6 )diperchloratodicopper(II) (2): A solution of copper(II) perchlorate hexahydrate (371 mg, 1.00 mmol) in 60% perchloric acid (1.5 mL) was added to a warm solution (70 8 C) of 1 (264 mg, 2.00 mmol) in water (20 mL). The blue solution was left to crystallize at RT. After one day, the product started to crystallize in the form of dark green plates, which were filtered off and dried in air. Yield: 545 mg (0.70 mmol, 70%); DTA (5 8 Cmin 1 ) onset: 217 8 C (decomp); IR (ATR): n˜ =3318 (w), 3265 (w), 3237 (vw), 3188 (vw), 3152 (vw), 3116 (vw), 2997 (vw), 2933 (vw), 2817 (vw), 2629 (w), 2473 (w), 1672 (m), 1640 (m), 1603 (w), 1561 (w), 1492 (vw), 1453 (w), 1418 (w), 1317 (vw), 1289 (vw), 1270 (m), 1261 (w), 1207 (vw), 1153 (w), 1119 (m), 1112 (m), 1055 (vs), 1042 (s), 996 (w), 957 (w), 933 (m), 894 (m), 746 (m), 732 (m), 684 cm 1 (w); elemental analysis calcd (%) for C 8 H 22 O 8 Cl 2 Cu 2 N 24 (780.48 g mol 1 ): C 12.31, H 2.84, N 43.07; found: C 12.76, H 2.83, N 42.63; BAM impact: 1 J; BAM friction: 5 N; ESD: 0.010 J (at grain size < 100 mm). | [] | ["one day"] | ["Bis(m-5-(1-methylhydrazinyl)tetrazolato-1k 2 N 1 ,N 6-2kN 2 )bis(5-(1-methylhydrazinyl)-1H-tetrazole-1k 2 N 4 ,N 6 )diperchloratodicopper(II)", "C 8 H 22 O 8 Cl 2 Cu 2 N 24"] | ["copper(II) perchlorate hexahydrate--371 mg, 1.00 mmol"] | [] | ["1--264 mg, 2.00 mmol"] | [] | [] | ["water--20 mL"]
ejic.200700701 | C. Näther, G. Bhosekar, I. Jeß FULL PAPER Afterwards, diethyl ether (1.0 mL) was added to the clear solution for precipitation. Yield: 133.6 mg (69.36%) based on ZnBr 2 . | [] | [] | [] | [] | [] | [] | [] | [] | []
j.solidstatesciences.2005.04.020 | 2.2. Synthesis of 2 Into a stirring eg solution (10 mL) containing Co(NO 3 ) 2 · 6H 2 O (45 mg, 0.15 mmol) and H 3 btc (27 mg, 0.13 mmol) at r.t., was added an eg solution (10 mL) of BPE (100 mg, 0.5 mmol) dropwise over a 12 h period. The resulting pink solid was removed by gravity ﬁltration and the ﬁltrate left to stand at r.t. undisturbed. After approximately one month, pink blockshaped crystals suitable for X-ray analysis had formed. Microanalysis (bulk sample), calc. for C 54 H 48 Co 2 N 6 O 14 : C 57.76; H 4.31; N 7.48%. Found: C, 57.38; H 4.00; N 7.45%—the additional water molecules detected by C H N analysis of 2 indicates that this compound is slightly hygroscopic in nature, giving a compositional formula of [Co 2 (Hbtc) 2 (bpe) 2 ]·(bpe)·2(H 2 O).3. X-ray crystallography A crystal of 1 having dimensions 0.31 × 0.15 × 0.04 mm was measured at 150 K on a Bruker Smart CCD area detector equipped with an Oxford Cryosystems low temperature system using Mo-K α radiation. Of the 13842 reﬂections measured, all of which were corrected for Lorentz and polarisation effects and for absorption by semi-empirical methods based on symmetry-equivalent and repeated reﬂections (minimum and maximum transmission coefﬁcients 0.8357 and 0.9764), 9708 were independent (R int = 0.036). The structure was solved by direct methods within SHELXS97 [16] and reﬁned by full matrix least squares methods on F 2 [16]. | [] | [] | ["2", "[Co 2 (Hbtc) 2 (bpe) 2 ]·(bpe)·2(H 2 O)"] | ["Co(NO 3 ) 2 · 6H 2 O--45 mg, 0.15 mmol"] | [] | ["H 3 btc--27 mg, 0.13 mmol", "BPE--100 mg, 0.5 mmol"] | [] | ["approximately one month"] | ["eg solution--10 mL"]
c0ce00330a | 9 [Ni(H 2 O) 6 ]chel$H 2 O 10a was obtained by reaction in a 1 : 1 molar ratio of Ni(Ac) 2 $4H 2 O and chelidonic acid in H 2 O– MeOH. The resulting solution was heated under reﬂux for 8 h, left to cool to room temperature and stirred for 5 d. The green solution was left to slowly evaporate in air and after 8 d green crystals of [Ni(H 2 O) 6 ]chel$H 2 O were isolated. | [] | [] | ["[Ni(H 2 O) 6 ]chel$H 2 O 10a"] | ["Ni(Ac) 2 $4H 2 O--1 : 1 molar ratio"] | [] | ["chelidonic acid--1 : 1 molar ratio"] | ["reflux", "room temperature"] | ["8 h", "5 d", "8 d"] | ["H 2 O– MeOH--not specified"]
zaac.200500525 | The yield was 157.5 mg (63 %); m.p.: 25.4 °C.1 H NMR (CDCl 3 ) δ: 7.46 (s, 1H, H-C(NO 2 ) 3 ); 13 C NMR (CDCl 3 ) δ: 114.4 (sept., 1C, J 8.7 Hz, H-C(NO 2 ) 3 ); 14 N NMR (DMSO-d6) δ: ⫺38.3 (-NO 2 , ∆ν 1/2 ⫽7.2 Hz); ν ˜ (gas, ⫺196 °C defrost) /cm ⫺1 : 3063 [ν(CH)], 1618 [s, ν as (NO 2 )], 1608 [s, ν as (NO 2 )], 1303 [s, ν s (NO 2 ) antiphase], 947 [w, ν(CN)], 845 [δ(NO 2 ) synphase], 779 [s, δ(NO 2 ) antiphase], 630 [w, w(NO 2 )], 569 [w, w(NO 2 )]; Raman (100 mW, protection shield, 40 scans, 0 °C, 2 cm ⫺1 ) ν ˜ /cm ⫺1 : 3029 (25), 2758 (5), 1626 (49), 1611 (24), 1375 (50), 1327 (22), 1309 (36), 1243 (26), 950 (69), 943 (57), 840 (51), 774 (22), 628 (36), 574 (21), 405 (100), 375 (95), 237 (12), 204 (18), 121 (14); m/z (CI⫹,NH 3 ) 152 [(M⫹1)(0,6)], 105 [(M-NO 2 )(0,07)], 46 [(NO 2 )(100)], 30,0 [(NO)(32,6)].Silver nitroformate monohydrate, AgC(NO 2 ) 3 ·H 2 O 258 mg of freshly prepared and moist silver oxide (1.11 mmol) were suspended in 5 mL of water and the suspension was filtered.146 mg of nitroform (0.97 mmol) were dissolved in 5 mL of freshly distilled diethylether and cooled with an ice-bath. Freshly filtrated and moist silver oxidewas then added to this solution while stirring vigorously. After fifteen minutes, the reaction mixture was filtered and the solvent removed affording bright yellow crystals. Single crystals suitable for X-ray structure determination were obtained by recrystallizing these crystals from water and were immediately measured. 185 mg of yellow silver nitroformate monohydrate were obtained (74 % yield). m.p.: 70 °C (decomp. with evolution of gas) 13 C NMR (DMSO-d6) δ: 150.4 (C(NO 2 ) 3 ); 14 N NMR (DMSO-d6) δ: ⫺29.9 (-NO 2 , ∆ν 1/2 ⫽13.5 Hz); Raman (100 mW, protection shield, 100 scans, 4cm ⫺1 ) ν ˜ /cm ⫺1 : 1463 (14), 1379 (78), 1257 (87), 1153 (35), 878 (100), 791 (13), 722 (8), 473 (16), 455 (15), 420 (8), 280 (16), 166 (24); UV-VIS (Acetone): 349 nm (E⫽0.382); m/z (FAB ⫺ , NBA): 150 [(C(NO 2 ) 3 ⫺ ), vs], 104 [(C(NO 2 ) 2 ⫺ , w], 46 [(NO 2 ), w].Silver nitroformate hemihydrate, AgC(NO 2 ) 3 ·0.5 H 2 O The reaction was undertaken as described above for the preparation of silver nitroformate monohydrate. Silver nitroformate monohydrate was recrystallized from acetic acid anhydride at room temperature affording single crystals of silver nitroformate hemihydrate. The crystals were immediately cooled to liquid nitrogen temperature and immediately used for X-ray structure determination.X-ray structure determination of [KC(NO 2 ) 3 ], [AgC(NO 2 ) 3 ·H 2 O], and [AgC(NO 2 ) 3 ·0.5 H 2 O] The data in table 1 were collected using a NONIUS KAPPA CCD diffractometer with a rotating anode using Mo-K α radiation. The M. Göbel, T. M. Klapötke, P. Mayer structures were solved with direct methods by applying the program SIR 97 [26]; for the refinement the program SHELX 97 was used.Further details on the crystal structure investigation may be obtained from the Fachinformationszentrum Karslruhe, 76344 Eggenstein-Leopoldshafen, Germany (fax: (⫹49) 7247-808-606; e-mail: crysdata@fiz-karlsruhe.de), on quoting the depository numbers CSD 416069 KC(NO 2 ) 3 , CSD 416070 AgC(NO 2 ) 3 ·H 2 O and CSD 416068 [AgC(NO 2 ) 3 ·0.5 H 2 O].Acknowledgements.WethankPriv.-Doz. Dr. K. Karaghiosoff for carrying out the NMR experiments as well as Dr. G. Fischer for measuring the mass spectra. Prof. Dr. P. Klüfers is thanked for a generous allocation of X-ray diffractometer measuring time. We are indebted to and thank Dr. habil. M.-J. Crawford for many inspired discussions and for her help with improving this manuscript. We are grateful to the Cusanuswerk for a scholarship to M. Göbel.Ludwig-Maximilan University, the Fonds der Chemischen Industrie and Diehl BGT Defence GmbH & Co. KG are thanked for generous financial support.References [1] A. Hantzsch, A. Rinckenberger, Ber. 1899, 32, 628.[2] A. K. Macbeth, W. B. Orr, J. Chem. Soc. 1932, 542.[3] G. S. Hammond, W. D. Emmons, Tetrahedron 1963, 19 Suppl.1, 177.[4] G. S. Hammond, W. D. Emmons, Tetrahedron 1963, 19 Suppl.1, 184.[5] A. A. Gakh, J. C. Bryan, M. N. Burnett, P. V. Bonnesen, J.Mol. Struct. 2000, 520, 221.[6] M. D. Coburn, C. B. Storm, D. W. Moore, T. G. Archibald, Magn. Res. Chem. 1990, 28, 16.[7] M. Ya. Myagi, E. T. Lippmaa, T. I. Pekhk, S. A. Shevelev, V.I. Erashko, A. A. Fainzilberg, Izv. Acad. Nauk SSSR, Ser.Khim. 1967, 730.www.zaac.wiley-vch.de  2006 WILEY-VCH Verlag GmbH & Co. KGaA, Weinheim Z. Anorg. Allg. Chem. 2006, 1043⫺10501050 [8] H. Bock, W. Kaim, Organosilicon Radical Cations, Acc. Chem.Res. 1982, 15,9.[9] N. I. Golovina, L. O. Atovmyan, Zh. Strukt. Khim. (Russ.) 1967, 8, 307.[10] A. M. Krishnan, P. Sjoberg, P. Politzer, J. H. Boyer, J. Chem.Soc.,PerkinTrans.2, 1989, 1237.[11] J. Cioslowski, S. T. Mixon, E. D. Fleischmann, J. Am. Chem.Soc. 1991, 113, 4751.[12] P. Politzer, P. Lane, Struct. Chem. 1990, 1, 159.[13] H. M. Niemeyer, J. Mol. Struct. 1978, 50, 123.[14] K. E. Edgecombe, R. J. Boyd, Can. J. Chem. 1983, 61, 45.[15] H. Bock, T. Hauck, C. Nather, Z. Havlas, Z. Naturforsch.1994, 49b, 1012.[16] N. V. Podberezskayya, N. V. Pervukhina, V. P. Doronina, Zh.Strukt. Khim. (Russ.) (J. Struct. Chem.) 1991, 32, 34.[17] H. L. Ammon, C. S. Choi, R. S. Damvarapu, S. Iyer, J. Alster, Acta Crystallogr., Cryst. Struct. Commun. 1990, C46, 295.[18] K. D. Scherfise, F. Weller, K. Dehnicke, Z. Naturforsch. 1985, 40b, 906.[19] B. Dickens, J. Res. Natl. Bur. Stand. 1970, A74, 309.[20] N. V. Grigor’eva, N. V. Margolis, I. N. Shokhor, I. V. Tselinskii, V. V. Mel’nikov, Zh. Strukt. Khim. (Russ.) (J. Struct.Chem.) 1968, 9, 550.[21] N. I. Golovina, L. O. Atovmyan, Zh. Strukt. Khim. (Russ.) (J. Struct. Chem.) 1967, 8, 307.[22] N. I. Golovina, L. O. Atovmyan, Zh. Strukt. Khim. (Russ.) (J. Struct. Chem.) 1966, 7, 235.[23] N. V. Grigor’eva, N. V. Margolis, I. N. Shokhor, I. V. Tselinskii, V. V. Mel’nikov, Zh. Strukt. Khim. (Russ.) (J. Struct.Chem.) 1966, 7, 278.[24] H. Brand, P. Mayer, A. Schulz, J. J. Weigand, Angew. Chem.2005, 117, 3998; Angew. Chem. Int. Ed. 2005, 44, 3929.[25] J. C. Motte, H. G. Viehe, Chimia 1975, 29, 515.[26] A. Altomare, M. C. Burla, M. Camalli, G. L. Cascarano, C.Giacovazzo, A. Guagliardi, A. G. G. Moliterni, G. Polidore, R. Spagna, J. Appl. Crystallogr. 1999, 32, 115. | [] | [] | ["[Cd(HL)(μ 1,1 –N 3 ) 2 ] n"] | ["Cd(OAc) 2 ·2H 2 O--0.75 mmol"] | [] | ["HL--0.2 mmol", "NaN 3--1.5 mmol"] | ["25.4 °C"] | ["three days"] | ["methanol--5 mL"]
j.ica.2011.08.064 | 2.2.2. Preparation of [HgLBr 2 ] 2 (2) The synthesis of 2 was similar to that of 1 except that HgBr 2 (36.0 mg, 0.1 mmol) was used instead of HgCl 2 . Colorless crystals for 2 were obtained after 2 weeks. Yield: 62.8% based on HgBr 2 . | [] | [] | ["[HgLBr 2 ] 2"] | ["HgBr 2--36.0 mg, 0.1 mmol"] | [] | [] | [] | ["2 weeks"] | []
cg300220q | Preparation of [Cd 2 (L)(MBEA) 2 ]·4H 2 O (5). Complex 5 was obtained by the same procedure used for preparation of 4 except that H 2 PBEA (9.7 mg, 0.05 mmol) was replaced by H 2 MBEA (9.7 mg, 0.05 mmol). Yellow block crystals of 5 were obtained in 80% yield. | [] | [] | ["[Cd 2 (L)(MBEA) 2 ]\b4H 2 O"] | [] | ["H 2 MBEA--9.7 mg, 0.05 mmol"] | [] | [] | [] | []
cg060535p | (0.133 g). The pH value of the solution was ca. 3.5. Yield: 81%.Elemental analysis calcd (%) for C 24 H 16 N 4 O 12 Pb 2 ‚7H 2 O: C, 26.35; H, 2.74; N, 5.12. Found: C, 26.41; H, 2.85; N, 4.96. IR (KBr, cm -1 ): 3423s, 3109ms, 1585s, 1544m, 1482w,1378s, 1211s, 1174m, 1137m, 862m, 783w, 682w, 638m. | [] | [] | ["C 24 H 16 N 4 O 12 Pb 2 ‚7H 2 O"] | [] | [] | [] | [] | [] | []
c8dt00997j | Parallel experiments can reproduce the result. Anal. calc. for C 48 H 30 N 9 O 10 Pb 2 (2) (%): C, 44.10; H, 2.31; N, 9.64. Found (%): C, 44.03; H, 2.38; N, 9.67. IR (KBr pellet, cm −1 ): complex 2: ν = 3514(w), 3184(w), 3066(w), 1688(m), 1556(s), 1432(s), 1400(s), 1378(s), 1294(m), 1234(w), 1188(w), 1082(m), 1042(w), 954(w), 850(m), 832(m), 808(m), 744(s), 688(w), 640(w), 520(m), 418(w). | [] | [] | ["C 48 H 30 N 9 O 10 Pb 2"] | [] | [] | [] | [] | [] | []
j.jssc.2018.05.029 | Compound 3, [Co 1.5 (H 2 O)(BTB)(DPB)]· DMF CoCl 2 (0.2 mmol), 1,3,5-Tris (4-carboxyphenyl) benzene (0.05 mmol) [BTB], 1,4-Di(4pyridyl)benzene (0.05 mmol) [DPB] were dissolved in the solvent mixture (6 mL milli-Q water                   transferred into a Parr Teflon-lined vessel (23 mL). The vessel was sealed in an autoclave then heated at 120  C for 3 days in a programmable oven. Purple coloured needle-shaped crystals of compound 3 were formed. Crystals were washed with milli-Q water and dried under vacuum for further use. Elemental Analysis: The yield of compound 3 is 92 % (based on the cobalt metal). Elemental Analysis: Co 1.5 C 46 H 29 N 3 O 8 (840.00), Calculated C, 65.75; H, 3.45; N, 3.52; Experimental C, 65.01; H, 3.70; N, 3.61. Single Crystal X-ray Diffraction Analysis: Table 1: Crystallographic parameters for compounds 1-3, respectively. Parameters Compound 1 Compound 2 Compound 3 Chemical formula Co 3.5 C 83 N 5 O 13 H 59 C 69 H 54 Co 3 . | [] | [] | ["[Co 1.5 (H 2 O)(BTB)(DPB)]· DMF", "Co 1.5 C 46 H 29 N 3 O 8"] | ["CoCl 2--0.2 mmol"] | [] | ["1,3,5-Tris (4-carboxyphenyl) benzene--0.05 mmol", "1,4-Di(4pyridyl)benzene--0.05 mmol"] | ["120 \nC"] | ["3 days"] | ["milli-Q water--6 mL"]
a808678h | Complex 2 was prepared by slow evaporation of a nitromethane solution containing [Pt(acac) 2 ] and AgCF 3 SO 3 in a 1:2 molar ratio.§ The structure of 2 is described as a 2-D sheet comprised of three units, [Ag(H 2 O)], [Ag 2 (CF 3 SO 3 ) 4 ], and [Pt(acac) 2 ]. The repeating unit is shown in Fig. 2(a) and (b). | [] | [] | ["Complex 2"] | ["[Pt(acac) 2 ]--not specified", "AgCF 3 SO 3--not specified"] | [] | [] | [] | [] | ["nitromethane--not specified"]
c9ce01309a | Pale-yellow crystals of USTC-3 ([ZnĲL1) 2 ]·1.5H 2 O·0.6 DMA), suitable for X-ray single-crystal diffraction analysis, were obtained. Elemental analysis also provided evidence for uncoordinating DMA and H 2 O in the channels of USTC-3.These solvent molecules were further identified using a combination of TGA (Fig. 1) and elemental analysis. Anal. | [] | [] | ["USTC-3 ([ZnĲL1) 2 ]·1.5H 2 O·0.6 DMA"] | ["Zn--NaN"] | [] | ["L1--NaN"] | [] | [] | ["DMA--NaN", "H 2 O--NaN"]
ejic.200300876 | [Yb 2 (NDC) 3 (phen) 2 ]·H 2 NDC (3): The same procedure was applied as that for 1, but with the following quantities: dipotassium 2,6naphthalenedicarboxylate (0.044 g, 0.15 mmol), H 2 O (10 mL), hydrochloric acid (1.65mol·L ⫺1 , 4 drops), YbCl 3 ·6H 2 O (0.039 g, 0.1 mmol), and phen·H 2 O (0.04 g, 0.2 mmol). Light-yellow crystals of 3 were obtained (0.016 g, 27.3%). C 36 H 21 N 2 O 8 Yb (782.59): calcd. C 55.25, H 2.70, N 3.58; found C 55.63, H 2.91, N 3.72. IR (KBr pellet): ν ˜ ⫽ 3427 m, 1548 s, 1492 m, 1415 s, 1354 s, 1195 m, 921 w, 796 m, 775 m, 565 m cm ⫺1 . | [] | [] | ["[Yb 2 (NDC) 3 (phen) 2 ]·H 2 NDC", "C 36 H 21 N 2 O 8 Yb"] | ["YbCl 3 \n6H 2 O--0.039 g, 0.1 mmol"] | [] | ["dipotassium 2,6naphthalenedicarboxylate--0.044 g, 0.15 mmol", "phen·H 2 O--0.04 g, 0.2 mmol"] | [] | [] | ["H 2 O--10 mL"]
s10847-012-0195-8 | Synthesis of [Ni(L)(isoph) 2 ]2H 2 O(2) The violet complex was synthesized by a method similar to that for 1, except that sodium isophthalate was used instead of sodium terephthalate. The solid was recrystallized from a hot water/acetonitrile (1:1 v/v, 20 cm 3 ) mixture, but unfortunately crystals suitable for X-ray analysis were not obtained. Anal. Calcd. for C 26 H 44 N 6 NiO 6 : C, 52.45; H, 7.45; N, 14.12. Found: C, 52.53; H, 7.54; N, 14.01 %. IR (KBr, cm -1 ): 3422(m), 3255(m), 2920(m), 1609(s), 1566(s), 1464(m), 1347(s), 1269(m), 1220(w), 1185(w), 1099(m), 1041(m), 955(m), 883(w), 814(m), 750(m), 649(w), 503(w).X-ray crystallography Single crystal X-ray diffraction measurement for 1 was carried out on an Enraf–Nonius CAD4 diffractometer using graphite-monochromated Mo-Ka radiation (k = 0.71073 A ˚ ). Intensity data were measured at 293(2) K by x-2h technique. Accurate cell parameters and an orientation matrix were determined by the least-squares ﬁt of 25 reﬂections. The intensity data were corrected for Lorentz and polarization effects. Empirical absorption correction was carried out using u-scan [14]. The structure was solved by direct methods and the least-squares reﬁnement of the structure was performed by the SHELXL-97 program [15]. | [] | [] | ["[Ni(L)(isoph) 2 ]2H 2 O", "C 26 H 44 N 6 NiO 6"] | [] | ["sodium isophthalate--NaN"] | [] | [] | [] | ["hot water--20 cm 3", "acetonitrile--20 cm 3"]
acs.organomet.6b00564 | (S)-(2-(Fluorodiphenylmethyl)tetrahydrothiophene)silver(I) Hexaﬂuoroantimonate. To (S)-2-(ﬂuorodiphenylmethyl)tetrahydrothiophene (4.8 mg, 0.02 mmol, 1 equiv) was added 0.2 mL of a 90 mM AgSbF 6 stock solution (0.02 mmol, 1 equiv) in dry DCM. The title product (9.5 mg, 0.02 mmol, 88%) was obtained as colorless crystals by vapor diﬀusion of pentane at −20 °C, followed by washing with copious amounts of pentane and drying at HV. NMR data were obtained by using an AgSbF 6 stock solution prepared with dry DCM-d 2 . Single crystals for X-ray diﬀraction were obtained by slow evaporation of a solution in dry DCM-d 2 at ambient temperature.Mp: 106.7−109.1 °C dec.1 H NMR (600 MHz, CD 2 Cl 2 ): δ 7.54−7.52 (m, 2H, oPh′), 7.52−7.47 (m, 2H, mPh′), 7.46−7.42 (m, 3H, oPh and pPh′), 7.41−7.37 (m, 2H, mPh), 7.34−7.30 (m, 1H, pPh), 4.97 (dt, J = 29.6, 7.1 Hz, 1H, C 4 H), 3.22−3.13 (m, 2H, C 1 H), 2.41−2.34 (m, 1H, C 2 H), 2.17−2.01 (m, 3H, C 2 H and C 3 H). | [] | [] | ["(S)-(2-(Fluorodiphenylmethyl)tetrahydrothiophene)silver(I) Hexafluoroantimonate"] | ["AgSbF 6--0.2 mL of a 90 mM stock solution (0.02 mmol, 1 equiv)"] | [] | ["(S)-2-(fluorodiphenylmethyl)tetrahydrothiophene--4.8 mg, 0.02 mmol, 1 equiv"] | [] | [] | ["dry DCM--0.2 mL"]
c2ce06709a | Synthesis of [Zn 2 (ibz) 4 (dabco)]$3.25DMF, 6 Hibz (0.422 g, 1.70 mmol), Zn(NO 3 ) 2 $6H 2 O (0.248 g, 0.84 mmol) and dabco (0.092 g, 0.82 mmol) were dissolved in DMF (10 cm 3 ), and placed in a 20 cm 3 pressure tube. The tube was sealed and heated to 120  C for 2 days. Once cooled to room temperature, crystals of suitable size for single crystal X-ray diffraction were obtained after several days. Yield 0.1999 g. Found: C, 36.0; H, 3.12; N, 4.46. C 43 H 49 I 4 N 5 O 11 Zn 2 requires C, 35.6; H, 3.41; N, 4.83%. The X-ray powder diffraction pattern for 6 shows there to be a poor match with those calculated from the crystal data, with an unidentiﬁed material also present (Fig. S10). The TGA shows a percentage weight loss of approximately 20% up to 300  C (Fig. S11) which can be attributed to the release of DMF from the pores (calc. 16.2%). However, there is no clear plateau in the TGA trace, suggesting solvent loss occurs alongside decomposition. | [] | [] | ["C 43 H 49 I 4 N 5 O 11 Zn 2"] | ["Zn(NO 3 ) 2 $6H 2 O--0.248 g, 0.84 mmol"] | [] | ["Hibz--0.422 g, 1.70 mmol", "dabco--0.092 g, 0.82 mmol"] | ["120  C"] | ["2 days"] | ["DMF--10 cm 3"]
acs.organomet.5b00557 | 1 H NMR (δ,C 6 D 6 , RT, 400 MHz): 0.73 (q, 2H, CH 3 CH 2 ), 1.63 (t, 3H, CH 3 CH 2 ), 3.03 (s, 3H, CH 3 O), 3.82 (s, 2H, O-CH 2 COO); 13 C NMR: −2.07, 12.91, 59.35, 69.33; IR (ATR) cm −1 : 2934 (vw), 2889 (vw), 2853 (vw), 2834 (vw), 1597 (vs), 1584 (vs), 1441 (s), 1426 (s), 1415 (m), 1334 (m), 1323 (m), 1262 (vw), 1233 (vw), 1201 (m), 1103 (s), 1020 (w), 976 (s), 947 (m), 919 (w), 804 (w), 725 (m), 602 (m), 537 (m), 514 (s), 419 (s). Elemental analysis: calcd. for C 5 H 10 O 2 Zn: % C 35.85, % H 6.02, found % C 35.31, % H 5.89. We note that, in this case, the data of the DOSY experiment were inconsistent, likely due to a lack of a suﬃcient model for the molecule in question.Synthesis of 5. A similar procedure as that for 4 6 , using 1 mmol of diethylphosphonoacetic acid (206 mg, 95% solution) and 1 mmol of Et 2 Zn (0.5 mL of a 2 M solution in hexane). Yield 74% (167 mg).1 H NMR (δ,C 6 D 6 , RT, 400 MHz): 0.64 (m, 2H, CH 3 CH 2 ), 1.06 (s br , 3H, CH 3 CH 2 (O)P), 1.66 (m, 3H, CH 3 CH 2 ), 3.16 (s br , 2H, P-CH 2 -COO), 3.99 (s br , P(O)CH 2 CH 3 ); 13 C NMR: 1.65, 13.32, 16.22, 21.36, 63.80; IR (ATR) cm −1 : 2957 (w), 2909 (vw), 2849 (vw), 2162 (w), 1613 (m), 1580 (m), 1395 (m), 1257 (s), 1183 (m), 1082 (s), 1008 (vs), 937 (s), 872 (m), 795 (s), 707 (m), 600 (m), 512 (m). Elemental analysis: calcd. for C 20 H 24 O 3 Zn: % C 24.29, % H 4.92, found % C 24.14, % H 4.84. | [] | [] | ["C 5 H 10 O 2 Zn", "C 20 H 24 O 3 Zn"] | ["Et 2 Zn--1 mmol (0.5 mL of a 2 M solution in hexane)"] | [] | ["diethylphosphonoacetic acid--1 mmol (206 mg, 95% solution)"] | [] | [] | ["C 6 D 6--RT, 400 MHz", "hexane--0.5 mL"]
j.ica.2013.05.015 | 2.3. Synthesis of these complexes 2.3.1. {[Co(bce)(bib)]CH 3 OHH 2 O} (1) A mixture of CoSO 4 7H 2 O (0.028 g, 0.1 mmol), H 2 bce (0.025 g, 0.1 mmol), bib (0.015 g, 0.1 mmol), CH 3 OH (2 mL) and deionised water (10 mL) was stirred for 30 min in air. The pH of the resulting solution was adjusted to 6 using dilute NaOH (0.1 mol/L) and kept at 160 °C for 72 h. Anal. Calc. for C 24 H 26 NCoO8: C, 55.93; H, 5.08; N, 2.72. Found: C, 55.20; H, 5.12; N, 2.36%. IR (KBr, cm 1 ): 3440(vs), 3073(m), 2934(m), 1675(vs), 1609(s), 1415(s), 1263(s), 1176(m), 790(vs), 665(s). | [] | [] | ["{[Co(bce)(bib)]CH 3 OHH 2 O}", "C 24 H 26 NCoO8"] | ["CoSO 4 \n7H 2 O--0.028 g, 0.1 mmol"] | ["dilute NaOH (0.1 mol/L)--adjust pH to 6"] | ["H 2 bce--0.025 g, 0.1 mmol", "bib--0.015 g, 0.1 mmol"] | ["160 \nC"] | ["72 h"] | ["CH 3 OH--2 mL", "deionised water--10 mL"]
24701556.2020.1723631 | Synthesis and compound 1 A mixture of Cd(NO 3 ) 2 4H 2 O (0.123 g, 0.4 mmol), 9,10anthracene dibenzoic acid (0.084 g, 0.2 mmol), pyridine-3carboxylic acid (0.012 g, 0.1 mmol), pyridine-4-carboxylic acid (0.012 g, 0.1 mmol), and H 2 O (15.0 mL) in a 25 mL Teflon-lined autoclave was heated at 180  C for 3 days. After the mixture was cooled slowly to ambient temperature, yellow block crystals were obtained. The crystals were filtered, washed with distilled water and dried at ambient temperature. The yield of the reaction, determined from the weight of the solvent-free material (0.132 g), is 70.5% based on 9,10-anthracene dibenzoic acid. Anal. Calcd (%) for C 68 H 40 N 2 O 12 Cd 3 : C, 57.75; H, 2.85; N, 1.98. Found: C, 57.71; H, 2.82; N, 2.02. IR data (KBr pellet, t/cm 1 ): 3446(s), 3116(w), 2363(w), 1568(s), 1483(s), 1402(s), 1375(m), 1072(m), 854(m), 773(m), 668(m).Single-crystal structure determination A yellow single crystal with dimensions of 0.1 mm  0.3 mm  0.4 mm was selected for X-ray diffraction studies. | [] | [] | ["Cd(NO 3 ) 2 4H 2 O"] | ["Cd(NO 3 ) 2 4H 2 O--0.123 g, 0.4 mmol"] | [] | ["9,10-anthracene dibenzoic acid--0.084 g, 0.2 mmol", "pyridine-3carboxylic acid--0.012 g, 0.1 mmol", "pyridine-4-carboxylic acid--0.012 g, 0.1 mmol"] | ["180 \nC"] | ["3 days"] | ["H 2 O--15.0 mL"]
anie.200801838 | (Pr 4 N)[In(dl-cam) 2 ] (ALF-2r): dl-Camphoric acid (0.1001 g, 0.5 mmol), tetrapropylammonium bromide (Pr 4 NBr, 0.1234 g), DABCO (0.0632 g) and In(NO 3 ) 3 ·xH 2 O (0.1123 g, 0.3 mmol) in EMIm-Es, (Ei-Es, 1.67 g) were placed in a 20 mL vial. The sample was heated at 1208C for 48 h, and then cooled to room-temperature.After washing with ethanol and distilled water, colorless crystals were obtained.(EMIm) 3 [In(obb) 2 ]·(Es) 2 ·(H 2 O) (ALF-3): 4,4’-oxybis(benzoic acid) (0.1136 g), DABCO (0.0603 g) and In(NO 3 ) 3 ·xH 2 O (0.0736 g) in EMIm-Es (1.4819 g) were placed in a 20 mL vial. The sample was heated at 1208C for 4 days, and then cooled to room-temperature. | [] | [] | ["(Pr 4 N)[In(dl-cam) 2 ]", "(EMIm) 3 [In(obb) 2 ]·(Es) 2 ·(H 2 O)"] | ["In(NO 3 ) 3 ·xH 2 O--0.1123 g, 0.3 mmol", "In(NO 3 ) 3 ·xH 2 O--0.0736 g"] | ["tetrapropylammonium bromide (Pr 4 NBr)--0.1234 g", "DABCO--0.0632 g", "DABCO--0.0603 g"] | ["dl-Camphoric acid--0.1001 g, 0.5 mmol", "4,4’-oxybis(benzoic acid)--0.1136 g"] | ["1208C", "1208C"] | ["48 h", "4 days"] | ["EMIm-Es--1.67 g", "EMIm-Es--1.4819 g"]
b612885h | 2: The synthesis of 2 was similar to that of 1, but with ligand mBIM (L2) (0.5 mmol) in place of ligand 1. Colorless crystals were obtained in 67% yield. Elemental analysis. Calc. for C 36 H 54 Ag 4 N 20 O 15 : C 30.06, H 3.78, N 19.48. Found: C 30.10, H 3.34, N 19.32%; IR (KBr, cm 21 ): n = 3119.2m, 2996.3w, 2402.3w, 1639.3w, 1541.9m, 1506.1m, 1388.3s, 1270.6s, 1142.3w, 1091.3w, 1004.3s, 830.1m, 748.2s and 661.2m. Crystal data for 2 (C 36 H 54 Ag 4 N 20 O 15 , M r = 1438.41), monoclinic, C2/m, T = 292(2) K, a = 20.913(2), b = 14.8336(15), c = 18.2903(19) A ˚ , b = 118.808(2)u, V = 4971.6(9) A ˚ 3 , Z =4,D c = 1.914 Mg m 23 , l = 0.71073 A ˚ , m =1.638mm 21 , F(000) = 2848, GOF = 1.008, 23676 reflections 4483 unique (R int = 0.1191), R = 0.0769, wR = 0.2123. CCDC 613418. For crystallographic data in CIF or other electronic format see DOI: 10.1039/b612885h 1J.-M.Lehn,Supramolecular Chemistry – Concepts and Perspectives, VCH, Weinheim, 1995, ch. 9. | [] | [] | ["C 36 H 54 Ag 4 N 20 O 15"] | [] | [] | ["mBIM (L2)--0.5 mmol"] | [] | [] | []
polym12091868 | Purple single crystals of 6 were obtained by slow evaporation of a solution of the solid in a 1:1 acetone/diethyl ether mixture. | [] | [] | ["6"] | [] | [] | [] | [] | [] | ["acetone--1:1", "diethyl ether--1:1"]
b603014a | (R)-Malate monohydrate compounds (Mn(R)-malate monohydrate (9), Fe(R)-malate monohydrate (10), Co(R)-malate monohydrate (11), Mn 0.63 Co 0.37 (R)-malate monohydrate (12) and Mn 0.79 Ni 0.21 (R)-malate monohydrate (13)) 47 .9(pink crystals, yield: 73%, based on the metal salt), 10 (pale green crystals, yield: 59%), 11 (violet crystals, yield: 54%), 12 (dark pink crystals) and 13 (yellow crystals) were synthesised by the hydrothermal method from MnCl 2 ?4H 2 O (99% Fluka) (0.922 g, 4.66 mmol), FeCl 2 ?6H 2 O (99% Fluka) (1.094 g, 4.66 mmol), Co(SO 4 )?7H 2 O (98% Acros) (1.309 g, 4.66 mmol) and equimolar mixtures of MnCl 2 ?4H 2 O (0.461 g, 2.33 mmol) and Co(SO 4 )?7H 2 O (0.655 g, 2.33 mmol) or NiCl 2 ?6H 2 O (99,99% Sigma) (0.554 g, 2.33 mmol) respectively and (R)malic acid (99% Acros) (0.937 g, 6.99 mmol), KOH (Merck) (0.523 g, 9.32 mmol) and 5 mL of water–ethanol (50 : 50 vol.). | [] | [] | ["Mn(R)-malate monohydrate (9)", "Fe(R)-malate monohydrate (10)", "Co(R)-malate monohydrate (11)", "Mn 0.63 Co 0.37 (R)-malate monohydrate (12)", "Mn 0.79 Ni 0.21 (R)-malate monohydrate (13)"] | ["MnCl 2 ?4H 2 O (99% Fluka)--0.922 g, 4.66 mmol", "FeCl 2 ?6H 2 O (99% Fluka)--1.094 g, 4.66 mmol", "Co(SO 4 )?7H 2 O (98% Acros)--1.309 g, 4.66 mmol", "MnCl 2 ?4H 2 O--0.461 g, 2.33 mmol", "Co(SO 4 )?7H 2 O--0.655 g, 2.33 mmol", "NiCl 2 ?6H 2 O (99,99% Sigma)--0.554 g, 2.33 mmol"] | [] | ["(R)malic acid (99% Acros)--0.937 g, 6.99 mmol", "KOH (Merck)--0.523 g, 9.32 mmol"] | [] | [] | ["water–ethanol (50 : 50 vol.)--5 mL"]
ejic.201501175 | {[FeL1(bpey)]·dmf} n (1e): A dark red-brown solution of [FeL1(MeOH) 2 ] (0.2 g, 0.315 mmol) and bpey (0.14 g, 0.777 mmol) in dmf (15 mL) was heated at reflux for 20 min. After cooling and leaving to stand at room temperature for 5 d, the black crystals were filtered off and dried in vacuo to give 1e, yield 0.1 g (46 %). | [] | ["5 d"] | ["[FeL1(bpey)]·dmf"] | ["[FeL1(MeOH) 2 ]--0.2 g, 0.315 mmol"] | [] | ["bpey--0.14 g, 0.777 mmol"] | ["reflux"] | ["20 min"] | ["dmf--15 mL"]
jacs.8b03891 | [{Cr(L N3O2Ph )(CN) 2 } 2 Fe(H 2 L N3O2NH2 )]·4.5CH 3 OH·1.5H 2 O, 1. A solution of [Fe(H 2 L N3O2NH2 )Cl 2 ] (0.125 g, 0.31 mmol) in 10 mL of MeOH and 1.8 mL of H 2 O was slowly added to a solution of K[Cr(L N3O2Ph )(CN) 2 ] (0.336 g, 0.62 mmol) dissolved in 20 mL of MeOH. A red solid slowly appeared during the addition. The suspension was stirred overnightatroomtemperature.The polycrystalline solid was ﬁltered and washed with MeOH followed by Et 2 O yielding 215 mg (46%) of 1. The phase purity of this solid was conﬁrmed by PXRD (see Figure S1). Single crystals suitable for X-ray crystal structure studies were obtained by slow interdiﬀusion in a 1 cm diameter Schlenk tube of a solution of [Fe(H 2 L N3O2NH2 )Cl 2 ] (0.015 g, 0.03 mmol) in MeOH (2 mL) and 0.1 mL of H 2 O, layered with 1 mL Table 1. Calculated Values of D and E (cm −1 ) for the Fe and Cr Metal Ions and Exchange Interactions (in cm −1 ) between the Nearest-Neighbor Metal Ions in 1 and 2 Fe1 Cr1 Cr2 exchange interactions a 1 DEDEDEJ 11 J 12 CASSCF −17.1 1.61 −1.26 0.27 −1.15 0.28 0.009 0.16 g x/y/z 1.97/2.05/2.39 1.94/1.96/1.97 1.94/1.96/1.97 NEVPT2 −15.7 1.76 −0.93 0.29 0.85 0.28 −0.10 0.19 g x/y/z 1.97/2.04/2.37 1.95/1.97/1.97 1.95/1.97/1.97 Fe1 Fe2 Cr1 Cr2 exchange interactions a 2 DEDEDEDEJ 11 J 12 J 21 J 22 CASSCF −16.7 1.60 −20.5 1.23 −1.16 0.32 −1.29 0.22 0.09 0.17 0.25 0.21 g x/y/z 1.97/2.05/2.39 1.95/2.05/2.45 1.94/1.96/1.97 1.94/1.96/1.97 NEVPT2 −16.1 1.64 −20.2 1.24 0.92 0.27 −0.99 0.23 0.26 0.24 0.43 0.29 g x/y/z 1.97/2.05/2.36 1.95/2.02/2.44 1.95/1.97/1.97 1.95/1.97/1.97 a J ij refers to the exchange interaction between Fe(i) and Cr(j) sites with i and j = 1 or 2 as in Figures 1 and 2. | [] | [] | ["[{Cr(L N3O2Ph )(CN) 2 } 2 Fe(H 2 L N3O2NH2 )]\n4.5CH 3 OH\n1.5H 2 O"] | ["[Fe(H 2 L N3O2NH2 )Cl 2 ]--0.125 g, 0.31 mmol", "K[Cr(L N3O2Ph )(CN) 2 ]--0.336 g, 0.62 mmol"] | [] | [] | ["room temperature"] | ["overnight"] | ["MeOH--10 mL", "H 2 O--1.8 mL"]
b207685c | Synthesis [{Li(Cp* 2 Ti 2 F 7 )} 2 (THF) 2 ] (3). [(C 5 Me 5 )TiF 3 ] 2 (0.48 g, 1 mmol), Me 3 SnF (0.18 g, 1 mmol) and LiCl (43 mg, 1 mmol) were dissolved in THF (50 mL). The orange solution was stirred overnight, and afterwards THF and Me 3 SnCl were removed in vacuo. The orange–red solid was recrystallized from THF, washed with pentane and dried (0.44 mg, 76% yield). | [] | [] | ["{Li(Cp* 2 Ti 2 F 7 )} 2 (THF) 2"] | ["(C 5 Me 5 )TiF 3--0.48 g, 1 mmol", "Me 3 SnF--0.18 g, 1 mmol", "LiCl--43 mg, 1 mmol"] | [] | [] | [] | ["overnight"] | ["THF--50 mL"]
ic3027978 | These crystals gave the structure [Zn 2 L2(BF 4 ) 3 (H 2 O)]BF 4 ·CH 3 CN·H 2 O(5).Cu 2 L2(ClO 4 ) 4 . Cu(ClO 4 ) 2 ·6H 2 O (59.9 mg, 0.161 mmol) in CH 3 CN (5.00 mL) was added to a suspension of L2 (41.8 mg, 0.0792 mmol) in CH 3 CN (5.00 mL) with stirring at 75 °C. This resulted in complete dissolution of the ligand material and formation of a clear, green solution. This solution was stirred in diethyl ether (20.0 mL), resulting in precipitation of a green solid, which was isolated by ﬁltration, washed with diethyl ether, and dried in vacuo (50.2 mg, 60%). Anal. Calcd for C 27 H 28 N 8 O 20 Cl 4 Cu 2 ·3CH 3 CN·H 2 O: C, 33.18; H, 3.29; N, 12.90. Found: C, 33.02; H, 3.56; N, 12.41. | [] | [] | ["[Zn 2 L2(BF 4 ) 3 (H 2 O)]BF 4 ·CH 3 CN·H 2 O", "Cu 2 L2(ClO 4 ) 4 . Cu(ClO 4 ) 2 ·6H 2 O"] | ["Cu(ClO 4 ) 2 ·6H 2 O--59.9 mg, 0.161 mmol"] | [] | ["L2--41.8 mg, 0.0792 mmol"] | ["75 °C"] | [] | ["CH 3 CN--5.00 mL", "diethyl ether--20.0 mL"]
chem.201402211 | Synthesis of {[Zn(tipa)Cl]·NO 3 ·2DMF} n (1) Tipa (44 mg, 0.1 mmol) was dissolved in dimethylformamide (DMF, 4 mL) in a test tube. This solution was carefully layered with DMF/ ethanol (2 mL, 1:1 v/v). Finally, an ethanol solution (3 mL) of [Zn(NO 3 ) 2 ]·6H 2 O (13 mg, 0.1 mmol) in the presence of HCl (0.2 mL, 0.5m) was layered carefully on top of the DMF. The mixture was capped and allowed to stand at room temperature. Colorless crystals of 1 formed at the solvent interface after one week at ambient temperature (yield: ca. 77 %). They were washed with a small volume of cold ethanol and diethyl ether. Selected IR peaks: ~ n ¼2908 (s), 2812 (m), 1602 (w), 1541 (m), 1511 (m), 1445 (w), 1354 (s), 1311 (m), 1169 (w), 1125 (w), 1051 (s), 822 (m), 737 (w), 618 (w), 531 cm 1 (w); elemental analysis calcd (%) for ZnC 33 H 35 N 10 O 5 Cl: C 52.67, H 4.69, N 18.61; found: C 53.12, H 4.41, N 17.88; Synthesis of {[Cd(tipa)Cl 2 ]·3DMF} n (2) Tipa (44 mg, 0.1 mmol) was dissolved in DMF (4 mL) in a test tube. | [] | [] | ["{[Zn(tipa)Cl]·NO 3 ·2DMF} n", "{[Cd(tipa)Cl 2 ]·3DMF} n"] | ["[Zn(NO 3 ) 2 ]·6H 2 O--13 mg, 0.1 mmol"] | [] | ["Tipa--44 mg, 0.1 mmol"] | ["room temperature"] | ["one week"] | ["dimethylformamide--4 mL", "DMF/ethanol--2 mL, 1:1 v/v", "ethanol--3 mL", "HCl--0.2 mL, 0.5m"]
chem.200800430 | ACHTUNGTRENNUNG[Cd 3 ACHTUNGTRENNUNG(m 13 -L II )ACHTUNGTRENNUNG(m-H 2 O)] (3): A mixture of CdACHTUNGTRENNUNG(NO 3 ) 2 ·4H 2 O (0.154 g, 0.50 mmol) and H 6 L I ·H 2 O (0.087 g, 0.25 mmol) in H 2 O (15 mL) was placed in a 25 mL Teflon reactor, which was sealed and heated in an oven to 1808C for 72 h. The reaction mixture was then cooled at a rate of about 5 8Ch 1 to give colorless needle-like crystals of 3 as a pure phase (in ca. 52 % yield based on Cd). The crystals were isolated by filtration and washed with water. The sample was allowed to dry in air, conditions under which it proved to be stable indefinitely. Elemental analysis calcd (%) for C 12 H 8 O 13 Cd 3 (3): C 20.67, H 1.16; found: C 20.77, H 1.10; IR (KBr, 4000–400 cm 1 ): n˜ =3486 (s), 3316 (s), 1607 (vs), 1563 (vs), 1405 (vs), 1331 (s), 1313 (s), 1198 (w), 1103 (w), 1075 (w), 934 (w), 865 (w), 807 (m), 784 (m), 759 (m), 726 (m), 579 (m), 553 (w), 517 cm 1 (w). | [] | [] | ["[Cd 3 (m 13 -L II )(m-H 2 O)]", "C 12 H 8 O 13 Cd 3"] | ["CdACHTUNGTRENNUNG(NO 3 ) 2 ·4H 2 O--0.154 g, 0.50 mmol"] | [] | ["H 6 L I ·H 2 O--0.087 g, 0.25 mmol"] | ["180 \b0C"] | ["72 h"] | ["H 2 O--15 mL"]
j.poly.2005.07.014 | 2.3. [Ag(I-hip)] Æ 1.25H 2 O(3) Ag(I) nitrate (1 mmol) in water (5 ml) was added dropwise to a solution at neutral pH obtained dissolving o-iodohippuric acid (1 mmol) in 30 ml of NaOH 0.03 M.The resulting solution was reﬂuxed during 2 h, ﬁltered oﬀ to eliminate white precipitate of silver hydroxide, and left to cool. White needles (60% yield), suitable for X-ray studies, were obtained by slow evaporation at room temperature of the ﬁnal solution (4–5 days). | ["room temperature"] | ["4-5 days"] | ["[Ag(I-hip)] Æ 1.25H 2 O", "Ag(I) nitrate", "o-iodohippuric acid"] | ["Ag(I) nitrate--1 mmol"] | [] | ["o-iodohippuric acid--1 mmol"] | ["reflux"] | ["2 h"] | ["water--5 ml", "NaOH 0.03 M--30 ml"]
j.poly.2015.07.005 | 2.2. Preparation of compounds 1 and 2 Polymeric compounds 1 and 2 were synthesized by modifying a published method [28].2.2.1. Synthesis of [(PhSe) 7 Hg 4 (SCN)Py] n (1) To a solution of 0.1794 g (0.35 mmol) of (PhSe) 2 Hg in methanol:tetrahydrofuran (10 mL, 1:1), 0.0158 g (0.05 mmol) of Hg(SCN) 2 was added. After 15 min, 2 mL of pyridine was added, followed by stirring at room temperature for 1 h. The resulting pale yellow solution was ﬁltered into a 25 mL beaker and subjected to slow evaporation of the volatile solvents for one day, yielding yellow needles suitable for X-ray analysis. Properties: Yellow, airstable crystalline substance; C 48 H 40 Hg 4 N 2 SSe 7 (FW. 2031.96).Yield: 0.0850 g of crystals (42%) based on the (PhSe) 2 Hg used.M.p. 138–140 °C. Elemental analysis: Calc. (%): C, 28.35; H, 1.96; N, 1.37. Found: C, 27.81; H, 1.91; N, 1.31%. IR (KBr, m /cm 1 ) 3047 ( m S -C–H arom. | [] | ["one day"] | ["[(PhSe) 7 Hg 4 (SCN)Py] n"] | ["(PhSe) 2 Hg--0.1794 g (0.35 mmol)", "Hg(SCN) 2--0.0158 g (0.05 mmol)"] | [] | ["pyridine--2 mL"] | ["room temperature"] | ["1 h"] | ["methanol:tetrahydrofuran--10 mL, 1:1"]
j.poly.2009.02.014 | Slow evaporation of the diffused mixture provided suitable crystals of 6-Cd for X-ray crystallography in several months. Anal. Calc. for C 50 H 44 Cd 2 N 4 O 10 (1085.7), 6-Cd: C, 55.30; H, 4.09; N, 5.16. Found: C, 55.19; H, 3.92; N, 5.24%. IR (KBr): m (cm 1 ) = 3060(m), 1598(s), 1555(s), 1410(s), 1221(m), 1071(m), 1008(m), 854(m), 809(s), 716(s), 684(s), 628(s), 496(w). The decomposed temperature is 300 °C.Catalytic activity of compounds 1–7 : Catalytic reaction conditions: ester (0.05 mmol) was dissolved in methanol (1 mL), and the compounds 1–7 (1.0 mg, 1.09  10 3 mmol for 1-Co, 1.0 mg, 2.09  10 3 mmol for 2-Ni, 1.0 mg, 1.28  10 3 mmol for 3-Cu, 1.0 mg, 1.39  10 3 mmol for 4-Zn, 1.0 mg, 0.96  10 3 mmol for 5-Zn, 1.0 mg, 0.92  10 3 mmol for 6-Cd, and 1.0 mg, 2.21  10 3 mmol for 7-Mn) were added, respectively, and shaken at 50 °C (450 rpm). Reaction conversion was monitored by GC/mass analysis of 20 l L aliquots withdrawn periodically from the reaction mixture. All reactions were run at least three times and the average conversion yields are presented. | [] | [] | ["6-Cd", "C 50 H 44 Cd 2 N 4 O 10"] | [] | [] | [] | [] | [] | ["methanol--1 mL"]
acs.cgd.6b01524 | Synthesis of [Mn 3 (TPA) 2 (H 2 O)(DMI) 2 ]·7(MeCN)·9(DMI) (FIR-36). 60 mg of H 3 TPA (0.1 mmol) and 40 mg of MnCl 2 4H 2 O (0.2 mmol) were dissolved in 6 mL of DMI/MeCN (2:1, v/v) mixed solvents, which were placed in a Teflon-lined stainless steel vessel (20 mL). The solution was heated at 140 °C for 5 days and then cooled to room temperature. Yellow needle-shaped crystals were formed and collected by filtration and washed with DMI several times. (Yield: 65% based on H 3 TPA). Elemental analysis for C 147 H 181 N 31 O 24 Mn 3 , Calcd (%): C, 60.23; H, 6.22; N, 14.81. Found: C, 60.17; H, 6.31; N, 14.87. Crystal data. Compound FIR-34: space group Aba2, orthorhombic, a = 37.475(2) Ǻ, b = 13.3270(12) Ǻ, c = 15.9941(14) Ǻ, α = β = γ = 90.00°, V = 7987.9(11) Ǻ 3 , T = 293(2) K, Z = 8, 6920 reflections measured, 3810 independent reflections (R int = 0.0409). The final R 1 value was 0.0625 (I > 2σ(I)). The final wR(F 2 ) value was 0.1612 (I > 2σ(I)). The goodness of fit on F 2 was 1.087. Compound FIR-35: space group P-1, triclinic, a = 13.0203(5) Ǻ, b = 19.7760(7) Ǻ, c = 20.8274(8) Ǻ, α = 61.932(4)°, β = 73.268(3)°, γ = 80.162(3)°, V = 4527.8(3) Ǻ 3 , T = 293(2) K, Z = 1, 21075 reflections measured, 9683 independent reflections (R int = 0.0280). The final R 1 value was 0.0484 (I > 2σ(I)). The final wR(F 2 ) value was 0.1308 (I > 2σ(I)). The goodness of fit on F 2 Page 3 of 12 ACS Paragon Plus Environment Crystal Growth & Design 1 2 3 4 5 6 7 8 9 10 11 12 13 14 15 16 17 18 19 20 21 22 23 24 25 26 27 28 29 30 31 32 33 34 35 36 37 38 39 40 41 42 43 44 45 46 47 48 49 50 51 52 53 54 55 56 57 58 59 60 | [] | [] | ["[Mn 3 (TPA) 2 (H 2 O)(DMI) 2 ]·7(MeCN)·9(DMI)", "C 147 H 181 N 31 O 24 Mn 3"] | ["MnCl 2 \n4H 2 O--40 mg, 0.2 mmol"] | [] | ["H 3 TPA--60 mg, 0.1 mmol"] | ["140 °C"] | ["5 days"] | ["DMI/MeCN--6 mL"]
c2ce25202c | 5 Preparation of [[Cd(bpdc)(L 1 )] n (1). CdBr 2 ?4H 2 O (0.034 g, 0.10 mmol), H 2 bpdc (0.024 g, 0.10 mmol) and L 1 (0.03 g, 0.10 mmol) were placed in a in Teflon-lined digestion bomb (internal volume of 23 mL) containing 10 mL DMF under autogenous pressure. The reaction mixture was then heated at 120 uC for 2 days, followed by slow cooling at a rate of 6 uCh 21 to room temperature. The colorless crystals were then collected, washed with DMF and then dried under vacuum. Yield: 0.027 g (42%). Anal. calcd for C 30 H 26 N 4 O 6 Cd (MW = 650.95): C, 55.35; H, 4.02; N, 8.61%. Found: C, 54.36; H, 4.01; N, 7.93%. IR (cm 21 ): 3290(m), 3172(w), 3079(w), 3005(w), 2936(w), 2872(w), 1711(w), 1664(s), 1586(s), 1517(s), 1394(s), 1331(m), 1301(m), 1010(s), 828(s), 764(s), 671(s), 520(s).Preparation of {[Cd 2 (1,4-ndc) 2 (L 1 ) 2 (H 2 O)]?H 2 O?2DMF} n (2).Prepared as described for 1, except that 1,4-H 2 ndc (0.022 g, 0.10 mmol) was used. Yield: 0.018 g (12%). Anal. calcd for C 62 H 66 N 10 O 16 Cd 2 (MW = 1432.05): C, 52.00; H, 4.65; N, 9.78%. | [] | [] | ["[[Cd(bpdc)(L 1)] n", "C 30 H 26 N 4 O 6 Cd", "{[Cd 2 (1,4-ndc) 2 (L 1) 2 (H 2 O)]?H 2 O?2DMF} n", "C 62 H 66 N 10 O 16 Cd 2"] | ["CdBr 2 ?4H 2 O--0.034 g, 0.10 mmol"] | [] | ["H 2 bpdc--0.024 g, 0.10 mmol", "L 1--0.03 g, 0.10 mmol", "1,4-H 2 ndc--0.022 g, 0.10 mmol"] | ["120 uC"] | ["2 days"] | ["DMF--10 mL"]
c9dt00791a | Experimental Preparation of [Cu 2 (Glu) 2 (bpy)]·3H 2 O (1) A mixture of Cu(NO 3 ) 2 ·3H 2 O (0.193 g, 0.8 mmol), glutaric acid (0.317 g, 2.4 mmol), and 4,4'-bipyridyl (0.0625 g, 2.4 mmol) in distilled water (20 mL) was briefly sonicated and placed in a Teflon-lined high pressure vessel. The vessel was placed in an oven at 80 °C for 48 h. After cooling to room temperature, the turquoise block crystals were retrieved by filtration, washed with distilled water, and dried in air overnight. The yield was 0.028 g. Anal. Calcd. for [Cu 2 (C 5 H 6 O 4 ) 2 (C 10 H 8 N 2 )]·3H 2 O (597.52): C, 40.20; H, 4.39; N, 4.69%. Found; C, 40.49; H, 4.18; N, 5.34%. | [] | [] | ["[Cu 2 (Glu) 2 (bpy)]·3H 2 O", "[Cu 2 (C 5 H 6 O 4 ) 2 (C 10 H 8 N 2 )]·3H 2 O"] | ["Cu(NO 3 ) 2 ·3H 2 O--0.193 g, 0.8 mmol"] | [] | ["glutaric acid--0.317 g, 2.4 mmol", "4,4'-bipyridyl--0.0625 g, 2.4 mmol"] | ["80 \nC"] | ["48 h"] | ["distilled water--20 mL"]
c4dt03799e | [H(ba)] 2 [CdCl 2 (SCN) 2 ]3.A solution of ba·HCl (109 mg, 1 mmol) in CH 3 OH (3 ml) was carefully layered over another CH 3 OH solution (6 ml) of a mixture of CdCl 2 ·2.5H 2 O (228 mg, 1 mmol) and NH 4 SCN (152 mg, 2 mmol) (pH = 4). Colorless needle crystals of 3 were obtained after a month of slow evaporation. Yield: ca. 35% based on Cd( II). Anal. Calcd for C 10 H 24 N 4 S 2 CdCl 2 3: C 26.82, H 5.41, N 12.52. Found: C 26.60, Scheme 1 Molecular structures of the organic bases in compounds 1–5. | [] | [] | ["[H(ba)] 2 [CdCl 2 (SCN) 2 ]3", "C 10 H 24 N 4 S 2 CdCl 2 3"] | ["CdCl 2 ?2.5H 2 O--228 mg, 1 mmol"] | [] | ["ba·HCl--109 mg, 1 mmol", "NH 4 SCN--152 mg, 2 mmol"] | [] | ["a month"] | ["CH 3 OH--3 ml"]
cg4018322 | [{Co(μ-TMBTA)(H 2 O) 4 }] ∝ TMBTA-Co(II) was synthesized under solvothermal condition from a DMF−ethanol solution of a mixture of TMBTA (97 mg, 0.33 mmol), Co(NO 3 ) 2 ·6H 2 O (291 mg, 1 mmol), and pyridine (79 μL, 1 mmol). The mixture was taken carefully in a 25 mL sealed glass tube, heated at 80 °C for 72 h, and allowed to cool slowly (5 °C per hour in 12 h). After cooling, goodlooking block-shaped pink crystals were obtained. The crystals were washed with ethanol−water and carefully characterized by SXRD, elemental analysis, PXRD, and FT-IR. Yield: ∼59% (250 mg, 0.590 mmol). Elemental analysis calcd for C 15 H 24 CoO 10 (%): C, 42.56; H, 5.72. Found: C, 42.07; H, 5.43. FT-IR (KBr, cm −1 ): 3358, 1718, 1560, 1649, 1381, 2947, 2204m 1267s, 1201m, 1157s, 1026m, 831m, 750m, 792m, 686m cm −1 . | [] | ["slow cooling (5 °C per hour in 12 h)"] | ["[Co(μ-TMBTA)(H 2 O) 4 ]", "TMBTA-Co(II)"] | ["Co(NO 3 ) 2 ·6H 2 O--291 mg, 1 mmol"] | [] | ["TMBTA--97 mg, 0.33 mmol"] | ["80 °C"] | ["72 h"] | ["DMF−ethanol solution--sufficient amount", "pyridine--79 μL, 1 mmol"]
00958971003690652 | 2.2.2. [{Cd(H 2 O)(dien)} 2 {Fe(CN) 6 }] E 4H 2 O (2). 0.33 cm 3 of 1,4,7-triazaheptane (dien, 3 mmol) and 5 cm 3 of a 0.1 M solution of K 4 [Fe(CN) 6 ]  3H 2 O (0.5 mmol) were successively, slowly, added to 10 cm 3 of a 0.1 mol aqueous solution of CdCl 2  2.5H 2 O (1 mmol). The obtained transparent solution was left for crystallization at room temperature. Colorless prismatic crystals formed after 1–3 days were filtered off, washed with a small amount of water, and dried in air (synthesis procedure of 2A). | [] | [] | ["{Cd(H 2 O)(dien)} 2 {Fe(CN) 6 } E 4H 2 O"] | ["K 4 [Fe(CN) 6 ]  3H 2 O--5 cm 3 of a 0.1 M solution, 0.5 mmol", "CdCl 2  2.5H 2 O--10 cm 3 of a 0.1 mol aqueous solution, 1 mmol"] | [] | ["1,4,7-triazaheptane (dien)--0.33 cm 3, 3 mmol"] | ["room temperature"] | ["1–3 days"] | ["water--small amount"]
s0108270103005705 | Experimental An aqueous solution of HgBr 2 (0.3 g, 0.83 mmol) and nicH (0.1 g, 0.82 mmol) was mixed and left to stand for a few days. Colourless crystals (0.17 g, yield 50.73%) precipitated and were ®ltered off and dried. The compound is soluble in dimethyl sulfoxide, dimethylformamide, -picoline and py. Analysis calculated for HgBr(nic): C 17.90, H 1.00, N 3.48, Hg 49.82%; found: C 18.02, H 1.21, N 3.51, Hg 49.87%. IR spectral data supported the presence of the deprotonated nicotinate ion, which displaced one Br ion from HgBr 2 . Absorption bands around 2600 and 1900 cm ÿ1 , which are typical for intermolecular OÐHO hydrogen bonds of free pyridine acids, were not observed in the IR spectrum of HgBr(nic). A shift of the carbonyl band from 1655 cm ÿ1 in free nicH to 1631 cm ÿ1 in HgBr(nic) was observed. The pyridine-ring N-atom coordination to Hg in the 1600± 1400 cm ÿ1 spectrum area is indicated by a splitting of the C C and C N vibration bands. | [] | [] | ["HgBr(nic)"] | ["HgBr 2--0.3 g, 0.83 mmol"] | [] | ["nicH--0.1 g, 0.82 mmol"] | [] | ["a few days"] | []
acs.inorgchem.5b02949 | 2. Yield: 0.63 g (60%). Mp: >250 °C. Elem anal. Calcd for C 68 H 88 N 4 O 20 P 4 Zn 4 (M r = 1666.2): C, 49.01; H, 5.32; N, 3.36. Found: C, 49.52; H, 5.12; N, 3.41. IR (KBr, cm −1 ): 2964 (s), 2867 (w), 1616 (s), 1481 (w), 1336 (s), 1174 (br), 1016 (s), 919 (w), 770 (w), 691 (w), 599 (w), 545 (w). | [] | [] | ["C 68 H 88 N 4 O 20 P 4 Zn 4"] | [] | [] | [] | [] | [] | []
cg100200b | 1 H NMR (DMSO, ppm): δ=7.56 (s, 2H), 8.65 (s, 3H), 8.87 (s, 4H), 9.34 (s, 2H), 12.77 (s, 3H).[(H 3 TMA) 3 (HL 4 )] 3 H 2 O (2). Starting reagents: H 3 TMA (21 mg, 0.1 mmol), L 1 (23 mg, 0.1 mmol), and ZnSO 4 3 7H 2 O (29 mg, 0.1 mmol). Pale-red lamellar single crystals were obtained in 38% yield (11 mg, based on L 1 ). Anal. Calcd for C 24 H 18 N 10 O 8 : C, 50.18; H, 3.16; N, 24.38%. Found: C, 50.36; H, 3.35; N, 24.57%. IR (cm -1 ): 3257s, 3078m, 2892s, 2524m, 1710vs, 1489m, 1406s, 1258s, 1235s, 1163s, 1101s, 1051m, 1018s, 981w, 927w, 861w, 740w, 699w, 672m, 584w, 522w, 479w. | [] | [] | ["[(H 3 TMA) 3 (HL 4 )] 3 H 2 O", "C 24 H 18 N 10 O 8"] | ["ZnSO 4 3 7H 2 O--29 mg, 0.1 mmol"] | [] | ["H 3 TMA--21 mg, 0.1 mmol", "L 1--23 mg, 0.1 mmol"] | [] | [] | []
ejic.201200679 |  | [] | [] | ["[(2-Br)H](Br 3 ) 2"] | [] | ["Br 2--8.69 μL, 27.0 mg, 0.17 mmol"] | [] | [] | [] | ["CH 3 CN--6 mL", "toluene--6 mL"]
ic060202h | Preparation of [Cu 4 {µ-(r-D-Glc-1P)} 2 (µ-m-C 6 H 4 (CH 2 COO)(CH 2 COOH)) 2 (bpy) 4 ](NO 3 ) 2 (5a) and {[Cu 4 {µ-(r-D-Glc-1P)} 2 (µ-m-C 6 H 4 (CH 2 COO) 2 )(bpy) 4 ](NO 3 ) 2 } n (5b). Complex 1a‚10H 2 O (254 mg, 0.140 mmol) was reacted with m-phenylenediacetic acid (54 mg, 0.28 mmol) in DMF (3 mL) for 12 h, and then the solvent was removed under reduced pressure. The residue was extracted with methanol (5 mL), and slow evaporation of the solvent at room temperature afforded blue crystals of [Cu 4 {µ-(R-D-Glc-1P)} 2 (µ-mC 6 H 4 (CH 2 COO)(CH 2 COOH)) 2 (bpy) 4 ](NO 3 ) 2 ‚11H 2 O(5a‚11H 2 O) in 10% yield (30 mg). Anal. Calcd for C 72 H 94 O 43 N 10 Cu 4 P 2 : C, 41.11; H, 4.50; N, 6.66. Found: C, 40.67; H, 4.16; N, 7.13. IR (KBr, cm -1 ): 3393 (br), 1712 (m), 1603 (s), 1574 (m), 1384 (s), 1125 (s), 1033 (s), 938 (m). UV-vis (CH 3 OH): λ max 657 nm ( ) 2.44 × 10 2 M -1 cm -1 ). CD (CH 3 OH): λ max 642 nm (∆ ) 4.91 × 10 -2 M -1 cm -1 ). Treatment of 1a‚10H 2 O (58 mg, 0.032 mmol) similar to that described for 5a, but using a portion of m-phenylenediacetic acid (7.4 mg, 0.038 mmol), gave {[Cu 4 {µ-(R-D-Glc-1P)} 2 (µ-mC 6 H 4 (CH 2 COO) 2 )(bpy) 4 ](NO 3 ) 2 ‚2H 2 O} n (5b‚2H 2 O) in 32% yield (18 mg). Anal. Calcd for C 62 H 66 O 30 N 10 Cu 4 P 2 : C, 42.62; H, 3.81; N, 8.02. Found: C, 42.56; H, 3.85; N, 7.99. IR (KBr, cm -1 ): 3405 (br), 1603 (s), 1564 (m), 1384 (s), 1133 (s), 1105 (s), 1031 (s), 939 (m), 772 (w). UV-vis (CH 3 OH): λ max 657 nm ( ) 2.02 × 10 2 M -1 cm -1 ). CD (CH 3 OH): λ max 647 nm (∆ ) 1.34 × 10 -1 M -1 cm -1 ). | [] | [] | ["[Cu 4 {µ-(r-D-Glc-1P)} 2 (µ-m-C 6 H 4 (CH 2 COO)(CH 2 COOH)) 2 (bpy) 4 ](NO 3 ) 2", "{[Cu 4 {µ-(r-D-Glc-1P)} 2 (µ-m-C 6 H 4 (CH 2 COO) 2 )(bpy) 4 ](NO 3 ) 2 } n"] | ["Complex 1a‚10H 2 O--254 mg, 0.140 mmol"] | [] | ["m-phenylenediacetic acid--54 mg, 0.28 mmol"] | [] | ["12 h"] | ["DMF--3 mL", "methanol--5 mL"]
b916984a | {[Co 5 (2,4-bptc) 2 (m 3 -OH)(m 2 -H 2 O) 2 (m 1 -H 2 O) 2 ]$6H 2 O} n (8). A mixture of CoCl 2 $6H 2 O (0.05 mmol, 11.89 mg), 2,4-H 4 bptc (0.10 mmol, 33.0 mg), and 1 M NaOH (0.15 mmol, 0.15 mL) was stirred for 30 min. The mixture was then placed in a 15 mL Teﬂon-lined stainless steel vessel and heated at 180  C for 3.5 d. | [] | [] | ["[Co 5 (2,4-bptc) 2 (m 3 -OH)(m 2 -H 2 O) 2 (m 1 -H 2 O) 2 ]$6H 2 O} n "] | ["CoCl 2 $6H 2 O--0.05 mmol, 11.89 mg"] | [] | ["2,4-H 4 bptc--0.10 mmol, 33.0 mg"] | ["180 \n C"] | ["3.5 d"] | ["1 M NaOH--0.15 mmol, 0.15 mL"]
cg3008443 | 2-((Pyridin-4-yl)methylamino)-3-hydroxybutanoic Acid·HCl [L3 Cl ].To an aqueous solution (10 mL) of L-threonine (2 g, 16 mmol) and Na 2 CO 3 (0.84 g, 8.0 mmol), 4-pyridinecarboxaldehyde (1.71 g, 16 mmol) in MeOH (10 mL) was added slowly. The solution was stirred for 1 h and cooled in an ice bath. NaBH 4 (0.75 g, 20.0 mmol) in 10 mL of H 2 O was added. The mixture was stirred for 1 h, and 3 N HCl was used to adjust the pH to 5−6. The solution was stirred further for 2 h and then evaporated to dryness. The solid was extracted in hot and dry MeOH (150 mL × 3), and the ﬁltrate was evaporated to get the corresponding ligand as hydrochloride salt in the form of a white powder. Yield: 2.7 g, 70% yield. | [] | [] | ["2-((Pyridin-4-yl)methylamino)-3-hydroxybutanoic Acid·HCl"] | [] | ["NaBH 4--0.75 g, 20.0 mmol", "3 N HCl--NaN"] | ["L-threonine--2 g, 16 mmol", "4-pyridinecarboxaldehyde--1.71 g, 16 mmol"] | [] | ["1 h", "1 h", "2 h"] | ["MeOH--10 mL", "H 2 O--10 mL"]
j.poly.2014.11.037 | 2.2. Synthesis of the coordination compounds 2.2.1. Synthesis of [Ag 2 (L3) 2 ](ClO 4 ) 2 (1) An aqueous solution (3 ml) of L3 (0.0097 g, 0.05 mmol) was added to an aqueous solution (3 ml) of AgClO 4 (0.0103 g, 0.05 mmol), and acetonitrile (3 ml) was added to dissolve the precipitate that formed. The solution was ﬁltered about 15 min later and the ﬁltrate was evaporated slowly in air over several days to give colorless crystals. Yield: 50%. Anal. Calc. for C 20 H 36 Cl 2 Ag 2 N 8 O 8 : C, 29.91; H, 4.52; N, 13.95. Found: C, 30.03; H, 4.61; N, 13.84%. IR http://dx.doi.org/10.1016/j.poly.2014.11.037 0277-5387/Ó 2014 Elsevier Ltd. All rights reserved.⇑ Corresponding author at: School of Chemistry and Chemical Engineering, Huangshan University, Huangshan 245041, China. Fax: +86 559 2546554.E-mail address: zhaopengqi@hsu.edu.cn (Z.-P. Qi).Polyhedron 87 (2015) 369–376 Contents lists available at ScienceDirect Polyhedron journal homepage: www.elsevier.com/locate/poly (KBr, cm 1 ): 3329 (s), 2939 (m), 2823 (m), 1583 (s), 1474 (m), 1425 (m), 1320 (w), 1126 (vs), 1087 (vs), 872 (w), 714 (m), 630 (s). | [] | ["several days"] | ["[Ag 2 (L3) 2 ](ClO 4 ) 2", "C 20 H 36 Cl 2 Ag 2 N 8 O 8"] | ["AgClO 4--0.0103 g, 0.05 mmol"] | [] | ["L3--0.0097 g, 0.05 mmol"] | [] | [] | ["water--3 ml", "acetonitrile--3 ml"]
j.poly.2011.01.001 | Yield ca. 75%. Elemental chemical analysis: 37.61% C, 3.42% H, 9.14% N (calc.); 37.70% C, 3.09% H, 9.15% N (found). IR data (KBr, cm 1 ): 3566m, 3394m, 3040w, 2907w, 2174i, 2140w, 1652s, 1553s, 1488m, 1419s, 1327m, 1290m, 1239m, 1092vs, 1024 shoulder, 882w, 826s, 765s, 624s, 557w, 474w.2.2. Syntheses of 1 1 [{L 1 Zn 2 ( l 3 -OH)} 2 (H 2 O) { l -[Au(CN) 2 ]}](ClO 4 ) 3 THFH 2 O(2) Compound 2 has been obtained following the same general procedure described for 1 1 [{L 1 Zn 2 ( l 3 -OH)} 2 (H 2 O){ l -[Ag(CN) 2 ]}] (ClO 4 ) 3 THF0.5MeOH (1), using K[Au(CN) 2 ] instead of K[Ag(CN) 2 ]. | [] | [] | ["{L 1 Zn 2 ( l 3 -OH)} 2 (H 2 O) { l -[Au(CN) 2 ]}", "1 [{L 1 Zn 2 ( l 3 -OH)} 2 (H 2 O) { l -[Au(CN) 2 ]}](ClO 4 ) 3 THFH 2 O"] | ["K[Au(CN) 2 ]--NaN"] | [] | ["L 1--NaN"] | [] | [] | ["THF--NaN", "H 2 O--NaN"]
c5dt03835a | General procedure for the synthesis of 1a–1q Under ambient conditions, with no additional precautions taken to exclude air or moisture, a round bottom flask was charged with 3,3′-azanediylbis(propan-1-ol) (1.1 equiv.) and tetrahydrofuran. To this stirred solution was added the appropriate boronic acid (1 equiv.) and the reaction mixture stirred at ambient temperature. Typically, the desired products 1a–1q began to deposit from solution after stirring for between 5 and 30 minutes, however in examples where this was not the case, stirring was continued at ambient temperature for 16 h. Isolation of the insoluble material by filtration followed by washing with cold tetrahydrofuran typically aﬀorded 1a–1q as colourless free-flowing solids of suﬃcient purity to be used without further purification. Alternatively, 1a–1q can be recrystallised from hot acetone. | [] | [] | [] | [] | [] | ["3,3′-azanediylbis(propan-1-ol) --1.1 equiv.", "boronic acid--1 equiv."] | [] | ["between 5 and 30 minutes", "16 h"] | ["tetrahydrofuran--not specified", "acetone--not specified"]
acs.inorgchem.7b01271 | Synthesis of [Sm 8 (phen) 2 Ge 12 (μ 3 -O) 24 T 12 (H 2 O) 16 ]·2phen·16H 2 O (2a). A mixture of L (0.0422 g, 0.124 mmol), phen (0.0463 g, 0.257 mmol), Sm 2 O 3 (0.0395 g, 0.113 mmol), and water (2 mL) was stirred for 0.5 h, and then the mixed solution was adjusted to pH 2 by HCl (12 mol L −1 ). The ﬁnal mixture was sealed in a 20 mL Teﬂon-lined autoclave and heated at 150 °C for 7 days. After slow cooling to room temperature, yellow block crystals. The yield was 86% based on Sm 2 O 3 . Anal. Calcd for 2a (C 84 H 144 Ge 12 N 8 O 80 Sm 8 ): C, 21.84; H, 3.14; N, 2.43. Found: C, 21.87; H, 3.17; N, 2.47. | [] | [] | ["[Sm 8 (phen) 2 Ge 12 (μ 3 -O) 24 T 12 (H 2 O) 16 ]·2phen·16H 2 O", "2a"] | ["Sm 2 O 3--0.0395 g, 0.113 mmol"] | ["HCl--12 mol L −1"] | ["L--0.0422 g, 0.124 mmol", "phen--0.0463 g, 0.257 mmol"] | ["150 °C"] | ["7 days"] | ["water--2 mL"]
1.3661981 | dispersed in water at a few percent concentration and then heated to approximately 85  C. An equivalent amount of sodium hydroxide in water was added to make sodium behenate. The temperature was dropped to 50–55  Cfollowedby addition of an aqueous solution of silver nitrate. A white precipitate of AgBeh was stirred for one hour, then ﬁltered, and washed two times. The collected solids were air dried until all water evaporated. AgBeh prepared in this manner was comprised of platelets 0.1 lm thick and 0.5–1 lm in the plane of the sample. After drying, the AgBeh was recrystallized by slow cooling a hot (70–75  C) ﬁltered solution of 1.0-g AgBeh in 200-mL ethanol:pyridine (10:1 v:v). The resulting particles were also observed to be platelets (Figure 3)witha thickness of 1 lm and planar dimension of 20–30 lm. The measured density of recrystallized AgBeh was determined by helium pycnometer and found to be 1.315 Mg=m 3 . | [] | ["1 hour"] | [] | ["silver nitrate--NaN"] | ["sodium hydroxide--NaN"] | ["sodium behenate--NaN"] | [] | [] | ["water--NaN", "ethanol--200 mL", "pyridine--20 mL"]
c3ra44008g | Experimental Synthesis of complexes 1–8 To a solution of 2,5-pyridinedicarboxylic acid (0.167 g, 1.0 mmol) in methanol (20 ml), a solution of copper( II) acetate monohydrate (0.10 g, 0.5 mmol) was added. A blue precipitate was formed; the reaction mixture was stirred for 0.5 h and 0.5 mmol of the corresponding diamine was added in small portions. Aer addition of the amine the reaction mixture was le overnight at room temperature. A blue or brown colour precipitate was obtained; which was dissolved either in water or in a water–pyridine mixture. Slow evaporation of the respective solution formed crystals aer 3–4 days. | [] | ["3–4 days"] | [] | ["copper( II) acetate monohydrate--0.10 g, 0.5 mmol"] | [] | ["2,5-pyridinedicarboxylic acid--0.167 g, 1.0 mmol", "diamine--0.5 mmol"] | ["room temperature"] | ["0.5 h", "overnight"] | ["methanol--20 ml", "water--or in a water–pyridine mixture"]
anie.201308606 | [Zn(bpeb)(bdc)] (1 ’ ): Single crystals of 2 were heated to 250 8 Cin a hot-air oven. After 3 h, light brown crystals of 1 ’ suitable for X-ray analysis were obtained. | [] | [] | ["Zn(bpeb)(bdc)"] | [] | [] | [] | ["250 \nC"] | ["3 h"] | []
cg060426a | Synthesis of Complex [Zn 3 (C 14 H 8 O 4 ) 3 (C 12 H 10 N 2 ) 2 ] n ,2.This compound was also synthesized by the hydrothermal method from a mixture of biphenyl-4,4′- dicarboxylic acid (0.06 g, 0.25 mmol), 1,2-bis(4pyridyl)ethene (0.04 g, 0.20 mmol), zinc chloride (0.04 g, 0.28 mmol), and water (8.00 mL) in a 15.00 mL Teflon-lined stainless steel reactor.The solution was heated at 423 K for 4 days. After the reaction, the vessel was slowly cooled to room temperature to give colorless prism crystals. The crystals were collected, washed with distilled water, and dried in air. Yield: 0.106 g, 30%. Anal. Calcd for C 66 H 44 Zn 3 N 4 O 12 : C, 61.82; H, 3.43; N, 4.37. Found: C, 61.90; H, 3.49; N, 4.35. IR (KBr disk, cm -1 ): 3843 w, 3755 w, 3416 w, 2962 w, 2832 w, 2660 w, 2540 w, 2368 w, 1942 m, 1681 s, 1605 s, 1418 s, 1294 s, 1112 m, 802 m, 551 m. Mp: >300 °C. | [] | [] | ["[Zn 3 (C 14 H 8 O 4 ) 3 (C 12 H 10 N 2 ) 2 ] n", "C 66 H 44 Zn 3 N 4 O 12"] | ["zinc chloride--0.04 g, 0.28 mmol"] | [] | ["biphenyl-4,4′-dicarboxylic acid--0.06 g, 0.25 mmol", "1,2-bis(4pyridyl)ethene--0.04 g, 0.20 mmol"] | ["423 K"] | ["4 days"] | ["water--8.00 mL"]
j.poly.2015.11.007 | Found: C, 37.28; H, 1.85; N, 25.30%. IR data (KBr, cm 1 ): 3622 (m), 3425 (w), 3119 (vw), 3063 (m), 3027 (w), 2589 (vw), 2430 (w), 2330 (s), 2261 (m), 2174 (s), 1592 (vw), 1569 (s), 1482 (s), 1419 (s), 1372 (s), 1290 (m), 1184 (m), 1102 (s), 1050 (m), 1026 (m), 952(w), 914 (w), 874 (s), 804 (s), 699 (s), 673 (m), 654 (w), 589 (m), 573 (m), 523 (s), 440 (m).2.3. X-ray Crystallography Data collections for complexes 1–3 were performed on a Bruker Apex CCD diffractometer with Mo K a radiation (k = 0.071073 nm) at 293(2) K. The raw data frames were integrated with SAINT + [9], and corrections were applied for Lorentz and polarization effects. | [] | [] | [] | [] | [] | [] | [] | [] | []
ic502650z | Synthesis of {[Co(ebic) 2 ]} n (2). Compound 2 was obtained by heating crystals of 2·H 2 O under dynamic vacuum at 150 °C for 12 h. | [] | [] | ["{[Co(ebic) 2 ]} n"] | [] | [] | [] | ["150 °C"] | ["12 h"] | []
om950565h | Mo(diglyme)(CO) 3 . The complex (diglyme)Mo(CO) 3 can be generated in high yields by modifying a previously presented procedure.7 This can be accomplished by the addition of dry degassed diglyme (100 mL) and benzene (30 mL) to freshly sublimed Mo(CO) 6 (15.0 g, 56.8 mmol) in a 300 mL, three-neck, round-bottom flask. The reaction mixture is allowed to reflux while stirring for 3 days at 128 °C, forming a dark green-yellow solution. The hot solution is immediately filtered through a coarse frit and allowed to cool to ambient temperature. | [] | [] | ["Mo(diglyme)(CO) 3"] | ["Mo(CO) 6--15.0 g, 56.8 mmol"] | [] | ["diglyme--100 mL"] | ["128 °C"] | ["3 days"] | ["benzene--30 mL"]
s1600536806017028 | The solid was ﬁltered, washed with cold EtOH (3  5 ml) and airdried (0.130 g). Suitable crystals were obtained by allowing a concentrated solution of the solid in EtOH to evaporate slowly, yielding orange red crystals of the title compound (yield 0.097 g, 50%). | [] | [] | [] | [] | [] | [] | [] | [] | ["EtOH--3-5 ml"]
a903487k | [Mn(dca) 2 ((CH 3 ) 2 NCHO) 2 ]. The compound Mn(dca) 2 (0.100 g) was dissolved in 10 cm 3 of warm dimethylformamide held at 50 ⬚C. After cooling and standing at room temperature for 5 d colourless crystals were formed. They lose solvent slowly in the air. Found: C, 35.7; H, 4.1; N, 33.2. Calc. for C 10 H 14 MnN 8 O 2 : C, 36.0; H, 4.2; N, 33.5%. IR (cm ⫺1 , Nujol) 2308s, 2235s, 2183s. | [] | [] | ["[Mn(dca) 2 ((CH 3 ) 2 NCHO) 2 ]", "C 10 H 14 MnN 8 O 2"] | ["Mn(dca) 2--0.100 g"] | [] | [] | ["50 °C"] | ["5 days"] | ["dimethylformamide--10 cm3"]
00958970801975539 | Found: C, 45.50; H, 4.23; N, 11.52.2.4. Synthesis of Mn(abglyH) 2 (bipy) 2 (H 2 O) 2 (2) Complex 2 was prepared using a similar method to that employed for the synthesis of 1 by changing pH from 6 to 4. The primrose yellow crystal was obtained after 28 days.Yield: 0.116 g (49%). Anal. Calcd (%) for C 40 H 42 MnN 8 O 12 S 2 : C, 50.75; H, 4.44; N, 11.84. Found: C, 50.69; H, 4.32; N, 11.56.2.5. Synthesis of Zn(abglyH) 2 (H 2 O) 4 (3) Compound 3 was prepared using a analogous method to that for 1 by using Zn(OAc) 2  2H 2 O (0.25 mmol, 0.055 g) instead of Mn(OAc) 2  2H 2 O, producing colorless crystals by slow evaporation at room temperature for 40 days. Yield: 0.097 g (57%).Anal. Calcd (%) for C 20 H 30 N 4 O 14 S 2 Zn: C, 35.30; H, 4.40; N, 8.20. Found: C, 35.21; H, 4.45; N, 8.14.2.6. X-ray determination X-ray single crystal data collections for abglyH 2 , 1, 2 and 3 were performed with a Bruker SMART APEX II CCD diffractometer equipped with graphite monochromated Mo-K radiation ( ¼ 0.71073 A ˚ ) by using / scan technique at room temperature. | [] | [] | ["Mn(abglyH) 2 (bipy) 2 (H 2 O) 2", "C 40 H 42 MnN 8 O 12 S 2", "Zn(abglyH) 2 (H 2 O) 4", "C 20 H 30 N 4 O 14 S 2 Zn"] | ["Mn(OAc) 2  2H 2 O--0.25 mmol, 0.055 g", "Zn(OAc) 2  2H 2 O--0.25 mmol, 0.055 g"] | [] | ["abglyH--NaN", "bipy--NaN"] | ["room temperature"] | ["28 days", "40 days"] | []
ch15728 | Synthesis of [Cd 2 (L)(chdc) 2 ]2H 2 O(4) The synthetic procedure is similar to that used for 1 except that CdCl 2 2.5H 2 O (0.046 g, 0.2 mmol) was used instead of Zn (NO 3 ) 2 6H 2 O. Colourless block crystals of 4 were obtained in a 12 % yield based on Cd. n max (KBr)/cm 1 3296 (w), 1676 (s), 1587 (s), 1498 (s), 1425 (s), 1330 (s), 1234 (s), 1170 (s), 1101 (s), 1014 (m), 943 (w), 871 (m). | [] | [] | ["[Cd 2 (L)(chdc) 2 ]2H 2 O", "NaN"] | ["CdCl 2 \n2.5H 2 O--0.046 g, 0.2 mmol"] | [] | [] | [] | [] | []
ja500330a | during which time the solvent was replaced three times per day. Acetone exchanged material was activated with the supercritical CO 2 activation protocol and evacuated at 120 °C for 24 h to yield guest-free sample. EA of activated sample: Calcd for Zr 6 C 27 N 10 H 20 O 34 = [Zr 6 O 4 (OH) 4 (PZDC 4 ) 5 (HCOO) 2 (H 2 O) 2 ]: C, 20.58; H, 1.28; N, 8.89%. Found: C, 18.39; H, 0.72; N, 7.56%. | [] | [] | ["[Zr 6 O 4 (OH) 4 (PZDC 4 ) 5 (HCOO) 2 (H 2 O) 2 ]"] | [] | ["Acetone--three times per day", "supercritical CO 2--activation protocol", "evacuated--at 120 °C for 24 h"] | [] | [] | [] | []
cryst7070210 | The ﬂuorescent spectra were measured using a Perkin Elmer LS-55B ﬂuorescence spectrometer (PerkinElmer, Billerica, MA, USA).3.2. Synthesis of [Cd 3 (H 2 L) 3 (Pza) 2 (H 2 O) 2 ] n (1) A mixture of H 2 L (0.021 g, 0.1 mmol), H 3 Pza (0.0308 g, 0.1 mmol), CdCl 2 · 2.5H 2 O (0.0228 g, 0.1 mmol) and NaOH (0.004 g, 0.1 mmol) in 10 mL H 2 O was sealed in a 20 mL Teﬂon-lined stainless steel container and heated at 180 ◦ C for 48 h. Coloress block crystals of 1 were collected with a yield of 52% by ﬁltration and washed with water and ethanol for several times. Anal. Calcd. (%) for C 46 H 36 N 16 O 10 Cd 3 : C, 42.17; H, 2.77; N, 17.11. Found (%): C, 42.36; H, 2.92; N, 17.31. IR(KBr): 3371 − 2545(m), 1598(vs), 1551(vs), 1512(m), 1392(vs), 1298(m), 1190(m), 1171(m), 1129(s), 1059(w), 955(m), 859(s), 829(m), 788(s), 705(m), 650(m), 510(m) cm −1 . | [] | [] | ["[Cd 3 (H 2 L) 3 (Pza) 2 (H 2 O) 2 ] n", "C 46 H 36 N 16 O 10 Cd 3"] | ["CdCl 2 · 2.5H 2 O--0.0228 g, 0.1 mmol"] | ["NaOH--0.004 g, 0.1 mmol"] | ["H 2 L--0.021 g, 0.1 mmol", "H 3 Pza--0.0308 g, 0.1 mmol"] | ["180 \b0 C"] | ["48 h"] | ["H 2 O--10 mL"]
cg2000552 | Synthesis of [Co(4-PyHBIm) 2 (oba)] 3 H 2 O(6). Compound 6 was synthesized in a procedure analogous to that of 4 except that the Zn(OAc) 2 3 2H 2 O was replaced by Co(OAc) 2 3 4H 2 O. The resulting product was recovered by filtration, washed with distilled water, and dried in air (65% yield). Anal. Calcd for C 38 H 26 N 6 O 6 Co: C, 63.25; H, 3.63; N, 11.65. Found: C, 62.93; H, 3.45; N, 11.25. IR (KBr pellet, cm 1 ): 3622.9w, 3056.1w, 1616.2s, 1498.3m, 1406.1s, 1314.6m, 1240.3s, 1164.2m, 1011.5w, 879.1m, 838.7w, 780.5w, 738.6m, 696.2w, 637.4w, 519.8w, 427.1w. | [] | [] | ["[Co(4-PyHBIm) 2 (oba)] 3 H 2 O", "C 38 H 26 N 6 O 6 Co"] | ["Co(OAc) 2 3 4H 2 O--NaN"] | [] | ["4-PyHBIm--NaN", "oba--NaN"] | [] | [] | []
j.jssc.2017.11.007 | 2.2.1. Dimethyl 5-((1-methyl-1H-tetrazol-5-yl)thio)isophthalate Dimethyl 5-iodoisophthalate (3.20 g, 10.00 mmol), 1-methyl-1Htetrazole-5-thiol (1.16 g, 10.00 mmol), CuI (0.01 g, 0.50 mmol), 1,10phenanthroline (0.18 mg, 1.0 mmol), and K 2 CO 3 (1.80 g, 13.00 mmol) were mixed in a 100 mL Schlenk ﬂask. After vacuumized and reﬁlled with N 2 for three times, 50 mL DMF was added. The mixture was stirred at 120 °C for 12 h and then cooled down to room temperature.Ethyl acetate (100 mL) and H 2 O (200 mL) were added, and the organic phase was separated. The aqueous phase was then extracted three times with ethyl acetate (50 mL). The obtained organic phase was washed with saturated brine, dried over anhydrous Mg 2 SO 4 . After removing the organic solvent by rotary evaporation, the residue was puriﬁed by column chromatography with petroleum ether/ethyl acetate (3/1, v/v) as eluent. The obtained solution was rotary evaporated to obtain a white solid product (1.85 g, 60.0% yield). | [] | [] | ["Dimethyl 5-((1-methyl-1H-tetrazol-5-yl)thio)isophthalate"] | ["CuI--0.01 g, 0.50 mmol"] | [] | ["Dimethyl 5-iodoisophthalate--3.20 g, 10.00 mmol", "1-methyl-1Htetrazole-5-thiol--1.16 g, 10.00 mmol", "1,10phenanthroline--0.18 mg, 1.0 mmol", "K 2 CO 3--1.80 g, 13.00 mmol"] | ["120 \nC"] | ["12 h"] | ["DMF--50 mL", "Ethyl acetate--100 mL", "H 2 O--200 mL", "saturated brine--not specified", "anhydrous Mg 2 SO 4--not specified", "petroleum ether/ethyl acetate (3/1, v/v)--not specified"]
j.jinorgbio.2012.08.011 | The product was characterized by elemental analysis, FT-IR and UV–vis spectroscopy. CuC 20 H 14 N 5 O 6 Cl a) anal. calcd.: C, 46.25; H, 2.72; N, 13.48; found: C, 46.30; H, 2.47; N, 13.10. b) FT-IR (cm − 1 ): (Nujol): 3353w, 2900mb, 1631s, 1582s, 1645vs, 1376vs, 1095s, 1075s, 826w, 765m, 732s, 625m, 582w, 431w. c) Electronic absorption in aqueous Tris–HCl 1 mM buffer [nm (ε,M − 1 cm − 1 )]: 275 (5.77×10 4 ), 359 (1.15×10 4 ), 377 (1.19×10 4 ). | [] | [] | ["CuC 20 H 14 N 5 O 6 Cl"] | [] | [] | [] | [] | [] | []
zaac.202000112 | Synthesis of {[Cd(PA)(TPTZ)(H 2 O)](DMF) 2 } n (1): To a solution of TPTZ (31.2 mg, 0.1 mmol) and H 2 PA (19.4 mg, 0.05 mmol) in DMF (10 mL), a solution of Cd(NO 3 ) 2 ·4H 2 O (30.8 mg, 0.10 mmol) in MeOH (5 mL) was added. The mixture was continuously refluxed for one hour. | [] | [] | ["{[Cd(PA)(TPTZ)(H 2 O)](DMF) 2 } n"] | ["Cd(NO 3 ) 2 \n4H 2 O--30.8 mg, 0.10 mmol"] | [] | ["TPTZ--31.2 mg, 0.1 mmol", "H 2 PA--19.4 mg, 0.05 mmol"] | ["reflux"] | ["one hour"] | ["DMF--10 mL", "MeOH--5 mL"]
ic901899r | Synthesis of C 6 [CH 2 OCH 2 CH(pz) 2 ] 6 (L hexa ). In a 500 mL Schlenk flask, NaH (0.128 g, 5.33 mmol) was suspended in 250 mL of dry THF. Against a stream of N 2 , 2,2 0 -bis(1-pyrazolyl)ethanol (0.949 g, 5.33 mmol) was added to the suspension all at once and gas evolution was noted. The mixture was stirred for 1 h, during which time the reaction became clear. The hexakis(bromomethyl)benzene was added all at once against a stream of nitrogen and the reaction heated at reflux for 24 h, during which time a white precipitate formed. The reaction was allowed to cool, and 100 mL of water was added. The resulting solution was extracted with dichloromethane (3  100 mL). The combined organic phase was dried with MgSO 4 and filtered, and the solvent removed in vacuo. The resulting solid was stirred in ether (200 mL) for 4 h to remove residual 2,2 0 -bis(1-pyrazolyl)ethanol and then filtered to give 0.709 g (71%) of L hexa . Mp: 168-170 °C.1 H NMR (400 Hz, (CD 3 ) 2 SO): δ 8.01, 7.53 (d, d, J = 2.4 Hz, J = 1.6 Hz, 12 H, 12 H, 3,5-H-pz), 6.83 (t, J = 7.2 Hz, 6 H, CH(pz) 2 ), 6.31 (t, J = 2.0 Hz, 12 H, 4-H-pz), 4.43 (d, J = 6.8 Hz, 12 H, OCH 2 CH), 4.12 (s, 12 H, ArCH 2 ). | [] | [] | ["C 6 [CH 2 OCH 2 CH(pz) 2 ] 6", "L hexa"] | [] | [] | ["2,2 0 -bis(1-pyrazolyl)ethanol--0.949 g, 5.33 mmol", "hexakis(bromomethyl)benzene--not specified"] | ["reflux"] | ["1 h", "24 h", "4 h"] | ["dry THF--250 mL", "dichloromethane--3 x 100 mL", "ether--200 mL"]
b513543e | Tetraphenylphosphonium chloride and ytterbium chloride were purchased from Aldrich. and tetraphenylphosphonium chloride (10 mg, 24.1 mmol), was added ytterbium( III) chloride hexahydrate (10 mg, 24.1 mmol). The warm mixture was allowed to slowly evaporate overnight, affording large colourless crystals that were suitable for X-ray diffraction studies. Crystal data: C 52 H 69 O 31 NaPS 4 Yb, M 5 1545.31, monoclinic, space group P2 1 /c, a 5 21.271(3), b 5 11.375(2), c 5 26.372(4) s, b 5 104.908(2)u, V 5 6166(17) s 3 , D c 5 1.665 g cm 23 , Z 5 4, m Mo 5 1.778 mm 21 , T 5 153 K, Mo-Ka radiation (l 5 0.71073 s), h max 5 29u, N t 5 58944, R 1 5 0.0297, wR2 5 0.0637, GOF 5 1.03 for 12980 reflections with I . | [] | ["overnight"] | ["Tetraphenylphosphonium chloride and ytterbium chloride"] | ["ytterbium( III) chloride hexahydrate--10 mg, 24.1 mmol"] | [] | ["tetraphenylphosphonium chloride--10 mg, 24.1 mmol"] | [] | [] | []
b002251i | [Cd 2 (NO 3 ) 4 (Py 2 C 5 H 10 ) 3 H 2 O] 5 A solution of 1,5-bis(4-pyridyl)pentane (1.7 g, 7.52 mmol) in ethanol (10 ml) was added to a solution of cadmium nitrate (1.5 g, 4.86 mmol) in water (5 ml) and ethanol (5 ml). After ﬁltration, washing with ethanol and water then drying colourless crystals (2.20 g, 79%) were obtained. Found: C, 46.8; H, 4.8; N, 11.6 [Cd 2 (NO 3 ) 4 (Py 2 C 5 H 10 ) 3 ] requires C, 46.9; H, 4.7; N, 12.2%).IR (KBr) ν/cm ⫺1 2934s, 2859m, 1643 (sh), 1615s, 1560w, 1507w, 1457m, 1429m, 1384s, 1294m, 1225w, 1121w, 1107w, 1091w, 1071w, 1019w, 844w, 818w, 733w, 669w, 591w and 514w.[Cd(NO 3 ) 2 (Py 2 C 6 H 12 ) 2 ] 6 A solution of 1,6-bis(4-pyridyl)hexane (1.25 g, 5.20 mmol) in ethanol (10 ml) was added to a solution of cadmium nitrate (783 mg, 2.54 mmol) in water (5 ml) and ethanol (5 ml). After ﬁltration, washing with water and ethanol and drying, colourless crystals (1.49 g, 81%) were obtained. Found: C, 53.7; H, 5.6; N, 11.6 [Cd(NO 3 ) 2 (C 16 H 20 N 2 ) 2 ] requires C, 53.6; H, 5.6; N, 11.7%. IR (KBr) ν/cm ⫺1 3043w, 2931s, 2856s, 1614s, 1557w, 1501w, 1428s, 1384s, 1365 (sh), 1299s, 1226m, 1212 (sh), 1070w, 1038w, 1014m, 873w, 823w, 788w, 723w, 586m, 544w, 511w and 480w.Acknowledgements To assist in the preparation of this paper, the Cambridge Structural Database was searched using QUEST 26 and ORTEP-3.27 We are grateful to Dr W. T. A. Harrison for making an initial crystallographic study on 6, to the Leverhulme Trust for ﬁnancial support and to the EPSRC national mass spectrometry service.References 1 G. R. Desiraju, Crystal Engineering, The Design of Organic Solids, Elsevier, Amsterdam, 1989; C. B. Aakeröy, Acta Crystallogr., Sect.B, 1977, 53, 569.2 I. R. Robson, B. F. Abrahams, S. R. Batten, R. W. Gable, B. F.Hoskins and J. Liu, Supramolecular Architecture, ACS, Washington, DC, 1992, ch. 19; P. Losier and M. J. Zaworotko, Angew. Chem., Int.Ed. Engl., 1996, 35, 2779; S. Subramanian and M. J. Zaworotko, Angew. Chem., Int. Ed. Engl., 1995, 34, 2127; L. R. MacGillivray, S. Subramanian and M. J. Zaworotko, J. Chem. Soc., Chem.Commun., 1994, 1325; P. S. Halasyamani, M. J. Drewitt and D. O’Hare, Chem. Commun., 1997, 867; O. M. Yaghi and H. Li, J.Am. Chem. Soc., 1995, 117, 10401; J. Lu, T. Paliwala, S. C. Lim, C. Yu, T. Niu and A. J. Jacobson, Inorg. Chem., 1997, 36, 923; O. M.Yaghi and G. Li, Angew. Chem., Int. Ed. Engl., 1995, 34, 207; O. M.Yaghi, H. Li and T. L. Groy, Inorg. Chem., 1997, 36, 4292; L. Carlucci, G. Ciani, D. M. Proserpio and A. Sironi, J. Chem. Soc., Chem. Commun., 1994, 2755; D. Hagrman, R. P. Hammond, R. Haushalter and J. Zubieta, Chem. Mater., 1998, 10, 2091; D. Hagrman, C. Zubieta, D. J. Rose, J. Zubieta and R. C.Haushalter, Angew. Chem., Int. Ed. Engl., 1997, 36, 873; A. J. Blake, N. R. Champness, S. S. M. Chung, W. Li and M. Schroder, Chem. Commun., 1997, 1005; A. J. Blake, N. R. Champness, A. Khlobystov, D. A. Lemenovskii, W. Li and M. Schroder, Chem.Commun., 1997, 2027; A. J. Blake, N. R. Champness, A.Khlobystov, D. A. Lemenovskii, W. Li and M. Schroder, Chem.Commun., 1997, 1339.3 M. Kondo, T. Yoshitomi, K. Seki, H. Matsuzaka and S. Kitagawa, Angew. Chem., Int. Ed. Engl., 1997, 36, 1725; C. J. Kepert and M. J.Rosseinsky, Chem. Commun., 1999, 375; M. J. Plater, M. R. St. J.Foreman, E. Coronado, C. J. Gomez-Garcia and A. M. Z. Slawin, J. Chem. Soc., Dalton Trans., 1999, 4209; M. Kondo, T. Okubo, A. Asami, S. Noro, T. Yoshitomi, S. Kitagawa, T. Ishii, H.Matsuzaka and K. Seki, Angew. Chem., Int. Ed., 1999, 38, 140.4(a) K. Biradha, K. V. Domasevitch, C. Hogg. B. Moulton, K. Nicole Power and M. J. Zaworotko, Cryst. Eng., 1999, 2, 37; (b) T. L.Hennigar, D. C. MacQuarrie, P. Losier and M. J. Zaworotko, Angew. Chem., Int. Ed. Engl., 1997, 36, 972; (c) M. A. Withersby, A. J. Blake, N. R. Champness, P. A. Cooke, P. Hubberstey, W.-S. Li and M. Schroder, Inorg. Chem., 1999, 38, 2259.5 D. Hagrman, P. J. Hagrman and J. Zubieta, Angew. Chem., Int. Ed., 1999, 38, 3165.6 C. L. Schauer, E. Matwey, F. W. Fowler and J. W. Lauher, Cryst.Eng., 1998, 1, 213; H.-P. Wu, C. Janiak, L. Uehlin, P. Klufers and P. Mayer, Chem. Commun., 1998, 1637; H.-P. Wu, C. Janiak, G. Rheinwald and H. Lang, J. Chem. Soc., Dalton Trans., 1999, 183; C. Janiak, S. Deblon, H.-P Wu, M. J. Kolm, P. Klufers, H. Piotrowski and P. Mayer, Eur. J. Inorg. Chem., 1999, 1507.7 M. Fujita, Y. J. Kwon, M. Miyazawa and K. Ogura, J. Chem. Soc., Chem. Commun., 1994, 1977 8 M. Fujita, Y. J. Kwon, O. Sasaki, K. Yamaguchi and K. Ogura, J. Am. Chem. Soc., 1995, 117, 7287; see also ref. 4(c).9 P. C. M. Duncan, D. M. L. Goodgame, S. Menzer and D. J.Williams, Chem. Commun., 1996, 2127; L. Carlucci, G. Ciani, D. W.v. Gudenberg and D. M. Proserpio, Inorg. Chem., 1997, 36, 3812; Published on 16 August 2000. Downloaded by University of Arizona on 31/05/2013 13:55:36. View Article Online J. Chem. Soc., Dalton Trans., 2000, 3065–3073 3073 K. N. Power, T. L. Hennigar and M. J. Zaworotko, Chem. Commun., 1998, 595; see also ref. 4(b) and 10; R. Atencio, K. Biradha, T. L.Hennigar, K. M. Poirier, K. N. Power, C. M. Seward, N. S. White and M. J. Zaworotko, Cryst. Eng., 1998, 1, 203.10 A. F. Wells, Three-dimensional Nets and Polyhedra, WileyInterscience, New York, 1977.11 M. J. Plater, M. R. St. J. Foreman and A. M. Z. Slawin, J. Chem.Res. (S), 1999, 74.12 S. R. Batten and R. Robson, Angew. Chem., Int. Ed., 1998, 37, 1461.13 L. Carlucci, G. Ciani and D. M. Proserpio, J. Chem. Soc., Dalton Trans., 1999, 1799.14 M. A. Withersby, A. J. Blake, N. R. Champness, P. A. Cooke, P. Hubberstey and M. Schroder, New J. Chem., 1999, 23, 573.15 M. Fujita, Y. Kwon, S. Washizu and K. Ogura, J. Am. Chem. Soc., 1994, 116, 1151.16 Collect: Data collection software, R. Hooft, Nonius B. V., Delft, 1998.17 Z. Otwinowski and W. Minor, Methods Enzymol., 1997, 276, 307.18 R. H. Blessing, Acta. Crystallogr., Sect. A, 1995, 51, 33; R. H.Blessing, J. Appl. Crystallogr., 1997, 30, 421.19 G. M. Sheldrick, Acta Crystallogr., Sect. A 1990, 46, 467.20 G. M. Sheldrick, SHELXL97, Program for crystal structure reﬁnement, University of Göttingen, Germany, 1997.21 J. D. Anderson, M. M. Baizer and E. J. Prill, J. Org. Chem., 1965, 30, 1645.22 D. E. Caddy and J. H. P. Utley, Tetrahedron, 1978, 34, 331.23 L. M. Jampolsey, M. Baum, S. Kaiser, L. H. Sternbach and M. W.Goldberg, J. Am. Chem. Soc., 1952, 74, 5222.24 Cadmium in the enviroment and its signiﬁcance to man (Pollution paper No. 17), Her Majesty’s Stationery Oﬃce, London, 1980.25 Sax’s Dangerous Properties of Industrial Materials, ed. R. J. Lewis Sr, Van Nostrand Reinhold, New York, 9th edn., 1996, p. 617.26 3D Search and Research Using the Cambridge Structural Database: F. H. Allen and O. Kennard, Chem. Des. Automat. News, 1993, 8(1), 1, 31.27 ORTEP-3: L. J. Farrugia, J. Appl. Crystallogr., 1997, 30, 565.Published on 16 August 2000. Downloaded by University of Arizona on 31/05/2013 13:55:36. View Article Online | [] | [] | ["[Cd 2 (NO 3 ) 4 (Py 2 C 5 H 10 ) 3 H 2 O] n", "[Cd(NO 3 ) 2 (Py 2 C 6 H 12 ) 2 ] n"] | ["Cadmium nitrate--1.5 g, 4.86 mmol", "Cadmium nitrate--783 mg, 2.54 mmol"] | [] | ["1,5-bis(4-pyridyl)pentane--1.7 g, 7.52 mmol", "1,6-bis(4-pyridyl)hexane--1.25 g, 5.20 mmol"] | [] | [] | ["ethanol--10 ml", "water--5 ml", "ethanol--5 ml"]
zaac.201800384 | Synthesis of {[Cu(Fbtx) 1.5 (HL3)(H 2 O)]·H 2 O} n (3). The procedure was the same as that for 1 except that terephthalic acid was replaced with 5-sulfoisophthalic acid monosodium salt (24.6 mg, 0.1 mmol), giving blue block crystals of 3 in ca. 43 % yield (23.3 mg, based on Fbtx). C 26 H 20 CuF 6 N 9 O 9 S: calcd. C 38.45; N 15.52; H 2.48 %; found: C 37.44; N 15.65; H 2.51 %. IR (KBr): ν ˜ = 3413 br, 3065 m, 3024 m, 2972 m, 2947 m, 1720 m, 1608 vs, 1568 s, 1535 m, 1525 s, 1494 s, 1440 m, 1396 vs, 1352 s, 1290 m, 1220 s, 1168 s, 1135 s, 1107 m, 1037 s, 1000 m, 983 w, 941 w, 891 w, 862 m, 759 s, 667 s, 626 m cm –1 . | [] | [] | ["{[Cu(Fbtx) 1.5 (HL3)(H 2 O)]\b1H 2 O} n", "C 26 H 20 CuF 6 N 9 O 9 S"] | [] | [] | ["5-sulfoisophthalic acid monosodium salt--24.6 mg, 0.1 mmol"] | [] | [] | []
j.molstruc.2012.11.058 | 2.2.4. Synthesis of Cu 2 (CN) 2 (L3) (4) The procedure for preparing complex 4 was similar to that described for preparing complex 3, except that DMF (10 mL) was replaced with methanol (10 mL), and yellow block crystals of complex 4 were obtained. Yield: 48% (based on Cu atom). Anal. | [] | [] | ["Cu 2 (CN) 2 (L3)"] | [] | [] | [] | [] | [] | ["methanol--10 mL"]
cg300649e | [{Cu(μ-L1) 2 (H 2 O) 2 }Cl·H 2 O] ∝ CP3 is synthesized by adding carefully a DMF−ethanol solution of L1 (30 mg, 0.086 mmol) to an aqueous solution of CuCl 2 ·2H 2 O (7.34 mg, 0.043 mmol) and the solution is left for slow evaporation at room temperature. DMF/ Water/Ethanol are taken in a 1:2:2 ratio of total volume 20 mL. After one week X-ray quality plate shaped green crystals are obtained. The crystals are washed in distilled water and ﬁnally with methanol and characterized by elemental analysis, X-ray powder diﬀraction (XRPD), Crystal Growth & Design Article dx.doi.org/10.1021/cg300649e ¦ Cryst. Growth Des. 2012, 12, 4135−41434141 and FT-IR. Yield: 57% (22 mg, 0.024 mmol). Elemental analysis calcd for C 36 H 40 CuCl 2 N 12 O 8 (%): C, 47.87; H, 4.46; N, 18.61. Found: C 48.13, H 3.97, N 18.18. FT-IR (KBr pellet): 3254w (urea N−H stretch), 3064(aromatic C−H stretch), 1691 (m, urea CO stretch), 1610 (s, N−H bend), 1591s, 1537s, 1483s, 1425s, 1276s, 1211, 806 m, 700s cm −1 .TGA of a crystalline sample of CP3 shows a weight loss of 8.04%, which corresponds to the loss of one solvated and two coordinated water molecules (calcd weight loss = 8.14%, temperature range 65− 205 °C). These results match well with the respective single crystal structure. | [] | [] | ["[Cu(μ-L1) 2 (H 2 O) 2 }Cl·H 2 O] ∝ CP3"] | ["CuCl 2 \n2H 2 O--7.34 mg, 0.043 mmol"] | [] | ["L1--30 mg, 0.086 mmol"] | ["room temperature"] | ["one week"] | ["DMF−ethanol solution--1:2:2 ratio of total volume 20 mL", "Water--1:2:2 ratio of total volume 20 mL", "Ethanol--1:2:2 ratio of total volume 20 mL"]
mgc-180264 | 2.2. Synthesis and characterization of complexes 1 and 2 A mixture of MnCl 2 ·4H 2 O (0.1 mmol, 19.7 mg) and H 2 DTP (0.05 mmol, 19.8 mg) was dissolved in a mixture of DMF and distilled water (6 mL, 4:2 v/v) and 1 drop of HNO 3 solution (HNO 3 :H 2 O 1:1 v/v), and stirred vigorously at room temperature for 30 min. The mixture was then transferred to a vial and heated at 95 ◦ for 3 days. After cooling down to room temperature at a rate of 5 ◦ ·min – 1 , yellow prism crystals of 1 were ﬁltered out, washed with deionized water and dried in air. Yield: 49.5% (9.8 mg, based on H 2 DTP). Calcd (%) for C, 59.66; H, 3.85; N, 10.70. Found: C, 60.02; H, 3.99; N, 10.36. | [] | [] | [] | ["MnCl 2 ·4H 2 O--0.1 mmol, 19.7 mg"] | ["HNO 3 solution--1 drop"] | ["H 2 DTP--0.05 mmol, 19.8 mg"] | ["95 \t", "room temperature"] | ["3 days"] | ["DMF--6 mL", "distilled water--6 mL"]
j.inoche.2009.10.033 | Crystals of (1) and (2) were hydrothermally synthesized by reacting metal chloride with 1,4-ndcand hdb in molar ratio 1:1:1 in water at 140 °C for 2 days [8,9]. The asymmetric unit of (1) contains two unique Cd(II) cations, two unique 1,4-ndc anions and two unique hdb molecules (Fig. S1). Each Cd(II) atom is six-coordinated by four carboxylate oxygen atoms (Cd(1)–O(1) = 2.370(7), Cd(1)–O(2) = 2.307(7), Cd(1)–O(5) = 2.347(8), Cd(1)–O(6) = 2.396(7), Cd(2)– O(7) = 2.433(10), Cd(2)–O(8) = 2.270(9), Cd(2)–O(4A) = 2.293(8) and Cd(2)–O(3A) = 2.452(7) Å) from two different 1,4-ndc ligands, and two nitrogen atoms (Cd(1)–N(1) = 2.282(8), Cd(1)–N(4A) = 2.293(8), Cd(2)–N(5) = 2.275(12) and Cd(2)–N(8A) = 2.251(9) Å) from two different hdb ligands (Fig. S1). The average Cd–O and Cd–N distances are comparable to those observed in [Cd 2 L 4 (H 2 O)] (L = 4-(pyridin-3-ylmethoxy)benzoate) [10]. As depicted in Fig. 1, the 1,4-ndc dianions act as bidentate bridging ligands, jointing the Cd(II) centers together to result in a 1D polymeric [Cd(1,4-ndc)] n chain with the Cd1Cd2 separation of 11.168 Å. The hdb ligands further extend these chains into the ﬁnal two-dimensional (4, 4) network. Interestingly, the two (4, 4) networks are interpenetrated in a parallel mode (Fig. 2). The two interpenetrating networks are individually generated by translation and they are related by inversion. | [] | [] | ["1,4-ndc", "hdb", "[Cd 2 L 4 (H 2 O)]"] | ["metal chloride--NaN"] | [] | ["1,4-ndc--NaN", "hdb--NaN"] | ["140 \b0C"] | ["2 days"] | ["water--NaN"]
ic900328z | Colorless crystals of compound 10 appeared within four days and were recovered after ﬁltration and washed with water (21 mg, 40% yield on the basis of CB6). Anal. calcd for C 36 H 50 Gd 2 N 24 O 43 Re 6 : C, 14.71; H, 1.72; N, 11.44. Found: C, 14.66; H, 1.80; N, 11.28%. | [] | [] | ["C 36 H 50 Gd 2 N 24 O 43 Re 6"] | [] | [] | [] | [] | ["four days"] | []
cg1017246 | Synthesis of [Cu I 4 (2Et,3Me-Pyr) 5 (SiW 12 O 40 )] (1). H 4 SiW 12 O 40 (0.36 g, 0.125 mmol) and Cu(NO 3 ) 2 3 3H 2 O (0.12 g, 0.5 mmol) were dissolved in 8 mL of distilled water with stirring at room temperature. | [] | [] | ["[Cu I 4 (2Et,3Me-Pyr) 5 (SiW 12 O 40 )]"] | ["Cu(NO 3 ) 2 3 3H 2 O--0.12 g, 0.5 mmol"] | [] | ["2Et,3Me-Pyr--NaN"] | [] | [] | ["distilled water--8 mL"]
b612660j | Coordination compounds were prepared from aqueous solutions of the components. In a typical synthesis, a solution of 0.031 g (0.1 mmol) of Cu(H 2 NSO 3 ) 2 ?3H 2 O and 0.016 g (0.12 mmol) of the ligand in 3 mL water was slowly evaporated over a period of 7–8 d yielding green prisms of [Cu(OH)(L)](H 2 NSO 3 )?H 2 O 4 (0.023 g, 70%).§ Crystallographic measurements weremadeat220KusingaStoeIPDS diffractometer (Mo-Ka, l = 0.71073 A ˚ ). | [] | [] | ["[Cu(OH)(L)](H 2 NSO 3 )?H 2 O"] | ["Cu(H 2 NSO 3 ) 2 ?3H 2 O--0.031 g, 0.1 mmol"] | [] | ["ligand--0.016 g, 0.12 mmol"] | [] | ["7–8 d"] | ["water--3 mL"]
acssuschemeng.8b04429 | Synthesis of 5-Azidoisophthalic acid (5N 3 H 2 -IPA): The method of synthesis was same as of the previous one. In this case 5aminoisophthalic acid was used instead of 2-aminoterephthalic acid. (Yield: 85% based on 5-aminoisophthalic acid). FT-IR (4000−400 cm −1 ): 3552 (s), 3451 (s), 3100 (brs), 2120 (s), 1719 (s), 1600(s), 1461 (s), 1397(s), 1308 (s), 1218 (s), 903 (s), 807 (w), 668(m). Elemental Analysis: C 8 H 5 N 3 O 4 (207.03): Calcd C 46.39, H 2.43, N 20.29; found C 46.01, H 2.17, N 20.47.HRMS: Calcd: 207.03 a.m.u; Found: 207.995 a.m.u. 1 H NMR {[D 6 ]DMSO, 300MH Z ,25 C}: δ =12.92 (s, 2H), 7.75-7.80 (m, 2H), 8.25-8.29 (m, 1H).” Synthesis of [{Dy(2N 3 -TPA) 2 (H 2 O)(CH 3 OH)}] ∞ (1). The ligand 2-azidoterephthalic acid (2N 3 H 2 -TPA) (0.1 mmol, 20.7 mg) was dissolved in a mixture of 1 mL DMF and 2 mL MeOH mixture. 2 mL aqueous solution of DyCl 3 (0.1 mmol, 25.3 mg) was added to it drop wise with continuous stirring. The resultant mixture was taken in a sealed container and heated to 85°C for 2 days. Upon slow cooling to room temperature transparent block shaped brown coloured crystals were obtained (Yield 58% based on 2N 3 H 2 TPA) which was then filtered, washed with acetone and dried under air. FT-IR (4000−400 cm −1 ): 3377 (brs), 2229 (w), 2115 (s), 1706 (s), 1613 (s), 1506 (s), 1422 (s), 1232 (s), 867 (s), 830 (s), 760 (s), 654 (s), 532 (s). Elemental Analysis: C 34 H 26 Dy 2 N 9 O 20 (1205.618): Calcd C 33.87, H 2.17, N 10.46; found C 33.72, H 2.21, N 10.27. | [] | [] | ["5-Azidoisophthalic acid (5N 3 H 2 -IPA)", "C 8 H 5 N 3 O 4"] | [] | [] | [] | [] | [] | []
j.jssc.2008.02.019 | 2.3. Synthesis of [Cu(tza) 2 ] N (2) A mixture of Htza (0.04 g, 0.3 mmol) and CuCl 2  2H 2 O (0.026 g, 0.15 mmol) was dissolved in water (5 mL) at room temperature.The reaction mixture was stirred for 0.5 h. The resulting solution was allowed to stand in air at room temperature for about 1 week, yielding blue single crystals of 2 . Yield: 60%. Calc. for C 6 H 6 CuN 8 O 4 : C, 22.68; H, 1.90; N, 35.27%. Found: C, 22.65; H, 1.97; N, 35.33%. IR (KBr; cm 1 ): 3081.7m, 2993.7w, 2959.3w, 1658.7s, 1417.1w, 1386.7s, 1296.1s, 1185.0m, 1098.5s, 1019.7m, 703.6s. | [] | ["about 1 week"] | ["[Cu(tza) 2 ] N", "C 6 H 6 CuN 8 O 4"] | ["CuCl 2 ? 2H 2 O--0.026 g, 0.15 mmol"] | [] | ["Htza--0.04 g, 0.3 mmol"] | ["room temperature"] | ["0.5 h"] | ["water--5 mL"]
cplu.201402124 | DTA (5 8C min 1 ) onset: 104 8C(H 2 O), 1758C (dec.); IR (ATR): v ˜ = 3522(m), 3373(m), 2342(m), 1916(m), 1632(m), 1560(m), 1490(m), 1450(m), 1380(s), 1349(s), 1333(s), 1285(m), 1260(s), 1247(m), 1223(m), 1172(w), 1158(m), 1121(s), 1069(s), 1039(m), 1003(m), 980(vs), 835(m), 835(m), 829(m), 754(m), 716(s), 703(m), 667(m) cm 1 ; Raman (1064 nm, 300 mW, 258C): v ˜ = 1636(100), 1495(11), 1383(4), 1354(2), 1336(2), 1263(15), 1251(4), 1228(4), 1160(12), 1126(5), 1068(7), 1042(43), 1029(6), 766(4), 755(10), 562(4), 422(3), 408(5), 388(4), 298(2) cm 1 ; 1 H NMR ([D 6 ]DMSO): d = 10.24 ppm (s, 1 H, CN 4 OH); 13 C NMR ([D 6 ]DMSO): d = 152.4 (s, CN 4 ), 148.4 ppm (s, CN 4 O); m/z (FAB  ): 153.1 (C 2 HN 8 O  ); elemental analysis calcd (%) for C 2 H 4 N 8 O 2 (172.11): C 13.96, H 2.34, N 65.11; found: C 14.54, H 2.44, N 64.64; BAM impact: 4 J; BAM friction: 30 N; ESD: 50 mJ (at grain sizes <100 mm for C 2 H 2 N 8 O·H 2 O); BAM impact: 1 J; BAM friction: < 5 N; ESD: 10 mJ (at grain sizes < 100 mm for C 2 H 2 N 8 O). | [] | [] | ["C 2 H 4 N 8 O 2"] | [] | [] | [] | [] | [] | []
ejic.200500258 | [Co(bpp)(tp)(H 2 O) 2 ] (1): A methanolic solution (5 mL) of bpp (1 mmol, 0.198 g) was added dropwise to a methanolic solution (5 mL) of Co(NO 3 ) 2 ·6H 2 O (1 mmol, 0.291 g) with constant stirring. An aqueous solution (10 mL) of disodium terephthalate (1 mmol, 0.210 g) was added to the resulting light-pink reaction mixture and stirred for 1 h. A deep-pink complex separated out.Single crystals suitable for X-ray analysis were obtained by diffusing a methanolic solution (10 mL) of bpp into an aqueous (10 mL) layer containing Co(NO 3 ) 2 ·6H 2 O and disodium terephthalate (1:1) in a tube. The deep-pink crystals deposited at the junction of the two layers after a few days. Yield: 0.320 g (70 %). C 21 H 22 CoN 2 O 6 (457.35): calcd. C 55.10, H 4.81, N 6.12; found C 55.18, H 4.80, N 6.16. IR: ν ˜ = 3604 (vs), 3256 (s), 3071 (w), 2943 (s), 2872 (vw), 1615 (vs), 1546 (vs), 1501 (w), 1380 (s) 1018 (w), 795 (s), 757 (s), 510 (w) cm –1 . | [] | [] | ["[Co(bpp)(tp)(H 2 O) 2 ]", "C 21 H 22 CoN 2 O 6"] | ["Co(NO 3 ) 2 ·6H 2 O--1 mmol, 0.291 g"] | [] | ["bpp--1 mmol, 0.198 g", "disodium terephthalate--1 mmol, 0.210 g"] | [] | ["1 h", "a few days"] | ["methanolic solution--5 mL", "aqueous solution--10 mL"]
ic0259282 | temperature. Colorless crystals suitable for X-ray diffraction were formed 1 month later (60% yield). Anal. Calcd for C 18 H 16 N 8 S 2 Zn (%): C, 45.58; H, 3.38; N, 23.63. Found: C, 45.12; H, 3.41; N, 23.26. IR (KBr)/cm -1 : 3094m, 2942m, 2076s, 1595w, 1493w, 1446m, 1338m, 752s.Synthesis of [Zn(pbbt)(NCS) 2 ] n 3. A methanol solution (5 mL) of pbbt (27.8 mg, 0.1 mmol) was added into the mixture aqueous solution (4 mL) of Zn(NO 3 ) 2 ‚6H 2 O (29.7 mg, 0.1 mmol) and KSCN (19.4 mg, 0.2 mmol) to give a clear solution. Colorless crystals (55% yield) suitable for X-ray diffraction were obtained 3 weeks later. Anal. Calcd for C 17 H 14 N 8 S 2 Zn (%): C, 44.40; H, 3.07; N, 24.37. Found: C, 44.93; H, 3.01; N, 23.35. IR (KBr)/cm -1 : 3067m, 2943m, 2100s, 1592w, 1491w, 1462m, 1329m, 757s. | [] | ["1 month"] | ["[Zn(pbbt)(NCS) 2 ] n", "C 18 H 16 N 8 S 2 Zn"] | ["Zn(NO 3 ) 2 ‚6H 2 O--29.7 mg, 0.1 mmol"] | [] | ["pbbt--27.8 mg, 0.1 mmol", "KSCN--19.4 mg, 0.2 mmol"] | [] | ["3 weeks"] | ["methanol solution--5 mL", "aqueous solution--4 mL"]
j.molstruc.2007.05.007 | 4.2.2. Preparation of 2 Compound 2 was prepared as above starting from AgNO 3 (0.1699 g, 1.0 mmol), NaN 3 (0.065 g, 1.0 mmol), 4-cyanopyridine (0.2603 g, 2.5 mmol), water (2.0 ml) and methanol (5 ml). Yield: 0.0614 g (24.2%) of colorless prismatic crystals. Anal. Calcd for C 6 H 4 AgN 5 : C, 28.37; H, 1.59; N 27.57. Found: C, 28.22; H, 1.58; N 27.61%. IR (KBr disk, cm 1 ): 3384 (w), 3082 (w), 3031 (w), 1685 (w), 1618 (vs), 1554 (m), 1454 (s), 1418 (s), 1377 (s), 1320 (m), 1225 (s), 1138 (s), 1070 (w), 1005 (s), 843 (vs), 761 (s), 735 (m), 709 (vs), 550 (m), 450 (m).4.3. X-ray crystallography All measurements were performed on a Rigaku Mercury CCD X-ray diﬀractometer (3KV, sealed tube) at 153 K, using graphite monochromated Mo-Ka (k = 0.71070 A ˚ ).A brown plate of 1 with dimensions 0.03 · 0.10 · 0.25 mm 3 and a colorless prism of 2 with dimensions 0.17 · 0.28 · 0.40 mm 3 were mounted on glass ﬁbers with grease. Diﬀraction data were collected at x mode with a detector distance of 35 mm to the crystal. | [] | [] | ["2"] | ["AgNO 3--0.1699 g, 1.0 mmol", "NaN 3--0.065 g, 1.0 mmol"] | [] | ["4-cyanopyridine--0.2603 g, 2.5 mmol"] | [] | [] | ["water--2.0 ml", "methanol--5 ml"]
ic502395s | Synthesis of Ag 3 (4-PO 3 -C 6 H 4 -COO) (1). In a PTFE insert of 50 mL capacity, 3 equiv of silver nitrate salt (AgNO 3 , 0.201 g, 1.2 mmol), 1 equiv of 4-phosphonobenzoic acid (4-PO(OH) 2 -C 6 H 4 -COOH, 0.08 g, 0.4 mmol), and 1.5 equiv of urea (CO(NH 2 ) 2 , 0.035g, 0.6 mmol) were dissolved in 15 mL of distilled water. This insert was placed in a Berghof pressure digestion vessel and heated from room temperature to 180 °C over 24 h, maintained for 96 h at 180 °C and cooled to room temperature over 12 h. The product was obtained as light brown needles, with suitable size for structure solution by single crystal diﬀraction. It was isolated by ﬁltration, washed with water, rinsed with absolute ethanol, and dried in air.Ag 3 (4-PO 3 -C 6 H 4 -COO) (1) (Ag 3 PO 5 C 7 H 4 , 522.68 g/mol). Yield: 0.16 g (76%). Elemental Analysis: Calcd. C 16.09, H 0.77; Found C 15.88, H 1.00. IR (cm −1 , 2 wt % in KBr): 3399.68, 1649.60, 1586.19, 1536.96, 1390.75, 1148.63, 1113.03, 1071.05, 968.25, 842.96, 788.84, 730.67, 669.1, 600.71, 547.77, 531.21, 479.43, 458.63. | [] | [] | ["Ag 3 (4-PO 3 -C 6 H 4 -COO) (1)", "Ag 3 PO 5 C 7 H 4"] | ["AgNO 3--0.201 g, 1.2 mmol"] | [] | ["4-phosphonobenzoic acid--0.08 g, 0.4 mmol", "urea--0.035g, 0.6 mmol"] | ["180 \nC"] | ["96 h"] | ["distilled water--15 mL"]
ic500951b | Compound L6. Compound 9 was dissolved in 1:1 (v:v) THF/4% KOH(aq) solution (30 mL) and stir red overnight at room temperature. The aqueous layer was collected and acidiﬁed to pH ≈ 1 with 1 M HCl. A white precipitate formed that was collected by vacuum ﬁltration. Yield: 1.6 g (86%).1 H NMR (400 MHz, DMSO-d 6 , 35 °C): δ 5.15 (s, 4H; CH 2 ), 5.24 (s, 4H, CH 2 ), 7.44 (m, 8H; ArH), 7.56 (m, 4H; ArH), 7.69 (m, 4H; ArH). ESI-MS(−): m/z 765.16 [M − H] − , 787.09 [M + Na-2H] − , 803.09 [M + K-2H] − , 809.17 [M + 2Na-3H] − . | [] | [] | ["Compound L6"] | [] | [] | [] | ["room temperature"] | ["overnight"] | ["THF--1:1 (v:v), 30 mL", "4% KOH(aq) solution--1:1 (v:v), 30 mL", "1 M HCl--NaN"]
cm101193g | [Ag(2)(SO 3 CF 3 ) 3 i PrOH] n (5). IR (ATR): ν~ = 3419, 3332, 3233, 1650, 1610, 1496, 1377, 1221, 1204, 1169, 1018, 986 cm -1 .DSC: 378 K (105 °C) 2-propanol extrusion, 529 K (273 °C) melting and decomposition of the residual compound, which is indicated by a second cooling and heating cycle. Anal. Found: C 28.98, H 2.04, N 7.45; C 14 H 12 AgF 8 N 3 O 4 S requires C 29.08; H 2.09, N 7.27. | [] | [] | ["[Ag(2)(SO 3 CF 3 ) 3 i PrOH] n", "C 14 H 12 AgF 8 N 3 O 4 S"] | [] | [] | [] | [] | [] | []
c5ta09507g | Synthesis of [Bu 4 N][Zn 3 (bimb) 4 Cl(MoO 4 )][PMo V Mo VI 11 O 40 ]$ 4H 2 O (PECP-2) The compound PECP-2 was prepared with a similar starting mixture except that the bimbp ligand is substituted by the 1,4bis(1-imidazolyl)benzene (bimb) ligand (0.05 g, 0.24 mmol). The reaction system was adjusted to pH ¼ 5.0 with 0.1 M NaOH. Then, the above mixture was sealed into a 15 mL Teon-lined stainlesssteel autoclave and heated to 180  C for 5 days. Aer decreasing the temperature with a constant rate of 5  C per minute to room temperature, the black block crystals of compound PECP-2 were obtained. The black block crystals of compound PECP-2 were collected with a nal yield of 50% based on Mo. Anal. Calcd for C 64 H 84 N 17 O 48 PClMo 13 Zn 3 : C, 22.81; H, 2.51; N, 7.06; P, 0.92; Mo, 37.02; Zn, 5.82; found: C, 22.96; H, 2.73; N, 7.22; P, 1.04; Mo, 37.23; Zn, 5.90. Selected IR data (KBr pellet, cm 1 ): 3121(s), 1614(m), 1532(s), 1070(m), 947(s), 861(w), and 792(w). | [] | [] | ["[Bu 4 N][Zn 3 (bimb) 4 Cl(MoO 4 )][PMo V Mo VI 11 O 40 ]$ 4H 2 O", "PECP-2"] | ["NaN--NaN"] | [] | ["1,4bis(1-imidazolyl)benzene (bimb)--0.05 g, 0.24 mmol"] | ["180 \nC"] | ["5 days"] | ["NaN--NaN"]
ejic.201402536 | [Ni 4 (HL 2 ) 2 (OAc) 6 (BnOH) 2 ] (2b): By a procedure similar to that for 2a with Ni(OAc) 2 ·4H 2 O (64 mg, 0.26 mmol), H 2 L 2 (54 mg, 0.24 mmol), and pyridine (26 mg, 0.32 mmol) in BnOH (3 mL), pale green crystals of [Ni 4 (HL 2 ) 2 (OAc) 6 (BnOH) 2 ] were obtained (43 mg, 0.03 mmol, 55 %). C 52 H 74 N 2 Ni 4 O 18 (1250.00): calcd. C 49.97, H 5.97, N 2.24; found C 50.13, H 5.79, N 2.26. IR (KBr): ν ˜ = 1583 (s), 1423 (s), 1340 (m), 1049 (m), 677 (m) cm –1 .[Ni 4 (HL 3 ) 2 (OAc) 6 (BnOH) 2 ] (2c): By a procedure similar to that for 2a with Ni(OAc) 2 ·4H 2 O (63 mg, 0.25 mmol), H 2 L 3 (65 mg, 0.25 mmol), and pyridine (20 mg, 0.25 mmol) in BnOH (3 mL), pale green crystals of [Ni 4 (HL 3 ) 2 (OAc) 6 (BnOH) 2 ] were obtained (69 mg, 0.05 mmol, 73 %). C 58 H 76 N 2 Ni 4 O 18 (1324.08): calcd. C 52.61, H 5.79, N 2.12; found C 52.68, H 5.89, N 2.18. IR (KBr): ν ˜ = 1589 (s), 1560 (s), 1429 (m), 1402 (m), 675 (m) cm –1 . | [] | [] | ["[Ni 4 (HL 2 ) 2 (OAc) 6 (BnOH) 2 ]", "[Ni 4 (HL 3 ) 2 (OAc) 6 (BnOH) 2 ]", "C 52 H 74 N 2 Ni 4 O 18", "C 58 H 76 N 2 Ni 4 O 18"] | ["Ni(OAc) 2 \n4H 2 O--64 mg, 0.26 mmol", "Ni(OAc) 2 \n4H 2 O--63 mg, 0.25 mmol"] | [] | ["H 2 L 2--54 mg, 0.24 mmol", "H 2 L 3--65 mg, 0.25 mmol"] | [] | [] | ["pyridine--26 mg, 0.32 mmol", "pyridine--20 mg, 0.25 mmol", "BnOH--3 mL"]
s1600536805019823 | Experimental o-Aminobenzoic acid (0.1 mmol, 13.7 mg), salicylaldehyde (0.1 mmol, 12.2 mg) and Zn(CH 3 COO) 2 2H 2 O (0.1 mmol, 22.0 mg) were dissolved in methanol (10 ml). The mixture was stirred for 1 h and ﬁltered. After leaving the ﬁltrate to stand in air for 20 d, colorless block-shaped crystals were formed. | [] | ["20 d"] | [] | ["Zn(CH 3 COO) 2 2H 2 O--0.1 mmol, 22.0 mg"] | [] | ["o-Aminobenzoic acid--0.1 mmol, 13.7 mg", "salicylaldehyde--0.1 mmol, 12.2 mg"] | [] | ["1 h"] | ["methanol--10 ml"]
acs.chemmater.0c03984 | [Cu 6 I 8 (Pr-HMTA) 2 (MeCN) 2 ] n (5). To a solution of [Pr-HMTA]I (40 mg, 0.13 mmol) and CuI (74 mg, 0.39 mmol), CH 3 CN (3 mL) was added. The reaction mixture was stirred at ambient temperature for 2 h. | [] | [] | ["[Cu 6 I 8 (Pr-HMTA) 2 (MeCN) 2 ] n"] | ["CuI--74 mg, 0.39 mmol"] | [] | ["[Pr-HMTA]I--40 mg, 0.13 mmol"] | [] | ["2 h"] | ["CH 3 CN--3 mL"]
s0277-5387(02)00868-9 | 2.2. Synthesis of the complexes 2.2.1. [Cd(N(CN) 2 ) 2 (phen)] n (1) To an aqueous solution (20 ml) of Cd(NO 3 ) 2 ×/4H 2 O (0.155 g, 0.5 mmol), sodium dicyanamide (0.09 g, 1 mmol) was added. After stirring the mixture for about 30 min, the dmf solution (10 ml) of phen was added into it. The above mixture was stirred and heated for 1 h, then filtered when it was still hot. Well shaped crystals of [Cd(N(CN) 2 ) 2 (phen)] n were obtained from the mother liquor by slow evaporation at room temperature (r.t.) for several days. They were filtered off, washed with a small mount of water, and dried in air. Yield 78%. Calc. for C 16 H 8 CdN 8 : C, 45.21; H, 1.88; N, 26.37.Found: C, 44.89; H, 2.01; N, 27.68%.2.2.2. [Cd(N(CN) 2 ) 2 (2,2?-bipy)] n (2) The compound was synthesized as 1 except 2,2?-bipy instead of phen. Yield 78%. Calc. for C 14 H 8 CdN 8 :C, 41.93; H, 2.00; N, 27.95. Found: C, 41.67; H, 1.85; N, 29.21%. | [] | ["several days"] | ["[Cd(N(CN) 2 ) 2 (phen)] n", "C 16 H 8 CdN 8"] | ["Cd(NO 3 ) 2 \times/4H 2 O--0.155 g, 0.5 mmol"] | [] | ["sodium dicyanamide--0.09 g, 1 mmol", "phen--dmf solution (10 ml)"] | [] | ["1 h"] | ["water--20 ml"]
c7nj01058c | The aqueous solution (8 mL) of NiCl 2 ∙6H 2 O (23 mg; 0.1 mmol) was put into a test tube. Chloranilic acid (15 mg; 0.07 mmol) and phen (19 mg; 0.1 mmol) were dissolved in ethanol (8 mL) and carefully laid above the aqueous layer. After 4 days dark red prismatic crystals appeared near the contact area between two layers, and were left to grow for another 7 days. Crystals were then collected for the test tube and dried in air. The yield was ~40%. IR data (KBr, cm –1 ): 3450 (m, br), 3072 (w), 2921 (w), 2851(w), 1627 (w), 1588 (w), 1527 (vs), 1496 (m), 1427 (m), 1374 (m), 1345 (w), 1320 (w), 1226 (w), 1213 (w), 1141 (w), 1105 (w), 1044 (w), 992 (w), 870 (w), 851 (m), 837 (m), 780 (w), 728 (m), 669 (w), 645 (w), 586 (w), 573 (m), 480 (w), 426 (w), 396 (w). Anal. Calcd for C 32 H 22 Cl 2 N 4 NiO 5 ( 1 ): C, 57.18; H, 3.30; N, 8.34 (%). Found: C, 57.35; H, 3.18; N, 8.53 (%). [Ni(bpy) 2 (CA)]∙MeCN∙H 2 O (2). | [] | [] | ["Ni(bpy) 2 (CA)]∙MeCN∙H 2 O", "C 32 H 22 Cl 2 N 4 NiO 5"] | ["NiCl 2 ∙6H 2 O--23 mg; 0.1 mmol"] | [] | ["Chloranilic acid--15 mg; 0.07 mmol", "phen--19 mg; 0.1 mmol"] | [] | ["4 days", "another 7 days"] | ["ethanol--8 mL"]
c3dt51188j | Synthesis of CdL(SO 4 )(H 2 O) 2 (1). A mixture of CdSO 4 · 8/3H 2 O (0.1 mmol, 0.026 g), L (0.05 mmol, 0.014 g), water (6 mL) and NH 3 ·H 2 O (0.5 mL) was sealed in a Teflon-lined autoclave and heated at 120 °C for 3 days, then followed by slow cooling to room temperature. The resulting colorless block crystals were filtered oﬀ (yield: ca. 41% based on Cd).Elemental Anal. Found: C, 43.1; H, 4.3; N, 11.0; Cd, 21.1%.Calcd for CdC 18 H 22 N 4 O 6 S: C, 43.0; H, 4.4; N, 11.1; Cd, 21.0%.IR (cm −1 ): 3626(w), 3412(m), 3182(m), 3091(m), 2922(m), 2478(w), 1973(w), 1636(s), 1452(m), 1360(s), 1162(w), 1116(w), 1039(w), 978(w), 840(m), 718(m), 580(w), 519(w). | [] | [] | ["CdL(SO 4 )(H 2 O) 2", "CdC 18 H 22 N 4 O 6 S"] | ["CdSO 4 · 8/3H 2 O--0.1 mmol, 0.026 g"] | [] | ["L--0.05 mmol, 0.014 g"] | ["120 \n C"] | ["3 days"] | ["water--6 mL", "NH 3 ·H 2 O--0.5 mL"]
acs.inorgchem.8b02762 | [PPh 4 ][UO 2 (C8)(NO 3 )] (2). H 2 C8 (18 mg, 0.10 mmol), UO 2 (NO 3 ) 2 ·6H 2 O (35 mg, 0.07 mmol), and PPh 4 Br (42 mg, 0.10 mmol) were dissolved in water (0.5 mL). Only a few crystals of complex 2 were obtained within 2 weeks, and the yield could not be determined. | [] | [] | ["[PPh 4 ][UO 2 (C8)(NO 3 )]"] | ["UO 2 (NO 3 ) 2 ·6H 2 O--35 mg, 0.07 mmol"] | [] | ["H 2 C8--18 mg, 0.10 mmol", "PPh 4 Br--42 mg, 0.10 mmol"] | [] | ["2 weeks"] | ["water--0.5 mL"]
j.solidstatesciences.2009.11.004 | 2.2. Synthesis of {[Ag(C 12 N 2 H 10 )] 3 (H 3 P 2 W 18 O 62 )}$(C 12 N 2 H 10 )$4H 2 O The title compound was hydrothermally synthesized under autogenously pressure. The starting materials a -K 6 P 2 W 18 O 62 .15H 2 O(0.1 mmol, 490 mg), bpe (0.4 mmol, 72 mg), AgNO 3 (0.4 mmol, 68 mg), NH 4 VO 3 (0.1 mmol, 12 mg), trea (0.1 mmol) and H 2 O (10 mL) were mixed and the resulting suspension was stirred for 1 h and pH was adjusted to ca.4.0 with 1 mol L 1 HCl, then sealed in an 18 mL Telfon-lined reactor and heated at 170  C for 6 days. The autoclave was cooled at 5  C/h to room temperature.Yellow block crystals were ﬁltered, washed with water, and dried at room temperature (Yield 40%, based on W). C 48 H 51 Ag 3 N 8 O 66 P 2 W 18 (5490.7): Elemental analysis: found (%): C 10.46, H 1.06, N2.00, Ag 5.86. Calc. (%): C 10.49, H 0.93, N 2.04, Ag 5.90. | [] | [] | ["{[Ag(C 12 N 2 H 10 )] 3 (H 3 P 2 W 18 O 62 )}$(C 12 N 2 H 10 )$4H 2 O"] | ["a -K 6 P 2 W 18 O 62 .15H 2 O--0.1 mmol, 490 mg", "AgNO 3--0.4 mmol, 68 mg", "NH 4 VO 3--0.1 mmol, 12 mg"] | [] | ["bpe--0.4 mmol, 72 mg", "trea--0.1 mmol"] | ["170 \nC"] | ["6 days"] | ["H 2 O--10 mL"]
c4dt00064a | The synthesis of [Zn(3-bpah)(1,4-BDC)]·H 2 O (4). Complex 4 was synthesized with same procedure as for 1, using Zn(NO 3 ) 2 ·6H 2 O (0.060 g, 0.2 mmol) in place of CoCl 2 ·6H 2 O, leading to the formation of colorless block crystals of 4 (yield: 36% based on Zn). If the molar ratio of the reactance was changed to 1 : 1 : 1, the yield is up to 63% (based on Zn). Anal. | [] | [] | ["[Zn(3-bpah)(1,4-BDC)]·H 2 O", "NaN"] | ["Zn(NO 3 ) 2 \n6H 2 O--0.060 g, 0.2 mmol"] | [] | ["3-bpah--NaN", "1,4-BDC--NaN"] | [] | [] | []
b925081f | Synthesis of [Ag 2 (SCN) 2 (dppmapy) 2 ] n (3). Compound 3 (colorless crystals) was prepared as above starting from dppmapy (29 mg, 0.1 mmol) and AgSCN (17 mg, 0.1 mmol) in MeOH (10 ml). Yield: 15 mg (33% based on Ag). Anal. Calcd. for C 19 H 17 AgN 3 PS: C, 49.80; H, 3.74; N, 9.17; Found: C, 49.72; H, 3.62; N, 9.11. IR (KBr disk): 3441 (m), 3277 (m), 3145 (w), 3042 (w), 2904 (w), 2807 (w), 2084 (s), 1608 (s), 1519 (m), 1479 (w), 1434 (m), 1350 (m), 1290 (w), 1215 (m), 1095 (w), 1003 (m), 872 (w), 814 (m), 744 (m), 693 (m), 507 (w). | [] | [] | ["[Ag 2 (SCN) 2 (dppmapy) 2 ] n"] | ["AgSCN--17 mg, 0.1 mmol"] | [] | ["dppmapy--29 mg, 0.1 mmol"] | [] | [] | ["MeOH--10 ml"]
d0ce00541j | Synthesis of 7 bpe (34.2 mg, 0.188 mmol) was sublimed to AlCl 3 (57.2 mg, 0.429 mmol). The initial AlCl 3 to bpe ratio was 2.28:1. The system was stored at 150–170°C for 8 days. After that, an excess of AlCl 3 was sublimed into a special compartment (at ~170°C, 3 days) and sealed off. Crystals suitable for the X–ray structure analysis were grown by slow sublimation of the complex in a vacuum at: ~190°C (3 days), ~210°C (14 days). Repetition of the synthetic procedure with AlCl 3 to bpe 2.01:1 ratio (m(AlCl 3 ) = 314.5 mg, m(bpe) = 214.0 mg; temperature: ~140°C (3 days), 150-160°C (8 days)) yielded white low-volatile bulk product. The compound obtained was characterized by PXRD analysis resulting in a powder pattern that matches the complex 7 (simulated from single crystal data) (Fig. S16). The experimental diffraction pattern of the sample dramatically changed after 40 minutes in air (Fig. S17), indicating the air and moisture sensitivity of the complex. Yield: 95.0%. IR (KBr pellet): 264w, 285w, 299w, 370w, 411s, 523s, 544s, 555s, 602s, 729w, 812m, 833m, 849m, 860m, 959m, 974m, 1049m, 1072s, 1209m, 1234w, 1260w, 1304w, 1354w, 1441s, 1458w, 1491m, 1508s, 1622vs, 1653m. m/z (EI, 70 eV, 450 °C) 411-423 ([Al 2 Cl 5 (bpe)] + , 0.4%), 279-286 ([AlCl 2 (bpe)] + , 14%), 132-138 (AlCl 3 + , 1%), 182-185 (bpe + , 100%), 181-184 ([bpe-H] + , 89%), 97-101 (AlCl 2 + , 31%), 36-39 (HCl + , 19%), 35, 37 (Cl + , 5%), 27 (Al + , 2%); bpe fragments: 152156 (40%), 140-142 (6%), 126-130 (34%), 114-116 (5%), 101104 (16%), 74-79 (33%), 62-65 (17%), 50-54 (35%). Synthesis of 8 AlBr 3 (26.7 mg, 0.100 mmol) was sublimed to bpe (22.4 mg, 0.123 mmol). The initial AlBr 3 to bpe ratio was 1:1.23. The system was stored at 130-150°C for 5 days. After that, an excess of bpe was sublimed into a special compartment (at ~150°C, 2 days) and sealed off. Crystals suitable for the X-ray structure analysis were grown by slow sublimation of the complex in vacuum at 210–240°C during 3 days. As a reminder, single crystals of 8 were also found in the system with 1:1.97 AlBr 3 to bpe ratio (see description of complex 4 crystal growth for more details). Repetition of the synthetic procedure with AlBr 3 to bpe 2.05:1 ratio (m(AlBr 3 ) = 346.7 mg, m(bpe) = 115.5 mg; temperature: ~150°C (6 days); excessive AlBr 3 was sublimed into a special compartment and sealed off) yielded white low-volatile bulk product. The compound obtained was characterized by PXRD analysis resulting in a powder pattern that matches the complex 8 (simulated from single crystal data) (Fig. S18). The experimental diffraction pattern of the sample significantly changed after 40 minutes in air (Fig. S19), indicating the air and moisture sensitivity of the complex. IR (KBr pellet): 320w, 365s, 440s, 552s, 598s, 667m, 729w, 743w, 806m, 837s, 849s, 883w, 957s, 974s, 1043s, 1069s, 1207s, 1229s, 1260m, 1300m, 1352m, 1412m, 1439s, 1508s, 1549m, 1560m, 1620s, 1830w, 1838w, 1844w, 1942w, 1954w. m/z (EI, 70 eV, 450 °C) 631-644 ([Al 2 Br 5 (bpe)] + , 0.2%), 367-374 ([AlBr 2 (bpe)] + , 8%), 264-270 (AlBr 3 + , 1%), 185-189 (AlBr 2 + , 3%), 182-185 (bpe + , 38%), 181184 ([bpe-H] + , 35%), 80-83 (HBr + , 100%), 79, 81 (Br + , 40%); bpe fragments: 152-156 (21%), 126-130 (20%), 101-104 (11%), 7479 (23%), 50-54 (11%). Synthesis of 9 GaCl 3 (31.4 mg, 0.178 mmol) was sublimed to bpe (15.4 mg, 0.085 mmol). The initial GaCl 3 to bpe ratio was 2.09:1 and the excess component was not removed. The system was stored at: ~105°C (3 days), ~160°C (10 days). After that the crystals were observed in the reaction compartment. Repetition of the synthetic procedure with GaCl 3 to bpe 1.98:1 ratio (m(GaCl 3 ) = 179.9 mg, m(bpe) = 93.9 mg; temperature: ~120°C (3 days), ~140°C (3 days), ~150°C (3 days), ~160°C (1 day); excessive bpe was sublimed into a special compartment and sealed off) yielded white low-volatile bulk product. The compound obtained was characterized by PXRD analysis resulting in a powder pattern that matches the complex 9 (simulated from single crystal data) (Fig. S20). The experimental diffraction pattern of the sample slightly changed after 40 minutes in air, meanwhile, after several days in air a significant diffraction pattern change was observed (Fig. S21), indicating the air and moisture sensitivity of the complex. Yield: 96.0%. IR (KBr pellet) 258w, 320w, 359s, 395vs, 415s, 474w, 548s, 581m, 594m, 833s, 847m, 860m, 957m, 974m, 1045s, 1072s, 1207m, 1234m, 1260m, 1304m, 1352m, 1406m, 1441s, 1458w, 1508m, 1618vs, 1653w. m/z (EI, 70 eV, 450 °C) 495-510 ([Ga 2 Cl 5 (bpe)] + , 0.7%), 321-330 ([GaCl 2 (bpe)] + , 30%), 182-185 (bpe + , 100%), 181-184 ([bpe-H] + , 87%), 174-182 (GaCl 3 + , 12%), 139-145 (GaCl 2 + , 69%), 36-39 (HCl + , 5%), 35, 37 (Cl + , 9%), 27 (Ga + , 15%); bpe fragments: 152-156 (37%), 140Page 9 of 13 CrystEngComm CrystEngComm Accepted Manuscript Published on 03 June 2020. Downloaded by Uppsala University on 6/3/2020 5:09:06 PM. View Article Online DOI: 10.1039/D0CE00541J | ["~190°C, ~210°C", "210–240°C", "~150°C, ~160°C"] | ["3 days, 3 days", "6 days", "3 days, 10 days"] | ["7 bpe", "8", "9"] | ["AlCl 3--57.2 mg, 0.429 mmol", "AlBr 3--26.7 mg, 0.100 mmol", "GaCl 3--31.4 mg, 0.178 mmol"] | [] | ["bpe--34.2 mg, 0.188 mmol", "bpe--22.4 mg, 0.123 mmol", "bpe--15.4 mg, 0.085 mmol"] | ["150–170°C", "130-150°C", "~105°C, ~160°C"] | ["8 days", "5 days", "3 days"] | []
c9dt02031d | Synthesis of [Cu(4-aba)(N 3 )(C 2 H 5 OH)] n (3). Similar to that of 2, except using C 2 H 5 OH solvent instead of CH 3 OH solvent in the synthetic process. Grass green crystals of 3 were collected within 15 d at room temperature (Scheme 2). EA. calcd For CuC 9 H 10 N 6 O 3 (313.77): C, 34.42; H, 3.19; N, 26.77%. Found: C, 34.33; H, 3.08; N, 26.70%. Main IR (KBr, cm -1 ): 3467 (s), 2133 (s), 2083 (s), 1588 (s), 1547 (s), 1406 (s), 1284 (s), 1173 (m), 1047 (m), 840 (m), 778 (s), 688 (w), 577 (m), 445 (w). | [] | [] | ["[Cu(4-aba)(N 3 )(C 2 H 5 OH)] n", "CuC 9 H 10 N 6 O 3"] | ["Cu--NaN"] | [] | ["4-aba--NaN"] | ["room temperature"] | ["15 d"] | ["C 2 H 5 OH--NaN"]
acsomega.8b02212 | Found: C, 57.92; H, 4.25; N, 11.89.Synthesis of Compound 2. To a 3 mL methanolic solution of Co(ClO 4 ) 2 (37.2 mg, 0.01 mmol), 2 mL DMF solution of ligand H 2 CPCA (23.2 mg,0.01 mmol) was added. Then, the mixture was reﬂuxed for 48 h at 70 °C and the resulting mixture solution was allowed to cool down to room temperature. Whitish-pink, block-shaped crystals were separated out, which were washed with acetone and kept in air for drying (84% yields). FT-IR (400−4000 cm −1 ): 3444.63 (s), 3359.77 (br), 3147.61 (s), 2918.10 (s), 2852.52 (s), 2511.15 (m), 1681.81 (s), 1589.23 (s), 1566.09 (s), 1500.52 (s), 1411.80 (s), 1344.29 (s), 1298 (s), 1271 (s), 1180.35 (m), 1207.99 (s), 979.77 (s), 804.26 (s). Elemental analysis for compound 2 (C 22 H 18 CoN 4 O 10 ): calcd: C, 47.36; H, 3.22; N, 10.04. Found: C, 47.16; H, 2.98; N, 11.22. | [] | [] | ["Compound 2", "C 22 H 18 CoN 4 O 10"] | ["Co(ClO 4 ) 2--37.2 mg, 0.01 mmol"] | [] | ["H 2 CPCA--23.2 mg, 0.01 mmol"] | ["70 °C"] | ["48 h"] | ["methanolic solution--3 mL", "DMF solution--2 mL"]
acs.inorgchem.8b01563 | [Bi 6 O 4 (OH) 4 (H 2 O) 12 (H 2 DSNDC) 3 ]· xH 2 O(6). Single crystals of compound 6 were obtained using the molar ratio Bi 3+ :linker:HNO 3 = 2:1:6. A glass vial was ﬁlled with 1200 μL of water, 300 μL of nitric acid (2 mol/L, 0.6 mmol), 400 μLofaH 4 DSNDC solution (0.1 mmol), and 100 μL of a bismuth nitrate solution (0.2 mmol) and sealed. The autoclave was inserted into a heated aluminum block at 150 °C for 8 min. After cooling to room temperature, the reaction product was ﬁltered oﬀ and washed with water. The orange crystals were identiﬁed by PXRD and characterized by single-crystal XRD. | [] | [] | ["[Bi 6 O 4 (OH) 4 (H 2 O) 12 (H 2 DSNDC) 3 ]· xH 2 O"] | ["bismuth nitrate solution--100 μL (0.2 mmol)"] | [] | ["H 4 DSNDC solution--400 μL (0.1 mmol)"] | ["150 °C"] | ["8 min"] | ["water--1200 μL", "nitric acid--300 μL (2 mol/L, 0.6 mmol)"]
c5nj01930c | Synthesis of {[Dy 4 (OBA) 6 (H 2 O) 2 ]3DMF2H 2 O} n (6). The process was the same as 1 except that Nd(NO 3 ) 3 6H 2 O was replaced by Dy(NO 3 ) 3 6H 2 O (0.1 mmol). White columnar-shaped crystals suitable for X-ray analysis were obtained with 54% (based on the H 2 OBA). Found/calcd: C, 44.24/45.06%; H 3.32/3.13%; N 1.82/1.70%. IR (KBr, cm 1 ): 3069(w), 2930(w), 1661(s), 1594(s), 1532(s), 1505(w), 1393(s), 1304(w), 1240(s), 1162(m), 1099(w), 1012(w), 880(m), 802(s), 784(m), 766(w), 697(m), 657(w).Synthesis of {[Tb 4 (OBA) 6 (DMF)(H 2 O) 2 ]2DMF4H 2 O} n (7).The process was the same as 5. White block-shaped crystals suitable for X-ray analysis were obtained with 51% (based on the H 2 OBA). Found/calcd: C, 44.54/44.67%; H 3.15/3.27%; N 1.46/1.68%. IR (KBr, cm 1 ): 3072(w), 2928(w), 1660(s), 1595(s), 1535(s), 1505(w), 1393(s), 1305(w), 1248(s), 1163(m), 1101(w), 1012(w), 881(m), 800(s), 783(m), 767(w), 697(m), 664(w).Synthesis of {[Dy 4 (OBA) 6 (DMF)(H 2 O) 2 ]2DMF4H 2 O} n (8).The process was the same as 6. White block-shaped crystals suitable for X-ray analysis were obtained with 58% (based on the H 2 OBA). Found/calcd: C, 44.74/44.42%; H 3.20/3.25%; N 1.83/1.67%. IR (KBr, cm 1 ): 3072(w), 2925(w), 1660(s), 1595(s), 1538(s), 1505(w), 1341(s), 1305(w), 1247(s), 1163(m), 1100(w), 1012(w), 882(m), 800(s), 783(m), 769(w), 697(m), 665(w). | [] | [] | ["{[Dy 4 (OBA) 6 (H 2 O) 2 ]\n3DMF\n2H 2 O} n", "{[Tb 4 (OBA) 6 (DMF)(H 2 O) 2 ]\n2DMF\n4H 2 O} n", "{[Dy 4 (OBA) 6 (DMF)(H 2 O) 2 ]\n2DMF\n4H 2 O} n"] | ["Nd(NO 3 ) 3 \n6H 2 O--NaN", "Dy(NO 3 ) 3 \n6H 2 O--0.1 mmol"] | [] | ["H 2 OBA--NaN"] | [] | [] | ["DMF--NaN", "H 2 O--NaN"]
c3ce42628a | Synthesis of methyl(S)-4-((3-methyl-4-(4-methylbenzyl) piprazin-1-yl) methyl) benzoate (mpbe) (S)-(+)-2-methyl-piprazine (1.0 g, 9.98 mmol) and dry K 2 CO 3 (4.14 g, 29.94 mmol) were mixed in a round-bottom flask under an inert atmosphere. Dry acetonitrile (10 mL) was added to it, and the mixture was stirred for 50 min at 90 °C. | [] | [] | ["methyl(S)-4-((3-methyl-4-(4-methylbenzyl) piprazin-1-yl) methyl) benzoate (mpbe)"] | [] | ["K 2 CO 3--4.14 g, 29.94 mmol"] | ["(S)-(+)-2-methyl-piprazine--1.0 g, 9.98 mmol"] | ["90 °C"] | ["50 min"] | ["acetonitrile--10 mL"]
j.ica.2010.08.004 | after a week. Yield: 27 mg (28%). Anal. Calc. for 1: C 31.87, H 2.23, N 37.17. Found: C 31.76, H 2.26, N 37.10%. IR (KBr, cm 1 ): 3480(s), 2073(s), 2032(s), 1710(s), 1625(m), 1603(m), 1470(w), 1447(w), 1376(w), 1343(s), 1294(w), 1279(w), 1157(w), 1095(w), 1052(w), 808(w), 763(m), 704(m), 631(m), 589(w), 503(w), 455(m), 457(w), 410(m).2.3.2. [Na 2 Co(L)(N 3 ) 3 (H 2 O) 5 ][Co(L)(N 3 ) 3 ](2) To the solution of LH (42 mg, 0.18 mmol) and phenylacetylene (62 mg, 0.6 mmol) in methanol (50 mL), CoCl 2 6H 2 O (43 mg, 0.18 mmol) and NaN 3 (40 mg, 0.61 mmol) were added and the mixture was stirred for 6 h. The reaction mixture was allowed to evaporate to dryness at ambient temperature, the content was dissolved in acetonitrile and was ﬁltered to remove the brown gummy residue. The green solution was left undisturbed from which green parallelepiped crystals deposited after a week. Yield: 20 mg (22%). Anal. Calc. for 2: C 30.07, H 2.73, N 35.07. Found: C 30.01, H 2.66, N 34.92%. IR (KBr, cm 1 ): 3445(s), 2060(s), 2021(s), 1710(s), 1600(s), 1467(w), 1441(w),1383(s), 1350(s), 1293 (m), 1095(w), 1053 (w), 1030(w), 769 (m), 704 (m), 630 (m). | [] | ["after a week"] | ["1"] | ["CoCl 2 \n6H 2 O--43 mg, 0.18 mmol"] | ["NaN 3--40 mg, 0.61 mmol"] | ["LH--42 mg, 0.18 mmol", "phenylacetylene--62 mg, 0.6 mmol"] | [] | ["6 h"] | ["methanol--50 mL"]
c2ce25339a | Synthesis of [Co(ip)L1(H 2 O)] n (2). A similar procedure as complex 1 was employed to prepare complex 2 by changing the metal salt to Co(NO 3 ) 2 ?6H 2 O (291 mg, 1 mmol). Dark red crystals of complex 2 suitable for X-ray diffraction were isolated from the solution after slowly being cooled to room temperature. | [] | [] | ["[Co(ip)L1(H 2 O)] n"] | ["Co(NO 3 ) 2 ?6H 2 O --291 mg, 1 mmol"] | [] | [] | [] | [] | []
a707634g | Diethyl ether was added and the mixture was washed with a saturated aqueous sodium chloride solution, dried on sodium sulfate, and evaporated to dryness. PuriÐcation of the residue by means of chromatography on silica gel with a mixed solvent of hexane and ethyl acetate (1 : 1) as eluant, followed by recrystallization from dichloromethaneÈhexane (1 : 4), gave compound 1 (0.70 g, 41%) as pale yellow plates. M.p. 149È 151.5 ¡C : IR (KBr): 1550 cm~1; 1H NMR d 7.49[(CD 3 ) 2 SO]: (d, 4 H), 7.57 (m, 2 H), 8.20 (d, 2 H), 8.80 (s, 1 H), 8.93 (s, 2 H), 9.43 (s, 2 H). Anal. calc (%) for C 84.35; H 4.72; NC 18 H 12 N 2 : 10.93. Found: C 83.68 ; H 4.72 ; N 10.72. | [] | [] | ["compound 1"] | [] | [] | [] | [] | [] | ["Diethyl ether--NaN", "saturated aqueous sodium chloride solution--NaN", "hexane--NaN", "ethyl acetate--NaN", "dichloromethane--NaN", "hexane--NaN"]
j.jssc.2011.05.004 | 2.4. Synthesis of complex [Zn L 1 (H 2 O) 2 ] n 4 Complex 4 was synthesized in a similar procedure as in 1 but with ZnCl 2 (0.0136 g, 0.1 mmol) as the metal source. Colorless crystals were collected a week after and dried in air. Yield of the pure crystalline complex 85% (with respect to zinc). IR (KBr, cm  1 ): 3477(w), 1614(s), 1514(w), 1461(w), 1434(w), 1381(w), 1328(w), 1210(s), 1177(m), 1062(s), 846(s) and 713(m).1 H NMR (400MHz, DMSO-d 6 , ppm): 4.539 (s, 4H, –CH 2  ), 6.97(d, 2H, aromatic, 3 J¼ 8.8Hz),7.06(s,2H,aromatic),7.70(d,2H,aromatic, 3 J¼ 8.8 Hz). | [] | [] | ["[Zn L 1 (H 2 O) 2 ] n", "Complex 4"] | ["ZnCl 2--0.0136 g, 0.1 mmol"] | [] | [] | [] | ["a week"] | []
acsami.0c14510 | [Zn 2 (py-TTF-py) (BDC) 2 ]·DMF·2H 2 O(2). Compound 2 was prepared using a similar method to that of 1 except that 1.6 mL of mixed solvent of CH 3 CN−DMF (dimethylformamide) (5:3 in volume) was used and heated for 3 days. The yield of the black rod crystals of 2 is 44.0% (3.8 mg). Anal. Calcd for C 35 H 29 N 3 O 11 S 4 Zn 2 (MW 926.7): C, 45.36; H, 3.15; N, 4.53%.Found: C, 45.57; H, 3.03; N, 4.59%. IR data (cm −1 ): 3069 (w), 2980 (w), 1633 (w), 1609 (s), 1550 (m), 1530 (m), 1502 (m), 1431 (w), 1380 (s), 1221 (w), 1067 (m), 1029 (m), 1014 (m), 936 (m), 881 (w), 816 (s), 780 (m), 747 (s), 689 (m), 658 (m), 633 (m).Figure 7. (a) Galvanostatic charge/discharge proﬁles at 40 mA g −1 , (b) cycling performance, (c) charge/discharge curves at diﬀerent rates, and (d) rate performance of the NMC 622//MOF 1 full cell.ACS Applied Materials & Interfaces www.acsami.org Research Article https://dx.doi.org/10.1021/acsami.0c14510 ACS Appl. Mater. Interfaces XXXX, XXX, XXX−XXX G 4.2. Electrochemical Measurements. The assembling and the electrochemical measurements of CR2032 coin cells were performed following the reported method. | [] | [] | ["[Zn 2 (py-TTF-py) (BDC) 2 ]·DMF·2H 2 O", "C 35 H 29 N 3 O 11 S 4 Zn 2"] | [] | [] | [] | [] | ["3 days"] | ["CH 3 CN−DMF (dimethylformamide)--1.6 mL"]
ejic.200800413 | [1,2-Cyclohexanedione bis(4-methylthiosemicarbazonato)]zinc(II), ([Zn II HTSM], 3): Synthesised by using the same procedure as described for complex 2.[22] Zinc diacetate dihydrate (0.23 g, 1.05 mmol) was added to a solution of proligand 1 (0.30 g, 1.05 mmol) in ethanol (30 mL). Complex 3 was isolated as a orange/yellow microcrystalline solid (0.22 g, 6.3⫻ 10 –4 mol, 59%).C 10 H 16 N 6 NiS 2 (343.09): calcd. C 35.0, H 4.7, N 24.5; found C 34.9, H 4.7, N 24.4.1 H NMR (300 MHz, [D 6 ]DMSO): δ = 7.24 (br. s, 2 H, 2 ⫻ CH 3 NH), 2.82 and 2.80 (2 overlapping br. s, 6 H, 2 ⫻ CH 3 NH), 2.61 (m, 4 H, a-CH 2 ), 1.66 (m, 4 H, b-CH 2 ) ppm.13 C{ 1 H} NMR (75.5 MHz, [D 6 ]DMSO): δ = 176.2 (br., 2 ⫻ C=S), 145.0 (br., 2 ⫻ C=N), 29.3 (2 ⫻ CH 3 ), 26.4 (2 ⫻ a-CH 2 ), 21.3 (2 ⫻ a-CH 2 ) ppm. MS (ES + ): m/z = 349.0262 (calcd. 349.0248) [M + H + ] (100%). HPLC: R t = 12.15 min. | [] | [] | ["[1,2-Cyclohexanedione bis(4-methylthiosemicarbazonato)]zinc(II)", "[Zn II HTSM]"] | ["Zinc diacetate dihydrate--0.23 g, 1.05 mmol"] | [] | ["proligand 1--0.30 g, 1.05 mmol"] | [] | [] | ["ethanol--30 mL"]
j.molstruc.2005.06.036 | 2.2. Syntheses In a typical synthesis procedure, Co(OAc) 2 $2H 2 O (0.12 g), adipic acid (0.073 g), 1,10 0 -phen (0.090 g) was dissolved in 6 mL water, then pH value was adjusted to 5.5 by 1 M NaOH. The mixture was stirred in air for 30 min and then transferred to a 23 mL Teﬂon reactor and kept at 180 8C for 5 days under autogenous pressure, the compound 1 was obtained (yield: 67% based on Co). The elemental analysis found: C, 51.5%; H, 4.4%; N, 5.8%; Co, 18.1% (calculated: C 51.8%; H 4.3%; N 5.9%; Co18.3%). IR spectrum (cm K1 ): 3424(w), 3062(w), 2952(m), 2866(w), 1595(s), 1509(m), 1458(m), 1430(s), 1319(w), 1302(w), 1242(w), 1225(w), 1142(m), 1105(w), 929(w), 805(w), 773(w), 757(w), 728(m), 692(m) 643(m), 526(w). | [] | [] | ["NaN"] | ["Co(OAc) 2 $2H 2 O--0.12 g"] | [] | ["adipic acid--0.073 g", "1,10 0 -phen--0.090 g"] | ["180 8C"] | ["5 days"] | ["water--6 mL"]
ic300276q | Synthesis of [Co(btix) 2 (NO 3 ) 2 ] n (4). Different routes are available for the synthesis of 4. Crystals of 1 were heated to 353 K for 2 h to yield 4 as pale pink crystalline powder (yield 100%.). Alternatively, 4 can be obtained by slow addition of a solution of Co(NO 3 ) 2 ·6H 2 O (125.2 mg, 0.4 mmol) in 15 mL of MeOH into a solution of btix (96.0 mg, 0.4 mmol) in 20 mL of MeOH without stirring. The mixture was left at RT for crystallization. After filtration, pink needle-shaped crystals were obtained in 24 h and washed with MeOH. Phase purity was established by XRPD. Yield 94%. Anal. Calcd C 24 H 24 CoN 14 O 6 (663.48): C, 43.45; H, 3.65; N, 29.56%. Found: C, 42.77; H, 3.84; N, 28.32%.Synthesis of [Zn(btix) 2 (NO 3 ) 2 ] n (5). 5 was synthesized in a procedure analogous to that of 4 except that Zn(NO 3 ) 2 ·6H 2 O (120.0 mg, 0.4 mmol) was used instead. Colorless block-shaped crystals were filtered off and washed with MeOH. Yield 87%. Anal.Calcd C 24 H 24 ZnN 14 O 6 (669.94): C, 42.52; H, 4.76; N, 28.92%.Found: C, 42.66; H, 3.64; N, 28.74%. | [] | [] | ["[Co(btix) 2 (NO 3 ) 2 ] n", "C 24 H 24 CoN 14 O 6"] | ["Co(NO 3 ) 2 ·6H 2 O--125.2 mg, 0.4 mmol"] | [] | ["btix--96.0 mg, 0.4 mmol"] | ["353 K", "RT"] | ["2 h", "24 h"] | ["MeOH--15 mL"]
ja4076056 | Preparation of 1. Asolutionof[Ru 2 (4-Cl-2-OMePhCO 2 ) 4 (THF) 2 ] (44 mg, 0.04 mmol) in CH 2 Cl 2 (10 mL) was separated into ﬁve portions and placed in narrow-diameter glass tubes (ϕ 8 mm) (bottom layer). Then, a mixed solvent of CH 2 Cl 2 /benzene 1:1 v/v (1 mL) was placed on the bottom layer to slow the rate of diﬀusion (middle layer). Finally, a solution (2 mL) of phz (28 mg, 0.16 mmol) in benzene (10 mL) was carefully placed on the middle layer of each bath (top layer). The glass tubes were left undisturbed for one week to obtain needle-type brown crystals of 1 (yield 63%). IR (KBr): ν(CO 2 ), 1539, 1411, 1379 cm −1 . | [] | [] | ["not available"] | ["[Ru 2 (4-Cl-2-OMePhCO 2 ) 4 (THF) 2 ]--44 mg, 0.04 mmol"] | [] | ["phz--28 mg, 0.16 mmol"] | [] | ["one week"] | ["CH 2 Cl 2--10 mL", "benzene--10 mL"]
c5dt04561d | [κ 5 -N,N,N,P,C-N 2 P(NC)]Zr(THF) (5-Zr). Method A: A Teflonvalve ampule was charged with 4-Zr (300 mg, 465 µmol, 1.00 eq.) and Bn 2 Mg(THF) 2 (90 mg, 255 µmol, 0.55 eq.) and cooled to −78 °C. Pre-cooled (−78 °C) toluene (30 mL) was added to the stirred mixture via cannula and the resulting suspension stirred for 10 min at −78 °C. Stirring was continued for 1 h at room temperature and the ampule sealed and heated to 80 °C for 2 h. The reaction mixture was allowed to cool to room temperature, prior to removal of all volatiles under reduced pressure. Pentane (30 mL) was added to the yellowish residue and the resulting suspension filtered over Celite. The filtrate was concentrated to approximately 2 mL and kept at −40 °C overnight. The thus formed pale yellow precipitate was filtered oﬀ and washed quickly with cold (−40 °C) n-pentane (1 mL). | ["-40 °C"] | [] | ["[κ 5 -N,N,N,P,C-N 2 P(NC)]Zr(THF) (5-Zr)"] | ["4-Zr--300 mg, 465 µmol, 1.00 eq.", "Bn 2 Mg(THF) 2--90 mg, 255 µmol, 0.55 eq."] | [] | [] | ["-78 °C", "room temperature", "80 °C"] | ["1 h"] | ["toluene--30 mL", "Pentane--30 mL", "n-pentane--1 mL"]
b702509m | Complex 1 can be synthesised from a range of Co( II) salts, namely Co(BF 4 ) 2 , CoCl 2 , CoBr 2 , Co(NO 3 ) 2 and Co(SO 4 ), although pure bulk [Co(bpydiol-H) 3 ]?(H 2 O) was only obtained from reaction of bpydiol with Co(SO 4 ). In the other cases, the complex crystals were intergrown with single crystals of the unreacted ligand. | [] | [] | ["[Co(bpydiol-H) 3 ]?(H 2 O)"] | ["Co(SO 4 )--not specified"] | [] | ["bpydiol--not specified"] | [] | [] | []
j.ica.2012.11.015 | 2.2. Synthesis of [CdBa 2 (m-BDC) 2 (DMF) 4 (NO 3 ) 2 ] n (1) A mixture of Cd(NO 3 ) 2 4H 2 O (0.060 g, 0.20 mmol), Ba(NO 3 ) 2 (0.04 g, 0.20 mmol) and m-H 2 BDC (0.034 g, 0.2 mmol) was placed in a 23 mL Teﬂon liner, 2 mL DMF and 2 mL CH 3 OH were then added. The resulting mixture was stirred for 30 min at room temperature, and then the mixture was sealed in a parr autoclave and kept at 110 °C for four days. After being slowly cooled to the room temperature, colorless block crystals of 1 were isolated. Yield: 56% based on Ba. Anal. Calc. for C 28 H 32 N 6 O 18 CdBa 2 (1127.67): C, 29.80; H, 2.84; N, 7.45. Found: C, 29.78; H, 2.83; N, 7.49%. IR data (KBr pellet): 3437(s), 3137(s), 1657(s), 1615(s), 1542(m), 1385(s), 1349(w), 1163(w), 1102(w), 836(w), 749(m), 723(m), 660(w), 613(w). | [] | [] | ["[CdBa 2 (m-BDC) 2 (DMF) 4 (NO 3 ) 2 ] n", "C 28 H 32 N 6 O 18 CdBa 2"] | ["Cd(NO 3 ) 2 \n4H 2 O--0.060 g, 0.20 mmol", "Ba(NO 3 ) 2--0.04 g, 0.20 mmol"] | [] | ["m-H 2 BDC--0.034 g, 0.2 mmol"] | ["110 \n°C"] | ["four days"] | ["DMF--2 mL", "CH 3 OH--2 mL"]
acs.organomet.6b00523 | Mono(amidinate)iodolanthanum Complex. [{(S)-PETA}La(μI) 4 Li 2 (thf) 4 ](1). THF (ca. 10 mL) was condensed at −78 °C onto a mixture of 223 mg (0.428 mmol) of LaI 3 and 135 mg (0.428 mmol) of (S)-LiPETA. The reaction mixture was reﬂuxed for 2 h and was stirred overnight at room temperature. The solvent was removed in vacuo, and the residue was extracted with 10 mL of hot toluene. The solvent was removed in vacuo, and the residue was washed with 10 mL of npentane. The product was crystallized from hot toluene to yield 210 mg (0.167 mmol, 39%) of 1. | [] | [] | ["[(S)-PETA)La(μI) 4 Li 2 (thf) 4 ]"] | ["LaI 3--223 mg, 0.428 mmol", "(S)-LiPETA--135 mg, 0.428 mmol"] | [] | [] | ["reflux", "room temperature"] | ["2 h", "overnight"] | ["THF--ca. 10 mL", "toluene--10 mL", "npentane--10 mL"]
ic302840x | n BuLi (2.5 M hexane, 7.6 mL, 19.0 mmol) was added to the solution. The reaction mixture was stirred for 30 min, and then Ph 2 PCl (3.4 mL, 19.0 mmol) was added and the mixture stirred for an additional 1 h. Once reaction was complete (by TLC), the solvent was evaporated, and the residue was dissolved in CH 2 Cl 2 (50 mL). The organic layer was washed with water (2 × 30 mL). After drying with Na 2 SO 4 , the solvent was removed in a vacuum to yield a yellow oil (3.4 g, 87%).1 H NMR (CDCl 3 , 400 MHz): δ 7.72 (s, 1H), Inorganic Chemistry Article dx.doi.org/10.1021/ic302840x ¦ Inorg. Chem. XXXX, XXX, XXX−XXXH | [] | [] | [] | [] | ["n BuLi--2.5 M hexane, 7.6 mL, 19.0 mmol", "Ph 2 PCl--3.4 mL, 19.0 mmol"] | [] | [] | [] | []
j.molstruc.2011.12.008 | 2.2.1. [Co 2 (L) 2 (py) 4 (H 2 O)] n , 1 Yield: 38.5%. Anal. Calcd% (found%) for C 48 H 38 N 4 O 9 Co 2 : C, 61.81 (62.13); H, 4.11 (3.98); N, 6.01 (5.93). IR m KBr (cm 1 ): 3425 br, 1617 s, 1546 m, 1487 w, 1446 w, 1402 vs, 1295 w, 1219 w, 1180 w, 1153 w, 1099 w, 1072 w, 1041 w, 1007 w, 864 w, 793 w, 756 m, 700 m, 678 w, 644 w, 520 w, 482 w. | [] | [] | ["[Co 2 (L) 2 (py) 4 (H 2 O)] n"] | [] | [] | [] | [] | [] | []
c0ce00474j | Compound 2. A mixture of H 4 L 00 (20 mg, 0.05 mmol), La(NO 3 ) 3 $6H 2 O (21 mg, 0.1 mmol), 0.1 mL of HCl (3 M), and H 2 O (7 mL) was placed in a 8 mL capped glass vessel, at pH ¼ 2. It was heated at 100  C for 2 days, anticipating a coordination product between the organic and inorganic components. Instead, upon subsequent cooling to room temperature of the product sample colorless crystals of hydrated H 4 L 00 were obtained inadvertently.Synthesis of the coordination polymers All the metal–ligand coordination reactions were carried out in aqueous environments. | [] | [] | ["H 4 L 00"] | ["La(NO 3 ) 3 $6H 2 O--21 mg, 0.1 mmol"] | [] | ["H 4 L 00--20 mg, 0.05 mmol"] | ["100 \nC"] | ["2 days"] | ["HCl--0.1 mL", "H 2 O--7 mL"]
00958972.2020.1851369 | The suspension was sealed in a glass vial and heated in an isotemp oven at 85  C for 1 day. Pale yellow needle- like single crysta ls w ere formed and collected by va cuum filtration. Yield: 70%. IR (KBr pellet, cm 1 ): 3424 s, 3148 w, 3130 sh, 1685 s, 1606 m, 1583 s, 1564 m, 1501 s, 1455 m, 1438 s, 1384 s, 1298 m , 1221 m, 1171 w, 1148 w, 1092 w, 1047 w, 874 w, 841 m, 814 w, 766 m, 705 w, 666 m, 641 br w, 541 m, 491 w . | [] | [] | ["NaN"] | [] | [] | [] | ["85 \nC"] | ["1 day"] | []
molecules25163615 | 4.3. Synthesis of [Zn 3 (µ-ACA) 6 (4-Phpy) 2 ] (2) Method A. A small amount of 1 (56.5 mg, 0.0449 mmol) was dissolved in CH 3 CN (50 mL) using a water bath at 60 ◦ C. The solution was heated and stirred for 4 h until 1 is dissolved. The clear solution was stirred for 3 h at RT and then was kept on the fridge for 14 h. The solution was evaporated under vacuum until a white crystalline powder precipitated. The powder was washed with 10 mL of cold CH 3 CN, ﬁltered and dried under vacuum. Suitable colorless crystals of [Zn 3 ( µ -ACA) 6 (4-Phpy) 2 ] · 4CH 3 CN ( 2· 4CH 3 CN) were obtained by recrystallization of 1 in CH 3 CN and slow evaporation of the solution at RT for 8 days. Yield: 37.8 mg (77%) (based on Zn). | [] | [] | ["[Zn 3 (µ-ACA) 6 (4-Phpy) 2 ]", "2· 4CH 3 CN"] | ["1--56.5 mg, 0.0449 mmol"] | [] | [] | ["60 ◦ C", "RT"] | ["4 h", "3 h", "14 h", "8 days"] | ["CH 3 CN--50 mL"]
j.ultsonch.2015.06.020 | 2.4. Preparation of [Hg(L)Cl 2 ] n (1) A methanol solution (5.0 ml) containing HgCl 2 (27.0 mg, 0.1 mmol) was layered onto the top of a N,N 0 -Dimethylformamide (DMF) solution (5.0 ml) containing ligand L (34 mg, 0.1 mmol). After 7 days, the resulting yellow needle crystals were collected by ﬁltration, washed with DMF (5 ml  3), and then air-dried to give coordination polymer 1 (yield = 73%). mp: 258–260 °C. IR (KBr, cm 1 ): 2359 (m), 1621 (s), 1590 (m), 1421 (s), 1255 (s), 1034 (m), 974 (m), 781 (s), 694 (s). | [] | [] | ["[Hg(L)Cl 2 ] n"] | ["HgCl 2--27.0 mg, 0.1 mmol"] | [] | ["L--34 mg, 0.1 mmol"] | [] | ["7 days"] | ["methanol--5.0 ml", "N,N 0 -Dimethylformamide (DMF)--5.0 ml"]
s0277-5387(02)00846-x | from aqueous solution when [Fe(CN) 6 ] 3 was used instead of [Fe(CN) 6 ] 4 . The reduction mechanism of the iron cation (Fe 3 0/Fe 2 ) is not clear. | [] | [] | [] | [] | [] | [] | [] | [] | []
j.ica.2020.119918 | {[CdDyL(IN)(OAc)(NO 3 )(CH 3 OH)]·3(CH 2 Cl 2 )} n (4): yellow block crystals. Yield: (47.28%). Anal. C 29 H 31 Br 2 N 4 O 13 DyCd: Calcd C, 32.30; H, 2.90; N, 5.20%; found: C, 31.91; H, 3.11; N, 5.35%. IR data (KBr pellet, ν/cm −1 ): 3415(m), 2931(m), 2358(w), 1637(s), 1550(m), 1463(s), 1402(s), 1298(s), 1215(s), 1080(m), 964(m), 846(w), 775(m), 684(m), 561(w). UV–Vis (DMF): λ = 359 nm. | [] | [] | ["{[CdDyL(IN)(OAc)(NO 3 )(CH 3 OH)]\b3(CH 2 Cl 2 )} n"] | ["Cd--not provided", "Dy--not provided"] | [] | ["L--not provided"] | [] | [] | ["CH 2 Cl 2--3"]
c0dt00255k | Synthesis of complex 2. A reaction mixture of H 4 L (0.0308 g, 0.05 mmol) and CdBr 2 ·4H 2 O (0.0344 g, 0.1 mmol) in 3 mL DMA– H 2 O (2 : 1 volume ratio) was sealed in a vial and heated at 100 ◦ C This journal is © The Royal Society of Chemistry 2010 Dalton Trans., 2010, 39, 7723–7726 ¦ 7723 Published on 23 July 2010. Downloaded by New York University on 24/05/2013 04:09:22. View Article Online / Journal Homepage / Table of Contents for this issue for 3 days. Colorless stick crystals of 2 were obtained. Yield: 50% based on Cd. Elemental analysis (%): Calcd. C, 47.00; H, 4.42; N, 2.67. Found: C, 46.94; H, 4.20; N, 3.03. FT-IR (KBr, cm -1 ): 3175w, 2936w, 2879w, 1917w, 1608s, 1523s, 1393s, 1303m, 1246s, 1170s, 1100w, 1043m, 864m, 787s, 702m, 662m. | [] | [] | ["complex 2"] | ["CdBr 2 \b4H 2 O--0.0344 g, 0.1 mmol"] | [] | ["H 4 L--0.0308 g, 0.05 mmol"] | ["100 \b0C"] | ["3 days"] | ["DMA– H 2 O (2 : 1 volume ratio)--3 mL"]
ic9716161 | Synthesis of [(pyridine) 2 Sm(SPh) 3 ] 4 (3). Sm (0.35 g, 2.4 mmol), Ph 2 S 2 (0.81 g, 3.7 mmol), and Hg (0.05 g, 0.24 mmol) were added to pyridine (40 mL). After being stirred for 3 days, the resultant yellowgreen solution was filtered, concentrated to ca. 20 mL, and layered with ether to give light yellow crystals (0.73 g, 46%; the compound does not melt but appears to lose solvent at ca. 120 °C and decompose at 385 °C). The compound crystallizes with one lattice diethyl ether/ Sm 4 molecule. Anal. Calcd for C 116 H 110 ON 8 Sm 4 S 12 : C, 53.2; H, 4.23; N, 4.28. Found: C, 45.0; H, 3.76; N, 2.49. IR: 2920 (br), 1598 (w), 1576 (w), 1461 (s), 1377 (s), 1260 (w), 1217 (w), 1083 (w), 1062 (w), 1023 (w), 1004 (w), 739 (m), 700 (s), 623 (w), 601 (w) cm -1 . | [] | [] | ["[(pyridine) 2 Sm(SPh) 3 ] 4"] | ["Sm--0.35 g, 2.4 mmol", "Hg--0.05 g, 0.24 mmol"] | [] | ["Ph 2 S 2--0.81 g, 3.7 mmol"] | [] | ["3 days"] | ["pyridine--40 mL", "ether--layered"]
b009075l | Calc. for C 6 H 16 NiO 8 4: C, 26.19; H, 5.82%). IR (KBr disc): ν˜ /cm ⫺1 3450 (1), 3220 (1), 1540 (1), 1405 (1), 3195 (2), 1565 (2), 1383 (2), 3320 (3), 3170 (3), 1525 (3), 1390 (3), 3480 (4), 3172 (4), 1516 (4) and 1397 (4). | [] | [] | ["C 6 H 16 NiO 8"] | [] | [] | [] | [] | [] | []
cg3017358 | Elemental analysis calcd (%) for 6 (C 50 H 36 N 12 O 18 Zn 2 ): C 49.08, H 2.97, N 13.74; found: C 49.34, H 2.62, N 13.88. Selected IR peaks (cm −1 ): 3436 (s), 1707 (m), 1622 (s), 1515 (s), 1344 (s), 1076 (w), 1015 (w), 646 (w). | [] | [] | ["C 50 H 36 N 12 O 18 Zn 2"] | [] | [] | [] | [] | [] | []
j.ica.2011.08.009 | 2.2.2. Preparation of [Cd(DPBA-3)(DMF)(NO 3 ) 2 ]DMF (2) A solution containing DPBA-3 (16 mg, 0.05 mmol), 0.5 ml THF and 4.5 ml DMF was added to a DMF solution (5 ml) of Cd(NO 3 ) 2 6H 2 O (18.6 mg, 0.05 mmol), and the solution was stirred for 10 min, then ﬁltered. The ﬁltrate was diffused by diethyl ether for several days, during which time colorless crystals appeared. | [] | ["several days"] | ["[Cd(DPBA-3)(DMF)(NO 3 ) 2 ]·DMF", "DPBA-3"] | ["Cd(NO 3 ) 2 ·6H 2 O--18.6 mg, 0.05 mmol"] | [] | ["DPBA-3--16 mg, 0.05 mmol"] | [] | ["10 min"] | ["THF--0.5 ml", "DMF--4.5 ml", "DMF--5 ml"]
j.ica.2009.09.038 | The reduction of volume to nearly half of its original volume by evaporation of the solution at room temperature formed pale olive green prismatic crystals of polymer {Cu 8 ( l 3 -SN 2 C 3 H 6 ) 4 ( l SN 2 C 3 H 6 ) 4 ( g 1 -Cl) 8 } n 1, Yield 0.017 g, 33%, and further evaporation of ﬁltrate gave colorless prismatic crystals of composition, {Cu 6 ( l 3 -SC 3 H 6 N 2 ) 2 ( l -SC 3 H 6 N 2 ) 4 Cl 2 ( l -Cl) 4 } n 2. Yield 0.018 g, 35%, m.p. 175–178 °C. Anal. Calc. for C 9 H 18 Cu 3 Cl 3 N 6 S 3 (%): C, 17.90; H, 3.00; N, 13.93. Found: C, 18.12; H, 3.23; N, 14.06%. IR data (KBr, cm 1 ): m (N–H) 3250–3150(b,m); m (C–H) 3059–2875(ws); m (C– N) + d(C–H) 1490(s), 1450(s); m (C@S) 900(m). | [] | [] | ["{Cu 8 ( l 3 -SN 2 C 3 H 6 ) 4 ( l SN 2 C 3 H 6 ) 4 ( g 1 -Cl) 8 } n 1", "{Cu 6 ( l 3 -SC 3 H 6 N 2 ) 2 ( l -SC 3 H 6 N 2 ) 4 Cl 2 ( l -Cl) 4 } n 2"] | [] | [] | [] | [] | [] | []
cg400992q | [C 5 H 14 N 2 ][(VO) 2 (C 2 O 4 )(SeO 3 ) 2 ]· 2H 2 O(6).6 wa s synthesized through the reaction of 0.1212 g (0.990 × 10 −3 mol) of NaVO 3 , 1.1146 g (1.00 × 10 −2 mol) of SeO 2 , 0.1064 g (1.06 × 10 −3 mol) of 1-mpip, 0.1354 g (1.22 × 10 −3 mol) of Na 2 C 2 O 4 , and 6.0395 g (0.336 mol) of deionized water. Blue-green blocks were recovered in 74% yield, based upon vanadium. Elemental microanalysis for 1 obsd (calcd): C, 13.7 (13.7); H, 2.70 (2.93); N, 4.50 (4.56); V, 24.6 (25.7); Se, 15.9 (16.6). | [] | [] | ["[C 5 H 14 N 2 ][(VO) 2 (C 2 O 4 )(SeO 3 ) 2 ]· 2H 2 O", "C 5 H 14 N 2 [(VO) 2 (C 2 O 4 )(SeO 3 ) 2 ]"] | ["NaVO 3--0.1212 g (0.990 × 10 −3 mol)"] | [] | ["1-mpip--0.1064 g (1.06 × 10 −3 mol)"] | [] | [] | ["deionized water--6.0395 g (0.336 mol)"]
j.ica.2014.03.030 | 2.2. Synthesis of complexes 2.2.1. [Cu(H 2 L)(ox)]2H 2 O(1) A mixture of Cu(CH 3 COO) 2 H 2 O (0.0202 g, 0.1 mmol), H 2 L (0.0243 g, 0.1 mmol), oxalic acid (0.0202 g, 0.22 mmol), DMF (1 mL), water (2 mL) and anhydrous methanol (10 mL) was stirred for 3 h at room temperature. Then, the mixture was transferred to a 20 mL Teﬂon reactor and kept at 120 °C for 3 days under autogenous pressure. The resulting solution was cooled down to room temperature. After a few days, the green block-like single crystals were obtained by ﬁltrating and washing with distilled water. Yield: 66% (based on Cu(II)). Anal. Calc. for C 15 H 17 N 5 O 6 Cu: C, 42.17; H, 3.51; N, 16.40. Found: C, 42.20; H, 3.55; N, 16.43%. IR data (KBr, cm 1 ): 3443, 3123, 3079, 2965, 2926, 1661, 1637, 1618, 1569, 1474, 1421, 1288, 1023. | ["120 °C"] | ["3 days"] | ["[Cu(H 2 L)(ox)]?2H 2 O", "C 15 H 17 N 5 O 6 Cu"] | ["Cu(CH 3 COO) 2 ?H 2 O--0.0202 g, 0.1 mmol"] | [] | ["H 2 L--0.0243 g, 0.1 mmol", "oxalic acid--0.0202 g, 0.22 mmol"] | ["room temperature"] | ["3 h"] | ["DMF--1 mL", "water--2 mL", "anhydrous methanol--10 mL"]
cg301480s | Synthesis of Coordination Polymer 2. A mixture of ligand L2H 4 ,(5× 10 −7 mol), Co(NO 3 ) 2 ·6H 2 O (1.5 × 10 −6 mol), and pyridine (2 μL) in water (0.5 mL) was sealed in a glass vial of 2 mL and heated at 85 °C for 6 days to produce dark purple crystals of 2 with the formula C 26 H 38 Co 2 N 2 O 16 . IR (cm −1 ): 1613(m), 1566(m), 1372(s), 1342(s), 1226(m), 1092(m), 779(w), 715(s). Elem. Anal.Calcd. (wt %): C, 41.50; H, 5.09; N, 3.72. Found: C, 41.61; H, 5.14; N, 3.76. It was found that the same product was obtained under diﬀerent temperature conditions (85, 140, and 170 °C).Characterization.1 H and 13 C NMR spectra were acquired on a Bruker AVANCE400 spectrometer at 400 and 100 MHz, respectively (peak pattern: d, doublet; m, multilet; q, quartet; s, singlet; t, triplet). | [] | [] | ["C 26 H 38 Co 2 N 2 O 16"] | ["Co(NO 3 ) 2 \n6H 2 O--1.5 × 10 −6 mol"] | [] | ["ligand L2H 4--5× 10 −7 mol"] | ["85 °C"] | ["6 days"] | ["water--0.5 mL", "pyridine--2 μL"]
om050733y | The reactions of phenyl-substituted germyllithiums (Ph n Me 3-n GeLi, n ) 1-3), which were prepared by treatment of the corresponding chlorogermanes with lithium metal in THF, 14,15 with 1 equiv of Ph 3 B in a benzene/hexane mixed solvent under argon gave the corresponding phenyl-substituted germylborates ([Li(Ph n Me 3-n GeBPh 3 )], 4-6, n ) 1-3, respectively) as pale yellow crystals in 30-85% yield (E ) Ge, eq 1).The phenyl-substituted germylborates 4-6 were isolated as colorless crystals by recrystallization from THF at room temperature in 15% (4), 42% (5), and 78% (6) isolated yield. | [] | [] | ["Ph n Me 3-n GeBPh 3", "Ph n Me 3-n GeLi"] | ["chlorogermanes--NaN", "lithium metal--NaN"] | [] | ["Ph 3 B--1 equiv"] | [] | [] | ["benzene/hexane mixed solvent--NaN", "THF--NaN"]
acs.inorgchem.8b01798 | The ﬁltrate was allowed to crystallize by diﬀusion of vapors of diethyl ether at 5 °C. The product was obtained in a form of black crystals (41 mg, yield 46.1%).MS m/z (+): 348.91 ([Fe(L)+(N 3 ) − ] + , calcd. 349.11), 405.95 ([Fe(L)+(ClO 4 ) − ] + , calcd. 406.05).Anal. Calcd (%) for [Fe(L)N 3 ](ClO 4 )(C 13 H 21 ClFeN 6 O 6 ). C, 34.43; H, 4.77; N, 19.11. Found C, 34.80; H, 4.72; N, 18.73. IR (ATR, cm −1 ): 620 (m), 797 (m), 842 (w), 882 (m), 919 (m), 942 (m), 980 (w), 1013 (s), 1070 (s), 1216 (w), 1236 (w), 1278 (w), 1298 (w), 1337 (w), 1352 (w), 1465 (m), 1576 (m), 1600 (m), 2067 (s), 2881 (m), 2925 (m), 3270 (m), 3410 (w). | [] | [] | ["[Fe(L)N 3 ](ClO 4 )(C 13 H 21 ClFeN 6 O 6 )"] | [] | [] | ["L--not provided"] | [] | [] | []
c5ce00531k | Synthesis of complexes ĳCuĲtz)ĲN 3 )] n (1). Complex 1 was prepared by a hydrothermal reaction. 10 mL of H 2 O solution containing Htz (14 mg, 0.2 mmol), CuCl 2 ·2H 2 O (34 mg, 0.2 mmol), and sodium azide (20 mg, 0.3 mmol) was sealed in a 25 mL Teflon-lined stainless steel container and heated at 120 °C for 3 days. Black crystals were collected, washed with acetone, and then dried in air (yield: 31% based on CuCl 2 ·2H 2 O). The PXRD pattern and FT-IR spectrum of 1 are shown in Fig. S1 and S2, respectively, in the ESI.† Anal. calcd for CHCuN 7 : C, 6.88; H, 0.58; N, 56.14. Found: C, 6.81; H, 0.61; N, 56.09. | [] | [] | ["[Cu(tz)(N 3 )] n", "CHCuN 7"] | ["CuCl 2 \b72H 2 O--34 mg, 0.2 mmol"] | [] | ["Htz--14 mg, 0.2 mmol", "sodium azide--20 mg, 0.3 mmol"] | ["120 \b0C"] | ["3 days"] | ["H 2 O--10 mL"]
acs.organomet.9b00500 | 5 mL and cooled in the freezer for 10 min. It was then ﬁltered through Celite and washed with 2 × 5 mL of cold MeOH (−30 °C). The solution was evaporated to dryness, and the residue was suspended in 30 mL of acetone and treated with N n Bu 4 ClO 4 (82.2 mg, 0.24 mmol). | [] | [] | [] | [] | ["N n Bu 4 ClO 4--82.2 mg, 0.24 mmol"] | [] | [] | [] | []
cg700758c | Synthesis of 3. A mixture of CoCl 2 · 6H 2 O (0.24 g, 1.0 mmol), H 3 BTC (0.21 g, 1.0 mmol), and L3 (0.22 g, 1.0 mmol) was placed in a Teﬂon-lined stainless steel vessel, and then the pH was adjusted to 5.0 by addition of dilute NaOH solution (1.0 mol/L). The mixture was sealed and heated at 150 °C for 3 days, and then the reaction system was cooled to room temperature. Purple crystals of 3 were obtained in yield (based on Co): 43%. Elemental analysis (%): Calcd. for (C 21 H 22 CoN 4 O 6 ): C 51.97, H 4.57, N 11.54. Found: C 51.90, H 4.63, N 11.59. | [] | [] | ["3", "C 21 H 22 CoN 4 O 6"] | ["CoCl 2 · 6H 2 O--0.24 g, 1.0 mmol"] | [] | ["H 3 BTC--0.21 g, 1.0 mmol", "L3--0.22 g, 1.0 mmol"] | ["150 °C"] | ["3 days"] | ["dilute NaOH solution--1.0 mol/L"]
s1600536803024991 | Experimental The title complex was synthesized in two stages. In the ®rst stage, 10 g of glycine and an equimolar amount of sodium hydroxide were dissolved in 300 ml of hot water. To this solution was added an equimolar quantity of copper sulfate pentahydrate dissolved in 100 ml of water. The blue±purple [Cu(gly) 2 ].nH 2 O compound precipitated on cooling. 6 g of this compound, two molar equivalents of salicylaldehyde, triethylamine (10 ml) and pyridine (10 ml) were re¯uxed in methanol for 1 h. The hot solution was ®ltered and allowed to stand until a dark-green product precipitated from solution. X-ray quality crystals were grown by slow evaporation of a methanol/acetonitrile solution. | [] | [] | ["[Cu(gly) 2 ].nH 2 O"] | ["copper sulfate pentahydrate--equimolar quantity"] | ["triethylamine--10 ml"] | ["glycine--10 g", "salicylaldehyde--two molar equivalents"] | ["reflux"] | ["1 h"] | ["water--300 ml", "methanol--10 ml", "pyridine--10 ml", "acetonitrile--not specified"]
s1070328415110019 | Synthesis of {[Ca(VO)(Cpdc) 2 (H 2 O) 5 ] ⋅ H 2 O} n (I) .Calcium hydroxide (0.068 g, 0.92 mmol) was added to a solution of H 2 Cpdc (0.120 g, 0.92 mmol) in distilled water (25 mL). The reaction mixture was stirred at room temperature for 15–20 min. Then a solution of VOSO 4 · 3H 2 O (0.1 g, 0.46 mmol) in distilled water (10 mL) was added with vigorous stirring. Stirring was continued for an additional 15 min. The resulting blue solution was left at room temperature for a month and a half; the white precipitate that formed was filtered off. Slow evaporation of the filtrate gave blueviolet crystals suitable for Xray diffraction, which were washed with distilled water and ethanol and dried in air. The yield of compound I was 0.120 g (55.2% based on the initial amount of VOSO 4 ⋅ 3H 2 O ). | [] | [] | ["{[Ca(VO)(Cpdc) 2 (H 2 O) 5 ] ⋅ H 2 O} n"] | ["Calcium hydroxide--0.068 g, 0.92 mmol", "VOSO 4 · 3H 2 O--0.1 g, 0.46 mmol"] | [] | ["H 2 Cpdc--0.120 g, 0.92 mmol"] | [] | ["15–20 min", "15 min", "a month and a half"] | ["distilled water--25 mL", "distilled water--10 mL"]
b814774d | Synthesis of Ag(4,4¢-abs) (4). Crystals of 4 were prepared from a similar reaction method to compounds 3a–3f.The4aminoazobenzene-4¢-sulfonic monosodium salt (0.03 g, 1 mmol) and AgNO 3 (0.018 g, 1 mmol) were used and the test tube was placed in the dark for crystal growth. Light brown crystals of 4 suitable for X-ray analysis appeared in the interface section within weeks. They were manually collected and washed with 1 : 1 water–methanol solution. Yield: ca. 0.011 g (28%) (based on Ag).Elemental analysis (%). Calc. for C 12 H 10 AgN 3 O 3 S: C, 37.52; H, 2.62; N, 10.94; S, 8.35; Ag, 28.08. Found: C, 37.19; H, 2.54; N, 10.56; S, 8.57; Ag, 27.92. IR (KBr, cm -1 ): 1602m, 1504w, 1456w, This journal is © The Royal Society of Chemistry 2009 Dalton Trans., 2009, 1944–1953 ¦ 1951 Published on 28 January 2009. Downloaded on 20/10/2014 14:23:13. View Article Online | [] | ["within weeks"] | ["Ag(4,4¢-abs)", "C 12 H 10 AgN 3 O 3 S"] | ["AgNO 3--0.018 g, 1 mmol"] | [] | ["4aminoazobenzene-4¢-sulfonic monosodium salt--0.03 g, 1 mmol"] | [] | [] | []
om020809f | Found: C, 55.82; H, 8.13.Preparation of {µ-1,2-[1,8-C 10 H 6 (CH 2 ) 2 ]-1,2-C 2 B 10 H 11 }{K(THF)(18-crown-6)} (9). To a THF (25 mL) solution of [{µ1,2-[1,8-C 10 H 6 (CH 2 ) 2 ]-1,2-C 2 B 10 H 10 } 2 Na 4 (THF) 6 ] n (8; 280 mg, 0.25 mmol) was added a THF (10 mL) solution of 18-crown-6 (132 mg, 0.50 mmol) and a degassed aqueous solution (2 mL) of KBr (600 mg, 5.0 mmol), and the mixture was stirred at room temperature for 0.5 h. After removal of the solvent, the residue was extracted with acetone (10 mL × 2). The clear, colorless acetone solutions were combined and concentrated to about 3 mL. 9 was isolated as colorless crystals after this solution stood at room temperature for 1 day (229 mg, 68%). | [] | ["1 day"] | ["{µ-1,2-[1,8-C 10 H 6 (CH 2 ) 2 ]-1,2-C 2 B 10 H 11 }{K(THF)(18-crown-6)}"] | [] | ["KBr--600 mg, 5.0 mmol"] | ["[{µ1,2-[1,8-C 10 H 6 (CH 2 ) 2 ]-1,2-C 2 B 10 H 10 } 2 Na 4 (THF) 6 ] n--280 mg, 0.25 mmol", "18-crown-6--132 mg, 0.50 mmol"] | [] | ["0.5 h"] | ["THF--25 mL", "aqueous solution--2 mL", "acetone--10 mL × 2"]
d0dt01823f | General synthesis of reduced L-serine Schiff bases (HL). L-serine (7mmol) and sodium hydroxide (7mmol) dissolved in 20mL of methanol with stirring, gaining colourless and transparent solution. Then, methanol solution of 5-substituted salicylaldehyde (7mmol) was dropwise added into methanol solution of L-serine. The reaction was further maintained for 3 hours under room temperature. The temperature of yellow reaction residue was controlled at 0-4°C following by the adding of sodium borohydride (NaBH 4 , 7mmol) as reductant. The obtained colourless and transparent solution was adjusted to approximate pH 5.0-6.0 with glacial acetic acid, gradually producing amounts of white precipitates. White precipitates were washed with anhydrous diethyl ether and deionized water for three times during filtration under reduced pressure. Crude precipitates were recrystallized with a mixed solvent of anhydrous methanol and water. Collected white crystals were dried under vacuum at 70°C, generating desired reduced L-serine Schiff bases as aim products. HL 1 (containing 5-methyl one): white crystal. Yield 80.6%. m. p. 193195°C. 1 H NMR (600MHz, DMSO): δ7.05 (1H), 6.99 (1H), 6.75 (1H), 4.02 (2H), 3.79 (1H), 3.65 (1H), 3.24 (1H), 2.19 (3H). HL 2 (containing 5-chloro one): white crystal. Yield 89.2%. m. p. 202.4-204.0°C. 1 H NMR (600 MHz, DMSO-d 6 ): δ7.32 (1H), 7.19 (1H), 6.84 (1H), 3.97 (2H), 3.75 (1H), 3.64 (1H), 3.25 (1H). HL 3 (containing 5-bromo one): white crystal. Yield 78.5%. m.p.195-197°C. 1 H NMR (600 MHz, DMSOd 6 ): δ7.45 (1H), 7.31 (1H), 6.80 (1H), 3.98-3.96 (2H), 3.76 (1H), 3.65 (1H), 3.25 (1H). Synthesis and single crystals of binuclear copper(II) complexes with reduced L-serine Schiff bases. Cu 2 L 1 2 : 0.5mmol of HL 1 was dissolved with super-pure water under boiling condition, and then an aqueous solution of 0.6 mmol Cu(OAc) 2 ·H 2 O was dropwise added into the solution of HL 1 . Dark green transparent solution was obtained after refluxing for 1h. The dark green filtrate was obtained and cooled to room temperature. Dark green solids were collected for acting as catalyst. To determine absolute structure of this complex, dark green single crystal of Cu 2 L 1 2 suitable for X-ray diffraction was successfully obtained by natural diffusion method. Yield of 78.95%. m. p. >450.0 °C (partial decomposition with about 46.65% residual mass). m/z: calc. for C 22 H 26 Cu 2 N 2 O 9 589.53; found 590.54 (M+H) + , 602. 53 (M+Na) + . Anal. calcd. For C 22 H 26 Cu 2 N 2 O 9 : C 44.82, H 4.45, N 4.75; found C 44.81, H 4.46, N 4.74%. Similar preparation was adopted for green Cu 2 L 2 2 and Cu 2 L 3 2 , and their single crystals were also collected for X-ray diffraction determination. Cu 2 L 2 2 : yield 82.66%. m. p.>450.0 °C (partial decomposition with about approximate 51.62% residual mass). m/z: calc. for C 20 H 24 Cl 2 Cu 2 N 2 O 10 650.41; found 651.41 (M+H) + , 673.42 (M+Na) + . Anal. calcd. For C 20 H 24 Cl 2 Cu 2 N 2 O 10 : C 36.93, H 3.72, N 4.31; found C 36.95, H 3.73, N 4.29%. Cu 2 L 3 2 : yield 88.12%. m. p. >450.0 °C (partial decomposition with about 60.14% residual mass). m/z: calc. for C 20 H 20 Br 2 Cu 2 N 2 O 10 735.28; found 736.29 (M+H) + , 778.28 (M+Na) + . Anal. calcd. For C 20 H 20 Br 2 Cu 2 N 2 O 10 : C 32.67, H 2.74, N 3.81; found C 32.66, H 2.76, N 3.80%. Hydrolysis Kinetics Kinetics of p-nitrophenyl acetate (PNPA) hydrolysis promoted by the as-resulting binuclear copper(II) complexes were carried out in a pH range of 7.00-8.50 under room temperature. The glass vials containing solution of the buffer, metal complex was thermally equilibrated in a thermostatic compartment. Hydrolysis of PNPA was performed by injecting the PNPA stock solution (an initial concentration of 2.0×10 −2 mol L −1 ) into a 3mL buffer system containing the complex of desired concentration. PNPA concentration was added at least 20 folds excess over the catalyst, resulting in pseudo-first-order kinetics. Pseudo first-order rate constants (k ob ) were determined by monitoring the appearance of pnitrophenolate anions (NP) as one product at 400nm. For the aim of comparing substrate selectivity, in addition, this work carried out a control experiment about the catalytic hydrolysis of another substrate (PNPP) promoted by the as-prepared complexes at comparable conditions. Micellar effect of CTAB on the complexinduced PNPP hydrolysis was evaluated under CTAB concentration over its critical micelle concentration (CMC=9.2×10 -4 mol L -1 ). Control run for the PNPP hydrolysis only by CTAB micelles was also performed. All of data reported here are averages of two or three runs with uncertainty of less than 5%. | [] | [] | ["HL 1", "HL 2", "HL 3", "Cu 2 L 1 2", "Cu 2 L 2 2", "Cu 2 L 3 2"] | ["sodium hydroxide--7mmol", "sodium borohydride (NaBH 4--7mmol", "Cu(OAc) 2 ·H 2 O--0.6 mmol"] | [] | ["L-serine--7mmol", "5-substituted salicylaldehyde--7mmol", "HL 1--0.5mmol", "HL 2--0.5mmol", "HL 3--0.5mmol"] | ["room temperature", "boiling condition"] | ["3 hours", "1h"] | ["methanol--20mL", "chloroform--10 ml", "anhydrous diethyl ether--not specified", "anhydrous methanol--not specified", "water--not specified", "super-pure water--not specified"]
j.molstruc.2016.04.034 | 2.3. Preparation of {Sr[L Cu ·H 2 O]·4H 2 O} n (2) 2 was obtained as blue block crystals by the same way as that of 1 except that Ca(NO 3 ) 2 $4H 2 O was replaced by Sr(NO 3 ) 2 (21 mg, 0.1 mmol). Yield: 30 mg (52% based on Cu). Anal. Calcd for C 14 H 16 SrCuN 2 O 13 (571.45): C, 29.42; H, 2.80; N, 4.90. Found: C, 29.31; H, 2.81; N, 4.86. IR (KBr, cm 1 ): 3759(w), 3439(s), 2359(m), 1659(s), 1591(m), 1542(m), 1475(w), 1389(m), 1334(m), 1254(w), 1095(w), 1033(w), 916(w), 843(w), 788(w), 738(m), 689(m), 560(m), 469(m). | [] | [] | ["{Sr[L Cu ·H 2 O]·4H 2 O} n"] | ["Sr(NO 3 ) 2--21 mg, 0.1 mmol"] | [] | [] | [] | [] | []
cg900566v | [Cd(bfcs)(ntb)] 3 DMF 3 5H 2 O (7). H 2 bfcs: 7.72 mg, 0.02 mmol; Cd(AcO) 2 3 2H 2 O: 5.32 mg, 0.02 mmol; ntb: 8.1 mg, 0.02 mmol (dissolved in 2 mL DMF). Yield: 61%. IR (cm -1 , KBr): 3421 m, 2915 w, 1666 s, 1560 s, 1453 s, 1400 m, 1257 m, 1087 w, 1038 m, 886 w, 750 s, 531 w. Anal. Calc. for C 45 H 54 CdFeN 8 O 12 (%): C, 50.64; H, 5.10; N, 10.50. Found: C, 51.29; H, 4.92; N, 10.26. | [] | [] | ["[Cd(bfcs)(ntb)] 3 DMF 3 5H 2 O"] | ["Cd(AcO) 2 3 2H 2 O--5.32 mg, 0.02 mmol"] | [] | ["H 2 bfcs--7.72 mg, 0.02 mmol", "ntb--8.1 mg, 0.02 mmol"] | [] | [] | ["DMF--2 mL"]
ejic.201101119 | [Ag(O 3 SBM3A6)] ⬁ (3): The general procedure was followed by using 6-amino-3-methoxybenzenesulfonic acid to yield a dark purple amorphous powder (289 mg, 93%); m.p. ⬎ 150 °C (decomp.).1 H NMR (300 MHz, [D 6 ]DMSO, 30 °C): δ = 7.28 (d, 3 J = 6.0 Hz, 1H,H 3 ), 7.26 (s, 1 H, H 6 ), 7.04 (dd, 3 J = 3.0, 9.0 Hz, 1 H, H 4 ), 3.79 (s,3H,–OCH 3 ) ppm. | [] | [] | ["Ag(O 3 SBM3A6)"] | [] | [] | ["6-amino-3-methoxybenzenesulfonic acid--289 mg, 93%"] | [] | [] | []
jo801583f | DSC: ∆H )-48 kcal/mol. T onset ) 192 °C.Potassium Butanoate 2-Diazeniumdiolate (3). The ﬁltrate from the synthesis above was allowed to evaporate in a fume hood, and the syrupy residue was dissolved in 50 mL of 0.1 N aq KOH.Potassium butanoate 2-diazeniumdiolate was crystallized out from the solution by two methods either as the dihydrate or as the ethanol solvate. | [] | [] | ["Potassium Butanoate 2-Diazeniumdiolate"] | [] | [] | [] | [] | [] | ["0.1 N aq KOH--50 mL", "ethanol--not specified"]
c3ce40946e | {[Cd(m 2 -L) 2 (NCS) 2 ]?2H 2 O} n (4). 4 was synthesized by similar methods to 2 only NH 4 NCS (4.4 mg, 0.100 mmol) was simultaneously added into the CdSiF 6 -L reaction system. The resulting colorless block-shaped crystals of 4 were washed several times with water and diethyl ether. The yield is 53% based on Cd. Anal. calc. for C 22 H 20 CdN 14 O 2 S 2 (%): C, 38.35; H, 2.93; N, 28.46. Found (%): C, 38.53; H, 3.05; N, 28.63. FT-IR data (cm 21 ): 3404 (m), 3138 (w), 2068 (s), 1625 (s), 1524 (m), 1401 (s), 1245 (m), 1096 (m), 1017 (m), 792 (m), 529 (m).{[Cd(m 2 -L)(m 4 -L)](BF 4 ) 2 } n (5). A mixture of Cd(BF 4 ) 2 ?6H 2 O (19.9 mg, 0.05 mmol) and L (21.4 mg, 0.1 mmol) in 5 mL H 2 O was placed in a Teflon vessel in a steel autoclave, heated at 160 uC for 12 h and then cooled to room temperature over the period of 72 h. The resulting colorless block-shaped crystals of 5 were washed several times with water and diethyl ether. The yield is 45% based on Cd. Anal. calc. for C 20 H 16 B 2 CdF 8 N 12 (%): C, 33.81; H, 2.27; N, 23.66. Found (%): C, 33.91; H, 2.57; N, 23.86. FT-IR data (cm 21 ): 3095 (m), 1610 (s), 1525(s), 1487 (s), 1396 (m), 1261 (s), 1125 (m), 1085 (bs), 813 (m), 786 (m), 742 (m), 628 (m). | [] | [] | ["[Cd(m 2 -L) 2 (NCS) 2 ]?2H 2 O", "C 22 H 20 CdN 14 O 2 S 2 "] | ["CdSiF 6 -L--not available", "NH 4 NCS--4.4 mg, 0.100 mmol"] | [] | ["m 2 -L--not available", "m 4 -L--not available"] | [] | [] | []
acsami.0c02891 | [Cu(L)(I)] 2n ·2n(Ph-NH 2 ) (1w): The same method as that of 1n was followed and 2 mL of Ph-NH 2 was used. After 7 days, Ph-NH 2 encapsulated crystals (1w) were obtained for SCXRD. FT-IR (4000-400 cm -1 ): 3429, 3339, 3204, 3031, 2919, 2829, 1600, 1495, 1487, 1397, 1292, 1240, 1187, 1059, 1022, 988, 880, 820, 752, 692, 640, 573, 505. Elemental analysis calcd. (%): C 53.98, H 3.88, N 8.99.; found C 53.73, H 3.62, N 8.76.[Cu(L)(I)] n ·0.36n(Ph-CH 2 NH 2 )·0.64n(Ph-CH 2 NH 2 ) (1x): The same method as that of 1n was followed and 2 mL of Ph-CH 2 NH 2 was used. After 7 days, Ph-CH 2 NH 2 included crystals (1x) were obtained for SCXRD. FT-IR (4000-400 cm -1 ): 3421, 3342, 3031, 2019, 2851, 1600, 1517, 1495, 1457, 1435, 1397, 1292, 1262, 1240, 1209, 1180, 1127, 1059, 1030, 880, 820, 752, 692, 647, 573, 520. Elemental analysis calcd. (%): C 54.97, H 3.6, N 10.5; Found C 54.71, H 3.35, N 10.26. | [] | [] | ["[Cu(L)(I)] n ·2n(Ph-NH 2 )", "[Cu(L)(I)] n ·0.36n(Ph-CH 2 NH 2 )·0.64n(Ph-CH 2 NH 2 )"] | ["Cu--NaN"] | [] | ["L--NaN"] | [] | ["7 days", "7 days"] | ["Ph-NH 2 --2 mL", "Ph-CH 2 NH 2 --2 mL"]
j.molstruc.2013.04.012 | 2.2. Synthesis of complexes 1–4 {[Zn(bpe) 2 (5-t-buip)](H 2 O) 5 } n (1). A methanol solution (10 mL) of 5-t-buH 2 ip (22.2 mg, 0.1 mmol) was mixed with an aqueous solution (10 mL) of Zn(OAc) 2 2H 2 O (21.9 mg, 0.1 mmol) under stirring, to which a methanol solution (5 mL) of bpe (18.0 mg, 0.1 mmol) was added. The resultant solution was ﬁltered and left to stand under ambient condition. Colorless block single crystals suitable for X-ray diffraction were produced after ca. 3 weeks with 39% yield (14.3 mg, based on bpe). Anal. Calcd. for C 36 H 42 ZnN 4 O 9 : C, 58.42%; H, 5.72%; N, 7.57%. Found: C, 58.64%, H, 5.69%, N, 7.68%. IR (cm –1 ): 3444b, 2963w, 1609m, 1546m, 1382vs, 1281m, 963m, 821m, 733m, 691m, 547m. | [] | [] | ["{[Zn(bpe) 2 (5-t-buip)](H 2 O) 5 } n", "C 36 H 42 ZnN 4 O 9"] | ["Zn(OAc) 2 2H 2 O--21.9 mg, 0.1 mmol"] | [] | ["5-t-buH 2 ip--22.2 mg, 0.1 mmol", "bpe--18.0 mg, 0.1 mmol"] | [] | ["ca. 3 weeks"] | ["methanol solution--10 mL", "aqueous solution--10 mL", "methanol solution--5 mL"]
s1063774518070246 | Synthesis of 1 A mixture of Ni(OAc) 2 · 4H 2 O (0.1 mmol, 25 mg), phthalic acid (0.1 mmol, 17 mg), and L 1 (0.1 mmol, 31 mg) was dissolved in 6 mL of DMF/H 2 O (1 : 2, v/v).The final mixture was placed in a Teflon-lined stainSTRUCTURE OF ORGANIC COMPOUNDS Fig. 1. Schematic drawing of L 1 . | [] | [] | ["1"] | ["Ni(OAc) 2 \n4H 2 O--0.1 mmol, 25 mg"] | [] | ["phthalic acid--0.1 mmol, 17 mg", "L 1--0.1 mmol, 31 mg"] | [] | [] | ["DMF/H 2 O--6 mL"]
c2ce25655j | Synthesis of {[Eu 2 (Hadtp) 2 ]?3H 2 O} n (4) A mixture of Eu(NO 3 ) 3 ?6H 2 O (67.6 mg, 0.2 mmol), NaOH (8 mg, 0.2 mmol), and H 4 adtp (60 mg, 0.2 mmol) in the mixed solution of water (5 ml) and THF (5 ml) was placed in a 25 ml teflon-lined stainless steel autoclave. The autoclave was sealed, heated to 160 uC and held at the temperature for 96 h, The autoclave was allowed to cool to 30 uC for 24 h. Block-like crystals of complex 4 were collected in 69% yield based on H 4 adtp. Anal. Calcd for C 24 H 22 N 2 O 19 Eu 2 (Mr = 946.36): C, 30.46%; H, 2.34%; N, 2.96%. Found: C, 30.46%; H, 2.19%; N, 2.94%. Selected IR data (KBr pellet, cm 21 ): 3434 (s), 1699 (s), 1610 (s), 1588 (s), 1542 (s), 1444 (m), 1412 (s), 1376 (s), 1335 (m), 1317 (m), 1268 (m), 1191 (m), 1123 (w), 1006 (w), 974 (w), 945 (w), 908 (w), 846 (m), 810 (w), 774 (w), 704 (m), 590 (w), 548 (m), 503 (w). | ["30 uC"] | ["24 h"] | ["{[Eu 2 (Hadtp) 2 ]?3H 2 O} n"] | ["Eu(NO 3 ) 3 ?6H 2 O--67.6 mg, 0.2 mmol"] | ["NaOH--8 mg, 0.2 mmol"] | ["H 4 adtp--60 mg, 0.2 mmol"] | ["160 uC"] | ["96 h"] | ["water--5 ml", "THF--5 ml"]
c2ce06204f | Preparation of the compounds [Cu(btm) 2 (ClO 4 ) 2 ] n (1). A mixture of Cu(ClO 4 ) 2 $6H 2 O (22 mg, 0.06 mmol), btm (9 mg, 0.06 mmol), H 2 O (2 mL), and CH 3 CN (2 mL) was added into a Parr Teﬂon-lined stainless steel vessel (15 mL). Then the vessel was sealed and heated to 90  C, and kept for 3 days. After that the autoclave was cooled to room temperature at a rate of 1  Ch 1 . Blue crystalline products of 1 were obtained (yield 35% based on Cu). Anal. Calcd for C 10 H 12 Cl 2 CuN 12 O 8 (562.76): C 21.34, H 2.15, N 29.86. Found: C 21.77, H 2.02, N 29.48%. | [] | [] | ["[Cu(btm) 2 (ClO 4 ) 2 ] n", "C 10 H 12 Cl 2 CuN 12 O 8"] | ["Cu(ClO 4 ) 2 $6H 2 O--22 mg, 0.06 mmol"] | [] | ["btm--9 mg, 0.06 mmol"] | ["90 \nC"] | ["3 days"] | ["H 2 O--2 mL", "CH 3 CN--2 mL"]
j.jssc.2014.08.037 | 2.2. Synthesis of [Ln 2 (phen) 2 (SO 4 ) 3 (H 2 O) 2 ] n (I,Ln¼ Nd(1a), Sm(1b) and Eu(1c)) A mixture of 2-mercap t obenzoic acid (0.12 33 g, 0.8 mmol), 1,10phenanthroline (0.1 585 g, 0.8 mmol), Bi(NO 3 ) 3  5H 2 O(0.0970g, 0.2 mmol), 0.2 mmol of Ln 2 O 3 (0.0672 g Nd 2 O 3 (1a ), 0.0697 g Sm 2 O 3 (1b) and 0.0703 g Eu 2 O 3 (1c)) and 1 0 ml H 2 Owasstirredfor30min and the pH was adjusted to 3.3 with HNO 3 ,thensealedina23ml Teﬂon-lined autoclav e. The mixture was heated to 160 1Cfor3days. | [] | [] | ["[Ln 2 (phen) 2 (SO 4 ) 3 (H 2 O) 2 ] n", "I,Ln¼ Nd(1a), Sm(1b) and Eu(1c)"] | ["Bi(NO 3 ) 3 \n5H 2 O--0.0970g, 0.2 mmol", "Ln 2 O 3 (Nd 2 O 3 (1a)--0.0672 g", "Ln 2 O 3 (Sm 2 O 3 (1b)--0.0697 g", "Ln 2 O 3 (Eu 2 O 3 (1c)--0.0703 g"] | [] | ["2-mercaptobenzoic acid--0.1233 g, 0.8 mmol", "1,10-phenanthroline--0.1585 g, 0.8 mmol"] | ["160 \n1C"] | ["3 days"] | ["H 2 O--10 ml"]
ic500311y | Found: C, 40.21; H, 3.74; N, 8.93.Synthesis of [Tpa x Cu(CO)]PF 6 Complexes [Tpa x = Tpa (12), Tpa* (13), Tpa Me3 (14), and Tpa* ,Br (15)]. Through a suspension of the corresponding [Tpa x Cu]PF 6 complex (0.074 mmol) in CH 2 Cl 2 (30 mL) was bubbled CO for 20 min, resulting in a colorless solution. | [] | [] | ["[Tpa x Cu(CO)]PF 6 Complexes"] | ["[Tpa x Cu]PF 6 complex--0.074 mmol"] | ["CO--20 min"] | [] | [] | [] | ["CH 2 Cl 2--30 mL"]
j.jorganchem.2010.04.029 | 2.2. Preparation of [{SnPh 3 (O 2 CCH 2 SXyl)} N ](1) A solution of xylylthioacetic acid (0.26 g, 1.30 mmol) in toluene (50 mL) was added dropwise to a solution of SnPh 3 Cl (0.50 g 1.30 mmol) in toluene (50 mL) at room temperature. The reaction mixture was stirred for 20 min and NEt 3 (0.19 mL, 1.30 mmol) was then added dropwise. The reaction was then stirred at room temperature overnight. The mixture was ﬁltered and the ﬁltrate concentrated (10 mL) and cooled to 30  C. Microcrystals of the title complex were isolated by ﬁltration. Yield (calculated for the monomeric unit): 0.4 4 g, 62%. FT-IR (KBr): 1552 (s) ( n a COO  ), 1426 (s) ( n s COO  ), 694 (s) ( n SneC), 452 (m) ( n SneO); 1 H NMR (400 MHz, CDCl 3 ,25  C): d 2.19 (s, 6H, m-Me of xylyl), 3.72 (s, 4H, CH 2 ), 6.75 (s, 2H, o-protons of xylyl), 6.95 (s,1H, p-proton of xylyl), 7.46 (br m, 9H, m- and p- protons of SnPh 3 ), 7.70 (br m, 6H, o-protons of SnPh 3 , 3 J ( 1 HeSn) ¼ ca. 50.2 Hz); 13 C{ 1 H} RMN (100.6 MHz, CDCl 3 ,25  C): d 21 . 1 (m-Me of xylyl), 37.1 (CH 2 ), 128.9 (C-3 and C-5 of SnPh 3 , 3 J ( 13 Ce 117 Sn) ¼ 62.1 Hz and 3 J( 13 Ce 119 Sn) ¼ 64.7 Hz), 130.2 (C-4 of SnPh 3 , 4 J( 13 Ce 117 , 119 Sn) ¼ 13.1 Hz), 136.7 (C-2 and C-6 of SnPh 3 , 2 J ( 13 C{ 1 H}e 117 , 119 Sn) ¼ 48.7 Hz), 137.4 (C-1 of SnPh 3 , 1 J ( 13 Ce 117 Sn) ¼ 634.4 Hz and 1 J( 13 Ce 119 Sn) ¼ 662.8 Hz),126.7 (C-2 and C-6 of xylyl), 128.0 (C-4 of xylyl), 135.6 (C-3 and C-5 of xylyl), 138.0 (C-1 of xylyl), 175.5 (COO) ppm. | [] | [] | ["{SnPh 3 (O 2 CCH 2 SXyl)} N"] | ["SnPh 3 Cl--0.50 g, 1.30 mmol"] | ["NEt 3--0.19 mL, 1.30 mmol"] | ["xylylthioacetic acid--0.26 g, 1.30 mmol"] | ["room temperature"] | ["overnight"] | ["toluene--50 mL"]
00958972.2013.772595 | 2.3. Syntheses [Pb(cipt)(NDC)] n (1): A mixture of cipt (0.100 g, 0.3 mmol), Pb(Ac) 2 ·3H 2 O (0.114 g, 0.3 mmol) and NDC (0.130 g, 0.6 mmol) in distilled H 2 O (18 mL) was stirred at room temperature and the pH adjusted to about 7.0 with NaOH. We put the cloudy solution into a30mLTeﬂon-lined stainless vessel at 170 °C for 3 days and afterward cooled to room temperature at a rate of 5 °C h 1 . Yellow crystals of 1 were obtained in 80% yield based on Pb. C 31 H 17 Cl 0.99 N 4 O 4.50 Pb: Calcd C, 49.00; H, 2.25; N, 7.37%. Found: C, 49.15; H, 2.16; N, 7.46%. IR (KBr, cm 1 ): 2355(s), 2330(s), 1576(vs), 1410(s), 1380(vs), 830(m), 772(m), 555(m), 438(m). | [] | [] | ["[Pb(cipt)(NDC)] n", "C 31 H 17 Cl 0.99 N 4 O 4.50 Pb"] | ["Pb(Ac) 2 ·3H 2 O--0.114 g, 0.3 mmol"] | [] | ["cipt--0.100 g, 0.3 mmol", "NDC--0.130 g, 0.6 mmol"] | ["170 \nC"] | ["3 days"] | ["distilled H 2 O--18 mL"]
b401669f | 2.6 Synthesis of [{Cu 2 (bisterpy)}V 4 O 4 {O 3 P(CH 2 ) 5 PO 3 H} 4 ]ⴢ 7.3H 2 O (6ⴢ7.3H 2 O) The reaction of Na 3 VO 4 (0.100 g, 0.544 mmol), CuO (0.042 g, 0.528 mmol), bisterpy (0.125 g, 0.269 mmol), 1,5-pentylene diphosphonic acid, (0.271 g, 1.168 mmol) and H 2 O (10.01 g, 556 mmol) in the mole ratio 2.02 : 1.96 : 1.00 : 4.34 : 2068 at 200 ⬚C for 72 h provided green crystals and 6ⴢ7.3H 2 O suitable for X-ray diﬀraction in 70% yield (initial pH: 2.5, ﬁnal pH: 3.0).IR (KBr pellet, cm ⫺1 ): 3453(m), 3087(w), 2929(w), 2373(w), 1651(w), 1605(m), 1559(m), 1476(m), 1406(m), 1294(w), 1190(w), 1099(m), 1036(s), 991(m), 962(w), 787(m). | [] | [] | ["[{Cu 2 (bisterpy)}V 4 O 4 {O 3 P(CH 2 ) 5 PO 3 H} 4 ]ⴢ 7.3H 2 O", "6ⴢ7.3H 2 O"] | ["Na 3 VO 4--0.100 g, 0.544 mmol", "CuO--0.042 g, 0.528 mmol"] | [] | ["bisterpy--0.125 g, 0.269 mmol", "1,5-pentylene diphosphonic acid--0.271 g, 1.168 mmol"] | ["200 ⬚C"] | ["72 h"] | ["H 2 O--10.01 g, 556 mmol"]
c1dt11258a | Synthesis of [Bi 2 (mdhbqdc)(ox) 2 (dmf) 4 ](2) A mixture of Bi(NO 3 ) 3 ·5H 2 O (195 mg, 0.402 mmol), dmchddc (69 mg, 0.302 mmol) in a mole ratio of 4 : 3 were dissolved in dmf (3 mL)/CH 3 CN (3 mL) mixture solutions and was sealed in a 12 mL Teﬂon-lined stainless container, which is heated to 80 ◦ C for 72 h. After cooling to room temperature, orange block single crystals were obtained in the yield of 83% (based on dmchhddc). | [] | [] | ["[Bi 2 (mdhbqdc)(ox) 2 (dmf) 4 ]", "Bi 2 (mdhbqdc)(ox) 2 (dmf) 4"] | ["Bi(NO 3 ) 3 \n5H 2 O--195 mg, 0.402 mmol"] | [] | ["dmchddc--69 mg, 0.302 mmol"] | ["80 \nC"] | ["72 h"] | ["dmf/CH 3 CN--3 mL/3 mL"]
c5ce00078e | Synthesis of Co 4 Ĳodip) 2 ĲH 2 O) 4 ĲDMSO) 2 Ĵ5DMSO (3). CoĲClO 4 ) 2 Ĵ 6H 2 O (0.0263 g, 0.1 mmol) and H 4 odip (0.0354 g, 0.1 mmol) were mixed in 1 mL of water and 4 mL of DMSO. The mixture was placed in a 20 mL vial, heated at 80 °C for 2 days, and then cooled to room temperature. Pink crystals were collected and dried in air (73% yield based on CoĲClO 4 ) 2 Ĵ6H 2 O).Elemental analysis (wt%) of 3: calcd: C, 35.89, H 2.67, N 4.65, S 5.32. Found: C 35.95, H 3.95, N 4.57, S 5.45. IR (KBr, cm −1 ): 3411, 3082, 3008, 2913, 1623, 1571, 1454, 1402, 1322, 1248, 1102, 1000, 948, 787, 720, 574, 450. | [] | [] | ["Co 4 Ĳodip) 2 ĲH 2 O) 4 ĲDMSO) 2 Ĵ5DMSO", "CoĲClO 4 ) 2"] | ["CoĲClO 4 ) 2 Ĵ 6H 2 O--0.0263 g, 0.1 mmol"] | [] | ["H 4 odip--0.0354 g, 0.1 mmol"] | ["80 \b0C"] | ["2 days"] | ["water--1 mL", "DMSO--4 mL"]
s00710-012-0237-3 | Found: C, 33.29; H, 3.36; N, 16.16 %. IR bands (cm −1 ): 3400 (s), 3308 (m), 3154 (m), 3100 (m), 1699 (s), 1635 (m), 1558 (m), 1506 (w-m), 1456 (w-m), 1424 (m), 1384 (vs), 1194 (w), 1120 (w), 1028 (w), 832 (w), 782 (w), 692 (w), 668 (w-m), 656 (w-m), 558 (w). Solubility in: ethanol, acetone, pyridine and γ-picoline. | [] | [] | [] | [] | [] | [] | [] | [] | []
cg0700317 | Synthesis of {[Zn(L 1 -H) 2 ]‚2H 2 O} n and {[Zn(L 1 -H) 2 ]‚2MeOH} n .The above psuedo-polymorphic forms were obtained through slow diffusion of a solution comprising zinc(II) acetate dihydrate (0.026 g, 0.12 mmol) in 1:1 water:methanol (10 mL) into a 1:1 water:methanol (10 mL) solution of 3-(pyridin-4-ylthio)pentane-2,4-dione‚HCl‚H 2 O (0.056 g, 0.23 mmol) with the aid of an H-shaped tube. One side of the tube contained zinc(II) acetate solution, whereas the other was occupied by 3-(pyridin-4-ylthio)pentane-2,4-dione‚HCl‚H 2 O solution. | [] | [] | ["{[Zn(L 1 -H) 2 ]‚2H 2 O} n", "{[Zn(L 1 -H) 2 ]‚2MeOH} n"] | ["zinc(II) acetate dihydrate--0.026 g, 0.12 mmol"] | [] | ["3-(pyridin-4-ylthio)pentane-2,4-dione‚HCl‚H 2 O--0.056 g, 0.23 mmol"] | [] | [] | ["1:1 water:methanol--10 mL"]
ejic.201402269 | [Cd(μ 5 -pmdc)] n (3): A solution containing Cd(NO 3 ) 2 ·4H 2 O (0.15 mmol, 0.0467 g) and H 2 pmdc (0.15 mmol, 0.0306 g) in H 2 O (30 mL) was placed into a 90 mL Teflon-lined vessel and heated during 15 min to 180 °C by microwave radiation. Then, it was left at that temperature under autogenous pressure for 5 h and, finally, slowly cooled to room temperature (8 °C/h). When the vessel was opened, single crystals of compound 3 were observed, yield 70– 75% (based on metal). This compound can also be prepared by following a classical hydrothermal procedure, but using a longer time period (90 h at 180 °C). IR (KBr pellets): ν ˜ = 3440 (s), 3190 (m) [υ(O–H)], 2920 (w), 2860 (w) [υ(C–H) pmdc ], 1645 (s), 1600 (sh), 1545 (m) [υ as (O–C–O) + υ(C=C + C=N)], 1465 (w) [υ(C ar –C)], 1380 (s), 1310 (w), [υ s (O–C–O)], 1195 (m), 1115 (w), 1060 (w), 1025 (w), 1000 (w) [δ ip (C–H)], 940 (w), 915 (w) [δ op (C–H)], 860 (w) [δ ring ], 820 (w) [δ ip (O–C–O)], 735 (m) [δ op (O–C–O)], 700 (m), 615 (m), 560 (m) [τ ring ], 515 (w), 455 (w), 430 (w) [υ(M–O + M– N)] cm –1 .C 6 H 2 CdN 2 O 4 (278.49): calcd. C 25.88, H 0.72, N 10.06, Cd 40.36; found C 25.79, H 1.02, N 10.24, Cd 40.21. | [] | [] | ["[Cd(μ 5 -pmdc)] n ", "C 6 H 2 CdN 2 O 4 "] | ["Cd(NO 3 ) 2 \n4H 2 O--0.15 mmol, 0.0467 g"] | [] | ["H 2 pmdc--0.15 mmol, 0.0306 g"] | ["180 \nC"] | ["15 min", "5 h"] | ["H 2 O--30 mL"]
ic400247q | Preparation of 1, [Ag(L 1 )]NO 3 . A solution of AgNO 3 (9.2 mg, 0.0542 mmol) in acetonitrile (2 mL) was added to a solution of L 1 (20.1 mg, 0.0444 mmol) in dichloromethane (2 mL). Slow evaporation of the solution aﬀorded a colorless crystalline product 1 suitable for X-ray analysis. Yield (50%); Mp: 187−188 °C (decomp.). IR (KBr, cm −1 ): 3471, 3062, 2945, 2839, 1598, 1492, 1455, 1381 (NO 3 − ), 1357, 1241, 1106, 1032, 771, 754. Anal. calcd. for C 25 H 28 AgN 3 S 2 O 5 (%): C, 48.24; H, 4.53; N, 6.75; S, 10.30. Found: C, 48.64; H, 4.55; N, 6.58; S, 10.45. | [] | [] | ["1, [Ag(L 1 )]NO 3"] | ["AgNO 3--9.2 mg, 0.0542 mmol"] | [] | ["L 1--20.1 mg, 0.0444 mmol"] | [] | [] | ["acetonitrile--2 mL", "dichloromethane--2 mL"]
acs.inorgchem.9b03472 | Synthesis of [Cu(hﬁpbb)·iPrOH] I‑xy (4). Synthesis of ﬂakeshaped single crystals of 4 was performed by the same procedure as for 1 with the exception that an H 2 O/iPrOH mixture (1:1 by volume) was used instead of H 2 O. Yield: 438 mg (85%). Elemental analysis (%) cacld for [C 17 H 8 O 4 F 6 Cu·0.99 iPrOH·0.09 H 2 O]: C 46.58, H 3.15; found C 46.58, H 3.15. | [] | [] | ["[Cu(hﬁpbb)·iPrOH] I‑xy"] | [] | [] | [] | [] | [] | ["H 2 O/iPrOH mixture--1:1 by volume"]
c4dt02823f | Compound 3: Yield: 0.683 g, 78% (including the light blue precipitate and the crystalline compound). Anal. calc. for C 38 H 32 Ni 2 N 10 O 4 Zn: C 52.13, H 3.68, N 16.00; found: C 51.96, H 3.91, N 16.16%. UV/Vis: λ max (MeOH) = 583, 406 and 362 nm and λ max (solid, reflectance) = 1026, 566, 420 and 357 nm. IR (KBr pellet, cm −1 ): ν(CvN) 1624 and ν(N(CN) 2 − ) 2180, 2248, 2323. | [] | [] | ["C 38 H 32 Ni 2 N 10 O 4 Zn"] | [] | [] | [] | [] | [] | []
00958970902822119 | Colorless block crystals of 2 were obtained in 12% yield by slow evaporation of the filtrate over a period of 3 days. Elemental Anal. Calcd: C, 24.74; H, 2.34; N, 21.63%. | [] | ["3 days"] | ["[CdL·H 2 O] n·2nH 2 O", "C 8 H 11 NO 7 Cd"] | ["CdCl 2 ·2.5H 2 O--not available"] | [] | ["L--not available"] | [] | [] | []
j.poly.2019.06.056 | 2.3.2. [Cd(1,3-pbpa)(4,4 0 -OBA)2H 2 O] n (2) Compound 2 was prepared by following the procedure described for 1 except a mixture of Cd(CH 3 COO) 2 (0.023 g, 0.10 mmol), 1,3-pbpa (0.035 g. 0.10 mmol) and 4,4 0 -oxybis(benzoic acid) (0.026 g, 0.10 mmol) in 7 mL of water was used. Needleshaped colorless crystals were obtained. Yield: 0.055 g (73 %). Anal. | [] | [] | ["[Cd(1,3-pbpa)(4,4 0 -OBA)2H 2 O] n"] | ["Cd(CH 3 COO) 2--0.023 g, 0.10 mmol"] | [] | ["1,3-pbpa--0.035 g, 0.10 mmol", "4,4 0 -oxybis(benzoic acid)--0.026 g, 0.10 mmol"] | [] | [] | ["water--7 mL"]
s1600536808031036 | S2. Experimental A mixture of Sm 2 O 3 (0.5 mmol), ethylenediaminetetraacetic acid (H 4 edta) (0.5 mmol), HClO 4 (0.2 mmol) and H 2 O (10 ml) was placed in a 23 ml Teflon reactor, which was heated to 433 K for three days and then cooled to room temperature at a rate of 10 K h -1 . The crystals obtained were washed with water and dryed in air. | [] | [] | ["Sm 2 O 3 "] | [] | ["HClO 4--0.2 mmol"] | ["ethylenediaminetetraacetic acid (H 4 edta)--0.5 mmol"] | ["433 K"] | ["three days"] | ["H 2 O--10 ml"]
acs.inorgchem.8b02732 | 2.1.3. [Ln 2 (Q[5]) 2 (GT)(H 2 O) 6 ]·4NO 3 ·nH 2 O [Ln = La (4), Ce (5) and Nd (6)]. Q[5] (10 mg, 1.0 mmol) was dissolved in 3.0 mL of DI water. The Ln nitrate hexahydrate [La: 433.1 mg; Ce: 434.3 mg; Nd: 438.4 mg; 1.0 mmol] and glutaric acid (132.2 mg, 1.0 mmol) were dissolved in 3.0 mL of DI water and added to the Q[5] solution.Diluted triethylamine was used to neutralize the solution pH to 6 (±0.1). Needle type crystalline products of compounds 4−6 were formed in a week, with 50−60% yields based on Q[5], which were collected and dried in air. Elemental analysis (calc., found) for compound 4 (C 65 H 78 N 44 O 42 La 2 ·16.5H 2 O): C (28.67, 28.95), H (4.11, 3.97), and N (22.64, 22.86); compound 5 (C 65 H 78 N 44 O 42 Ce 2 · 10H 2 O): C (29.93, 30.28), H (3.79, 3.64), and N (23.64, 23.88); compound 6 (C 65 H 78 N 44 O 42 Nd 2 ·13H 2 O): C (29.24, 29.05), H (3.92, 4.02), and N (23.08, 22.98). | [] | [] | ["[Ln 2 (Q[5]) 2 (GT)(H 2 O) 6 ]·4NO 3 ·nH 2 O", "C 65 H 78 N 44 O 42 La 2 ·16.5H 2 O", "C 65 H 78 N 44 O 42 Ce 2 · 10H 2 O", "C 65 H 78 N 44 O 42 Nd 2 ·13H 2 O"] | ["Ln nitrate hexahydrate--[La: 433.1 mg; Ce: 434.3 mg; Nd: 438.4 mg; 1.0 mmol]"] | [] | ["Q[5]--10 mg, 1.0 mmol", "glutaric acid--132.2 mg, 1.0 mmol"] | [] | ["a week"] | ["DI water--3.0 mL"]
j.ica.2018.10.029 | Anal. calcd forC 32 H 28 CdN 4 O 8 (%): C, 54.21; H, 3.98; N, 7.90. Found: C, 53.95; H, 3.72; N, 7.68. FT-IR (KBr): (4000–600)/cm −1 : 3128 (m), 3068 (m), 1677 (w), 1593 (w), 1405 (w), 1164 (w), 1097 (m), 1012 (m), 785 (m), 708 (m), 694 (m). | [] | [] | ["C 32 H 28 CdN 4 O 8"] | [] | [] | [] | [] | [] | []
b212365g | Puriﬁcation on a silica gel column (10% hydrated v/v) eluted with CH 2 Cl 2 followed by CHCl 3 gave L as an analytically pure red–black oil (1.29 g, 9.65%). NMR: δ H (300 MHz, CDCl 3 ) 8.44 (2H, s, H3), 8.33 (2H, s, H5), 3.82 (4H, s, H8), 2.56 (6H, s, H7); δ C (300 MHz, CDCl 3 ) 153.65 (C6), 153.10 (C2), 143.09 (C5), 141.81 (C3), 35.15 (C8) and 21.88 (C7). Anal. calc. for C 12 H 14 N 4 S: C, 58.50; H, 5.73; N, 22.75; S, 13.02. Found: C, 58.70; H, 5.90; N, 22.58; S, 12.93%. | [] | [] | ["C 12 H 14 N 4 S"] | [] | [] | [] | [] | [] | []
c6ce00284f | 6 mmol) and 1,4-benzene dicarboxylic acid (16.6 mg, 0.1 mmol) in 1 mL of water was added to this solution. Clear blue colored polycrystalline precipitate was obtained after stirring the mixture in a closed glass vial on a heating plate at 85 °C for 12 hours. The residue was filtered off and washed with water and diethyl ether and dried in air. The filtrate was set aside to grow single crystals (see below). The purity of the bulk material was confirmed by X-ray powder diffraction (Figure S3). Although benzene dicarboxylic acid is not incorporated in the structure of 1, we found that 1 could not be obtained in its absence. Yield 42% based on the ligand. Calculated for C 26 H 35 BrCuN 2 O 12 ( 711.01 ): C 43.92, H 4.01, N 3.94; found: C 43.94, H 3.71, N 3.82. IR (KBr pellet, cm -1 ):  = 3423 (w), 3120 (s), 3037 (w), 2870 (s), 1635 (m), 1569 (m), 1559 (m), 1442 (s), 1404 (s), 1315 (m), 1191 (s), 1017 (s), 854 (s), 794 (s), 771 (s), 702 (m), 594 (s), 509 (s) (Figure S2). Single crystals suitable for X-ray structure determination were prepared in a similar fashion as described above, but the filtrate obtained in the last step was allowed to stand for several days at room temperature to give clear blue block-shaped single crystals. {[M 4 (L) 6 (OH 2 ) 12 ]·2Br·3(bdc)·33H 2 O} n [M = Mn (2), Co (3) and Ni (4)] Bulk materials and single crystals were prepared similarly to 1, but instead of using Cu(CH 3 COO) 2 , Mn(CH 3 COO) 2 4H 2 O (0.5 mmol, 122.5 mg) was used for 2, Co(CH 3 COO) 2 4H 2 O (0.5 mmol, 124.5 mg) for 3, and Ni(CH 3 COO) 2 (0.5 mmol, 88.4 mg) for 4. The purity of the bulk materials were confirmed by X-ray powder diffraction (Figure S4). Yield for 2: 72% based on L, for 3: 68% based on L, for 4: 65% based on L. Calculated for 2: C 180 H 210 Br 2 Mn 4 N 12 O 81 (4223.20): C 51.19, H 5.15, N 3.98; found: C 50.73, H 5.03, N 4.02, for 3: C 180 H 198 Br 2 Co 4 N 12 O 75 (4125.07): C 52.41, H 4.84, N 4.07; found: C 51.45, H 4.68, N 4.01, for 4: C 180 H 210 Br 2 Ni 4 N 12 O 81 (4232.20): C 51.08, H 5.00, N 3.97; found: C 48.17, H 5.00, N 3.93. IR (KBr pellet, cm -1 ) for 2:  = 3423 (w), 3119 (m), 3060 (w), 2666 (w), 1635 (s), 1573 (s), 1555 (m), 1421 (s), 1388 (w), 1287 (s), 1019 (s), 859 (s), 798 (m), 769 (m), 702 Page 6 of 41CrystEngComm CrystEngComm Accepted Manuscript Published on 25 February 2016. Downloaded by Gazi Universitesi on 26/02/2016 04:23:34. View Article Online DOI: 10.1039/C6CE00284F | ["room temperature"] | ["several days"] | ["{[M 4 (L) 6 (OH 2 ) 12 ]·2Br·3(bdc)·33H 2 O} n", "[Mn (2)]", "[Co (3)]", "[Ni (4)]"] | ["Cu(CH 3 COO) 2--NaN", "Mn(CH 3 COO) 2 \n4H 2 O--0.5 mmol, 122.5 mg", "Co(CH 3 COO) 2 \n4H 2 O--0.5 mmol, 124.5 mg", "Ni(CH 3 COO) 2--0.5 mmol, 88.4 mg"] | [] | ["1,4-benzene dicarboxylic acid--16.6 mg, 0.1 mmol"] | ["85 \n°C"] | ["12 hours"] | ["water--1 mL"]
zaac.201400093 | C 49.41, H 3.19, N 22.16%; found: C 49.37, H 3.21, N 22.12 %. IR (KBr): ν ˜ = 3435 (w), 3285 (m), 3106 (w), 2473 (vw), 2361 (w), 2340 (w), 1854 (w), 1724 (w), 1655 (s), 1599 (s), 1580 (m), 1481 (m), 1431 (m), 1323 (s), 1306 (m), 1250 (m), 1155 (vs), 1065 (w), 1021 (w), 851 (m), 781 (w), 716 (s), 538 (m), 409 (s) cm –1 . | [] | [] | [] | [] | [] | [] | [] | [] | []
cplu.201200136 | 5-Cyanotetrazole (2): Sodium-5-cyanotetrazolate sesquihydrate (1; 3.27 g, 22.7 mmol, 1.00 equiv) was dissolved in 2m HNO 3 (11.4 mL, 22.7 mmol. 1.00 equiv) at RT and the solvent was carefully removed under reduced pressure at a maximum temperature of 40 8C. The residue was dried under high vacuum and suspended in dry EtOH (30 mL). Filtration and slow evaporation of the mother liquor yielded slightly greenish crystals of compound 2 (1.20 g, 12.6 mmol, 56%). After almost complete evaporation of the mother liquor further green/brown crystals of 2 (0.960 g, 10.1 mmol, 44 %) were obtained. | [] | [] | ["5-Cyanotetrazole (2)"] | [] | [] | ["Sodium-5-cyanotetrazolate sesquihydrate (1)--3.27 g, 22.7 mmol, 1.00 equiv"] | ["RT"] | [] | ["2m HNO3--11.4 mL, 22.7 mmol, 1.00 equiv", "dry EtOH--30 mL"]
b508293e | were obtained within 1 week in ca. 71% yield. d H (400 MHz, DMSO-d 6 ,251C): 4.36 (4 H, d, CH 2 ), 7.27–8.48 (8 H, d, py) and 9.44 (2 H, t, NH). FT-IR (KBr): n NH ¼ 3197 and n C Q O ¼ 1691 cm 1 . Found: C, 40.98; H, 3.88; N, 14.09.C 14 H 14 Cl 2 N 4 O 2 Zn requires C, 41.36; H, 3.47; N, 13.78%.2  2CH 3 OH: This compound was prepared by a similar method to 1, except using ZnBr 2 instead of ZnCl 2 , and the colorless crystals were obtained in a ca. 61% yield. d H (400 MHz, DMSO-d 6 ,251C): 4.36 (4 H, d, CH 2 ), 7.26–8.48 (8 H, d, py) and 9.44 (2 H, t, NH). FT-IR (KBr): n NH ¼ 3331 and n C Q O ¼ 1694 cm 1 . Found: C, 34.25; H, 2.98; N, 11.69. | [] | [] | ["C 14 H 14 Cl 2 N 4 O 2 Zn"] | ["ZnCl 2--NaN", "ZnBr 2--NaN"] | [] | [] | [] | [] | ["CH 3 OH--NaN"]
c5nj02132d | Synthesis of {[(Tp*)Fe(CN) 3 ][Mn(TPyP)]} n (3). The brown blockshaped crystals of complex 3 were obtained by following the same procedure for complex 1 but using [MnTPyPCl] instead of [MnTPPCl]. Yield: 45%. Anal. calcd for C 58 H 46 BFeMnN 17 : C 63.17; H 4.20; N 21.59. Found: C 63.50; H 4.39; N 21.85. Selected IR data (KBr, cm 1 ): 3397(w), 2932(m), 2531(m), 2128(s), 1640(s), 1599(m), 1425(m), 1311(s), 1225(m), 1116(s), 1011(m), 799(m), 732(m), and 687(m). Selected UV-Vis data (CH 2 Cl 2 , l max /nm): 342, 373, 399, 476, 576, and 611.Results and discussion Synthesis and characterization All the complexes were successfully synthesized based on tricyanometalate building blocks and various metalloporphyrinate precursors. By the equivalent molar reaction of five-coordinated [Mn(TPP)Cl] with [(Tp*)Fe(CN) 3 ]  or [(Tp)Cr(CN) 3 ]  ,twosandwichtype trinuclear cyanide-bridged anionic complexes [Fe III –Mn III – Fe III ]  (1), or [Cr III –Mn III –Cr III ]  (2) were obtained, respectively, with a larger balance cation [Mn(TPP)(MeOH) 2 ] + . However, the reaction of [(Tp*)Fe(CN) 3 ]  with the manganese(III) tetra(4-pyridyl)porphyrinate precursor [Mn(TPyP)Cl] containing electron-donating pyridyl substituents results in the formation of a neutral 1D zigzag single chain complex 3. These compounds have been characterized by elemental analysis, IR, UV-Vis, and suitable single crystals for X-ray diffraction analysis were obtained by slow evaporation of the solution of these complexes in methanol and acetone. The electronic absorption spectra of metalloporphyrinate precursors and the targeted complexes in CH 2 Cl 2 solution are almost identical to high intensity Soret bands at around 480 nm and weaker Q-bands above 575 nm (Fig. S1, ESI†), which can be assigned to the intra-ligand p–p* transitions of the porphyrin and its derivatives. | [] | [] | ["{[(Tp*)Fe(CN) 3 ][Mn(TPyP)]} n", "C 58 H 46 BFeMnN 17"] | ["[MnTPyPCl]--not specified"] | [] | ["Tp*--not specified", "TPyP--not specified"] | [] | [] | []
zaac.201700062 | Yield: 72 %. C 10 H 16 CoN 4 O 2 S 2 : calcd. C 34.58, H 4.64, N 16.13, S 18.46%; found C 34.12, H 4.59, N 16.02, S 18.23%. IR (ATR): ν ˜ max = 3281 (b), 3032 (m), 2974 (m), 2944 (m), 2836 (w), 2748 (w), 2481 Journal of Inorganic and General Chemistry Zeitschrift für anorganische und allgemeine Chemie ARTICLE (w), 2393 (w), 2090 (s), 1840 (w), 1652 (w), 1497 (m), 1436 (m), 1381 (m), 1328 (s), 1266 (w), 1155 (m), 1102 (m), 1073 (s), 1025 (m), 1004 (s), 971 (s), 902 (m), 853 (w), 805 (m), 744 (w), 665 (w), 627 (w), 512 (m) 475 (s) cm –1 . | [] | [] | ["C 10 H 16 CoN 4 O 2 S 2"] | [] | [] | [] | [] | [] | []
j.poly.2006.11.050 | 1 h in air until it was homogeneous, and a djusted by CH 3 COOH to pH 4.6, and then transferred and sealed in a 16 mL Teﬂon-lined stainless steel container. After heated to 170 C under autogenously pressure for 4d, the bomb was cooled down to room temperature. Black octahedron block crystals of 1 along with an amorphous grey impurity were ﬁltered from the colorless mother liquor, washed by distilled water and air-dried at room temperature. The crystals were mechanically separated from the powdery grey impurity to give a yield of 61% (based on V), and were stable in air and insoluble in water and common organic solvents. IR (KBr, cm 1 ): ~ m ¼ 3446 (m), 1601 (m), 1559 (m), 1530 (m), 1487 (m), 1408 (m), 1066 (m), 983 (m), 813 (m), 733 (m), 670 (m), 657 (m), 631 (m), 507 (m), 459 (m), 418 (m), 403 (m). Elemental Anal. Calc. for Ni 2 C 55 H 50 N 11 O 41 V 16 F: C, 26.72; H, 2.04; N, 6.23; Ni, 4.75; V, 32.97. Found: C, 27.01; H, 2.27; N, 6.54; Ni, 4.27; V, 32.79%. | [] | ["4d"] | ["Ni 2 C 55 H 50 N 11 O 41 V 16 F"] | [] | [] | [] | ["170 \nC"] | ["1 h"] | []
j.jssc.2008.05.007 | C 2 H 3 N 4 BrCd (275.39): calcd. C 8.72, H 1.10, N 20.34; found C 8.79, H 1.08, N 20.69. IR (KBr pellet): 3445(m), 3290(m), 3219(m), 1635(w), 1573(s), 1510(s), 1483(s), 1456(m), 1391(m), 1288(m), 1210(m), 1071(m), 972(m), 873(w), 711(m), 667(m) cm 1 .2.2.4. Synthesis of [Cd(AmTAZH)SO 4 ](4) Hydrothermal treatment (170 1C for 168 h) of CdSO 4  8H 2 O (0.1764 g, 0.5 mmol), 5-amino-1H-1,2,4-triazole-3-carboxylic acid (0.1145 g, 0.9 mmol), triethylamine and water (12 mL) yielded colorless crystals of 7 in a yield of 75% (0.1097 g). C 2 H 4 N 4 O 4 CdS (292.55): C 8.21, H 1.38, N 19.15; found C 8.31, H 1.32, N 19.54. IR (KBr pellet): 3427(s), 3345(s), 3267(m), 3206(m), 3146(m), 2997(m), 2873(w), 1646(s), 1587(m), 1526(m), 1360(m), 1281(m), 1244(m), 1115(vs), 1057(vs), 1040(vs), 976(m), 885(w), 646(m), 599(m), 471(m), 433(w), 414(w) cm 1 . | [] | [] | ["[Cd(AmTAZH)SO 4]", "C 2 H 4 N 4 O 4 CdS"] | ["CdSO 4 \n8H 2 O--0.1764 g, 0.5 mmol"] | ["triethylamine--not specified"] | ["5-amino-1H-1,2,4-triazole-3-carboxylic acid--0.1145 g, 0.9 mmol"] | ["170 \n1C"] | ["168 h"] | ["water--12 mL"]
c5dt04074d | IR (KBr pellet, cm −1 ): 3368 (s), 1677 (s), 1438 (w), 1543 (m), 938 (s), 888 (s), 671 (s), 1301(w), 633 (m). | [] | [] | [] | [] | [] | [] | [] | [] | []
acs.organomet.6b00566 | Route B. tBuAm DIPP H (500 mg, 1.19 mmol) was dissolved in 20 mL of Et 2 O and added slowly and dropwise to Ca[N(SiMe 3 ) 2 ] 2 ·2Et 2 O (606 mg, 1.19 mmol) under N 2 through a septum. The clear solution was stirred for 1 day at room temperature, and then Et 2 O was removed under vacuum. A 20 mL portion of hexane was added to extract the product. After centrifugation, the collected mother liquor was concentrated to half of its initial volume and slow cooling to − 20 °C gave colorless crystals which were washed with cold pentane (2 mL) and dried under vacuum. Yield: 738 mg, 89%.1 H NMR (600 MHz, benzene-d 6 ): δ 0.04 (s, 18H, Me 3 Si), 0.96 (t, 3 J HH = 7.0 Hz, 6H, Et 2 O), 1.00 (s, br, 9H, tBu), 1.30 (d, 3 J HH = 6.4 Hz, 12H, iPr), 1.37 (d, 3 J HH = 6.4 Hz, 12H, iPr), 3.48 (hept, 4H, iPr), 3.57 (q, 3 J HH = 7.0 Hz, 4H, Et 2 O), 6.96−7.15 (m, 6H, Ar). | [] | [] | ["Ca[N(SiMe 3 ) 2 ] 2 ·2Et 2 O"] | [] | [] | ["tBuAm DIPP H--500 mg, 1.19 mmol"] | ["room temperature"] | ["1 day"] | ["Et 2 O--20 mL", "hexane--20 mL", "pentane--2 mL"]
174751915x14356807534239 | {[Cu(BDC–Cl 4 )(H 2 O) 4 ]·4H 2 O} n (2): Complex 1 (0.5 g) was dissolved in deionised water (6 mL). Upon slow evaporation of the solution over four weeks at room temperature, blue block crystals of 2 were obtained in ca 70% yield. Anal. calcd for C 8 H 16 Cl 4 CuO 12 : C, 18.86; H, 3.16; found: C, 18.27; H, 3.18%. IR (KBr pellet, cm –1 ): 3316 br, 1644 s, 1462 m, 1390 s, 1358 s, 1267 m, 1110 m, 1019 w, 928w, 792 m, 707 w, 609 s. | [] | [] | ["[Cu(BDC–Cl 4 )(H 2 O) 4 ]·4H 2 O"] | [] | [] | [] | [] | ["four weeks"] | ["deionised water--6 mL"]
b413232g | Analysis calculated for C 14 H 12 N 2 O 4 : C 61.76, H 4.44, N 10.29; found: C 61.12, H 4.52, N 10.11%.1 H NMR (300 MHz, THF, d) 8.73 (4H, m, H-py), 7.82 (4H, m, H-py), 4.69 (4H, s, O–CH 2 – CH 2 ). IR (KBr, cm 21 ): n(CLO) 1728 s, n(CLC) 1597 m, n(ArC– C, CLN) 1412 s, n(C–O) 1257 s, d(ArC–H) 987 m, n(ArC–H) 818 w. | [] | [] | ["C 14 H 12 N 2 O 4"] | [] | [] | [] | [] | [] | []
j.ica.2020.120095 | Inorganica Chimica Acta xxx (xxxx) xxx 3 9.82. 2.3. Preparations of the Cu(II) and Ni(II) complexes The synthetic route to the Cu (II) and Ni (II) complexes is depicted in Scheme 2. The Cu(II) complex: 5.81 mg (0.01 mmol) H 2 L was dissolved in 3 mL acetone, 2.42 mg (0.010 mmol) Cu(NO 3 ) 2 ⋅3H 2 O was dissolved in 3 mL anhydrous ethanol. The dissolved anhydrous ethanol solution was added into the above acetone solution, the mixed solution immediately turned dark green, continuously stirred for 10 min, then ltered, sealed and remained still. After about 4 days, black block-shaped crystals suitable for X-ray diffraction were gained. Yield: 63%. Elemental analysis: Anal. calc. for [Cu(LH)]NO 3 ⋅CH 3 CH 2 OH (C 36 H 43 CuN 5 O 8 ) (%): C, 58.64; H, 5.88; N, 9.50; Cu, 8.62. Found (%): C, 59.71; H, 5.72; N, 9.41; Cu, 8.57. The Ni(II) complex: 5.73 mg (0.01 mmol) H 2 L was dissolved in 4 mL acetone, 2.47 mg (0.010 mmol) Ni(CH 3 COO) 2 ⋅4H 2 O was dissolved in 2 mL anhydrous ethanol. The dissolved anhydrous ethanol solution was added dropwise into the above-obtained acetone solution. The mixture immediately turned yellow green and became turbid during the stirring process, 5 drops of pyridine was added into the mixed solution, and the mixture became clear, stirred continuously for 35 min, then ltered and sealed. After about 1 week, yellow block-shaped single crystals suitable for X-ray diffraction were obtained. Yield: 54%. Although the single- crystal diffraction showed the product have the formula [{Ni (L)} 2 ] n ⋅nC 5 H 5 N⋅nCH 3 COCH 3 , the products can be best formulated as [{Ni(L)} 2 ] n ⋅n3C 5 H 5 N⋅nCH 3 COCH 3 on the basis of microanalysis and TGA. Calcd for C 86 H 93 Ni 2 N 11 O 9 (%): C, 66.98; H, 6.08; N, 9.99; Ni, 7.61. Found (%): C, 67.73; H, 5.91; N, 9.82; Ni, 7.52. 2.4. X-ray structure determinations of H 2 L and its Cu(II) and Cd(II) complexes In the N 2 atmosphere, X-ray single crystal diffraction data of H 2 L and its Cu(II) and Ni(II) complexes were collected under 100 K graphite monochromatic Mo-K α radiation (λ = 0.71073 Å). The structures were solved by using the program (SHELXS-2015) [62,63], and Fourier difference techniques, and rened by full-matrix least-squares method on F 2 . For other detailed information about crystal structure determination, please refer to the Supporting Information. The crystal data and structure optimization of H 2 L and its Cu(II) and Ni(II) complexes are listed in Table 1. 3. Results and discussion 3.1. IR spectra analyses As shown in Fig. 1, there are various absorption peaks in the range of 4000–400 cm − 1 for the ligand H 2 L and its Cu(II) and Ni (II) complexes. In the ligand H 2 L, there is a large absorption peak at about 3450 cm − 1 , which is caused by the stretching vibration of hydroxyl group in the ligand H 2 L molecule, the strong absorption peak at about 1603 cm − 1 is caused by the typical C – – N stretching vibration, and the absorption peak at about 1260 cm − 1 is the typical Ar-O stretching vibration. In the Cu(II) complex, there is a large absorption peak at about 3400 cm − 1 due to the presence of water molecules in the manufactured of KBr lamination, while the typical C – – N and Ar-O stretching vibrations appear at about 1586 and 1240 cm − 1 , respectively, with signicant low wavenumber displacements, indicate that coordination has taken place [64,65]. In addition, there are two medium absorption peaks at about 513 and 468 cm − 1 , respectively, which are the absorption peaks of Cu–O and Cu–N bonds [66], show that Cu(II) ions are coordinated with the ligand H 2 L. In the Ni(II) complex, a large absorption peak at about 3400 cm − 1 due to the presence of water molecules in the manufactured of KBr lamination, while the typical C – – N and Ar-O stretching vibrations appear at about Table 1 The crystal data and structure optimization of H 2 L and its Cu(II) and Ni(II) complexes. Compound H 2 L The Cu(II) complex The Ni(II) complex Empirical formula C 34 H 38 N 4 O 4 C 36 H 37 CuN 5 O 8 C 76 H 83 N 9 Ni 2 O 9 Molecular weight 566.68 737.29 1383.93 Crystal size (mm) 0.12 × 0.11 × 0.10 0.11 × 0.1 × 0.08 0.12 × 0.11 × 0.09 Habit Block-shaped Block-shaped Block-shaped Crystal system Monoclinic Triclinic Tetragonal Space group P2 1 /C P-1 P4 3 Temperature/K 100.01(10) 100 100.01(10) Wavelength (Å) Mo K α (λ = 0.71073) Mo K α (λ = 0.71073) Mo K α (λ = 0.71073) a (Å) 6.1109(6) 7.3356(8) 21.0168(13) b (Å) 10.6805(11) 15.399(2) 21.0168(13) c (Å) 22.413(2) 16.432(2) 20.7903(19) α ( ◦ ) 90 92.948(10) 90 β ( ◦ ) 92.528(8) 91.095(9) 90 γ ( ◦ ) 90 100.092(10) 90 V (Å 3 ) 1461.4(3) 1824.3(4) 9183.2(14) Z 2 2 4 D calc (g ⋅ cm − 3 ) 1.288 1.342 1.001 μ (mm − 1 ) 0.085 0.655 0.459 F(000) 604.0 774.0 2920.0 2θ range for data collection ( ◦ ) 4.226 to 58.978 4.966 to 49.996 4.344 to 50 Index ranges − 6 ≤ h ≤ 8, − 14 ≤ k ≤ 10, − 29 ≤ l ≤ 25 − 9 ≤ h ≤ 8, − 18 ≤ k ≤ 18, − 20 ≤ l ≤ 19 − 24 ≤ h ≤ 20, − 19 ≤ k ≤ 24, − 24 ≤ l ≤ 24 Reections collected 6925 12,480 29,090 Independent reections 3441 [R int = 0.0462, R sigma = 0.0875] 7168 [R int = 0.0626, R sigma = 0.1617] 14,467 [R int = 0.0944, R sigma = 0.1720] Data/restraints/ parameters 3441/0/266 7168/200/510 14467/336/879 GOF 1.107 1.086 0.982 Final R 1 , wR 2 indices 0.0640,0.1153 0.0669, 0.1562 0.0718, 0.1349 R 1 , wR 2 indices (all data) 0.1069,0.1386 0.1077, 0.1957 0.1116, 0.1580 Largest diff. peak and hole (e⋅Å − 3 ) 0.25/− 0.29 1.45/− 0.65 0.59/− 0.43 Fig. 1. IR spectra of H 2 L and its Cu(II) and Ni(II) complexes. J.-F. Wang et al. | [] | [] | ["[Cu(LH)]NO 3 ⋅CH 3 CH 2 OH", "[Ni(L)] 2 ⋅n3C 5 H 5 N⋅nCH 3 COCH 3"] | ["Cu(NO 3 ) 2 ⋅3H 2 O--2.42 mg, 0.010 mmol", "Ni(CH 3 COO) 2 ⋅4H 2 O--2.47 mg, 0.010 mmol"] | [] | ["H 2 L--5.81 mg, 0.01 mmol"] | ["room temperature", "100 K"] | ["4 days", "1 week"] | ["acetone--3 mL", "anhydrous ethanol--3 mL", "anhydrous ethanol--2 mL"]
a:1021726618789 | Hydrated sodium and paraquat salts 45 N(1)-C(1) N(1)-C(13) C(1)-C(2) C(1)-C(6) C(2)-C(3) C(2)-C(15) C(3)-C(4) C(3)-C(17) C(4)-C(5) C(5)-C(6) C(5)-S(2) C(6)-C(7) C(7)-C(8) C(8)-C(9) C(8)-C(13) C(9)-C(10) C(9)-S(I) C(IO)-C(11) C(1)-N(1)-C(13) N(1)-C(1)-C(2) N(I)-C(1)-C(6) C(2)-C(I)-C(6) C(1)-C(2)-C(3) C(1)-C(2)-C(15) C(3)-C(2)-C(15) C(2)-C(3)-C(4) C(2)-C(3)-C(17) C(4)-C(3)-C(17) C(3)-C(4)-C(5) C(4)-C(5)-C(6) C(4)-C(5)-S(2) C(6)-C(5)-S(2) C(])-C(6)-C(5) C(1)-C(6)-C(7) C(5)-C(6)-C(7) C(6)-C(7)-C(8) C(7)-C(8)-C(9) C(7)-C(8)-C(13) C(9)-C(8)-C(13) C(8)-C(9)-C(10) C(8)-C(9)-S(1) C(10)-C(9)-S(1) C(9)-C(10)-C(11) C(10)-C(11)-C(12) C(IO)-C(11)-C(16) C(12)-C(11)-C(16) C(11)-C(12)-C(13) C(11)-C(12)-C(14) C(13)-C(12)-C(14) N(1)-C(13)-C(8) N(1)-C(I3)-C(12) C(8)-C(13)-C(12) C(12)-C(14)-0(2) C(12)-C(14)-0(1) 0(2)-C(I4)-0(I) C(2)-C(I5)-0(3) C(2)-C(15)-0(4) Table 4. Selected bond lengths(A) and bond anglesf) for (paraquat)L.2H 2 O(2) 1.342 (4) 1.348(5) 1.442 (6) 1.421 (5) 1.372 (5) 1.511 (5) .441 (6) .496 (6) .357 (6) .429 (5) .775 (4) .405 (6) .395 (5) .441 (6) .419 (5) .355 (5) .788 (4) .426 (6) C(11)-C(12) C(1I)-C(I6) C(12)-C(13) C(12)-C(14) C(14)-0(2) C(14)-0(l) C(15)-0(34) C(15)-O(4) C(16)-0(5) C(16)-O(6) C(17)-O(7) C(17)-0(8) N(2)-C(18) N(2)-C(22) N(2)-C(23) C(18)-C(19) C(19)-C(20) C(20)-C(21) 118.0(3) 117.0(3) 123.3(4) 119.7(3) 119.8(3) 114.7(3) 125.3(4) 119.5(4) 124.6(4) 115.8(3) 121.9(3) 119.7(4) 119.6(3) 120.6(3) 119.2(4) 117.3(3) 123.4(3) 120.1(3) 124.4(3) 117.5(4) 118.1(3) 120.1(4) 120.0(3) 1 19.8(3) 122.0(4) 1 19.7(3) 1 16.4(4) 124.0(4) 119.5(4) 125.0(3) 115.5(4) 123.3(3) 116.4(3) 120.4(4) 123.0(4) 111.1(4) 125.8(4) 112.3(4) 122.6(4) .378 (6) C(20)-C(20e) 1.490(5) C(2I)-C(22) .435 (5) N(3)-C(24) .512 (6) N(3)-C(28) 1.208 (6) N(3)-C(29) 1.308(6) C(24)-C(25) .303 (6) C(25)-C(26) .206 (6) C(26)-C(27) 1.292 (6) C(26)-C(26f) .196(7) C(27)-C(28) 1.295(5) S(1)-O(9) 1.212(5) S(1)-O(10) 1.343(6) SU(1)-O(11) 1.339(6) S(2)-O(12) 1.480(8) S(2)-O(13) 1.365(7) S(2)-O(14) .390 (6) .373 (5) 0(3)-C(15)-0(4) C(11)-C(16)-0(5) C(11)-C(16)-O(6) 0(5)-C(I6)-0(6) C(3)-C(17)-O(7) C(3)-C(17)-0(8) 0(7)-C(17)-0(8) C(I8)-N(2)-C(22) C(18)-N(2)-C(23) C(22)-N(2)-C(23) N(2)-C(18)-C(19) C(18)-C(19)-C(20) C(19)-C(20)-C(21) C(19)-C(20)-C(20a) C(21)-C(20)-C(20a) C(20)-C(21)-C(22) N(2)-C(22)-C(21) C(24)-N(3)-C(28) C(24)-N(3)-C(29) C(28)-N(3)-C(29) N(3)-C(24)-C(25) C(24)-C(25)-C(26) C(25)-C(26)-C(27) C(25)-C(26)-C(26b) C(27)-C(26)-C(26b) C(26)-C(27)-C(28) N(3)-C(28)-C(27) C(9)-S(1)-O(9) C(9)-S(1)-O(10) 0(9)-S(1)-O(10) C(9)-S(1)-O(11) 0(9)-S(1)-O(11) 0(10)-S(1)-O(11) C(5)-S(2)-O(12) C(5)-S(2)-O(13) 0(12)-S(2)-O(13) C(5)-S(2)-O(14) 0(12)-S(2)-O(14) 0(13)-S(2)-O(14) .542 (9) .374 (7) 1.319(8) .329 (9) .468 (8) .372 (7) .385 (8) .382 (9) .541 (9) .363 (8) .443 (3) .450 (3) .456 (4) .448 (4) 1.444(3) .453 (4) 124.9(4) 114.7(4) 122.1(4) 123.2(4) 114.1(3) 121.7(4) 124.1(4) 120.5(4) 120.4(4) 119.1(4) 121.2(4) 119.0(4) 119.0(4) 120.4(4) 120.6(4) 119.8(4) 120.5(4) 119.8(5) 120.3(6) 119.9(5) 121.9(6) 118.8(6) 118.6(5) 120.8(7) 120.6(7) 118.9(6) 122.0(6) 107.0(2) 105.6(2) 113.6(2) 104.4(2) 112.1(2) 113.3(2) 105.9(2) 105.8(2) 113.1(2) 104.2(2) 113.2(2) 113.6(2) 46 Poh, Thee, and Mak show the presence of parallel stacking of the acridine rings in a host framework composed of L 2 ions and water molecules consolidated by O-H--O hydrogen bonds. The paraquat dications (represented by dumbbells for easy visualization) occupy channels running parallel to the a and b axes. This type of packing arrangement, in which a paraquat dication is sandwiched between two parallel acridine moieties, is in accord with the structural model deduced for the complexes formed between the dimeric form of L 2 and the polyaromatic hydrocarbons in aqueous media.8 Acknowledgment We gratefully acknowledge fianacial support of this work by an R & D Grant to B.L.P. from the Malaysian government and an Earmarked Grant CUHK 456/95P to TCWM from the Hong Kong Research Grants Council.Supplementary Material. Crystallographic data (excluding structure factors) for the structures reported in this paper have been deposited with the Cambridge Crystallographic Data Centre as supplementary publication no. CCDC-1003/5269 (for 1) and CCDC-1003/5270 (for 2). Copies of available material can be obtained, free of charge, on application to the CCDC, 12 Union Road, Cambridge CB2 1EZ, UK, (fax: +44-(0) 1223-336033 or email: deposit@ccdc.cam.ac.uk.) References 1. Qulocho, F.A. Pure Appl. Chem. 1989, 61, 1293.2. Burley, S.K.; Petsko, G.A. Science 1985, 229, 23.3. Poh, B.-L.; Tan, C.M. Tetrahedron 1993, 49, 9581.4. Poh, B.-L.; Tan, C.M. Tetrahedron 1994, 50, 3453.5. Poh, B.-L.; Chin, L.Y.; Lee, C.W. Tetrahedron Lett. 1995, 36, 3877.6. Poh, B.-L.; Khairuddean, M. Talanta 1996, 43, 1727.7. Poh, B.-L.; Thee, K.K. Tetrahedron Lett. 1996, 37, 7433.8. Poh, B.-L.; Thee, K.K. Tetrahedron Lett. 19%, 37, 8451.9. (a) Tanner, J.; Krause, K.L. Rigaku J. 1994, 11, 4; 1990, 7, 28; (b). Krause, K.L.; Phillips, G.N., Jr. J. Appl. Crystallogr.1992, 25, 146; (c) Sato, M.; Yamamoto, M.; Imada, K.; Katsube, Y.; Tanaka, N.; Higashi, T. J. Appl. Crystallogr. 1992, 25, 348.10. Higashi, T. (1995). ABSCOR, An Empirical Absorption Program Correction Based on Fourier Coefficient Fitting, Rigaku Corporation, Tokyo c .11. Sheldrick, G.M. (1990). SHELXTL-PC, Program package for x-ray crystal structure determination; Siemens Analytical Instruments Inc.: Karlsruhe, Germany; (b) Sheldrick, G.M. In Computational crystallography. Sayre, D., Ed.; Oxford University Press: New York, 1982; p 506; (c) Sheldrick, G.M. In Crystallographic Computing 3: Data Collection, Structure Determination, Proteins, and Database; Sheldrick, G.M. KrUger, C.; Goddard, R., Eds.; Oxford University Press: New York, 1982; p 175.12. Ibers, J.A.; Hamilton, W.C., Eds. International Tables for XRay Crystallography, Vol. 4; Kynoch Press: Birmingham, 1974, pp 55, 99, 149.13. Wang, J.-L.; Li, G.-P.; Zhang, L.-J.; Li, B.; Ma, S.-K. Ma; Niu, Z.-C.; Miao, F.-M. Acta Crystallogr., Sect. C 1996, 52, 2476.Table 4. Continued.Hydrogen bonding (donor atom placed first in each hydrogen bond; standard deviations for individual bond lengths and angles are 0.006A and 0.4°).O(l)---O(10c) 0(3)-0(llc) O(5)--O(1W) O(lW)--O(2d) O(lW)---O(4e) O(7)--O(2W) O(2W)-O(13c) 0(2W)--O(14f) 2.747 2.683 2.524 2.951 2.749 2.538 2.826 2.803 O(5)...O(lW)...O(2d) O(5)...O(lW)...O(4e) O(2d)...O(lW)...O(4e) O(7)...O(2W)...O(O13c) O(7)...O(lW)...(O14f) O(13c)...O(lW)...O(14f) 113.9 121.1 110.8 109.7 114.4 93.6 a Symmetry codes: (a) 1 - x, 1 - y, 1 - z; (b) 1 - x, 1 - y, 2 - z; (c) 1 + x, y, z; (d) 2 - x, 2 - y, 2 - z; (e) x, 1 + y. z; (f) 1 - x, -y, 1 - z. | [] | [] | [] | [] | [] | [] | [] | [] | []
c5ce00807g | Synthesis of ĳZnĲsdi) 2 ĲNO 3 ) 2 ] (2). ZnĲNO 3 ) 2 ·6H 2 O (30 mg, 0.1 mmol) and sdi (20 mg, 0.1 mmol) were mixed in 5 mL of methanol. The mixture was stirred for 30 min at room temperature and filtered into a glass tube. Colorless crystals of 2 were obtained in 3 days and collected by filtration, washed with water, and then dried in air. 85% yield (based on sdi).Anal. calcd. (%): C, 24.60; H, 2.06; N, 23.91. Found (%): C, 24.62; H, 2.03; N, 23.98. IR (KBr, cm −1 ): 3431(m), 3117(s), 2398(w), 1762(w), 1654(m), 1555(m), 1455(s), 1381(s), 1195(s), 1172(s), 1057(s), 927(m), 835(m), 751(m), 640(s), 575(m). | [] | [] | ["ZnĲsdi) 2 ĲNO 3 ) 2", "ZnĲNO 3 ) 2 ·6H 2 O"] | ["ZnĲNO 3 ) 2 ·6H 2 O--30 mg, 0.1 mmol"] | [] | ["sdi--20 mg, 0.1 mmol"] | ["room temperature"] | ["3 days"] | ["methanol--5 mL"]
j.ica.2015.12.023 | 2.3.2. Synthesis of [Cu 3 (HL) 2 (L) 2 (bpy) 3 ]4H 2 O(2) A mixture of H 2 L (0.0086 g, 0.05 mmol), Cu(ClO 4 ) 2 6H 2 O (0.0185 g, 0.05 mmol), 4,4 0 -dipyridine (0.0078 g, 0.05 mmol) and 3 ml water was sealed in a 23 ml Teﬂon-lined stainless steel container and heated to 110 °C for 3 days, which was slowly cooled to room temperature. Blue-green rod crystals of 2 were collected with a yield of 49% (based on H 2 L). Anal. Calc. For Cu 3 O 20 N 6 H 74 C 62 : C, 52.67; H, 5.28; N, 5.94. Found: C, 52.32; H, 5.33; N, 5.77%. IR (KBr pellet, cm 1 ): 3442m, 2938vs, 2857s, 1678m, 1607s, 1562m, 1490m, 1418w, 1292m, 1220s, 1148m, 896w, 815m, 645m. | [] | [] | ["[Cu 3 (HL) 2 (L) 2 (bpy) 3 ]\n4H 2 O(2)", "Cu 3 O 20 N 6 H 74 C 62"] | ["Cu(ClO 4 ) 2 \n6H 2 O--0.0185 g, 0.05 mmol"] | [] | ["H 2 L--0.0086 g, 0.05 mmol", "4,4 0 -dipyridine--0.0078 g, 0.05 mmol"] | ["110 \n°C"] | ["3 days"] | ["water--3 ml"]
j.molstruc.2006.11.065 | 2.4. Preparation of [Co 3 (ndc) 3 (dmf) 4 ](4) Polymer 4 was also prepared in the same way as polymer 2. A mixture of Co(NO 3 ) 2 Æ6H 2 O (0.030 g, 0.104 mmol), 2,6-ndcH 2 , (0.024 g, 0.111 mmol), dmf (6 ml), and ethanol (3 ml) was heated to give the violet crystalline polymer 4 (0.053 g, 0.048 mmol, 69%). Anal. Calcd for C 48 H 46 N 4 O 16 Co 3 (M r = 1111.68): C, 51.86; H, 5.42; N, 4.19. Found: C, 51.61; H, 5.17; N, 5.04. mp (decomp): 198–200 C. IR (KBr, cm 1 ): 1550 (s), 1399 (s), 1193 (w), 947 (w), 792 (s), 642 (m), 472 (m). | [] | [] | ["[Co 3 (ndc) 3 (dmf) 4 ](4)", "C 48 H 46 N 4 O 16 Co 3"] | ["Co(NO 3 ) 2 Æ6H 2 O--0.030 g, 0.104 mmol"] | [] | ["2,6-ndcH 2--0.024 g, 0.111 mmol"] | [] | [] | ["dmf--6 ml", "ethanol--3 ml"]
cg201119c | Synthesis of 5: Similar method as for 4, except 4-PAH was used instead of 3-PAH. Yield: 75%.Crystal data for 5 at 223 K: C 8 H 6 AgNO 2 , M = 256.01, monoclinic, space group P2 1 /c, a = 9.855(9), b = 11.472(1), c = 6.916(6) Å, β = 109.35(2)° , V = 737.8(1) Å 3 , Z =4,D calcd =2.305gcm 3 , μ =2.679mm 1 , Gof on F 2 =1.042,ﬁnal R 1 = 0.0425, wR 2 = 0.1027 [for 1433 data I >2σ(I)]. | [] | [] | ["C 8 H 6 AgNO 2"] | [] | [] | [] | [] | [] | []
cg701137d | Synthesis of [Zn 2 (OH)(bta)(bpe)] · 2H 2 O (3). A mixture of H 3 bta (0.1 mmol), Zn(NO 3 ) 2 · 6H 2 O (0.10 mmol), bpe (0.1 mmol) and 10 mL of deionized water was placed in a Teﬂon-lined stainless vessel (18 mL) and 0.6 mL of a 0.50 M aqueous NaOH solution was added while stirring. The vessel was then sealed and heated to 140 °C for 72 h under autogenous pressure and then cooled slowly to room temperature.Yellow block crystals were collected by ﬁltration, washed with deionized water and ethanol, and dried in air at room temperature. Yield: 81%. Anal. Calcd for C 24 H 26 N 2 O 9 Zn 2 : C, 46.70; H, 4.25; N, 4.54%; Found: C, 46.68; H, 4.30; N, 4.57%. IR (KBr pellet, cm -1 ): 3671 (s), 3462 (m), 2907 (w), 1618 (m), 1554 (s), 1438 (s), 1390 (m), 1321(w), 1285 (w), 1258 (w), 1174 (w), 1028 (w), 948 (w), 836 (w), 817 (w), 762 (w), 652 (w), 561 (w). | [] | [] | ["[Zn 2 (OH)(bta)(bpe)] · 2H 2 O", "C 24 H 26 N 2 O 9 Zn 2"] | ["Zn(NO 3 ) 2 \n6H 2 O--0.10 mmol"] | ["NaOH solution--0.6 mL of a 0.50 M aqueous"] | ["H 3 bta--0.1 mmol", "bpe--0.1 mmol"] | ["140 °C"] | ["72 h"] | ["deionized water--10 mL"]
j.molstruc.2013.10.073 | IR (cm 1 ): 2945 (w), 2862 (w), 1613 (s), 1568 (s), 1553 (s), 1504 (m), 1381 (s), 1350 (s), 1290 (s), 1267 (s), 1243 (m), 1217 (m), 1160(w), 1140 (m), 1126 (m), 1081 (m), 1062 (m), 1033 (m), 1001 (m), 970 (m), 926(m), 841(m), 807 (s), 782 (m), 767 (m), 754 (m), 721 (m).2.3. Preparation of {[Cu(t-14cdc)(4-bpfp)(H 2 O) 2 ]6H 2 O} n (2) Cu(ClO 4 ) 2 6H 2 O (69 mg, 0.19 mmol), trans-1,4-cyclohexanedicarboxylic acid (32 mg, 0.19 mmol) and 4-bpfp (55 mg, 0.19 mmol), and 0.25 mL of a 1.0 M NaOH solution were placed into 5 mL distilled H 2 O in a 15 mL glass vial. The vial was sealed and heated at 70 °C in an oil bath for 24 h. The vial was then allowed to air cool to 25 °C. Dark blue blocks of 2 (23 mg, 18% yield based on Cu) were isolated after washing with distilled water and acetone, and drying in air. Anal. Calc. for C 24 H 42 CuN 4 O 14 2:C, 42.76; H, 6.28; N, 8.31% Found: C, 42.99; H, 6.26; N, 8.28%. IR (cm 1 ): 3478 (m), 2951 (w), 2934 (w), 2920 (w), 2854 (w), 1630 (s), 1555 (s), 1541 (s), 1503 (m), 1458 (m), 1446 (s), 1421(s), 1402 (s), 1359 (m), 1328 (m), 1278 (s), 1258 (s), 1232 (w), 1216 (m), 1161 (m), 1110 (w), 1068 (m), 1049 (w), 1032 (w), 1010 (s), 973 (m), 927 (w), 905 (m), 874 (m), 848 (s), 808 (m), 740 (s), 702 (s), 658 (s).2.4. Preparation of {[Cu 2 (c-14cdc) 2 (4-bpmp)]2H 2 O} n (3) Cu(NO 3 ) 2 2.5H 2 O (172 mg, 0.74 mmol), cis-1,4-cyclohexanedicarboxylic acid (128 mg, 0.74 mmol) and 4-bpmp (99 mg, 0.37 mmol), and 0.5 mL of a 1.0 M NaOH solution were placed into 10 mL distilled H 2 O in a 23 mL Teﬂon-lined acid digestion bomb. | [] | [] | ["{[Cu(t-14cdc)(4-bpfp)(H 2 O) 2 ]6H 2 O} n", "{[Cu 2 (c-14cdc) 2 (4-bpmp)]2H 2 O} n"] | ["Cu(ClO 4 ) 2 6H 2 O--69 mg, 0.19 mmol", "Cu(NO 3 ) 2 2.5H 2 O--172 mg, 0.74 mmol"] | ["1.0 M NaOH solution--0.25 mL", "1.0 M NaOH solution--0.5 mL"] | ["trans-1,4-cyclohexanedicarboxylic acid--32 mg, 0.19 mmol", "4-bpfp--55 mg, 0.19 mmol", "cis-1,4-cyclohexanedicarboxylic acid--128 mg, 0.74 mmol", "4-bpmp--99 mg, 0.37 mmol"] | ["70 \nC"] | ["24 h"] | ["distilled H 2 O--5 mL", "distilled H 2 O--10 mL"]
j.reactfunctpolym.2007.09.001 | Anal. Calcd. for [C 30 H 21 N 4 O 9 P] 0.3 [C 36 H 24 N 4 O 7 ] 0.7 (620.77): C, 66.20% ; H, 3.72%; N, 9.03%; P, 1.49%. Found: C, 64.27%; H, 4.60%; P, 1.28%. | [] | [] | ["[C 30 H 21 N 4 O 9 P] 0.3 [C 36 H 24 N 4 O 7 ] 0.7"] | [] | [] | [] | [] | [] | []
zaac.200300177 | [CuI(1,10-DA18C6)] (2) 38.1 mg CuI (0.2 mmol), 52.1 mg 1,10-DA18C6 (0.2 mmol) 1.5 ml acetonitrile/hexane (5:1). Yield of 2 ⫽ 64 % (58.0 mg). C 12 H 26 CuIN 2 O 4 , M ⫽ 452.8; C 31.8 (calc. 31.8); H 5.9 (5.9); N 5.8 (6.2) %.⬁ 1 [(CuI) 2 (1,10-DA18C6)] (3) 76.2 mg CuI (0.4 mmol), 52.1 mg 1,10-DA18C6 (0.2 mmol) 1.5 ml acetonitrile/hexane (5:1). Yield of 3 ⫽ 78 % (50.2 mg). C 12 H 26 CuIN 2 O 4 , M ⫽ 643.2; C 22.1 (calc. 22.4); H 4.2 (4.3); N 5.8 (4.4) %. | [] | [] | ["[CuI(1,10-DA18C6)]", "[(CuI) 2 (1,10-DA18C6)]"] | ["CuI--38.1 mg, 0.2 mmol", "CuI--76.2 mg, 0.4 mmol"] | [] | ["1,10-DA18C6--52.1 mg, 0.2 mmol", "1,10-DA18C6--52.1 mg, 0.2 mmol"] | [] | [] | ["acetonitrile/hexane--1.5 ml (5:1)", "acetonitrile/hexane--1.5 ml (5:1)"]
jssc.2000.8688 | Synthesis of 3  [Cd  (pdc) 2 (H 2 O)  ](2). Reactions of Cd(NO  )  ) 4H  O (0.155 g, 0.5 mmol), H  pdc ) H  O (0.043 g, 0.25 mol), Et  N (0.07 mL, 0.5 mmol), and deionized water (10 mL, 0.5555 mol) in a mole ratio of 2 : 1 : 2 : 2222 in a Teflon-lined bomb at 1503C for 11 days produced pale yellowish plate crystals of 2 (0.072 g, 63.7%) in solution (pH 4). IR (400}4000 cm \ ): 3180}3140(br), 2294.2(m), 2213.4(m), 1709.7(m), 1647.3(m), 1586.8(sh), 1539.7(vs), 1489.5(vs), 1388.2(sh), 1304.3(vs), 1156.8(s), 1062.9(m), 1015.8(m), 887.7(w), 829.7(sh), 795.2(s), 731.5(w), 655.8(s), 556.8(m). The sample was isolated as a single-phase material. | [] | [] | ["3 [Cd (pdc) 2 (H 2 O)]", "NaN"] | ["Cd(NO  )  ) 4H  O--0.155 g, 0.5 mmol"] | ["Et  N--0.07 mL, 0.5 mmol"] | ["H  pdc ) H  O--0.043 g, 0.25 mol"] | ["1503 \b0C"] | ["11 days"] | ["deionized water--10 mL, 0.5555 mol"]
c7dt03862c | BaCl 2 ּ ◌ *2 H 2 O (61.0 mg, 0.25 mmol, 1.00 eq) was added to a solution of AgPCC (149.0 mg, 0.50 mmol, 1.00 eq.) in methanol (10 mL) and the mixture was stirred for 16 h at room temperature. The solution was evaporated to a volume of 1 mL and then filtered through a syringe filter. The product was isolated as a white powder by dilution with CH 2 Cl 2 . Yield 212 mg (64%). Elemental analysis (%), calcd for Ba(PCC) 2 * 3 H 2 O, C 42.02, N 24.50, H 1.06, found C 41.54, N 23.80, H 1.23. IR (cm -1 ): ν = 3745 (w), 3480 (m), 2918 (w), 2773 (w), 2300 (w), 2219 (s), 1699 (w), 1653 (w), 1623 (m), 1559 (w), 1540 (w), 1465 (s), 1387 (w), 1214 (w), 1036 (m), 878 (w). Mass Spectrometry m/z (FAB ): 190.3 [C 10 N 5 ], 708.6 [Ba(PCC) 3 ]. The compound was recrystallized from methanol, ethanol, butanol or nitromethane using vapour diffusion techniques at room temperature. Preparation of 2b. | [] | [] | ["BaCl 2 ּ ◌ *2 H 2 O", "Ba(PCC) 2 * 3 H 2 O"] | ["BaCl 2 ּ ◌ *2 H 2 O--61.0 mg, 0.25 mmol, 1.00 eq", "AgPCC--149.0 mg, 0.50 mmol, 1.00 eq"] | [] | [] | ["room temperature"] | ["16 h"] | ["methanol--10 mL", "CH 2 Cl 2--NaN"]
zaac.201700062 | Yield: 63%. C 28 H 52 Co 2 N 12 O 10 S 4 : calcd. C 34.93, H 5.44, N 17.46, S 13.32%; found C 34.03, H 5.33, N 16.81, S 14.17%. IR (ATR): ν ˜ max = 3428 (b),3340 (b), 3221 (w), 2983 (w), 2084 (m), 2041 (s), 1726 (s), 1609 (m), 1558 (m), 1508 (w), 1466 (w), 1443 (w), 1410 (m), 1392 (m), 1368 (m), 1326 (m), 1282 (s), 1210 (m), 1172 (m), 1123 (s), 1059 (m), 1009 (s), 863 (m), 824 (w), 810 (w), 785 (w), 761 (s), 703 (s), 685 (s), 666 (m), 491 (m) cm –1 .Synthesis of Co(NCS) 2 (2,5-dimethylpyrazine)(MeOH) 2 (5): Light brown colored single crystals suitable for X-ray diffraction were obtained by the reaction of Co(NCS) 2 (44 mg, 0.25 mmol) and 2,5-dimethylpyrazine (28 μL, 0.25 mmol) in methanol (1 mL). Block shaped single crystals were obtained after a few days. A crystalline powder was obtained by reacting Co(NCS) 2 (110 mg, 0.60 mmol) and 2,5-dimethylpyrazine (327 μL, 3.00 mmol) in methanol (0.5 mL) for 3 d. | [] | [] | ["C 28 H 52 Co 2 N 12 O 10 S 4", "Co(NCS) 2 (2,5-dimethylpyrazine)(MeOH) 2 (5)"] | ["Co(NCS) 2--44 mg, 0.25 mmol", "Co(NCS) 2--110 mg, 0.60 mmol"] | [] | ["2,5-dimethylpyrazine--28 μL, 0.25 mmol", "2,5-dimethylpyrazine--327 μL, 3.00 mmol"] | [] | ["a few days", "3 d"] | ["methanol--1 mL", "methanol--0.5 mL"]
b603050e | Synthesis Preparation of 2: SmCl 3 ?6H 2 O (0.2 mmol) and bpdo (0.15 mmol) was dissolved in water (10 ml), then slowly mixed with a bright aqueous solution (5 ml) of K 3 [Fe(CN) 6 ] (0.2 mmol). The resulting solution was carefully filtered and left to stand at room temperature. Red plate-like single crystals of 2 were obtained after one week or so. Yield: 50 mg, 52%.The others were prepared by a procedure similar to the above method with relative reagents instead. All of them were well crystallized in the plate-like shape after about two weeks. | [] | [] | [] | ["SmCl 3 ?6H 2 O--0.2 mmol", "K 3 [Fe(CN) 6 ]--0.2 mmol"] | [] | ["bpdo--0.15 mmol"] | [] | ["one week or so", "about two weeks"] | ["water--10 ml", "bright aqueous solution--5 ml"]
ic3017722 | Synthesis of MesTePh. A solution of MesTeI [freshly prepared by the addition of solid iodine (1.02 g, 8.04 mmol) to a solution of (MesTe) 2 (1.97 g, 4.00 mmol) in toluene (30 mL), which was allowed to react for 1h] was treated with a solution of phenylmagnesium bromide [prepared from bromobenzene (1.26 g, 8.03 mmol) and activated Mg turnings (0.26 g, 10.69 mmol) in THF (30 mL)]. The solution was stirred overnight and then quenched with a Na 2 SO 3 solution (10%, 20 mL). The organic layer was separated and dried over Na 2 SO 4 . | [] | [] | ["MesTePh"] | [] | [] | ["MesTeI--1.97 g, 4.00 mmol", "phenylmagnesium bromide--prepared from bromobenzene (1.26 g, 8.03 mmol) and activated Mg turnings (0.26 g, 10.69 mmol) in THF (30 mL)"] | [] | ["1h", "overnight"] | ["toluene--30 mL", "THF--30 mL", "Na 2 SO 3 solution (10%, 20 mL)--"]
c9nj03530c | Preparation of [Cu(tptc) 0.5 (phen)] n (1). A mixture of H 4 tptc (0.004 mmol, 1.6 mg), phen (0.004 mmol, 0.7 mg), and CuCl 2  2H 2 O (0.008 mmol, 1.4 mg) was dissolved in 1 mL mixed solution of DMF/H 2 O (v/v = 1/1), which was sealed in a nearvacuum glass tube and heated at 120 1C for 72 h. Blue crystals of 1 were achieved with a yield of 43% (based on phen). Anal.(%) calcd for C 23 H 13 CuN 2 O 4 : C, 62.09; H, 2.95; N, 6.30. Found (%): C, 61.87; H, 3.02; N, 6.27. IR (KBr pellet, cm 1 ): 3432 (m), 1629 (vs), 1591 (vs), 1510 (m), 1416 (s), 1374 (vs), 1331 (s), 1143 (m), 1104 (m), 916 (w), 845 (m), 774 (m), 727 (m), 647 (w), 591 (m) (Fig. S1, ESI†). | [] | [] | ["[Cu(tptc) 0.5 (phen)] n", "C 23 H 13 CuN 2 O 4"] | ["CuCl 2 \n2H 2 O--0.008 mmol, 1.4 mg"] | [] | ["H 4 tptc--0.004 mmol, 1.6 mg", "phen--0.004 mmol, 0.7 mg"] | ["120 1C"] | ["72 h"] | ["DMF/H 2 O--1 mL"]
00958972.2015.1004326 | 2.2. Synthesis 2.2.1. [Ni 8 Gd 4 (L) 8 (CO 3 ) 6 (H 2 O) 14 ]·2CH 3 OH·12H 2 O (1). To a stirred solution of H 2 L (0.20 mM, 53 mg) in ethanol (25 mL), methanolic solution of triethylamine (1.60 mL, 0.80 mM) was added. The resultin g deep red solution was stirred at room temperature for 1 h before solid Gd(NO 3 ) 3 ·6H 2 O (0.20 mM, 93 mg) was added. The resulting yellow solution was stirred at room temperature for 3 h. Solid Ni(ClO 4 ) 2 ·6H 2 O (0.40 mM, 150 mg) was added and further stirred for 3 h. The brown mixture was ﬁltered and the ﬁltrate was left undisturbed to allow slow evapora tion of the solution. Deep brown block single crystals, suitable for X-ray diffraction analysis, were obtained after 2 weeks. These crystals were collected by ﬁltration, washed with cold ethanol, and dried in air. Yield: 50 mg (25%, based on the metals). Elemental analysis (%) calcd for C 120 H 148 N 8 O 70 Ni 8 Gd 4 : C, 36.75; H, 3.80; N, 2.86. Found: C, 36.24; H, 4.05; N, 3.05. IR (KBr, cm −1 ): 3360(m), 3061(w), 1618(s), 1587(m), 1553(m), 1512(m), 1481(s), 1461(s), 1411(s), 1386(s), 1305(s), 1291(s), 1257(m), 1225(m), 1183(m), 1153(w), 1111(w), 1095(w), 1077(m), 1040(w), 968(s), 877(w), 857(w), 824(s), 781(w), 734(m), 640(w), 626(w), 576(w), 556(w), 516(m), 442(w). | [] | ["2 weeks"] | ["[Ni 8 Gd 4 (L) 8 (CO 3 ) 6 (H 2 O) 14 ]·2CH 3 OH·12H 2 O", "C 120 H 148 N 8 O 70 Ni 8 Gd 4"] | ["Gd(NO 3 ) 3 ·6H 2 O--0.20 mM, 93 mg", "Ni(ClO 4 ) 2 ·6H 2 O--0.40 mM, 150 mg"] | [] | ["H 2 L--0.20 mM, 53 mg"] | [] | ["3 h"] | ["ethanol--25 mL", "methanolic solution of triethylamine--1.60 mL, 0.80 mM"]
ic025981q | (Ag(OTf)):tz 2 (CH 2 ) (3:4) (5). Compound 5 was synthesized similarly to 4 in 80% yield. Mp 250-254 °C. Anal. Calcd for C 23 H 24 Ag 3 F 9 N 24 O 9 S 3 : C, 20.14; H, 1.76; N, 24.51; S, 7.01.Found: C, 20.32; H, 1.85; N, 24.73; S, 7.43%. IR (Nujol, cm -1 ) data: 3126 vs, 3036 m, ν(C arom -H), 1510 vs, ν(CdC) + ν(CdN), 1261 vs, 1216, 1160 s, 1012 s, 970s, ν(SO 3 CF 3 ), 399 m, 383 sh, 349 w, 317 w, 211 w ν(Ag-O) + ν(Ag-N). | [] | [] | ["(Ag(OTf)):tz 2 (CH 2 ) (3:4)", "C 23 H 24 Ag 3 F 9 N 24 O 9 S 3"] | [] | [] | [] | [] | [] | []
c5nj02611c | Synthetic procedures [S-Ethyl-Py 2 TTAH][BF 4 ] (12). Under an inert atmosphere, triethyloxonium tetrafluoroborate (78 mg, 0.411 mmol) was added to a solution of Py 2 TTAH (0.1 g, 0.391 mmol) in DCM (10 mL). After 24 hours, the resulting mixture was filtered. Upon slow evaporation of the purple filtrate, large yellow crystals suitable for XRD were obtained, which crystallized alongside starting material. The yellow crystals were washed with DCM to remove the unreacted starting material. Yield 0.026 g (0.07 mmol, 18%) Dec. 4 193 1C. | [] | [] | ["S-Ethyl-Py 2 TTAH][BF 4 ]"] | [] | [] | ["Py 2 TTAH--0.1 g, 0.391 mmol"] | [] | ["24 hours"] | ["DCM--10 mL"]
00958972.2011.641956 | Found (%): C, 44.33; H, 3.38; N, 5.89. IR (KBr pellet, cm 1 ): 3423 m(br), 1613(s), 1567(s), 1518(m), 1428(m), 1397(m), 1351(s), 1291(m), 1223(w), 1146(w), 1087(w), 852(m), 782(w), 758(m), 727(m), 697(m), 643(w), 593(w), 475(w), 425(w). | [] | [] | [] | [] | [] | [] | [] | [] | []
174751912x13497101646885 | Synthesis of complexes [Ni(L)(N 3 )] n (1): A mixture of NiCl 2 ·6H 2 O, NaN 3 , HL, and H 2 O in a ratio of 1:1:1:500 was sealed in a Teflon-lined autoclave, heated to 140 °C for 2 days, and cooled to room temperature at 10 °C h −1 . The crystals were obtained in 40% yield based on nickel. Anal. Calcd for C 10 H 9 N 6 O 2 Ni: C, 39.65; H, 2.66; N, 27.74. Found: C, 39.71; H, 2.63; N, 27.65%. | [] | [] | ["[Ni(L)(N 3 )] n", "C 10 H 9 N 6 O 2 Ni"] | ["NiCl 2 ·6H 2 O--NaN"] | [] | ["HL--NaN"] | ["140 °C"] | ["2 days"] | ["H 2 O--NaN"]
j.micromeso.2013.10.029 | 2,3-Dimethoxy-1,4-benzenedicarboxylic acid (H 2 DMBDC): To 1,2-dimethoxybenzene (1.91 mL, 15.0 mmol) and N,N,N 0 ,N 0 -tetramethylethylenediamine (TMEDA) (36.6 mL, 60.0 mmol) in anhydrous diethyl ether (Et 2 O) (100 mL) was added dropwise 1.6 M nbuthyllithium in hexane (10.6 mL, 70.0 mmol) at 78 °C. After stirring 2.5 h at 78 °C, the temperature was allowed to rise to room temperature then the suspension was stirred for 3 days. After the temperature was allowed to decrease to 78 °C, excess dry ice was added then the temperature was gradually allowed to rise to room temperature and the mixture was stirred at room temperature. The Following acidiﬁcation with 1 N HCl solution (100 ml) at 0 °C, the organic phase was extracted with diethyl ether. The extracts were washed with water and dried over Na 2 SO 4 then evaporated to dryness under reduced pressure (583 mg, 2.58 mmol, 17% yield). | [] | [] | ["H 2 DMBDC"] | [] | ["1.6 M nbuthyllithium in hexane--10.6 mL, 70.0 mmol", "1 N HCl solution--100 ml"] | [] | ["78 °C", "room temperature"] | ["3 days"] | ["anhydrous diethyl ether (Et 2 O)--100 mL"]
j.poly.2014.03.044 | 2.2. Preparation of the complexes 2.2.1. Synthesis of {[Ag 2 (dppm) 2 (OTf)] 2 ( l -bipy)}(OTf) 2 2CH 3 OH (1) AgCF 3 SO 3 (0.4 mmol, 0.1028 g) was dissolved in the mixture of CH 2 Cl 2 (5 mL) and MeOH (5 mL), adding dppm (0.4 mmol, 0.1538 g) and bipy2H 2 O (0.1 mmol, 0.0192 g) into the reaction ﬂask later. The soloution was stirred for 6 h at room temperature in the dark. The ﬁltrate was then washed with water and CH 2 Cl 2 .Subsequent slow evaporation of the ﬁltrate resulted in the formation of colorless and transparent crystals of the title complex. The crystals were washed by ether. Yield: 0.13 g, 47%. Anal. Calc. for C 116 H 104 Ag 4 F 12 N 2 O 14 P 8 S 4 : C, 49.97; H, 3.76; N, 1.01. Found: C, 49.83; H, 3.79; N, 1.04%. IR(cm 1 , KBr pellets): 2948w, 2025w, 1595m, 1437s, 1275s, 1224s, 1156s, 1027s, 999m, 742s, 692s, 637s, 573m, 471w.1 H NMR (600 MHz, CDCl 3 , 298 K): d = 3.9 (br, 8H, dppm-CH 2 ), 7.0–7.5 (m, overlapping with the solvent signal, dppm-Ph + bipy-H), 8.6 (d, 4H, bipy-H) ppm.31 P NMR (162 MHz, CDCl 3 , 298 K): d = 8.7–11.9 (d, 1 J( 109 Ag– 31 P) = 518 Hz), 1.0 to 1.9 (d, 1 J( 107 Ag– 31 P) = 470 Hz) ppm, c ( 109 Ag)/ c ( 107 Ag) = 1.10. | [] | [] | ["{[Ag 2 (dppm) 2 (OTf)] 2 ( l -bipy)}(OTf) 2 ?2CH 3 OH", "C 116 H 104 Ag 4 F 12 N 2 O 14 P 8 S 4"] | ["AgCF 3 SO 3--0.4 mmol, 0.1028 g"] | [] | ["dppm--0.4 mmol, 0.1538 g", "bipy2H 2 O--0.1 mmol, 0.0192 g"] | ["room temperature"] | ["6 h"] | ["CH 2 Cl 2--5 mL", "MeOH--5 mL"]
j.ica.2017.10.015 | {[Zn(D-hpg)(4,4′-bipy)(H 2 O)] ⋅ (NO 3 )} n (1-D): Zn(NO 3 ) 2 ⋅ 6H 2 O (0.0297 g, 0.1 mmol), D-Hhpg (0.0167 g, 0.1 mmol) and distilled water (10 mL) were mixed and kept stirring until completely dissolved, and then the ethanol solution (6 mL) with 4,4′-bipy (0.0156 g, 0.1 mmol) were added to the above solution and kept stirring for 20 min. The pH value of the solution was adjusted to about 5.4 by addition of a dilute aqueous 1 mol·L -1 NaOH solution. The resulting solution was filtered and the filtrate was slowly evaporated at room temperature for one week or so to deposit colorless block-shaped crystals of compound 1-D with 67% Yield based on Zn. Anal. Calcd. for C 18 H 18 N 4 O 7 Zn (%): C, 46.22; H, 3.88; N, 11.98. Found: C, 46.23; H, 3.91; N, 12.07. IR (KBr, cm -1 ) ν: 3425 (w), 3333 (s), 3255 (m), 1604 (s), 1566 (s), 1512 (m), 1427 (s), 1388 (w), 1311 (m), 1257 (w), 1226 (s), 1111 (m), 1064 (w), 1018 (m), 933 (w), 848 (w), 810 (s), 771 (w), 732 (w), 624 (w), 594 (w), 478 (w). {[Zn(L-hpg)(4,4′-bipy)(H 2 O)] ⋅ (NO 3 )} n (1-L): The synthesis method of 1-L is the same as 1-D, and the difference is to replace D-Hhpg with L-Hhpg. Compound 1-L is colorless blockshaped crystals with 63% Yield based on Zn. Anal. Calcd. for C 18 H 18 N 4 O 7 Zn (%): C, 46.22; H, 3.88; N, 11.98. Found: C, 46.26; H, 3.85; N, 12.01. IR (KBr, cm -1 ) ν: 3425 (w), 3333 (s), 3255 (m), 1604 (s), 1566 (s), 1512 (m), 1427 (s), 1388 (w), 1311 (m), 1257 (w), 1226 (s), 1111 (m), 1064 (w), 1018 (m), 933 (w), 848 (w), 810 (s), 771 (w), 732 (w), 624 (w), 594 (w), 478 (w). {[Zn(D-hpg)(4,4′-bipy)(H 2 O)] ⋅ (ClO 4 )} n (2-D): Zn(ClO 4 ) 2 ⋅ 6H 2 O (0.0372 g, 0.1 mmol), D-Hhpg (0.0167 g, 0.1 mmol) and distilled water (8 mL) were mixed and kept stirring until completely dissolved, and then the ethanol solution (8 mL) with 4,4′-bipy (0.0156 g, 0.1 mmol) were added to the above solution and kept stirring for 15 min. The pH value of the solution was adjusted to about 5.4 by addition of a dilute aqueous 1 mol·L -1 NaOH solution. The resulting solution was filtered and the filtrate was slowly evaporated at room temperature for two weeks or so to deposit colorless block-shaped crystals of compound 2-D with 60% Yield based on Zn. Anal. Calcd. for C 18 H 18 ClN 3 O 8 Zn (%): C, 42.79; H, 3.59; N, 8.31. Found: C, 42.82; H, 3.50; N, 8.27. IR (KBr, cm -1 ) ν: 3549 (w), 3348 (s), 3294 (m), 1604 (s), 1566 (s), 1512 (m), 1435 (s), 1411 (w), 1357 (w), 1265 (m), 1219 (s), 1095 (s), 1057 (s), 925 (w), 848 (w), 810 (s), 779 (w), 725 (w), 624 (s), 594 (w), 524 (w), 478 (w). {[Zn(L-hpg)(4,4′-bipy)(H 2 O)] ⋅ (ClO 4 )} n (2-L): The synthesis method of 2-L is the same as 2D, and the difference is to replace D-Hhpg with L-Hhpg. Compound 2-L is colorless blockshaped crystals with 68% Yield based on Zn. Anal. Calcd. for C 18 H 18 ClN 3 O 8 Zn (%): C, 42.79; H, 3.59; N, 8.31. Found: C, 42.83; H, 3.52; N, 8.30. IR (KBr, cm -1 ) ν: 3549 (w), 3348 (s), 3294 (m), 1604 (s), 1566 (s), 1512 (m), 1435 (s), 1411 (w), 1357 (w), 1265 (m), 1219 (s), 1095 (s), 1057 (s), 925 (w), 848 (w), 810 (s), 779 (w), 725 (w), 624 (s), 594 (w), 524 (w), 478 (w). [Zn(D-hpg) 2 (4,4′-bipy)] ⋅ (4,4′-bipy) ⋅ 2H 2 O (3-D): ZnSO 4 ⋅ 7H 2 O (0.0287 g, 0.1 mmol), D-Hhpg (0.0167 g, 0.1 mmol) and distilled water (10 mL) were mixed and kept stirring until completely dissolved, and then the ethanol solution (6 mL) with 4,4′-bipy (0.0156 g, 0.1 mmol) were added to the above solution and kept stirring for 30 min. The pH value of the solution was adjusted to about 5.8 by addition of a dilute aqueous 1 mol·L -1 NaOH solution. The resulting solution was filtered and the filtrate was slowly evaporated at room temperature for three weeks or so to deposit colorless block-shaped crystals of compound 3-D with 61% Yield based on Zn. Anal. Calcd. for C 31 H 30 N 5 O 7 Zn (%): C, 57.95; H, 4.86; N, 11.26. Found: | [] | ["one week"] | ["{[Zn(D-hpg)(4,4′-bipy)(H 2 O)] ⋅ (NO 3 )} n (1-D)", "C 18 H 18 N 4 O 7 Zn"] | ["Zn(NO 3 ) 2 ⋅ 6H 2 O--0.0297 g, 0.1 mmol"] | [] | ["D-Hhpg--0.0167 g, 0.1 mmol", "4,4′-bipy--0.0156 g, 0.1 mmol"] | [] | ["20 min"] | ["distilled water--10 mL", "ethanol solution--6 mL"]
ejic.201402973 | The synthesis yielded a mixture of colourless crystals and microcrystalline powder, yield 160 mg, 53%. C 25 Cl 3 H 23 N 5 Tb (658.77): calcd. C 45.58, H 3.52, N 10.63; found C 45.13, H 3.54, N 10.55.IR (KBr): ν ˜ = 3064 (m), 3037 (m), 2998 (vw), 1634 (vw), 1601 (vs), 1530 (s), 1487 (s), 1442 (s), 1416 (s), 1321 (w), 1219 (s), 1153 (vw), 1101 (vw), 1067 (s), 1038 (m), 1005 (s), 989 (w), 879 (vw), 857 (vw), 815 (vs), 758 (s), 747 (m), 733 (w), 697 (vs), 624 (vs), 607 (w), 573 (w), 501 (m), 422 (w) cm –1 .Eur. J. Inorg. Chem. 0000, 0–0 © 0000 Wiley-VCH Verlag GmbH & Co. KGaA, Weinheim9 ⬁ 1 [DyCl 3 (bipy)(py) 2 ]·py (3): DyCl 3 (0.46 mmol, 124 mg), bipy (1.8 mmol, 281 mg) and pyridine (3.1 mmol, 244 mg) were transferred to an ampoule, and the synthesis proceeded as described above to yield the product as a mixture of colourless crystals and microcrystalline powder, yield 125 mg, 41 %. C 25 H 23 Cl 3 DyN 5 (662.35): calcd. C 45.33, H 3.50, N 10.57; found C 44.36, H 3.43, N 10.37. | [] | [] | ["C 25 Cl 3 H 23 N 5 Tb", "C 25 H 23 Cl 3 DyN 5"] | ["Tb--NA", "DyCl 3--124 mg"] | [] | ["NA--NA", "bipy--281 mg"] | [] | [] | ["NA--NA", "pyridine--244 mg"]
c002492a | Calc’d for C 40 H 64 N 3 O 15 PrZn 2 (MW = 1098.59): C, 43.73; H, 5.87; N, 3.82%. FTIR (KBr, n max /cm -1 ) 2961(s), 2929(m, sh), 1637(m, sh), 1609(w, sh), 1575(s), 1550(w, sh), 1484(s), 1448(s), 1419(s), 1378(s), 1363(s, sh), 1287(m), 1228(m), 1156(w), 1072(m), 1045(m), 1026(m, sh), 897(w), 819(w), 790(m), 702(m), 677(s, sh), 640(w), 610(m), 567(m), 422(w).(NO 3 c )Nd[(l-OBc) 3 Zn(py)] 2 (18). Used Nd(NO 3 ) 3 ·6H 2 O (0.250 g, 0.570 mmol), Zn(OAc) 2 ·2H 2 O (0.250 g, 1.14 mmol), H–OBc (0.349 g, 3.42 mmol) and py (~10 mL). Yield (0.510 g, 81.2%). Elemental Analysis. Found: C, 44.10; H, 6.35; N, 3.65.Calcd for C 40 H 64 N 3 NdO 15 Zn 2 (MW = 1101.92): C, 43.60; H, 5.85; N, 3.81%. FTIR(KBr, n max /cm -1 ) 2961(s), 2929(m, sh), 2872(m, sh), 1638(m, sh), 1609(w, sh), 1574(s), 1551(w, sh), 1483(s), 1448(m), 1419(s), 1379(s), 1363(s, sh), 1287(m), 1228(m), 1215(w, sh), 1155(w), 1072(m), 1046(m), 1206(m), 938(w), 897(m), 819(w), 789(m), 760(m), 737(w, sh), 702(m), 639(m), 610(m), 567(m), 421(m). | [] | [] | ["(NO 3 c )Nd[(l-OBc) 3 Zn(py)] 2", "C 40 H 64 N 3 O 15 PrZn 2", "C 40 H 64 N 3 NdO 15 Zn 2"] | ["Nd(NO 3 ) 3 ·6H 2 O--0.250 g, 0.570 mmol", "Zn(OAc) 2 ·2H 2 O--0.250 g, 1.14 mmol"] | [] | ["H-OBc--0.349 g, 3.42 mmol", "py--~10 mL"] | [] | [] | []
acs.inorgchem.7b03016 | [Dy(ad) 0.5 (phth)(H 2 O) 2 ](V). The colorless prismatic crystals of V (60% yield based on Dy) were obtained using the same synthetic procedure as that of I, but replaced Nd 2 O 3 with Dy 2 O 3 (0.0746 g, 0.400 mmol Dy III ). Anal. Calcd for C 11 H 12 O 8 Dy (%): C, 30.39; H, 2.78. Found: C, 30.31; H, 2.72. IR (KBr pellets, cm −1 ): 3204(br), 2955(w), 2880(w), 1566(s), 1435(s), 1402(s), 1319(m), 1211(w), 1153(w), 853(m), 781(m), 716(m), 662(m), 451(m). | [] | [] | ["[Dy(ad) 0.5 (phth)(H 2 O) 2 ](V)", "C 11 H 12 O 8 Dy"] | ["Dy 2 O 3--0.0746 g, 0.400 mmol Dy III"] | [] | [] | [] | [] | []
ejic.201600514 | C[Mn II (CH 3 OH)Cr III (ox) 3 ] 2 ·2CH 3 CN (3): Compound 3 was obtained as violet crystals by slow evaporation at room temperature (1 d) of a solution (5 mL, CH 3 OH/CH 3 CN/H 2 O, 4:4:1) containing [NH 4 ] 3 [Cr(ox) 3 ]·3H 2 O (52.5 mg, 0.125 mmol), MnCl 2 ·4H 2 O (25 mg, 0.125 mmol), and CCl 2 (27 mg, 0.063 mmol). C 34 H 38 Cr 2 Mn 2 N 6 O 26 (1160.57): calcd. C 35.18, H 3.30, N 7.24; found C 35.05, H 3.18, N 7.14. IR: ν ˜ = 3447 (O–H), 3114 (N–H), 3015, 2988 (C–H), 1703, 1649, 1638(C–O) cm –1 . | [] | [] | ["C[Mn II (CH 3 OH)Cr III (ox) 3 ] 2 ·2CH 3 CN", "C 34 H 38 Cr 2 Mn 2 N 6 O 26"] | ["MnCl 2 ·4H 2 O--25 mg, 0.125 mmol", "CCl 2--27 mg, 0.063 mmol"] | [] | ["[NH 4 ] 3 [Cr(ox) 3 ]·3H 2 O--52.5 mg, 0.125 mmol"] | [] | ["1 d"] | ["CH 3 OH/CH 3 CN/H 2 O--5 mL"]
c4ce01506a | Synthesis of Ni 2 L 2 Ĳ1,4-bdc)ĲH 2 O) (2) The synthesis of MOF 2 was carried out as described above for MOF 1,exceptthatNiĲNO 3 ) 2 ·6H 2 O (0.05 mmol, 0.015 g) was used instead of CoĲNO 3 ) 2 ·6H 2 O.Theyieldofthegreen crystals was ca. 38% based on Ni. Elemental anal. found: C, 62.17; H, 3.42; N, 8.38%. Calcd. for C 52 H 34 Ni 2 N 6 O 9 : C, 62.19; H, 3.41; N, 8.37%. IR (KBr, cm −1 ): 468(m), 524(m), 635(m), 705(w), 733(m), 775(s), 1012(w), 1082(w), 1388(s), 1597(s), 1695(s), 1974(w), 2351(w), 2923(w), 3048(w), 3397(w). | [] | [] | ["Ni 2 L 2 Ĳ1,4-bdc)ĲH 2 O", "C 52 H 34 Ni 2 N 6 O 9"] | ["NiĲNO 3 ) 2 ·6H 2 O--0.05 mmol, 0.015 g"] | [] | ["1,4-bdc--NaN"] | [] | [] | ["NaN--NaN"]
j.poly.2017.11.031 | 4 obtained by the thermal decomposition of uranyl nitrate, UO 2 (NO 3 ) 2 ·6H 2 O, in air at 330 °C for 24 h. Mg(UO 2 ) 2 (glt) 2 (Hglt) 2 ·12H 2 O (1) MgCl 2 ·6H 2 O (0.033 g, 0.16 mmol), UO 3 (0.100 g, 0.35 mmol) and H 2 glt (0.185 g, 1.40 mmol) were used for the synthesis. First, glutaric acid was dissolved in 4 ml of distilled water and then uranium oxide powder was added. The reaction was moderately heated to dissolve the oxide, resulting in a yellow solution, which was treated with 2 ml of magnesium chloride solution. Slow evaporation of the solution (pH ≈ 2.0) at room temperature yielded yellow crystals of 1. Yield: 39% based on uranium. Chem. analysis, found (calculated): U 36.8% (36.5%). Ca(UO 2 ) 2 (glt) 2 (Hglt) 2 ·8H 2 O (2) Crystals of 2 were obtained as follows: UO 3 (0.100 g, 0.35 mmol) was mixed with an H 2 glt solution (0.138 g, 1.04 mmol in 4 ml of water). CaO (0.020 g, 0.35 mmol) was added to H 2 glt (0.046 g, 0.35 mmol in 2 ml of water) in a separate vial. These two solutions were combined (resulting pH ≈ 3.0) and evaporated at room temperature. After one week, crystals of 2 precipitated. Yield: 35% based on uranium. Chem. analysis, found (calculated): U 38.0% (38.2%). Ba(UO 2 ) 2 (glt) 2 (Hglt) 2 ·7H 2 O (3) The synthesis of 3 was carried out in the same way as for 1, substituting MgCl 2 ·6H 2 O with BaCl 2 ·2H 2 O. Yield: 41% based on uranium. Chem. analysis, found (calculated): U 35.5% (35.9%). Our numerous attempts to obtain the Sr analogue of 1-3 led to poor quality crystals which were not appropriate for XRD experiments. 2.2 Single crystal XRD X-ray diffraction experiments were carried out using a Bruker KAPPA APEX II automated four-circle diffractometer equipped with an area detector. The lattice parameters were refined from all the collected reflections [17]. The experimental reflection intensities were corrected for absorption using SADABS (for 1 and 3) software [18] and the TWINABS (for 2) program [19]. The structures were solved by direct methods (SHELXL97-2014 [20]) and refined by full-matrix | [] | [] | ["Mg(UO 2 ) 2 (glt) 2 (Hglt) 2 ·12H 2 O", "Ca(UO 2 ) 2 (glt) 2 (Hglt) 2 ·8H 2 O", "Ba(UO 2 ) 2 (glt) 2 (Hglt) 2 ·7H 2 O"] | ["UO 3--0.100 g, 0.35 mmol", "UO 3--0.100 g, 0.35 mmol", "UO 3--0.100 g, 0.35 mmol"] | ["MgCl 2 ·6H 2 O--0.033 g, 0.16 mmol", "CaO--0.020 g, 0.35 mmol", "BaCl 2 ·2H 2 O--NaN"] | ["H 2 glt--0.185 g, 1.40 mmol", "H 2 glt--0.138 g, 1.04 mmol", "H 2 glt--0.046 g, 0.35 mmol"] | ["330 °C", "room temperature"] | ["24 h", "one week"] | ["distilled water--4 ml", "water--4 ml", "water--2 ml"]
j.jssc.2016.04.024 | 2.3. Syntheses of [(UO 2 (pydc)(H 2 O)]  H 2 O (1) UO 2 (Ac) 2  2H 2 O (220 mg, 0.5 mmol), 2,5-pyridinedicarboxylic acid (H 2 pydc) (83 mg, 0.5 mmol) were successively added to a stirred aqueous solution (2 mL deionized water and 1 mL acetonitrile), and then 30 μ L tetramethylammonium hydroxide (25% volume ratio) was added. The mixture was stirred 30 min at room temperature and transferred to a 23 mL Teﬂon-lined stainless-steel autoclave, which was heated to 140 °C and kept at this temperature for 3 days, the autoclaves were then cooled to room temperature naturally. Yellow block crystals suitable for X-ray diffraction studies were obtained. (yield: 57% based on UO 2 (Ac) 2  2H 2 O). The phase purity of the crystalline product was conﬁrmed by comparing experimental PXRD pattern with the corresponding one simulated on the basis of single-crystal data (Fig. S1). Anal. Calc. for C 7 H 7 U 2 NO 8 (1): C, 17.83; H, 1.49; O, 27.17; N, 2.97 (%). Found: C, 17.92; H, 1.56; O, 27.09; N, 3.05 (%). IR (KBr pellet, cm  1 ): 3189(s), 3099(vw), 1614(vs), 1551(w) 1392(vs), 1352 (vs), 1149(vw), 1037(w), 926(m), 815(w), 757(w), 523(s). | [] | [] | ["[(UO 2 (pydc)(H 2 O)]  H 2 O", "C 7 H 7 U 2 NO 8"] | ["UO 2 (Ac) 2  2H 2 O--220 mg, 0.5 mmol"] | ["tetramethylammonium hydroxide--30 μL (25% volume ratio)"] | ["2,5-pyridinedicarboxylic acid (H 2 pydc)--83 mg, 0.5 mmol"] | ["140 \n°C"] | ["3 days"] | ["deionized water--2 mL", "acetonitrile--1 mL"]
c0ce00775g | After six days diffusion reaction, blue block crystals were obtained.Yield, 34% (based on Cu( II) ions). Element analysis for 1, calcd. 18.81, N 10.97, H 4.61%; found C 18.98, N 11.39, H 4.29%. IR (KBr pellet, cm 1 ): 3435 m, 2951 w, 1665 s, 1523 m, 1469 m, 1420 m, 1350 m, 1308 m, 1048 w, 801 w, 698 w, 626 w. | [] | [] | [] | [] | [] | [] | [] | ["six days"] | []
15533171003629154 | 1474(m), 1417(s), 1367(s), 1331(w), 1304(s), 1249(w), 1200(s), 1127(m), 1088(m), 1042(s), 1031(m), 994(w), 958(w), 929(w), 816(s), 778(w), 701(vs), 641(s), 571(w), 478(m), 413(m). | [] | [] | [] | [] | [] | [] | [] | [] | []
j.poly.2013.04.030 | 2. Experimental 2.1. Synthesis of [Cu 2 (H 2 tcbi)(H 2 O) 4 ](1) A mixture of CuCl 2 2H 2 O (0.2 mmol, 0.038 g), H 6 tcbi (0.1 mmol, 0.031 g), tetrahydrofuran (5 mL) and water (10 mL) was put into a 20 mL Teﬂon-lined stainless autoclave and heated at 120 °C for 3 days, followed by slow cooling (5 °C/h) to room temperature.Blue block crystals of 1 were collected in a yield of 9%. Anal. Calc.for C 5 H 4 CuN 2 O 6 (251.64): C, 23.84; H, 1.59; N, 11.13. Found: C, 24.09; H, 1.43; N, 11.53%. FT-IR (KBr, cm 1 ): 3568–2924(br), 1638(s), 1629(s), 1562(m), 1351(m), 1215(m), 1115(s), 845(m), 608(m), 473(m). | [] | [] | ["[Cu 2 (H 2 tcbi)(H 2 O) 4 ]", "C 5 H 4 CuN 2 O 6"] | ["CuCl 2 \n2H 2 O--0.2 mmol, 0.038 g"] | [] | ["H 6 tcbi--0.1 mmol, 0.031 g"] | ["120 °C"] | ["3 days"] | ["tetrahydrofuran--5 mL", "water--10 mL"]
ncrs.2012.0240 | Source of material Thetitle compound was prepared under hydrothermal conditions.Amixture of 5-tert-butylisophthalic (0.1mmol) and1,4-bis(2methyl-imidazol-1-yl)butane (0.1 mmol), Cd(NO 3 ) 2 (0.1 mmol), NaOH (0.1mmol) and H 2 O(15 mL) were placed in aTeflon-lined stainless steelvessel, heated to 440 Kfor 4day, and then cooled to room temperature within 24 h. Colourless block-shaped crystals of the title complex were obtained. | [] | ["24 h"] | [] | ["Cd(NO 3 ) 2--0.1 mmol"] | [] | ["5-tert-butylisophthalic--0.1 mmol", "1,4-bis(2methyl-imidazol-1-yl)butane--0.1 mmol"] | ["440 K"] | ["4 day"] | ["H 2 O--15 mL"]
j.poly.2015.04.018 | 2.2.3. Synthesis of [Lu 2 (H 2 L) 2 (NO 3 ) 4 (CH 3 O) 2 ] n (3) 3 was synthesized in a similar way to 1, using Lu(NO 3 ) 3 6H 2 O instead of Sm(NO 3 ) 3 6H 2 O. Yield: 10 mg (31.9%). Elemental analysis (%) Anal. Calc. for C 19 H 23 Lu N 4 O 9 : C, 36.43; H, 3.70; N, 8.94.Found: C, 36.40; H, 3.65; N, 8.99%. IR (KBr, cm 1 ): 3420 (w), 2936 (w), 1658 (s), 1608 (m), 1539 (m), 1489 (s), 1464 (s), 1431 (m), 1384 (s), 1316 (m), 1293 (s), 1198 (m), 1151 (m), 1044(m), 899 (w), 870 (w), 770 (w). UV (CH 3 CN, nm) k max : 200, 253, 315. | [] | [] | ["[Lu 2 (H 2 L) 2 (NO 3 ) 4 (CH 3 O) 2 ] n", "C 19 H 23 Lu N 4 O 9"] | ["Lu(NO 3 ) 3 \n6H 2 O--NaN"] | [] | ["NaN--NaN"] | [] | [] | []
j.jssc.2006.05.030 | 2.2. Synthesis of Mn 2 (2-C 5 H 4 NPO 3 ) 2 (H 2 O) (1) Hydrothermal treatment of a mixture of MnSO 4  H 2 O (0.1 mmol, 0.0169 g), 2-C 5 H 4 NPO 3 H 2  H 2 O (0.1 mmol, 0.0177 g), NaN 3 (0.2 mmol, 0.013 g) and H 2 O(8cm 3 ) (pH ¼ 4.33) at 140 1C for 48 h results in colorless sheetlike crystals of compound 1 as a single phase. Yield: 31% based on Mn. Found: C, 27.13; H, 2.52; N, 6.34%. Calcd.: C, 27.17; H, 2.28; N, 6.34%. IR (KBr, cm 1 ): 3447(m,br), 1590(w), 1560(w), 1464(w), 1423 (w), 1175(m), 1141(s), 1123(s), 1109(s), 1086(m), 1044(m), 1012(m), 975(m), 843(w), 763(m), 750(m), 635(w), 599(m), 549(w), 529(m), 444(m). Thermal analysis shows a one-step weight loss in the temperature range 200–280 1C with the weight loss (3.2%) slightly lower than the calculated value of 4.0% for the removal of one water molecule. The dehydrated compound is stable up to ca. 520 1C, above which the compound is completely decomposed. | [] | [] | ["Mn 2 (2-C 5 H 4 NPO 3 ) 2 (H 2 O)", "C 27 H 27 Mn 2 N 2 O 9 P"] | ["MnSO 4  H 2 O--0.1 mmol, 0.0169 g"] | [] | ["2-C 5 H 4 NPO 3 H 2  H 2 O--0.1 mmol, 0.0177 g", "NaN 3--0.2 mmol, 0.013 g"] | ["140 1C"] | ["48 h"] | ["H 2 O--8cm 3"]
c2ce25953b | Anal. Calcd for C 26 H 17 CdN 3 O 5 (M r = 563.83): C, 55.38; H, 3.04; N, 7.45. Found: C, 55.47; H, 3.15; N, 7.30. IR data (KBr, cm 21 ): 3523 (m), 3406 (m), 304 (s), 1642 (w), 1642 (w), 1456 (m), 1219 (m), 948 (s), 879 (s), 814 (s), 768 (m), 725 (m), 649 (s).Synthesis of [Cd 5 (L) 5 (biim-4) 2.5 ]?5H 2 O (8). The preparation of 8 was similar to that of 2 except that Cd(CH 3 COO) 2 ?2H 2 O (0.014 g, 0.05 mmol) was used instead of Zn(CH 3 COO) 2 ?2H 2 O. | [] | [] | ["[Cd 5 (L) 5 (biim-4) 2.5 ]?5H 2 O", "C 26 H 17 CdN 3 O 5"] | ["Cd(CH 3 COO) 2 ?2H 2 O--0.014 g, 0.05 mmol"] | [] | ["L--NaN", "biim-4--NaN"] | [] | [] | []
j.ica.2003.05.006 | Blue single crystals suitable for X-ray analysis were obtained by slow evaporation of above ﬁltrate at room temperature.2.2.2. [Ni(NITmPy) 2 (tp)(H 2 O) 2 ](2) This complex was prepared as dark blue crystals in a way similar to that of 1. (Yield: ca. 55%). (Found: C, 51.21; H, 5.39; N, 11.81%. Calc. for C 32 H 40 N 6 O 10 Ni: C, 52.84; H, 5.54; N, 11.55%); IR (KBr): m: 1570 (s), 1370 (s) cm 1 . | [] | [] | ["[Ni(NITmPy) 2 (tp)(H 2 O) 2 ]", "C 32 H 40 N 6 O 10 Ni"] | ["Ni--NaN"] | [] | ["NITmPy--NaN", "tp--NaN"] | [] | [] | ["H 2 O--NaN"]
cg300540d | Synthesis of [Ni(L)(BIE)] (6). The preparation of 6 was similar to that of 3 except that Ni(OAc) 2 ·4H 2 O (0.025 g, 0.1 mmol) was used instead of Zn(OAc) 2 ·2H 2 O. The green crystals were obtained in a 27% yield. Anal. Calcd for C 31 H 28 N 4 O 6 Ni (M r = 611.28): C, 60.91; H, 4.62; N, 9.17. Found: C, 60.73; H, 4.51; N, 9.04. IR data (KBr, cm −1 ): 3423 (s), 3122 (m), 3056 (m), 2904 (m), 2860 (m), 1594 (w), 1529 (w), 1445 (w), 1373 (w), 1239 (w), 1174 (w), 1113 (w), 1025 (w), 945 (s), 872 (m), 823 (m), 753 (m), 703 (s), 671 (w), 656 (m), 629 (m), 596 (s), 578 (s), 535 (s), 515 (s), 467 (s), 408 (s).Synthesis of [Ni(L)(phen)]· H 2 O(7).AmixtureofNi(OAc) 2 ·2H 2 O (0.025 g, 0.1 mmol), H 2 L (0.034 g, 0.1 mmol), phen (0.018 g, 0.1 mmol), and H 2 O (8 mL) was placed in a 15 mL Teﬂon reactor, and the pH value was adjusted to 5.0 by addition of 0.25 mol/L HCl solution. The mixture was heated at 170 °C for 3 days, and then it was gradually cooled to room temperature. The green crystals were obtained in a 41% yield. Anal. Calcd for C 33 H 24 N 2 O 6 Ni (M r = 603.25): C, 65.70; H, 4.01; N, 4.64. Found: C, 65.54; H, 3.90; N, 4.52. IR data (KBr, cm −1 ): 3731 (s), 3442 (w), 3059 (s), 2932 (s), 1602 (w), 1519 (w), 1421 (w), 1301 (s), 1234 (w), 1170 (s), 1137 (s), 1104 (s), 992 (m), 854 (m), 783 (s), 761 (m), 725 (w), 668 (w), 599 (m), 525 (m), 463 (m), 425 (m), 404 (s). | [] | [] | ["[Ni(L)(BIE)]", "C 31 H 28 N 4 O 6 Ni"] | ["Ni(OAc) 2 \n4H 2 O--0.025 g, 0.1 mmol"] | [] | ["H 2 L--0.034 g, 0.1 mmol", "phen--0.018 g, 0.1 mmol"] | [] | [] | ["H 2 O--8 mL"]
ncrs.2009.0091 | Source of material Amixture of 5-nitroisophthalic acid (O 2 N-H 2 ip, 0.1 mmol, 20.5 mg), 4,4'-bipyridyl sulfide (bps, 0.1 mmol, 18.9 mg), Co(OAc) 2 · 4H 2 O(24.7 mg, 0.1 mmol), KOH (0.1 mmol, 5.5 mg) and H 2 O18 ml was placed in aTeflon-lined stainless steel vessel, heated to 180 °Cfor 3days, and then cooled to room temperature over 48 h. | [] | ["48 h"] | ["NaN"] | ["Co(OAc) 2 ?4H 2 O--24.7 mg, 0.1 mmol"] | ["KOH--0.1 mmol, 5.5 mg"] | ["5-nitroisophthalic acid (O 2 N-H 2 ip)--20.5 mg, 0.1 mmol", "4,4'-bipyridyl sulfide (bps)--18.9 mg, 0.1 mmol"] | ["180 \nC"] | ["3 days"] | ["H 2 O--18 ml"]
j.jorganchem.2015.05.007 | [Zn(SCN) 2 L·(CHCl 3 )] n (4) The same procedure as that for 1 was used except that ZnCl 2 was replaced by Zn(SCN) 2 (0.023 g, 0.125 mmol), red crystals were obtained, 0.065 g (86.7%). IR (cm 1 ): 3083 (w), 2988 (w), 2069 (vs), 1617 (vs), 1599 (vs), 1556 (m), 1537 (m), 1509 (m), 1432 (m), 1417 (m), 1386 (w), 1105 (m), 1032 (m), 1001 (w), 836(s), 743 (w), 494 (s).Anal. Calcd for C 28 H 20 Cl 3 FeN 5 S 2 Zn: C, 46.820; H, 2.810; N, 9.750.Found: C, 50.270; H, 2.947; N, 10.690.[Zn(CHCOO) 2 L·2(H 2 O)] n (5) The same procedure as that for 1 was used except that ZnCl 2 was replaced by Zn(CH 3 COO) 2 (0.023 g, 0.125 mmol), black-red crystals were obtained, 0.065 g (78.0%). IR (cm 1 ): 3084 (m), 2931 (w), 2472 (w), 1607 (vs), 1511 (s), 1415 (s), 1390 (vs), 1332 (s), 1206 (s), 1105 (m), 1024 (s), 998 (w), 836(s), 756 (w), 489 (s). Anal. Calcd for C 29 H 29 FeN 3 O 6 Zn: C, 54.700; H, 4.590; N, 6.600. Found: C, 54.760; H, 4.355; N, 6.540. | [] | [] | ["[Zn(SCN) 2 L·(CHCl 3 )] n", "[Zn(CHCOO) 2 L·2(H 2 O)] n"] | ["Zn(SCN) 2--0.023 g, 0.125 mmol", "Zn(CH 3 COO) 2--0.023 g, 0.125 mmol"] | [] | ["L--NaN"] | [] | [] | ["NaN--NaN"]
j.jinorgbio.2006.09.018 | FT-IR (KBr disc, cm 1 ): 340 0br, 3072m, 1618s, 1597s, 1567w, 1492w, 1473m, 1442m, 1392w, 1314m, 1248w, 1183s, 1082 (vs, ClO  4 ), 1019w, 777s, 736m, 652w, 624s, 418m. (br, broad; w, weak; m, medium ; s, strong; vs, very strong). UV–vis [k max ,nm(e,M 1 cm 1 )] in aqueous DMF (9:1 v/v): 605 (50), 310 (16,780), 298 (20,300).2.3.2. Preparation of [Cu( SMeL-cys) (phen)(H 2 O)](ClO 4 )(2) The precursor complex [Cu(phen)(H 2 O) 2 ](ClO 4 ) 2 (0.50 g, 1.0 mmol), dissolved in an aqueous ethanol solution (10 ml, 1:1 v/v), was reacted with an aqueous solution (10 ml) of SMeL-cysteine (0.16 g, 1.0 mmol) containing NaOH (0.04 g, 1 mmol). The solution color changed from green to dark blue during stirring at room temperature for 2 h. The reaction mixture was ﬁltered and the ﬁltrate on slow evaporation gave deep blue block-shaped crystalline product within one week in 78% yield. The complex was isolated and washed with aqueous ethanol (1:1 v/v) before drying over P 4 O 10 . Anal. Calc. for C 16 H 18 N 3 O 7 SClCu (2): C, 38.7; H, 3.6; N, 8.5. Found: C, 38.6; H, 3.5; N, 8.4%. FT-IR (KBr, cm 1 ): 3458br, 3311m, 3230m, 3060w, 2829w, 1650s, 1621s, 1586w, 1519s, 1428sh, 1390sh, 1345m, 1290m, 1254w, 1221w, 1082vs (ClO  4 ), 853m, 781w, 723m, 650w, 625m, 564w, 506w, 430w. UV–vis [k max ,nm(e,M 1 cm 1 )] in aqueous DMF (9:1 v/v): 615 (60), 334sh (390), 294 (9260), 274 (30,400). | [] | ["one week"] | ["[Cu( SMeL-cys) (phen)(H 2 O)](ClO 4 )", "C 16 H 18 N 3 O 7 SClCu"] | ["[Cu(phen)(H 2 O) 2 ](ClO 4 ) 2--0.50 g, 1.0 mmol"] | ["NaOH--0.04 g, 1 mmol"] | ["SMeL-cysteine--0.16 g, 1.0 mmol"] | ["room temperature"] | ["2 h"] | ["aqueous ethanol--10 ml, 1:1 v/v", "aqueous solution--10 ml"]
zaac.201000307 | [ZnCo(Hcit)Br] n (2): The above procedure was repeated except that ZnBr 2 (1.660 g, 7.370 mmol) was used. It is also insoluble in common organic solvents and water. Yield 40.25 % (based on Co).C 6 H 5 BrCoO 7 Zn: calcd: C 18.31; H 1.27; Co 14.98; Zn 16.62 %; found: C 18.29; H 1.30; Co 15.51; Zn 16.18 %. IR (KBr): ν ˜ = 3419 s, 2955 w, 2916 m, 2365 m, 2341 m, 1646 s, 1511 w, 1420 m, 1263 m, 1151 w, 1072 s, 848 m, 672 m, 529 w cm –1 (Figure S2).Heating Treatment: In order to study the thermal stabilities of the two compounds, the as-synthesized samples were heated at 200 °C, 250 °C and 300 °C, respectively. Namely, the samples were placed in a ceramic boat and heated in a tube furnace under a flow of nitrogen (80 mL·min –1 ) for 30 minutes at above different temperature. Powder X-ray diffraction data were collected after the samples were cooled to room temperature with a Shimadzu XRD-6000 diffractometer. | [] | [] | ["[ZnCo(Hcit)Br] n", "C 6 H 5 BrCoO 7 Zn"] | ["ZnBr 2--1.660 g, 7.370 mmol"] | [] | ["Hcit--not provided"] | [] | [] | []
c1ce05291h | Synthesis of [Zn(2,2 0 -bipy)(hedpH 2 )]$0.5H 2 O (1) A mixture of ZnSO 4 $7H 2 O (0.15 g, 0.52 mmol), 2,2 0 -bipyridine (0.08 g, 0.5 mmol) and hedpH 4 solution (0.3 mL, 0.72 mmol) was dissolved in 10 mL distilled water. The resulting solution was stirred for about 1 h at room temperature, sealed in a 20 mL Teﬂon-lined stainless steel autoclave, and heated at 160  C for 48 h under autogenous pressure. After the mixture was cooled slowly to room temperature, the colorless plate-like crystals were collected in 30.4% yield based on Zn. IR (KBr pellet, cm 1 ): 3493 (m), 3102(w), 2915(w), 2265(w), 1597(m), 1437(m), 1161(s), 1019 (s), 912(m), 770(m), 645(m), 538(m), 441(w). Anal. calcd. for C 12 H 15 N 2 O 7.5 P 2 Zn: C, 33.18; H, 3.46; N, 6.45; P, 14.29; Zn, 14.97. Found: C, 33.12; H, 3.53; N, 6.39; P, 14.37; Zn, 15.05%. | [] | [] | ["[Zn(2,2 0 -bipy)(hedpH 2 )]$0.5H 2 O", "C 12 H 15 N 2 O 7.5 P 2 Zn"] | ["ZnSO 4 $7H 2 O--0.15 g, 0.52 mmol"] | [] | ["2,2 0 -bipyridine--0.08 g, 0.5 mmol", "hedpH 4 solution--0.3 mL, 0.72 mmol"] | ["160 \nC"] | ["48 h"] | ["distilled water--10 mL"]
cg500459v | [Ag 2 (DMPMB)] is insoluble in alcohols, dimethyl sulfoxide, acetone, acetonitrile, dimethylformamide, and water. IR (cm −1 ): 3100− 3000(vw) ν(C−H aromatic ), 3000−2800(m) ν(CH 3 ,CH 2 ), 1498(s) ν(CC+CN). Elemental analysis calc. for C 24 H 24 Ag 2 N 4 (FW = 584.22 g/mol): C, 49.34; H, 4.14; N, 9.59%. Found: C, 49.78; H, 4.35; N, 9.92%. | [] | [] | ["Ag 2 (DMPMB)"] | [] | [] | [] | [] | [] | []
cg900942e | Found: C, 47.52; H, 4.28; N, 4.24%. IR (KBr, cm -1 ): 3446 (w), 3073 (w), 2933 (w), 1626 (m), 1492 (s), 1433 (s), 1269 (w), 1160 (m), 1051 (m), 944 (w), 835 (m), 772 (m), 681 (m), 455 (m). | [] | [] | [] | [] | [] | [] | [] | [] | []
ic7007057 | General Method for HT Reactions. Copper(I) cyanide (4.0 or 2.0 mmol) and KCN (1.0 mmol) were suspended in 5.0 mL of H 2 O in a 23-mL Teflon-lined Parr acid digestion vessel. The L ligand (1.0 mmol) was added, and the resulting suspension was stirred briefly and heated at 175 °C for 4 days. After overnight cooling to room temperature, the suspended solid was collected by means of filtration, washed with H 2 O, ethanol, and diethyl ether, and then dried under vacuum. Crystals of sufficient quality for X-ray analysis were then selected. | [] | [] | [] | ["Copper(I) cyanide--4.0 or 2.0 mmol", "KCN--1.0 mmol"] | [] | ["L ligand--1.0 mmol"] | ["175 \nC"] | ["4 days"] | ["H 2 O--5.0 mL"]
s11224-007-9223-5 | Synthesis of [Cu 2 (bpy)(N 3 ) 2 ] n (2) Complex (2) was synthesized in a manner similar to that of 1, except that 4,4 0 -bipyridine was instead of 1,2-trans-(4pyridyl)ethene. The light red prism–like single crystals were collected in 51% yield on the basis of copper. Anal.Calcd. For Cu 2 C 10 H 8 N 8 (%): C, 32.70; H, 2.20; N, 30.51.Found: C, 32.75; H, 2.24; N, 30.55. IR (KBr pellet, cm 1 ): 3348 (w), 2045 (vs), 1598 (ms), 1412 (ms), 1327 (w), 1216 (w), 808 (ms), 466 (ms). | [] | [] | ["[Cu 2 (bpy)(N 3 ) 2 ] n", "Cu 2 C 10 H 8 N 8"] | [] | [] | ["1,2-trans-(4pyridyl)ethene--NaN"] | [] | [] | []
00958970902783568 | Anal. Calcd for C 13 H 13 CoClN 6 O 7 (%): C, 33.97; H, 2.85; N, 18.28. Found: C, 34.89; H, 3.34; N, 17.85. | [] | [] | ["C 13 H 13 CoClN 6 O 7"] | [] | [] | [] | [] | [] | []
00958972.2016.1258464 | 5 and a water cooled condenser for 5 h; water formed during the reaction was removed. The resultant product was filtered off and the filtrate was dried using a rotary evaporator. The solid product obtained was collected and washed with hexane and recrystallized from chloroformhexane mixture (5:1) whereupon red crystals were obtained in good yield. Yield: 1.56 g, 60%; m.p.: 97-100 °C. Anal. Calcd. for C 44 H 67 N 3 O 4 Sn 2 : C, 56.25; H, 7.19; N, 4.47. Found: C, 57.29; H, 7.25; N, 4.29 %. UV-visible (DMF) λ max (nm) and ɛ (cm -1 M -1 ): 224 (1078), 232 (748), 351 (519), 525 (365). IR (KBr, cm -1 ): 1618 ν(COO) asy , 1413 ν(COO) sym , 193 Δν[νCOO asy  νCOO sym ], 1567 ν(C=N) , 597 ν(Sn-C), 478 ν(Sn-O). 1 H NMR (CDCl 3 , 400.13 MHz) δ H , Ligand skeleton: 15.03 [s, 1H, OH-9], 8.87 [s, 1H, H-7], 7.97 [m, 2H, H-11 and H-13], 7.80 [d, 1H, H-3´, J = 7.6 Hz], 7.35-7.49 [m, 3H, H-4´, H-5´ and H-6ʹ], 7.23 [m, 1H, H-3], 7.11 [t, 1H, H-4, J = 6.8 Hz], 7.03 [d, 1H, H-10, J = 9.6 Hz], 6.83 [t, 1H, H-5, J = 6.8 Hz], 6.70 [d, 1H, H-6, J = 7.6 Hz]; Sn-Bu skeleton: 1.65 [m, 12H, H-α], 1.32 [m, 24H, H-β and H-γ], 0.87 [t, 18H, H-δ, J = 7.2 Hz] ppm. 13 C NMR (CDCl 3 , 100.62 MHz) δ C , Ligand skeleton: 168.02 [COO], 165.87 [C-9], 159.54 [C-7], 155.85 [C-2], 151.98 [C-1ʹ], 144.92 [C-12], 136.61 [C-1], 131.40 [C-5´], 130.78 [C-2ʹ], 130.27 [C-4ʹ], 129.75 [C-3ʹ], 128.89 [C-4], 128.26 [C-11], 126.31 [C-13], 120.49 [C-6ʹ], 120.13 [C-5], 119.44 [C-3], 118.86 [C-8], 118.27 [C-10], 117.66 [C-6]; Sn-Bu skeleton: 27.84, 27.72 [C-β], 26.76, 26.58 [C-γ], 16.69, 16.51 [C-α], 13.60, 13.55 [C-δ] ppm. 119 Sn-NMR (CDCl 3 , 149.18 MHz): +132.89 and + 115.18 ppm. EI-MS (m/z): 999.7 (5), 77.8 [C 6 H 5 ] + (100); other prominent peaks: 840.9 (7), 199.9 (53), 180.3 (50), 150.6 (38), 115.4 (33), 97.1 (23). 2.2.5. Me 3 SnH 2 L 1 .OH 2 (2). To the suspended solution of H 3 L 1 (0.50 g, 1.38 mmol in 50 mL of hot toluene), triethylamine (0.14 g, 1.38 mmol) was added with stirring and refluxed for 2 h. Trimethyltin(IV) chloride (0.27 g, 1.38 mmol) was added while stirring, and reflux was continued for 5 h. The reaction mixture was then filtered to remove Et 3 NHCl formed during reaction and the filtrate containing the desired product was dried using a rotary evaporator. The solid product thus obtained was recrystallized from absolute ethanol to obtain red crystals of Me 3 SnH 2 L 1 (2). Yield: 0.43 g, 58%; m.p.: 98-101 °C. Anal. Calcd. for C 23 H 25 N 3 O 5 Sn: C, 50.95; H, 4.65; N, 7.75. Found: C, 51.78; H, 4.31; N, 7.18%. UV-visible (DMF) λ max (nm) and ɛ (cm -1 M -1 ): 215 (1134), 230 (767), 364 (542), 471 (396). IR (KBr, cm -1 ): 1616 ν(COO) asy, 1376 ν(COO) sym , 240 Δν[νCOO asy  νCOO sym ], 1586 ν(C=N), 590 ν(Sn-C), 465 ν(Sn-O). 1 H NMR (CDCl 3 , 400.13 MHz) δ H , Ligand skeleton: 14.36 [br, 1H, OH-9], 8.81 [s, 1H, H-7], 8.06 [m, 1H, | [] | [] | ["{ [Co(bpp)(OH-BDC)] Æ H 2 O } n", "C 44 H 67 N 3 O 4 Sn 2", "Me 3 SnH 2 L 1 .OH 2"] | ["Co(NO 3 ) 2 Æ 6H 2 O--0.058 g, 0.20 mmol", "Trimethyltin(IV) chloride--0.27 g, 1.38 mmol"] | ["NaOH--0.016 g, 0.40 mmol", "triethylamine--0.14 g, 1.38 mmol"] | ["5-hydroxyisophthalic acid--0.032 g, 0.20 mmol", "1,3bis(4-pyridyl)prop ane--0.040 g, 0.20 mmol", "H 3 L 1--0.50 g, 1.38 mmol"] | ["165 C", "reflux", "reflux"] | ["96 h", "2 h", "5 h"] | ["distilled water--18 mL", "toluene--50 mL"]
c2dt30863k | Synthesis of [Ni(L)(H 2 O) 2 ] (1). A mixture of H 2 L (15.8 mg, 0.05 mmol), Ni(OAc) 2 ·4H 2 O (12.4 mg, 0.05 mmol), methanol (1 mL) and water (7 mL) was placed in a Teﬂon reactor (15 mL) and the pH value was adjusted to around 7 by addition of 1 mol L −1 NaOH solution. The mixture was heated at 120 °C for 3 days, and then it was gradually cooled to room temperature at a rate of 10 °C h –1 . Green needle crystals were obtaine d in 54% yield (based on Ni(OAc) 2 ·4H 2 O). Anal. Calc. for C 17 H 18 O 8 Ni (M r = 409.02): C, 49.92; H, 4.44. Found: C, 49.87; H, 4.51%. IR data (KBr, cm −1 ): 3448 (w), 2943 (m), 2893 (s), 2856 (s), 1587 (w), 1467 (m), 1438 (w), 1414 (w), 1321 (s), 1253 (m), 1202 (w), 1105 (m), 1084 (m), 1035 (w), 848 (w), 807 (m), 774 (w), 721 (s), 571 (m), 509 (s), 425 (s). | [] | [] | ["[Ni(L)(H 2 O) 2]", "C 17 H 18 O 8 Ni"] | ["Ni(OAc) 2 \n4H 2 O--12.4 mg, 0.05 mmol"] | [] | ["H 2 L--15.8 mg, 0.05 mmol"] | ["120 °C"] | ["3 days"] | ["methanol--1 mL", "water--7 mL"]
s0020-1693(01)00642-9 | 2 .1 . Preparation of compounds 2 .1 .1 .[ Cu ( dpp )( N 3 ) 2 ] n (1) and [ Cu ( dpp )( NCO ) 2 ] n (2) These complexes were prepared by slow diffusion in an H-tube with aqueous solutions containing Cu(NO 3 ) 2 ·3H 2 O (0.24 g, 1 mmol) and dpp (0.23 g, 1 mmol) in one arm and NaN 3 (0.13 g, 2 mmol) (1)or KNCO (0.16 g, 2 mmol) (2) in the other one. Dark green plates (1) and sky blue parallelepipeds (2) were formed on standing several weeks at room temperature. | [] | ["several weeks"] | ["[Cu ( dpp )( N 3 ) 2 ] n", "[Cu ( dpp )( NCO ) 2 ] n"] | ["Cu(NO 3 ) 2 ·3H 2 O--0.24 g, 1 mmol"] | ["NaN 3--0.13 g, 2 mmol", "KNCO--0.16 g, 2 mmol"] | ["dpp--0.23 g, 1 mmol"] | [] | [] | ["distilled water--aqueous solutions"]
b926598h | Found C 60.16, H 4.45, N 8.37; C 25 H 21 N 3 O 4 Zn requires C 60.93, H 4.29, N 8.53% (see text).[Me 2 (3)][ZnI 4 ] Colourless crystals of [Zn 2 (3)(OAc) 4 ] n (13.5 mg, 0.0200 mmol) were suspended in MeCN (1 cm 3 ) in a Pyrex tube (10 cm 3 ) and then MeI (0.60 g, 4.2 mmol) was added. The tube was sealed and heated at 55  C for 16 h, during which time some pale-yellow needle-like crystals formed on the walls of the tube. The reaction tube was cooled slowly to room temperature. Crystals of [Me 2 (3)][ZnI 4 ] were collected by ﬁltration, washed with EtOH and dried in air (17.5 mg, 96.1%).1 H NMR (500 MHz, DMSO-d 6 ) d/ppm 9.22 (d, J ¼ 6.8 Hz, 4H, H A2 ), 9.19 (d, J ¼ 6.8 Hz, 4H, H A3 ), 8.97 (s, 2H, H B3 ), 8.23 (d, J ¼ 7.2 Hz, 2H, H C2 ), 7.66 (t, J ¼ 7.3 Hz, 2H, H C3 ), 7.62 (m, 1H, H C4 ), 4.45 (s, 6H, H Me ). | [] | [] | ["[Zn 2 (3)(OAc) 4 ] n", "[Me 2 (3)][ZnI 4 ]"] | ["[ZnI 4 ]--13.5 mg, 0.0200 mmol"] | [] | [] | ["55 \nC"] | ["16 h"] | ["MeCN--1 cm 3", "MeI--0.60 g, 4.2 mmol", "EtOH--not specified"]
s0277-5387(02)01165-8 | Found: C, 13.15; H, 1.66; N, 11.47; Cd, 30.41. Calc. for C 8 H 12 Cd 2 N 6 Se 4 : C, 13.10; H, 1.63; N, 11.46; Cd, 30.67%.Complex [Cd(pyz)(SeCN) 2 ] n (2): An aqueous solution (5 cm 3 ) of potassium selenocyanate (2 mmol, 0.288 g) was added to an aqueous solution (10 cm 3 ) of cadmium nitrate tetrahydrate (1 mmol, 0.308 g) with vigorous stirring for about 10 min. A methanolic solution (5 cm 3 ) of pyrazine was (1 mmol, 0.080 g) added to it very slowly with constant stirring. The resulting mixture was filtered and the filtrate was kept in a CaCl 2 desiccator. | [] | [] | ["[Cd(pyz)(SeCN) 2 ] n"] | ["cadmium nitrate tetrahydrate--1 mmol, 0.308 g"] | ["potassium selenocyanate--2 mmol, 0.288 g"] | ["pyrazine--1 mmol, 0.080 g"] | [] | [] | ["aqueous solution--5 cm 3", "methanolic solution--5 cm 3"]
s1070328415100024 | Found (%): C, 39.9; H, 5.5; N, 7.7. were withdrawn and immediately covered with Vase line oil because of their instability in air. | [] | [] | [] | [] | [] | [] | [] | [] | []
acscatal.6b03404 | Preparation of Samples. All reagents were used as purchased without further puriﬁcation. Tetrakis(4carboxyphenyl)ethylene (H 4 TCPE) was prepared according to the methods in the literature 43 and characterized by 1 H NMR.Synthesis of Ag-TCPE. A mixture of H 4 TCPE (30 mg, 0.06 mmol) and AgNO 3 (134 mg, 0.2 mmol) was dissolved in 4 mL of a mixed solvent of dimethylformamide (DMF) and DMA in a screw-capped vial. The resulting mixture was kept in an oven at 100 °C for 3 days. After the autoclave was cooled to room temperature, dark red blocklike single crystals were separated, washed with water, and air-dried. Yield: 10% (based on the Scheme 1. Representation of the Porous Silver Coordination Polymer for the Carboxylic Cyclization of a Phenyl Propargylic Alcohol with CO 2 to α-Alkylidene Cyclic Carbonates ACS Catalysis Research Article DOI: 10.1021/acscatal.6b03404 ACS Catal. 2017, 7, 2248−2256 2249 | [] | [] | ["Ag-TCPE"] | ["AgNO 3 --134 mg, 0.2 mmol"] | [] | ["H 4 TCPE--30 mg, 0.06 mmol"] | ["100 \n°C"] | ["3 days"] | ["dimethylformamide (DMF) and DMA--4 mL"]
00958972.2014.969723 | 2.3.3. [PrHL 2 (H 2 O) 2 ] n (3). IR/cm −1 (KBr), 3304(m), 3017(w), 1603(m), 1540(vs), 1464(m), 1400(vs), 1333(m), 1256(s), 1090(m), 811(s), 770(s), 687(s).2.3.4. [Nd(HL)(L)(H 2 O) 2 ] n (4). IR/cm −1 (KBr), 3310(m), 3071(w), 1620(m), 1541(vs), 1469(m), 1400(vs), 1333(m), 1253(s), 1090(m), 809(s), 767(s), 687(s).2.3.5. [Sm(HL)(L)(H 2 O) 2 ] n (5). IR/cm −1 (KBr), 3309(m), 3089(w), 1623(m), 1540(vs), 1464(m), 1401(vs), 1333(m), 1250(s), 1093(m), 814(s), 770(s), 687(s).2.4. X-ray crystallography Crystal data for 1–5 were collected on a Rigaku Saturn 724 CCD diffractometer using graphite-monochromated Mo Kα radiation (λ = 0.71073 Å) at room temperature. The 3544 X. Fang et al. | [] | [] | ["[PrHL 2 (H 2 O) 2 ] n", "[Nd(HL)(L)(H 2 O) 2 ] n", "[Sm(HL)(L)(H 2 O) 2 ] n"] | [] | [] | [] | [] | [] | []
ejic.200600096 | Preparation of [Mn(H 2 O) 2 (DMF) 2 (V 6 O 13 {(CH 2 O) 3 CNHCO(4C 5 H 4 N)} 2 )] n (1Mn): Complex 1Mn was prepared according to the same procedure as described above for 1Co except using Mn(NO 3 ) 2 · xH 2 O(x =4–6) (in calculations x was taken as 6) in methanol as a metal source instead of Co(NO 3 ) 2 ·6H 2 O in acetonitrile. | [] | [] | ["[Mn(H 2 O) 2 (DMF) 2 (V 6 O 13 {(CH 2 O) 3 CNHCO(4C 5 H 4 N)} 2 )] n", "1Mn"] | ["Mn(NO 3 ) 2 \nxH 2 O(x =4–6)--not specified"] | [] | [] | [] | [] | ["methanol--not specified"]
ic020254g | Solvent was removed under reduced pressure. The resulting solid was exposed to air, dissolved in 20 mL of acetone, and filtered to remove NaCl. About 75 mL of distilled water was added to the filtrate to cause precipitation of Hg[Co(CO) 4 ] 2 . The product was collected by vacuum filtration and washed with 15 mL of water.The golden orange solid (1.410 g, 63% yield) was recrystallized from 60 mL of hexane and was dried overnight on the vacuum line. Hg[Co(CO) 4 ] 2 was stored at -40 °C in the drybox refrigerator. | [] | [] | ["Hg[Co(CO) 4 ] 2"] | [] | [] | [] | [] | [] | []
c0nj00373e | After slow cooling to room temperature, colorless block-like crystals were collected, and these were washed with distilled water and dried at room temperature. Yield 55.2% based on Eu. Found: C, 20.57; H, 2.38. Calc. for C 12 H 18 Eu 2 O 15 :C, 20.40; H, 2.57%. FT-IR (KBr pellet, n/cm 1 ): 3418(m), 1563(s), 1428(s), 1305(m), 1218(m), 909(w), 810(w), and 651(m). | [] | [] | ["C 12 H 18 Eu 2 O 15"] | [] | [] | [] | [] | [] | []
c1dt10830a | {[Ag 2 (mpda)(H 2 O)]·[Ag(bpy)]·[Ag(bpy)]} n (4). The procedure is similar to the synthesis of 2 except that AgBF 4 (0.023 g, 0.1 mmol) was used instead of AgNO 3 . Yield: 51% based on silver.Anal. calcd for C 30 H 20 Ag 4 N 4 O 9 (1011.98): C, 35.61%; H, 1.99%; N, 5.54%. Found: C, 35.67%; H, 1.91%; N, 5.53%. IR/cm -1 (KBr): 3425 (m), 1577 (s), 1560 (s), 1364 (m), 813 (w), 721 (w), 693 (w), 512 (w). | [] | [] | ["{[Ag 2 (mpda)(H 2 O)]·[Ag(bpy)]·[Ag(bpy)]} n", "4", "C 30 H 20 Ag 4 N 4 O 9"] | ["AgBF 4--0.023 g, 0.1 mmol"] | [] | [] | [] | [] | []
chem.201300054 | After being cooled to room temperature, colorless crystals were separated and washed with water and ethanol and then subjected to X-ray diffraction (yield: 68%). FT-IR (KBr): n˜ = 3470 (b), 3124 (m), 1666 (s) 1598 (s), 1426 (s), 1321 cm 1 (w); elemental analys is calcd (%) for C 60 H 46 B 2 N 16 O 14 Zn 4 :C 48.03, H 3.06, N 14.99; found: C 49.08, H 3.21, N 14.96. | [] | [] | ["Zn-MOF"] | ["Zn--NaN"] | [] | ["organic ligand--NaN"] | [] | [] | ["water--NaN", "ethanol--NaN"]
j.poly.2006.04.028 | 2.2.2. m-Tolylphosphonic acid [m-CH 3 –C 6 H 4 PO(OH) 2 ] Under an atmosphere of dry argon, a solution of m-bromotoluene (5.13 g, 0.03 mol) in ether (20 mL) was stirred at 78 C. To this, butyl lithium (1.6 M in hexanes, 18.7 mL, 0.03 mol) was added dropwise, and the resulting pale yellow solution stirred for 30 min., then allowed to warm to room temperature. This solution of m-tolyl lithium was added dropwise to a cooled solution ( 78 C) of diethyl chlorophosphate (10.35 g, 0.06 mol) in ether (40 mL). After stirring at 78 C for 2 h the solution was warmed to room tempe rature and left to stir overnight.The turbid mixture was washed with dilute hydrochloric acid and the organic layer separated. Thi s was washed with water, dried with MgSO 4 , and the solvent removed to give a pale yellow oil which was distilled in vacuo to give diethyl m-tolylphosphonate as a colourless oil (b.p. 87–90 C/ 0.1 mm Hg). The diethyl ester was suspended in concentrated hydrochloric acid (15 mL) and reﬂuxed overnight.The pale yellow solution was evaporated to dryness and the solid recrystallised from hot concentrated hydrochloric acid. The white precipitate obtained was ﬁltered, washed with concentrated hydrochloric acid and air dried. Finally, drying over P 2 O 5 gave m-tolylphosphonic acid. Yield 3.5 g (68%); white solid; m.p. 122–124 C. | [] | [] | ["m-Tolylphosphonic acid [m-CH 3 –C 6 H 4 PO(OH) 2 ]"] | [] | [] | [] | [] | ["overnight"] | ["ether--20 mL", "hexanes--18.7 mL", "concentrated hydrochloric acid--15 mL"]
j.jssc.2006.08.001 | 2.2.1. Synthesis of [Hg(SCN) 4 Ni(Im) 3 ] N (1) Compound 1 was synthesized as deep green prisms in about 85% yield by a hydrothermal method. A mixture of NH 4 SCN (3.0 g, 40 mmol), Hg(NO 3 ) 2  H 2 O (3.4 g, 10 mmol), [Ni(Im) 6 ](NO 3 ) 2  4H 2 O (6.6 g, 10 mmol) and water (40 ml), and sealed in a 50 ml Teﬂon-lined reactor, which was heated to 120 1C for 3 days. After cooling to room temperature, deep green prism crystals were isolated. | [] | [] | ["[Hg(SCN) 4 Ni(Im) 3 ] N", "NaN"] | ["Hg(NO 3 ) 2 ? H 2 O--3.4 g, 10 mmol", "[Ni(Im) 6 ](NO 3 ) 2 ? 4H 2 O--6.6 g, 10 mmol"] | [] | ["NH 4 SCN--3.0 g, 40 mmol"] | ["120 1C"] | ["3 days"] | ["water--40 ml"]
ic050757x | Synthesis of Ru 2 (µ-O 2 CR) 4 (ReO 4 ), Complexes 1-6. These compounds were obtained following a general method of preparation. Silver tetrafluoroborate (0.06 g, 0.30 mmol) was added to a suspension or solution of Ru 2 Cl(µ-O 2 CR) 4 (0.30 mmol) in tetrahydrofuran (25 cm 3 ). The initial suspension, when R ) Me, C 6 H 4 p-OMe, or Ph, or the solution, when R ) CMePh 2 , CMe 3 , CH 2 CH 2 OMe, or C(Me)dCHEt, was stirred for 24 h in the absence of light, giving a solid precipitate of AgCl and a brown solution.The precipitate was filtered over Celite, and the solution was pumped to dryness. The solid, [Ru 2 (µ-O 2 CR) 4 ]BF 4 , was dissolved in methanol [R ) Me, C(Me)dCHEt, C 6 H 4 -p-OMe, Ph], dichloromethane (R ) CMePh 2 ), or tetrahydrofuran (R ) CMe 3 ,CH 2 CH 2 OMe). Tetrabutylammonium perrhenate (0.15 g, 0.30 mmol) was added to the brown solution of [Ru 2 (µ-O 2 CR) 4 ]BF 4 , and the reaction mixture was stirred for 16 h. The solution was evaporated to dryness under a vacuum, giving Ru 2 (µ-O 2 CR) 4 (ReO 4 )[R) Me (1), CMePh 2 (2), CMe 3 (3), CH 2 CH 2 OMe (4), C(Me)dCHEt (5), or C 6 H 4 -p-OMe (6)] as red-brown solids. | [] | [] | ["Ru 2 (µ-O 2 CR) 4 (ReO 4 )"] | ["Ru 2 Cl(µ-O 2 CR) 4--0.30 mmol", "Tetrabutylammonium perrhenate--0.30 mmol"] | [] | [] | [] | ["24 h", "16 h"] | ["tetrahydrofuran--25 cm3", "methanol--NA", "dichloromethane--NA"]
j.poly.2014.11.018 | To 80 cm 3 of ethanol, benzene-1,4-dicarbohydrazide (h 4 ), VO(acac) 2 and acetoacetanilide were added, and the mixture was refluxed for 15 minutes. The solution changed its color from green to dark brown, then 10 cm 3 of water was added and the mixture was refluxed for 35 minutes. Slow evaporation in air over five days produced crystals of 4. The product was filtrated off, washed with ethanol and dried in air. The stoichiometry and amounts of the reagents used and the results obtained from measurements are as follows: [VO(salh 1 ) 2 ] (1), method A: 2-Hydroxybenzaldehyde (sal) (400 µl, 3.75 mmol), hydrazine monohydrate, h 1 (400 µl, 5.3 mmol), VO(acac) 2 (0.535 g, 2.0 mmol). Green needles. Yield: 0.601 g, 95%. Anal. Calcd. for C 14 H 14 N 4 O 3 V (fw = 337.2): C, 49.9; H, 4.2; N, 16.6%. Found: C, 49.5; H, 4.3; N, 16.6%. IR ν max /cm -1 : 3344(vs) (N-H), 1593(vs) (C=N), 1301(vs) (C-O) enolic ,1151(s) (N-N), 965(s) (V=O). UV-Vis λ max (DMSO)/nm (ε/dm 3 mol -1 cm -1 ): 286sh (64400), 346 (31000); (DMF) 340 | [] | ["five days"] | ["4"] | ["VO(acac) 2--0.535 g, 2.0 mmol"] | [] | ["benzene-1,4-dicarbohydrazide--h 4", "acetoacetanilide--NaN"] | ["reflux"] | ["15 minutes", "35 minutes"] | ["ethanol--80 cm3", "water--10 cm3"]
ejic.201402592 | Photocatalytic Test: A typical photocatalytic degradation process was arranged as follows: An aqueous solution (80 mL) of RhB (10 mgL –1 ) was placed in a quartz beaker, then CPP-U4 (50 mg) powder was added. Prior to irradiation, the suspensions were sonicated for 5 min and then magnetically stirred in the dark for 30 min to reach desorption–adsorption equilibrium. Afterwards, the solu | [] | ["5 min (sonication)", "30 min (magnetic stirring)"] | [] | [] | ["CPP-U4--50 mg"] | [] | [] | [] | ["aqueous solution--80 mL"]
anie.200701252 | 4b: A solution of 2b (25 mg, 0.015 mmol) in CHCl 3 (2 mL) was layered with a mixture of CHCl 3 and 1,2-dichlorobenzene (1:1, 1 mL) and then with a solution of C 60 (15 mg, 0.021 mmol) in 1,2dichlorobenzene (5 mL). Dark brown crystals had formed after several days. These crystals also lost solvent rapidly, but they could be mounted quickly and cooled to 110 K for X-ray analysis. The overall yield after drying was 21 mg of dark brown powder, but analytically pure material could not be obtained by this procedure. | [] | [] | ["2b"] | [] | [] | ["C 60--15 mg, 0.021 mmol"] | [] | ["several days"] | ["CHCl 3--2 mL", "1,2-dichlorobenzene--1 mL"]
ic402846v | Synthesis of {[PtBr(dien)] 2 (bpy)}(NO 3 ) 4 ·2H 2 O (1, dien = diethylenetriamine, bpy = 4,4′-bipyridine). Starting materials, {[Pt(dien)] 2 (bpy)}(NO 3 ) 4 and {[PtBr 2 (dien)] 2 (bpy)}Br 4 were prepared according to the previous report. | [] | [] | ["{[PtBr(dien)] 2 (bpy)}(NO 3 ) 4 ·2H 2 O", "{[Pt(dien)] 2 (bpy)}(NO 3 ) 4", "{[PtBr 2 (dien)] 2 (bpy)}Br 4"] | [] | [] | [] | [] | [] | []
c4ra03928a | then treated with 2 mL of acetonitrile–toluene mixture (50 : 50 v/v) to completely remove the acetic acid, aﬀording a pure solid.[Zn 2 (bpma) 2 (adc) 2 ] n (1). This polymer was prepared using 14 mg (0.125 mmol) of acetylene dicarboxylic acid, 27.5 mg (0.125 mmol) of Zn(OAc) 2 $2H 2 O in 3 mL methanol and 26.5 mg (0.125 mmol) of bpma. A colorless solid was obtained. Yield: 24 mg (53%). Single crystals were grown by slow evaporation of its aqueous solution. Anal. calcd (%) for C 34 H 30 N 6 Zn 2 O 8 (MW 781.4): C, 52.30; H, 3.84; N, 10.76. Found: C, 51.70; H, 3.85; N, 10.74. Selected FTIR peaks (KBr, cm 1 ): 3421, 1639, 1619, 1603, 1489, 1441, 1351, 1320, 1023, 781, 762, 695, 677.[Zn 2 (bpea) 2 (adc) 2 ] n (2). This polymer was prepared using 14 mg (0.125 mmol) of acetylene dicarboxylic acid, 27.5 mg (0.125 mmol) of Zn(OAc) 2 $2H 2 O in 3 mL methanol and 28 mg (0.125 mmol) of bpea. A colorless solid was obtained. Yield: 35 mg (71%). Single crystals were grown by slow evaporation of its aqueous solution. Anal. calcd (%) for C 36 H 34 N 6 Zn 2 O 8 (MW 809.4): C, 53.39; H, 4.40; N, 10.38. Found: C, 53.55; H, 3.99; N, 10.14. Selected FTIR peaks (KBr, cm 1 ): 3420, 1636, 1606, 1346, 1314, 1024, 781, 761, 693, 674. | [] | [] | ["[Zn 2 (bpma) 2 (adc) 2 ] n", "[Zn 2 (bpea) 2 (adc) 2 ] n"] | ["Zn(OAc) 2 $2H 2 O--27.5 mg (0.125 mmol)"] | [] | ["acetylene dicarboxylic acid--14 mg (0.125 mmol)", "bpma--26.5 mg (0.125 mmol)", "bpea--28 mg (0.125 mmol)"] | [] | [] | ["methanol--3 mL", "acetonitrile–toluene mixture (50 : 50 v/v)--2 mL"]
cg501524a | 5 replacement of one by the other does not change the nature of the product but influences the yield and the crystallinity. Preparation of (TBA) 6 [PMo V 8 Mo VI 4 O 37 (OH) 3 Zn 4 ] 2 (C 14 H 8 O 4 ) 3 ·6H 2 O (ε εε ε 2 22 2 (biphen) 3 ): A mixture of Na 2 MoO 4 ·2H 2 O (0.847 g, 3.50 mmol), molybdenum powder 99.99% (0.060 g, 0.62 mmol), H 3 PO 3 (0.040 g, 0.50 mmol), Zn(CH 3 COO) 2 ·2H 2 O (0.219 g, 1 mmol), 4,4’biphenyldicarboxylic acid (0.242 g, 1 mmol), tetrabutylammonium hydroxide 40 w.t. % solution in water (200 µL, 0.30 mmol) and H 2 O (9 mL) was stirred and the pH was adjusted to 5 with 4M HCl (pH f = 5.5). Dark red cubic crystals suitable for X-ray diffraction study were collected after filtration (0.130 g, 16% based on Zn). Anal. calc. for C 138 H 258 Mo 24 N 6 O 98 P 2 Zn 8 (found): C 25.67 (26.04), H 4.02 (3.48), Mo 35.66 (36.04), N 1.30 (1.32), P 0.96 (0.86), Zn 8.10 (7.90). IR (ν/cm -1 ): 2961 (s), 2931 (s), 2873 (s), 2623 (sh), 2348 (m), 1962 (w), 1595 (m), 1545 (w), 1480 (m), 1459 (sh), 1482 (m), 1374 (s), 1174 (w), 1146 (sh), 1104 (w), 1010 (sh), 994 (sh), 982 (m), 962 (m), 937 (s), 817 (s), 783(s), 769 (sh), 711 (m), 681 (w), 590 (m), 541 (w), 521 (w), 485 (w). | [] | [] | ["(TBA) 6 [PMo V 8 Mo VI 4 O 37 (OH) 3 Zn 4 ] 2 (C 14 H 8 O 4 ) 3 ·6H 2 O", "C 138 H 258 Mo 24 N 6 O 98 P 2 Zn 8"] | ["Na 2 MoO 4 ·2H 2 O--0.847 g, 3.50 mmol", "molybdenum powder 99.99%--0.060 g, 0.62 mmol", "Zn(CH 3 COO) 2 ·2H 2 O--0.219 g, 1 mmol"] | ["tetrabutylammonium hydroxide 40 w.t. % solution in water--200 µL, 0.30 mmol"] | ["H 3 PO 3--0.040 g, 0.50 mmol", "4,4’biphenyldicarboxylic acid--0.242 g, 1 mmol"] | [] | [] | ["H 2 O--9 mL"]
cg101222w | Synthesis of 2. AmixtureofH 4 X (0.05 mmol, 30.8 mg) and Cd(NO 3 ) 2 3 6H 2 O (0.11 mmol, 28.2 mg) was dissolved in 5 mL of DMF in a 20 mL vial. The reaction vial was capped tightly and heated at 85 C for 72 h. After being cooled to room temperature, colorless rhombic-shaped crystals of 2 were obtained with 52% yield.Synthesis of 3. A mixture of H 4 X (0.05 mmol, 30.8 mg) and Cd(NO 3 ) 2 3 6H 2 O (0.11 mmol, 28.2 mg) was dissolved in 5 mL of DMA in a 20 mL vial. The reaction vial was capped tightly and heated at 110 C for 72 h. The mixture was then gradually cooled to room temperature at a rate of 10 C/h, and colorless rectangular crystals of 3 were obtained with 82% yield. | [] | [] | ["2", "3"] | ["H 4 X--0.05 mmol, 30.8 mg", "Cd(NO 3 ) 2 \n6H 2 O--0.11 mmol, 28.2 mg"] | [] | [] | ["85 \nC", "110 \nC"] | ["72 h", "72 h"] | ["DMF--5 mL", "DMA--5 mL"]
acs.inorgchem.7b00432 | General Procedure for the Preparation of Metal(II) (5-DTM) Nitrate Complexes (6−8). A solution of 5-DTM (76.0 mg, 0.50 mmol) in diluted nitric acid (15%, 2 mL) was added to a solution of the corresponding metal(II) nitrate (6: cobalt(II)nitrate hexahydrate (72.8 mg, 0.25 mmol); 7: nickel(II)nitrate hexahydrate (72.7 mg, 0.25 mmol); 8: zinc(II) nitrate hexahydrate (74.4 mg, 0.25 mmol)) in diluted nitric acid (15%, 3 mL) and stirred mechanically for 1 min at room temperature. The colored reaction mixtures were left to crystallize until solids appeared. The products were ﬁltered oﬀ, washed with a small amount of ethanol, and dried in air. | [] | [] | ["Metal(II) (5-DTM) Nitrate Complexes"] | ["cobalt(II)nitrate hexahydrate--72.8 mg, 0.25 mmol", "nickel(II)nitrate hexahydrate--72.7 mg, 0.25 mmol", "zinc(II) nitrate hexahydrate--74.4 mg, 0.25 mmol"] | [] | ["5-DTM--76.0 mg, 0.50 mmol"] | [] | [] | ["diluted nitric acid--2 mL", "diluted nitric acid--3 mL", "ethanol--small amount"]
j.poly.2016.11.043 | The procedure is similar to that for 1, except for the replacement of AgNO 3 with AgSbF 6 (68.4 mg, 0.200 mmol). After one week, colorless crystals of 4 were collected by filtration, washed with diethyl ether and dried in the air. Yield: 47.8 mg (77% based on L). FT-IR (solid, cm -1 ): 2929w, 2290m, 1484w, 1431s, 1326w, 1230w, 1162w, 1086w, 986m, 815s, 723s, 655s, 597w. Anal. Calcd. for C 14 H 20 AgF 6 N 2 S 2 Sb: C 26.94, H 3.23, N 4.49%. Found C 27.12, H 3.44, N 4.39%. 2.6. X-ray Structural Determinations Suitable crystals of 1-4 were mounted on Cryoloops with Paratone-N oil. Data were collected with a Bruker APEX II CCD using Mo-Kα radiation and corrected for absorption with SADABS and structures solved by direct methods. All non-hydrogen atoms were refined anisotropically by full-matrix least squares on F 2 . Hydrogen atoms were found from Fourier difference maps and refined isotropically, otherwise they were placed in calculated positions with appropriate riding parameters. Crystal structures and packing figures were drawn with the program Mercury v. 2.4 [13]. During the structural refinement of 2 it was found that the main structure possessed multiple disorders: Ag(2) was modelled as disordered over two sites (0.46 : 0.04); O(1) and O(2) were better refined while pushing off their special positions ( 1 / 2 , 3 / 4 , z); The BF 4 counterions were found to possess three or two orientations that overlap. For the triple disorder, B(11) : B(14) : B(17) has a ratio of 0.38 : 0.38 : 0.24, and for the two position disorder, ratio of B(21) : B(24) was 0.5 : 0.5. In addition, a lone peak indicated the presence of an additional contributor that has been assigned as a very low occupancy (~25%) water molecule, O(31), without its hydrogen atoms being located or calculated. All full occupancy non-hydrogen atoms were refined anisotropically. A variety of restraints have been implemented to idealize the BF 4 groups, e.g. SIMU to restrain the thermal parameters, SADI to keep bond distances the same or nearly, and EADP to restrain atoms that are nearly overlapping to have the same thermal parameter. Table 1. Structural Refinement Data for Compounds 1-4. Compound 1 2 3 4 Formula C 1 0 H 1 4 AgNO 3 S 2 C 10 H 14 .5 Ag 2 B 2 F 8 O 1.25 S 2 C 2 0 H 28 AgF 6 PS 4 C 1 4 H 20 AgF 6 N 2 S 2 Sb Formula Weight 368.21 608.20 649.50 624.06 Crystal system Orthorhombic Orthorhombic Monoclinic Orthorhombic Space group Cmc2 1 Imma P2 1 /n P2 1 2 1 2 1 | [] | [] | ["AgSbF 6 ", "C 14 H 20 AgF 6 N 2 S 2 Sb"] | ["AgSbF 6 --68.4 mg, 0.200 mmol"] | [] | [] | [] | [] | ["diethyl ether --NA"]
ic700762x | [(η 5 -C 5 Me 5 )MoS 3 Cu 3 (1,4-pyz)(NCS) 2 ] n (3). Compound 3 was prepared in a manner similar to that described for 2, using 1 (20 mg, 0.02 mmol) and 1,4-pyz (8 mg, 0.10 mmol) as starting materials. Yield: 8 mg (55%) based on Mo. Anal. Calcd for C 16 H 19 Cu 3 MoN 4 S 5 : C, 26.90; H, 2.68; N, 7.84. Found: C, 26.88; H, 2.30; N, 7.49. IR (KBr disk): 2940 (w), 2910 (w), 2119 (vs), 1636 (s), 1482 (m), 1420 (s), 1384 (s), 1159 (m), 1123 (m), 1084 (m), 1022 (m), 792 (m), 760 (m), 690 (m), 620 (w), 512 (m), 410 (m) cm -1 . | [] | [] | ["(η 5 -C 5 Me 5 )MoS 3 Cu 3 (1,4-pyz)(NCS) 2 ] n", "C 16 H 19 Cu 3 MoN 4 S 5"] | ["1--20 mg, 0.02 mmol"] | [] | ["1,4-pyz--8 mg, 0.10 mmol"] | [] | [] | []
c7ta06658a | TPyP-H 2 (5,10,15,20-tetrakis(4-pyridyl)porphyrin) and its metalcontaining variants, TPyP-M (M ¼ Fe, Zn, or Cu), were synthesized according to Adler's method 12 with some modications (detailed preparations and characterizations in the ESI †). | [] | [] | [] | [] | [] | [] | [] | [] | []
ic100666t | [Mg 3 (HL) 2 ] 3 nH 2 O (1). To a solution of H 4 L (0.55 g, 1 mmol) in acetonitrile (25 mL) was added successively 0.30 g (2.99 mmol) of acetylacetone mixed with methanol (5 mL) and a piece of metallic magnesium (41 mg, 1.7 mmol). The solution was stirred and heated to boiling for 0.5 h, after which 0.3 g (3 mmol) of triethylamine in 5 mL of acetonitrile was added. Heating and stirring were continued for 1 h, during which time a yellow crystalline product deposited. This was collected by filtration and recrystallized from a dichloromethane -acetonitrile mixture (yield: 0.56 g (90%)). The same product can also be obtained, albeit in reduced yield (45%), by reacting H 4 L(2equiv)withMg(ClO 4 ) 2 3 6H 2 O(3equiv)and triethylamine (6 equiv) in acetonitrile. Because of an indefinite number of water molecules in 1, it was fully dehydrated by heating at 100 C for elemental analysis. Anal. Calcd for C 66 H 58 N 8 O 8 Mg 3 : C, 68.15; H, 4.99; N, 9.63. Found: C, 68.21; H, 4.94; N, 9.56. ESIMS (positive) in CH 2 Cl 2 : m/z 1164.16 [Mg 3 (HL) 2 H] þ (100%). FTIR (KBr, υ/cm -1 ): 3431 (m, br), 3049 (w), 3026 (w), 2893 (m), 2665 (w), 1622 (s), 1601 (s), 1545 (s), 1477 (s), 1450 (s), 1402 (s), 1371 (w), 1344 (s), 1325 (s), 1278 (m), 1221 (m), 1198 (m), 1155 (m), 1128 (w), 1012 (m), 900 (m), 852 (w), 798 (m), 758 (s), 740 (m), 596 (m), 543 (m), 435 (m). | ["100 \nC"] | [] | ["[Mg 3 (HL) 2 ] 3 nH 2 O", "C 66 H 58 N 8 O 8 Mg 3"] | ["metallic magnesium--41 mg, 1.7 mmol"] | ["acetylacetone--0.30 g, 2.99 mmol", "triethylamine--0.3 g, 3 mmol"] | ["H 4 L --0.55 g, 1 mmol"] | ["boiling", "not specified"] | ["0.5 h", "1 h"] | ["acetonitrile--25 mL", "methanol--5 mL", "dichloromethane--not specified"]
zaac.201200413 | Synthesis of [Ni 3 (boaba) 2 (4,4⬘-bipy) 2 (H 2 O) 8 ] (2): A similar reaction of H 3 boaba (0.5 mmol, 0.135 g), NiSO 4 ·6H 2 O (1.0 mmol, 0.263 g) with 4,4⬘-bipy (0.5 mmol, 0.099 g) in H 2 O (17 mL) and NaOH (2.0 mmol, 0.080 g) gave 2 as green crystals (42 % yield based on H 3 boaba). C 42 H 46 Ni 3 N 4 O 24 : calcd. C 43.20; H 3.97; N 4.80%; found: C 43.25; H 4.05; N 4.78 %. IR (KBr): ν ˜ = 3475, 3364, 3190, 2944, 1610, 1543, 1477, 1404, 1323, 1267, 1223, 1157, 1113, 1079, 937, 881, 813, 759, 639 cm –1 . | [] | [] | ["[Ni 3 (boaba) 2 (4,4⬘-bipy) 2 (H 2 O) 8 ]", "C 42 H 46 Ni 3 N 4 O 24"] | ["NiSO 4 \n6H 2 O--1.0 mmol, 0.263 g"] | ["NaOH--2.0 mmol, 0.080 g"] | ["H 3 boaba--0.5 mmol, 0.135 g", "4,4⬘-bipy--0.5 mmol, 0.099 g"] | [] | [] | ["H 2 O--17 mL"]
j.poly.2013.02.053 | 2.2.4. [Mn(pzC(Me)NOH) 2 (AcO) 2 ]CH 2 Cl 2 (4CH 2 Cl 2 ) Mn(AcO) 2 4H 2 O (0.25 mmol, 0.062 g) and pzC(Me)NOH (0.75 mmol, 0.103 g) were added to a mixture of MeCN/MeOH (2:1) giving a yellow solution, that was stirred till dryness. The residue was dissolved in CH 2 Cl 2 and layered with n-hexane. A week after, red needles, too small for X-ray diffraction, were obtained. | [] | ["a week"] | ["[Mn(pzC(Me)NOH) 2 (AcO) 2 ]CH 2 Cl 2 (4CH 2 Cl 2 ) Mn(AcO) 2 4H 2 O", "NaN"] | ["Mn(AcO) 2 \n4H 2 O--0.25 mmol, 0.062 g"] | [] | ["pzC(Me)NOH--0.75 mmol, 0.103 g"] | [] | [] | ["MeCN/MeOH--NaN", "CH 2 Cl 2--NaN", "n-hexane--NaN"]
c5ce02236c | A mixture containing ZnCl 2 ·6H 2 O (242 mg, 1 mmol), 2,2′-H 2 dbpt (87 mg, 0.3 mmol), ethanol (15 mL) and triethylamine (0.25 mL) was sealed in a Teflon-lined stainless steel vessel (25 mL), which was heated at 160 ºC for 3 days and then cooled to room temperature at a rate of 5 ºC/h.Colorless block crystals of 1 were obtained and picked out, washed with distilled water and dried in air. Yield: 17% (based on Zn(II)). Anal. Calcd. (%) for C 28 H 20 Cl 4 N 16 OZn 3 : C, 35.99; Page 3 of 22 CrystEngComm CrystEngComm Accepted Manuscript Published on 30 December 2015. Downloaded by University of California - San Diego on 04/01/2016 01:25:04. View Article Online DOI: 10.1039/C5CE02236C | [] | [] | [] | ["ZnCl 2 \n6H 2 O--242 mg, 1 mmol"] | [] | ["2,2′-H 2 dbpt--87 mg, 0.3 mmol"] | ["160 ºC"] | ["3 days"] | ["ethanol--15 mL", "triethylamine--0.25 mL"]
c0ce00393j | 8 {Na 2 [Co 3 (H 2 TTHA) 2 (H 2 O) 12 ](H 2 O) 2 }$4(H 2 O) (1). Co(NO 3 ) 2 $ 6H 2 O (145.5 mg, 0.5 mmol) was added to the solution of H 6 TTHA (142.3 mg, 0.3 mmol in 10 ml of water) which was ﬁrstly adjusted to an acidity of pH  5.5 by adding sodium hydroxide solution, and the resulting mixture was stirred for a while. The resultant red solution was left undisturbed at room temperature for slow evaporation. Within about two weeks, purple, block single crystals were obtained which were ﬁltered, washed with distilled water and used for the X-ray diffraction determination. Yield: 40% on the basis of H 6 TTHA. Anal. Calcd for Na 2 Co 3 C 30 H 64 N 12 O 42 : C, 24.22; H, 4.34; N, 13.30%. Found: C, 24.33; H, 4.22; N, 13.35%. IR (KBr, cm 1 ): 3330 (vs, br), 1734 (s), 1562 (vs), 1537 (s), 1479 (s), 1419 (m), 1385 (s), 1309 (s), 1199 (m), 987 (m), 892 (w), 810 (m), 709 (m), 637 (m), 555 (w). | [] | ["about two weeks"] | ["Na 2 [Co 3 (H 2 TTHA) 2 (H 2 O) 12 ](H 2 O) 2", "Na 2 Co 3 C 30 H 64 N 12 O 42"] | ["Co(NO 3 ) 2 ?6H 2 O--145.5 mg, 0.5 mmol"] | ["sodium hydroxide solution--adjusted to pH < 5.5"] | ["H 6 TTHA--142.3 mg, 0.3 mmol"] | [] | [] | ["water--10 ml"]
c9dt03195b | Flaxen block crystals were collected by filtration, washed with EtOH and dried in air. Yield: 26%. Anal. calcd for C 35 H 22 N 2 O 12 Zn 3 : C, 48.91; H, 2.56; N, 3.26. Found: C, 48.87; H, 2.50; N, 3.28. IR (KBr, cm −1 ): 3425 (s), 1607 (s), 1500 (w), 1429 (w), 1388 (m), 1311 (w), 1264 (w), 1177 (w), 1123 (w), 1107 (w), 1026 (m), 936 (s), 824 (m), 788 (m), 749 (m), 700 (w), 657 (w), 619 (m), 559 (m), 528(w). | [] | [] | ["C 35 H 22 N 2 O 12 Zn 3"] | [] | [] | [] | [] | [] | []
b212365g | ‡ Synthesis of [Cu 3 LI 3 ] ∞ : CuI (104.4 mg, 0.5482 mmol) dissolved in degassed MeCN (25 mL) was added via cannula to L (63.9 mg, 0.259 mmol) dissolved in degassed MeCN (25 mL) and stirred for 48 h. The resulting solution was concentrated to 5 mL and diethyl ether (10 mL) was added. The orange solid, which immediately precipitated, was ﬁltered and dried in vacuo (yield 28.3 mg, 18.9% based on CuI). | [] | [] | ["[Cu 3 LI 3 ] ∞"] | ["CuI--104.4 mg, 0.5482 mmol"] | [] | ["L--63.9 mg, 0.259 mmol"] | [] | ["48 h"] | ["MeCN--25 mL", "diethyl ether--10 mL"]
c3ra43405b | {[Cu 2 LCl 2 ]?2DMSO} n (2). Compound 2 was prepared by a procedure similar to that for 1, using dimethyl sulfoxide, acetonitrile and H 2 O (13 : 5 : 1) as the reaction media.Yellowish block crystals of 2 suitable for X-ray diffraction analysis were obtained. Yield: 4 mg, 21%. Anal. (%) calcd. for C 30 H 32 Cl 2 Cu 2 N 6 O 2 S 2 : C, 46.75; H, 4.18; N, 10.90; Found: C, 46.70; H, 4.19; N, 10.82. IR (KBr pellet, cm ˜ 1 ): 3414 (br, H 2 O), 3234 (w), 3048 (w), 2911 (w), 2507 (w), 2356 (w), 2340 (w), 2123 (w), 1790 (w), 1639 (m), 1613 (m), 1585 (s), 1485 (s), 1437 (m), 1332 (s), 1303 (s), 1283 (m), 1213 (s), 1059 (m), 1021 (m), 931 (w), 832 (s), 729 (m), 637 (m), 540 (m), 467 (m).{[CuLI]} n (3). A mixture of L (10.4 mg, 0.025 mmol) and CuI (19.0 mg, 0.1 mmol) in acetonitrile, N,N-dimethylformamide and H 2 O (6 : 10 : 4) was sealed in a 10 mL Teflon-lined stainless steel vessel and heated to 150 uC for 90 h. After cooling to room temperature, yellowish block crystals of 3 suitable for X-ray diffraction analysis were obtained. Yield: 5 mg, 15%. Anal. (%) calcd. for C 52 H 40 Cu 2 I 2 N 12 : C, 51.45; H, 3.32; N, 13.85. Found: C, 51.37; H, 3.35; N, 13.97. IR (KBr pellet, cm 21 ): 3426 (br, H 2 O), 3131 (w), 2920 (w), 2850 (w), 2510 (w), 2139 (w), 1796 (m), 1601 (m), 1581 (s), 1533 (w), 1495 (m), 1383 (s), 1341 (s), 1312 (m), 1277 (m), 1210 (s), 1005 (m), 938 (w), 813 (s), 643 (m), 627 (m), 541 (m). | [] | [] | ["{[Cu 2 LCl 2 ]?2DMSO} n", "{[CuLI]} n"] | ["Cu--not specified", "CuI--19.0 mg, 0.1 mmol"] | [] | ["L--10.4 mg, 0.025 mmol"] | ["not specified", "150 uC"] | ["not specified", "90 h"] | ["dimethyl sulfoxide--not specified", "acetonitrile--not specified", "H 2 O--not specified", "N,N-dimethylformamide--not specified"]
b819559e | Conventional solvothermal syntheses of 1–3 Each single phase was obtained, respectively, from reaction mixtures of Mg(NO 3 ) 2 $6H 2 O (0.3846 g, 1.5 mmol), 1,2,4,5-benzenetetracarboxylic acid (0.1271 g, 0.5 mmol), 4,4 0 -trimethylene dipyridine (0.1240 g, 0.625 mmol/0.1983 g, 1.0 mmol/0.0991 g, 0.5 mmol for 1/2/3), H 2 O (5.0 mL), and Ethanol (5.0 mL) with a pH value of 4.02/4.66/3.90 at 150/120/120  C for 1/2/3. Colorless crystals of 1/2/3 were collected with 0.140/0.112/0.065 g (yield: 68.0/55.0/32.0%, based on H 4 BTEC). | [] | [] | [] | ["Mg(NO 3 ) 2 $6H 2 O--0.3846 g, 1.5 mmol"] | [] | ["1,2,4,5-benzenetetracarboxylic acid--0.1271 g, 0.5 mmol", "4,4 0 -trimethylene dipyridine--0.1240 g, 0.625 mmol/0.1983 g, 1.0 mmol/0.0991 g, 0.5 mmol for 1/2/3"] | ["150  C", "120  C", "120  C"] | ["1", "2", "3"] | ["H 2 O--5.0 mL", "Ethanol--5.0 mL"]
j.ica.2014.09.026 | 2.2. Preparation of trans-(PyH) 2 [W V 2 O 4 ( g 2 -C 2 O 4 ) 2 (Py) 2 ](1) and (PyH) 2 [W IV 3 O 4 ( g 2 -C 2 O 4 ) 3 (Py) 3 ]Py (2) A glass tube was charged with K 3 [W 2 Cl 9 ] (50 mg, 0.062 mmol), H 2 C 2 O 4 2H 2 O (20 mg, 0.159 mmol) and pyridine (4 mL). The tube was sealed and heated for 120 h in an electric oven maintained at 130 °C. After cooling to room temperature, the reaction mixture in the tube consisted of an orange solution with two solid phases: yellow crystals of 1 as the major product and only a few red crystals of 2. | [] | [] | ["(PyH) 2 [W V 2 O 4 ( g 2 -C 2 O 4 ) 2 (Py) 2 ]", "(PyH) 2 [W IV 3 O 4 ( g 2 -C 2 O 4 ) 3 (Py) 3 ]Py"] | ["K 3 [W 2 Cl 9 ]--50 mg, 0.062 mmol"] | [] | ["H 2 C 2 O 4 2H 2 O--20 mg, 0.159 mmol", "pyridine--4 mL"] | ["130 °C"] | ["120 h"] | []
s1070328420010078 | Synthesis of [EuCd 2 (O 2 CC 6 F 5 ) 6 (NO 3 )(Bipy) 2 ] (I).A solution of KO 2 CC 6 F 5 (0.163 g, 0.649 mmol) in ethanol (10 mL), which was prepared by the reaction of KOH (0.036 g, 0.649 mmol) with HO 2 CC 6 F 5 (0.138 g, 0.649 mmol) was added to a solution of Cd(NO 3 ) 2 · 4H 2 O (0.100 g, 0.324 mmol) in ethanol (10 mL). The reaction mixture was stirred at 70°С for 10 min and filtered from a formed white precipitate of KNO 3 . A solution of Eu(NO 3 ) 3 · 6H 2 O (0.049 g, 0.108 mmol) in MeCN (10 mL) and a weighed sample of Bipy (0.051 g, 0.324 mmol) were added to the resulting filtrate, and the obtained mixture was stirred at 70°С for 10 min. The resulting colorless solution was kept at room temperature. Colorless crystals formed in 6 days suitable for X-ray structure analysis were separated from the mother liquor by decantation, washed with cold acetonitrile (T ≈ 5°C), and dried in air. The yield of compound I was 0.128 g (58.8% based on Eu(NO 3 ) 2 · 6H 2 O). | [] | [] | ["[EuCd 2 (O 2 CC 6 F 5 ) 6 (NO 3 )(Bipy) 2 ]", "Not Available"] | ["Cd(NO 3 ) 2 \n4H 2 O--0.100 g, 0.324 mmol", "Eu(NO 3 ) 3 \n6H 2 O--0.049 g, 0.108 mmol"] | [] | ["KO 2 CC 6 F 5--0.163 g, 0.649 mmol", "HO 2 CC 6 F 5--0.138 g, 0.649 mmol", "Bipy--0.051 g, 0.324 mmol"] | ["70°C", "70°C", "room temperature"] | ["10 min", "10 min", "6 days"] | ["ethanol--10 mL", "MeCN--10 mL", "cold acetonitrile--Not Available"]
acs.inorgchem.9b03576 | [UO 2 (tci)] − 3 ·[Ni(H 2 O) 6 ] 2+ ·(H 3 O) + ·2H 2 O(4). The procedure was the same as that for compound 1 except that MnBr 2 was replaced by Ni(NO 3 ) 2 ·6H 2 O (0.0291 g, 0.1 mmol). Green block crystals were isolated by ﬁltration. Yield: 56% (based on UO 2 2+ ). Anal. Calcd for C 36 H 55 N 9 NiO 42 U 3 (%): C, 21.00; N, 6.12; H, 2.69. Found: C, 19.76; N, 5.98; H, 2.47. ICP (%): Ni, 2.85. Found: Ni, 3.31. IR (KBr pellet, cm −1 ): 3444 m, 1690 s, 1549 s, 1460 s, 1421 s, 1375 w, 1338 w, 1276 w, 1143 w, 1038 w, 970 w, 926 m, 768 w, 678 w, 521 w, 450 w. | [] | [] | ["[UO 2 (tci)] − 3 ·[Ni(H 2 O) 6 ] 2+ ·(H 3 O) + ·2H 2 O", "C 36 H 55 N 9 NiO 42 U 3"] | ["Ni(NO 3 ) 2 ·6H 2 O--0.0291 g, 0.1 mmol"] | [] | [] | [] | [] | []
j.jssc.2016.03.028 | [AMI] 2 [Co 3 (BDC) 3 Cl 2 ] (4). 1.5 mmol, 0.4359 g Co(NO 3 ) 2  6H 2 O and 0.50 mmol, 0.0832 g H 2 BDC mixed with 0.9 mL (ca. 0.99 g) [AMI]Cl. IR data (in KBr, cm –1 ) for 4: 3718(w), 3282(w), 3133(m), 3087(m), 2961(m), 1944(w), 1682(m), 1597(s), 1392(s), 1296(s), 1164(m), 1010(w), 740(s), 625(w), 555(s). Elemental analysis (%), Found (calcd): C, 48.15(48.20); H, 4.40(4.43); N, 5.42(5.35).[EMI] 2 [Co 3 (BDC) 3 I 2 ] (5). 1.0 mmol, 0.2914 g Co(NO 3 ) 2  6H 2 O and 0.50 mmol, 0.0833 g H 2 BDC mixed with 1.0 031 g [EMI]I. IR data (in KBr, cm  1 ) for 5: 3722(w), 3408(w), 3151(m), 3103(m), 2974(w), 1591(s), 1156(m), 1385(s), 1302(m), 1164(m), 1018(w), 825(s), 746 (s), 555(s). Elemental analysis (%), Found (calcd): C, 38.15(37.75); H, 3.11(2.99); N, 4.78(4.89).[PMI] 2 [Co 3 (BDC) 3 I 2 ] (6). 1.0 mmol, 0.2915 g Co(NO 3 ) 2  6H 2 O and 0.50 mmol, 0.0830 g H 2 BDC mixed with 1.0 mL (ca. 1.51 g) [PMI]I.IR data (in KBr, cm  1 ) for 6: 3830(w), 3737(w), 3415(w), 3133(m), 3101(m), 2962(w), 1631(s), 1592(s), 1383(s), 1302(s), 1160(m), 1018 (m), 902(w), 825(s), 746(s), 555(s). Elemental analysis (%), Found (calcd): C, 38.95(38.90); H, 3.41(3.26); N, 4.85(4.77). | [] | [] | ["[Co 3 (BDC) 3 Cl 2 ]", "[Co 3 (BDC) 3 I 2 ]", "[Co 3 (BDC) 3 I 2 ]"] | ["Co(NO 3 ) 2  6H 2 O--0.4359 g", "Co(NO 3 ) 2  6H 2 O--0.2914 g", "Co(NO 3 ) 2  6H 2 O--0.2915 g"] | ["[AMI]--1.5 mmol", "[EMI]--1.0 mmol", "[PMI]--1.0 mmol"] | ["H 2 BDC--0.0832 g", "H 2 BDC--0.0833 g", "H 2 BDC--0.0830 g"] | [] | [] | ["[AMI]Cl--0.9 mL (ca. 0.99 g)", "[EMI]I--1.0 031 g", "[PMI]I--1.0 mL (ca. 1.51 g)"]
cg8013893 | Consequently, the resulting solution was transferred and sealed in a 25 mL Teﬂon-lined stainless steel vessel, which was heated at 140 °C for 60 h. After the reactor was slowly cooled to room temperature at a rate of 5 °C/h, pure purple block-shaped crystals were ﬁltered off, and dried in air. Yield: 66% based on Co. Elemental analysis (%) calcd, C 55.01, H 3.51, N 7.70; found, C 55.03, H 3.55, N 7.72. IR (KBr): ν (cm -1 ) ) 2190 (s), 1613 (s), 1560 (s), 1496 (s), 1380 (vs), 776 (s), 704 (m), 663 (m). | [] | ["slowly cooled to room temperature at a rate of 5 °C/h"] | ["Co-MOF"] | [] | [] | [] | ["140 °C"] | ["60 h"] | []
j.ica.2020.119663 | 2.3 Synthesis of 1 ∞ [Cu(bipy)(H 2 O)CrO 4 ](H 2 O)(C 2 H 5 OH) 0.5 2 Compound 2 was obtained by interface slow diffusion method using three layers. The first layer (from down to up) consist in 10 mL aqueous solution containing copper acetate monohydrate | [] | [] | ["1 ∞ [Cu(bipy)(H 2 O)CrO 4 ](H 2 O)(C 2 H 5 OH) 0.5 2"] | ["copper acetate monohydrate--NaN"] | [] | ["bipy--NaN"] | [] | [] | ["aqueous solution--10 mL"]
ejic.200701279 | C 46.80, H 4.16, N 9.21, Nd 13.54; found C 46.57, H 4.15, N 9.25, Nd 13.48. IR (KBr): ν ˜ = 3352 (br. s), 2928 (m), 1613 (s, C=O), | [] | [] | [] | [] | [] | [] | [] | [] | []
om5012402 | Base Route. A mixture of the ligand 1 (50.0 mg, 0.18 mmol), sodium acetate (34.0 mg, 0.40 mmol), and AuCl(SMe 2 ) (56.0 mg, 0.19 mmol) in dimethylformamide (3 mL) was stirred at 120 °C for 3 h under argon. After the mixture was cooled, n-hexane (15 mL) and dichloromethane (2 mL) were added to the reaction solution. The obtained precipitate was ﬁltered and dried under vacuum. Methanol (2 mL) was then added to the solid, and a solution of KPF 6 (148.0 mg, 0.80 mmol) in water (1 mL) was added to the suspension and stirred for 3 h at room temperature. The solid was centrifuged, washed with H 2 O (1 mL) and methanol (2 × 3 mL), and then dried under vacuum to give complex 4. Yield: 25.5 mg, 26%. | [] | [] | [] | ["AuCl(SMe 2 )--56.0 mg, 0.19 mmol"] | ["KPF 6--148.0 mg, 0.80 mmol"] | ["ligand 1--50.0 mg, 0.18 mmol"] | ["120 \nC", "room temperature"] | ["3 h"] | ["dimethylformamide--3 mL", "n-hexane--15 mL", "dichloromethane--2 mL", "methanol--2 mL", "water--1 mL"]
ejic.201100394 | (0.09 g, 61%). IR (KBr): ν ˜ = 1627 (m), 1556 cm –1 (vs). MS [DEI(+), 70 eV]: m/z (%) = 506 (9) [FeL2 + ], 184 (43) [azpy + ], 78 (100) [C 5 H 4 N + ]. C 38 H 30 FeN 6 O 4 (690.54): calcd. C 66.10, H 4.38, N 12.17; found C 65.34, H 4.73, N 12.12. | [] | [] | ["FeL2"] | [] | [] | [] | [] | [] | []
d0ce01150a | Synthesis of 4. Compound 4 was prepared by combining PbO (0.223 g, 1 mmol) and biphenyl-2-carboxylic acid (0.198 g, 1 mmol) with isopropanol (5 mL) and deionized water (5 mL) in a glass culture tube. The resulting slurry was sonicated for 20 min, transferred to a 23 mL Teflon cup, and sparged with nitrogen gas for 15 min. The Teflon cup containing the reaction mixture was sealed in a stainless steel autoclave and placed in a furnace, where it was heated to 200 °C at 5 °C/min, held at 200 °C for 24 h, and cooled to ambient temperature at 0.01 °C/min. The product mixture contained clear and colorless, acicular crystals, some of which were set aside for single-crystal diffraction experiments. A bulk sample was isolated by suction filtration through a Hirsch funnel (1 mm pore diameter) without filter paper and rinsed with ethanol (40 x 1 mL). The product was dried in air and phase purity confirmed by PXRD (Figure S9, ESI). Yield: 0.280 g (68%). Predicted (found) for C 26 H 18 O 5 Pb 2 : C 37.86% (37.52%), H 2.20% (2.16%). Synthesis of 5. To obtain single crystals of 5, PbO (0.112 g, 0.5 mmol) and biphenyl-3-carboxylic acid (0.099 g, 0.5 mmol) were combined with isopropanol (8 mL) and deionized water (2 mL). The sealed reaction vessel was heated to 220 °C at 5 °C/min, held at 220 °C for 24 h, and cooled to ambient temperature at 0.01 °C/min. The product mixture contained clear and colorless, acicular crystals, which were removed for diffraction experiments. | [] | [] | ["PbO", "biphenyl-2-carboxylic acid", "biphenyl-3-carboxylic acid"] | ["PbO--0.223 g, 1 mmol", "PbO--0.112 g, 0.5 mmol"] | [] | ["biphenyl-2-carboxylic acid--0.198 g, 1 mmol", "biphenyl-3-carboxylic acid--0.099 g, 0.5 mmol"] | ["200 °C", "220 °C"] | ["24 h", "24 h"] | ["isopropanol--5 mL", "deionized water--5 mL", "isopropanol--8 mL", "deionized water--2 mL"]
j.molstruc.2016.06.023 | Potassium 3-oxo-2, 3-dihydro-1H-inden-4-o late 3-K· 2H 2 O was prepared as follows. To the mixture of 0.15 g (0.001 M) of 7hydroxy-2,3-dihydro-1H-inden-1-one and 0.1 g (0.0 01 M) of 2pyrrolyl-carbaldehyde in 5 ml of abs. ethanol 0.5 ml of 4 M solution of aqueous potas sium hydroxide was added, the mixture was reﬂuxed for 2 h and allowed to stay overnight. The solid yellowish-green precipitate was ﬁlteredandwashedwithcold ethanol. Yield 0.12 g (64%). The crystals suitable for X-ray were obtain ed by recr ystallization from ethanol.Appendix A. Supplementary data Supplementary data related to this article can be found at http:// dx.doi.org/10.1016/j.molstruc.2016.06.023.References [1] S.Z. Vatsadze, A.G. Golikov, A.P. Kriven’ko, N.V. Zyk, Russ, Chem. Rev. 77 (2008) 661.[2] T.M. Kadayat, C. Park, K.-Y. Jun, M. Thapa, B. Til, G. Bist, H.Y. Yoo, Y. Kwon, E.S. Lee, Eur. J. Med. Chem. 90 (2015) 302e314.[3] D.I. Brahmbhatt, C.V. Patel, V.G. Bhila, N. H.Patel, A.A. Patel, Med. Chem. Res. 24 (2015) 1596e1604.[4] H.F. Vischer, J.W. Hulshof, S. Hulscher, S.A. Fratantoni, M.H.P. Verheij, J. Victorina, M.J. Smit, I.J.P. de Esch, R. Leurs, Bioorg. Med. Chem. 18 (2010) 675e688.[5] T. Ishimaru, N. Shibata, T. Horikawa, N. Yasuda, S. Nakamura, T. Toru, M. Shiro, Angew. Chem. Int. Ed. 47 (2008) 4157e4161.[6] A. Martinez, M. Fernandez, J.C. Estevez, R.J. Estevez, L. Castedo, Tetrahedron 61 (2005) 485e492.[7] R. Dimmock, P. Kumar, A.J. Nasarali, N.L. Motaganahalli, T.P. Kowalchuk, M.A. Beazely, J.W. Quail, E.O. Oloo, T.M. Allen, J. Szydlowski, E. De Clercq, J. Balzarini, Eur. J. Med.Chem. 35 (2000) 967 .[8] A.T. Dinkova-Kostova, C. Abeygunawardana, P. Talalay, J. Med. Chem. 41 5287 (1998).[9] D.I. Schuster, The photochemistry of enones, in: S. Patai, Z. Rappoport (Eds.), The Chemistry of Enones, John Wiley and Sons, Chichester, 1989, p. p 623. | [] | [] | ["Potassium 3-oxo-2, 3-dihydro-1H-inden-4-o late 3-K· 2H 2 O"] | ["potassium hydroxide--0.5 ml of 4 M solution"] | [] | ["7hydroxy-2,3-dihydro-1H-inden-1-one--0.15 g, 0.001 M", "2pyrrolyl-carbaldehyde--0.1 g, 0.001 M"] | ["reflux", "room temperature"] | ["2 h", "overnight"] | ["abs. ethanol--5 ml"]
om400780q | The solution was allowed to stir for 12 h., and the solvent was removed under vacuum to give a white solid product, which was washed with ether (3 × 5 mL) and pentane (3 × 5 mL) and then dried under high vacuum. Yield (4a+4b): 0.12 g, 87%. NMR in CDCl 3 : 4a, δ( 1 H) = 7.61 [br s, 2H, NH]; 7.42 −7.60 [m, 4H, C 6 H 4 ]; 7.30−7.09 [m, 20H, Ph]; 3.92 [m, 4H, NCH 2 ]; 2.70 [m, 4H, CH 2 P]; 0.21 [m, 6H, 2 J PtH = 66 Hz, 3 J PH = 6 Hz, PtCH 3 ]; δ ( 31 P) = 7.08 [s, 1 J PtP = 1814 Hz]. 4b, δ( 1 H) = 8.11 [br s, 4H, NH]; 7.70−7.79 [m, 4H, C 6 H 4 ]; 7.36−7.03 [m, 44H, Ph and C 6 H 4 ]; 3.68 [br m, 8H, NCH 2 ]; 2.52 [br m, 8H, CH 2 P]; 0.46 [m, 12H, 2 J PtH = 67 Hz, 3 J PH = 7 Hz, PtCH 3 ]; δ( 31 P) = 10.28 [s, 1 J PtP = 1760 Hz]. Anal. Calcd for C 76 H 80 N 4 O 4 P 4 Pt 2 : C, 56.09; H, 4.95; N, 3.44. Found: C, 56.22; H, 4.75; N, 3.15. Single crystals of both complexes 4a and 4b were grown by slow diﬀusion of n-pentane into a solution of the compound dissolved in chloroform; typically, single crystals of both 4a and 4b were present in a given batch of crystals with the ratio dependent on concentration used. | [] | [] | ["4a", "4b"] | [] | [] | [] | [] | ["12 h"] | ["ether--3 × 5 mL", "pentane--3 × 5 mL", "chloroform--not specified"]
c0dt00525h | {[Zn 3 (pbdc) 2 ·H 2 O]·(Htea)·H 3 O·2–5(H 2 O)} n (2). The procedure was similar to that of 1 except replacing n-butanol by isopropanol. Colorless blocks of 2 were collected by ﬁltration (yield: 10% based on H 4 pbdc). The crystals were not stable at room temperature due to the loss of lattice waters after being taken away from the mother liquid, while the framework was stable according to the PXRD data. The number of lattice waters are determined based on single-crystal X-ray diffraction and TGA data. Elemental analysis calcd. for 2 C 22 H 35 P 2 O 19 NZn 3 (875.7): C, 30.18; H, 4.03; N, 1.60%. Found: C, 30.46; H, 3.69, N, 1.61%. IR (cm -1 ): 3446 m, 3117w, 3066w, 2983w, 2946w, 1614s, 1568m, 1436m, 1369m, 1308w, 1211m, 1139m, 1109m, 1012m, 990m, 779m, 732w, 689w, 574m, 455m. | [] | [] | ["[Zn 3 (pbdc) 2 ·H 2 O]·(Htea)·H 3 O·2–5(H 2 O)] n", "C 22 H 35 P 2 O 19 NZn 3"] | [] | ["Htea--not specified", "H 3 O--not specified", "H 2 O--2–5"] | ["pbdc--not specified"] | [] | [] | ["isopropanol--not specified"]
ic961293t | After 1 day, the brown red solution was filtered and layered with hexane (50 mL) to give yellow red crystals of 3 (0.86 g, 50%; mp > 400 °C) that desolvate within hours of isolation. Anal. Calcd for C 30 H 26 EuSnN 6 S 4 : C, 41.4; H: 3.48; N, 9.66. Found: C, 41.6; H, 3.69; N, 10.1. IR: 3049 (s), 3025 (s), 1515 (m), 1396 (s), 1313 (s), 1232 (s), 1169 (s), 1104 (s), 1042 (s), 990 (s), 875 (s), 744 (s), 633 (s), 489 (s), 430 (s) cm -1 . | [] | ["1 day"] | ["C 30 H 26 EuSnN 6 S 4"] | [] | [] | [] | [] | [] | ["hexane--50 mL"]
j.poly.2007.01.012 | The colourless solution was stirred overnight under N 2 and the solvent remove d in vacuo. The crude product was recrystallised by diethylether diﬀusion into an acetonitrile/nitromethane (1:1) solution to give colourless crystals of [Cd 2 (L 3 ) 2 (MeCN) 2 (H 2 O) 2 ](ClO 4 ) 4 which were suitable for X-ray crystallography (yield: 90 mg, 75%). Anal. Calc. | [] | ["overnight"] | ["[Cd 2 (L 3 ) 2 (MeCN) 2 (H 2 O) 2 ](ClO 4 ) 4"] | [] | [] | [] | [] | [] | []
00958972.2015.1051974 | 2.2. Preparation of {[Pb(o-ClPhH 2 IDC) 2 ]·H 2 O} n (1) A mixture of o-ClPhH 3 IDC (13.3 mg, 0.05 mmol), Pb(NO 3 ) 2 (16.6 mg, 0.05 mmol), terephthalic acid (8.3 mg, 0.05 mmol), NaOH (0.008 g, 0.2 mmol), and EtOH/H 2 O (3/4, 7 mL) was sealed in a 25 mL Teﬂon-lined autoclave and heated at 140 °C for 96 h. Then the reaction mixture was allowed to cool to room temperature at a rate of 10 °C h −1 .Colorless rod-like crystals of 1 were collected in 46% yield (based on Pb), washed with distilled water, and dried in air. Anal. Calcd for C 22 H 14 Cl 2 N 4 O 9 Pb: C, 34.90; H, 1.85; N, 7.40%. Found: C, 35.01; H, 1.69; N, 7.37%. IR (cm −1 , KBr): 3442 (s), 3056 (w), 1518 (s), 1456 (m), 1405 (s), 1384 (m), 1356 (s), 1114 (w), 1097 (w), 1020 (w), 863 (w), 818 (m), 781 (w), 749 (m), 633 (w), 546 (w), 526 (w), 442 (w). | [] | [] | ["[Pb(o-ClPhH 2 IDC) 2 ]·H 2 O"] | ["Pb(NO 3 ) 2--16.6 mg, 0.05 mmol"] | ["NaOH--0.008 g, 0.2 mmol"] | ["o-ClPhH 3 IDC--13.3 mg, 0.05 mmol", "terephthalic acid--8.3 mg, 0.05 mmol"] | ["140 \nC"] | ["96 h"] | ["EtOH--3/4, 7 mL", "H 2 O--3/4, 7 mL"]
ic991315m | {(facac) 2 Zn‚2} n . Toa3mLvial were added 2 (15.6 mg, 0.0556 mmol) and (facac) 2 Zn‚2H 2 O (28.9 mg, 0.0560 mmol). The mixture was dissolved in acetone (2 mL), with stirring. The stir bar was removed, and the solution was washed with a small portion of acetone (0.5 mL). | [] | [] | ["{(facac) 2 Zn‚2} n"] | ["2--15.6 mg, 0.0556 mmol", "(facac) 2 Zn‚2H 2 O--28.9 mg, 0.0560 mmol"] | [] | [] | [] | [] | ["acetone--2 mL"]
b603764j | 3: A mixture of Lawesson’s reagent 606 mg (1.5 mmol) and NaO t Bu 288 mg (3.0 mmol) was dissolved in 10 mL THF. The light yellow (almost colorless) solution was stirred overnight at room temperature and then the solution was layered with 50 mL hexane. Storage of the solution at room temperature for 5 days produced colorless crystals of 3; 0.79 g, yield 71%, mp ∼120 ◦ C (decomp.). Found: C, 48.40; H, 6.31. C 15 H 24 NaO 3 PS 2 requires C, 48.63; H, 6.53%; m max /cm −1 (KBr) 2973s, 2873s (OCH 3 ), 1592s, 1496s (P–C), 1237s, 1102s, 683s br (P = S); d H (400 MHz; CDCl 3 ; 25 ◦ C) 1.53 (9H, s, OC(CH 3 ) 3 ), 1.80 (4H, m, 2 × OCH 2 CH 2 ), 3.63 (4H, m, 2 × OCH 2 CH 2 ), 3.78 (3H, s, OCH 3 ), 6.78 (2H, m, ArH), 8.08 (2H, m, ArH); d P (162 MHz; CDCl 3 ;25 ◦ C; 65% H 3 PO 4 ) 96.7. | [] | ["5 days"] | ["C 15 H 24 NaO 3 PS 2"] | ["Lawesson’s reagent--606 mg, 1.5 mmol", "NaO t Bu--288 mg, 3.0 mmol"] | [] | [] | ["room temperature"] | ["overnight"] | ["THF--10 mL"]
c3ce27004a | Preparation of {Sr 2 (H 2 O) 7 Q[8]}?CdCl 4 ?2Cl?32H 2 O (1) CdCl 2 ?2.5H 2 O (24.23 mg 0.106 mmol) and SrCl 2 ?6H 2 O (35.36 mg, 0.133 mmol) were dissolved in 2.0 mL 6.0 mol L 21 HCl, a 3.0 mL of 6.0 mol L 21 HCl containing Q[8] (20 mg, 0.013 mmol) was then added with stirring. The solution was allowed to stand to allow slow evaporation in air at room temperature.Colorless crystals were obtained from the solution within one day(68% yield based on Q[8]? 10H 2 O). Anal. Calcd for C 48 H 126 N 32 O 55 Sr 2 CdCl 6 (%): C 22.77, H 5.02, N 17.70; found: C 22.71, H 5.07, N 17.64. | [] | [] | ["{Sr 2 (H 2 O) 7 Q[8]}?CdCl 4 ?2Cl?32H 2 O"] | ["CdCl 2 ?2.5H 2 O--24.23 mg, 0.106 mmol", "SrCl 2 ?6H 2 O--35.36 mg, 0.133 mmol"] | [] | ["Q[8]--20 mg, 0.013 mmol"] | [] | [] | ["HCl--2.0 mL 6.0 mol L 21", "HCl--3.0 mL 6.0 mol L 21"]
c4ce00988f | Yield: 39% (based on Ni). Anal. calcd for C 4 H 12 N 8 NiO 8 V 2 (460.81): C 10.43, H 2.62, N 24.32; found: C 10.32, H 2.59, N 24.4 5. IR ( KBr pellet, cm −1 ): 339 3 (s), 2361 (s), 2342 ( w), 1638 (s), 1541 (s), 1258 (s), 1065 (s), 926 (s), 739 (s), 669 (w).Synthesis of [ Ni 3 (4-atrz) 6 V 6 O 18 ]·4H 2 O(2).The synthesis procedure of 2 issimilartothatofcompound1,exceptthat 4-atrz (0.168 g, 2 mmol) was used instead of 3-atrz. Blue block crystals of 2 were obtained. Yield: 45% (based on Ni). | [] | [] | ["[Ni 3 (4-atrz) 6 V 6 O 18 ]·4H 2 O", "C 4 H 12 N 8 NiO 8 V 2"] | [] | [] | ["4-atrz--0.168 g, 2 mmol"] | [] | [] | []
j.ica.2009.09.046 | Yield 73%. Elemental analysis (%) Anal. Calc. for Cu 2 Br 2 C 10 H 16 N 2 O: C, 25.6; N, 6.0; H, 3.5. Found: C, 25.1; N, 5.7; H, 3.2%. IR (cm 1 ): 3280 ( t NH ), 1737 ( t CO ), 1577 ( t CN ).1 H NMR (DMSO, d ppm): 3.17 (d, J HH = 2.4, 1H), 2.04–1.39 (m, 4H), 0.91 (s, 3H), 0.89 (s, 3H), 0.87 (s, 3H).13 C NMR (DMSO, d ppm): 203.7, 147.2, 57.5, 45.4, 45.2, 30.8, 23.3, 20.1, 17.8, 9.0.4.2.2. [{CuCl} 2 (Me 2 NNC 10 H 14 O)] (1a) Yield 54%. Anal. Calc. Cu 2 Cl 2 C 12 H 20 N 2 O: C, 35.5; N, 6.9; H, 4.9. | [] | [] | ["Cu 2 Br 2 C 10 H 16 N 2 O", "Cu 2 Cl 2 C 12 H 20 N 2 O"] | ["Cu--NaN"] | [] | ["NaN--NaN"] | [] | [] | ["NaN--NaN"]
j.ica.2016.07.027 | 2.5. Preparation of {[Cd 2 (adc) 2 (4-bpmt) 2 ]H 2 O} n (4) The procedure for the synthesis of 1 was followed, with the substitution of 4-bpmt (74 mg, 0.18 mmol) as the dipyridyl component. Colorless crystals of 4 (72 mg, 35% yield based on Cd) were isolated after washing with distilled water, ethanol, and acetone and drying in air. C 74 H 102 Cd 2 N 8 O 9 4 calcd. C, 60.36; H, 6.98; N, 7.61%; found C, 60.01; H, 6.53; N, 7.51%. IR ( ~ m ) = 2903 (m), 1610 (m), 1559 (s), 1536 (s), 1399 (s), 1309 (m), 1222 (m), 1124 (m), 1015 (m), 813 (m), 776 (m), 752 (m), 707 (s) cm 1 . | [] | [] | ["{[Cd 2 (adc) 2 (4-bpmt) 2 ]H 2 O} n", "C 74 H 102 Cd 2 N 8 O 9 4"] | [] | [] | ["4-bpmt--74 mg, 0.18 mmol"] | [] | [] | []
j.molstruc.2014.01.039 | Anal. Calcd. for C 55 H 71 N 8 OP 2 F 12 Si 4 Ag 2 : C, 44.69; H, 4.84; N, 7.58%.Found: C, 44.80; H, 4.60; N, 7.40%. IR (KBr pellet, cm 1 ): 1587(m), 1405(m), 1122(s), 1008(w), 844(s, PF  6 ), 730(w), 559(m), 503(m), 487(m), 433(m).2.7. Synthesis of [Ag(L 1 )(L 3 )] 2 (PF 6 ) 2 H 2 O A methanol solution (2 mL) of each L 1 (15 mg, 0.06 mmol) and L 3 (14 mg, 0.06 mmol) was carefully layered onto an aqueous solution (2 mL) of AgPF 6 (15 mg, 0.06 mmol). Colorless crystals of [Ag(L 1 )(L 3 )] 2 (PF 6 ) 2 H 2 O formed at the interface in 3 days in a 54% 90 M. Park et al. / Journal of Molecular Structure 1062 (2014) 89–95 | [] | [] | ["[Ag(L 1 )(L 3 )] 2 (PF 6 ) 2 H 2 O"] | ["AgPF 6--15 mg, 0.06 mmol"] | [] | ["L 1--15 mg, 0.06 mmol", "L 3--14 mg, 0.06 mmol"] | [] | ["3 days"] | ["methanol--2 mL", "aqueous solution--2 mL"]
c6dt01389a | CuCl 2 ∙ 2H 2 O (35 mg, 0.2 mmol) and DyCl 3 ∙ 6H 2 O (38 mg, 0.1 mmol) were dissolved in 5 mL MeOH and solid H 2 L a (79 mg, 0.2 mmol) and terephthalic acid (17 mg, 0.1 mmol) were added. The mixture was stirred for 5 min at room temperature and then Et 3 N (50.5 mg, 0.5 mmol) was added. The resulting solution was heated under reflux for 60 min. Very slow evaporation of the resulting clear solution gave brown, almost insoluble crystals, which were suitable for X-ray diffraction. Yield 65% (100 mg). Elemental analysis: Calcd. for C 48 H 74 N 10 O 14 S 4 Cu 2 DyCl: C, 39.3; H, 5.0; N, 9.5, S, 8.7%. Found: C, 39.2; H, 4.8; N, 9.3; S, 8.5%. IR (KBr, cm -1 ): 3001 (m), 2925 (w), 2868 (w), 1535 (vs), 1506 (vs), 1426 (s), 1389 (s), 1354 (m), 1246 (m), 1081 (w), 845 (w), 755 (m), 659 (m). [Mn 2 Ba(MeOH)(L b ) 3 ] ∞ ∞∞ ∞ (10). | [] | [] | ["CuCl 2 ∙ 2H 2 O", "DyCl 3 ∙ 6H 2 O"] | ["CuCl 2 ∙ 2H 2 O--35 mg, 0.2 mmol", "DyCl 3 ∙ 6H 2 O--38 mg, 0.1 mmol"] | ["Et 3 N--50.5 mg, 0.5 mmol"] | ["H 2 L a--79 mg, 0.2 mmol", "terephthalic acid--17 mg, 0.1 mmol"] | ["reflux"] | ["60 min"] | ["MeOH--5 mL"]
s10904-015-0228-z | 2.2 Synthesis 2.2.1 Synthesis of [Mn 2 (bptc)(bpmp) 0.5 ] n (1) A mixture of H 4 bptc (0.050 g, 0.15 mmol), Mn(ClO 4 ) 2  6H 2 O (0.054 g, 0.15 mmol), NaOH (0.016 g, 0.4 mmo1), bpmp (0.0268 g, 0.1 mmol) and H 2 O (10 mL) were heated in a 25 mL Teﬂon-lined vessel at 160 C for 4 days,followed by slow cooling (10 Ch -1 ) to room temperature. | [] | [] | ["[Mn 2 (bptc)(bpmp) 0.5 ] n"] | ["Mn(ClO 4 ) 2  6H 2 O--(0.054 g, 0.15 mmol)"] | ["NaOH--(0.016 g, 0.4 mmo1)"] | ["H 4 bptc--(0.050 g, 0.15 mmol)", "bpmp--(0.0268 g, 0.1 mmol)"] | ["160 C"] | ["4 days"] | ["H 2 O--10 mL"]
s10876-010-0346-2 | Synthesis [Hpy] 2 {[Co(4,4 0 -Hbpy) 2 (H 2 O) 2 ][SiCoW 11 O 39 ]} 1 A mixture of H 4 SiW 12 O 40 19H 2 O (1.14 g), 4,4 0 -bpy (0.08 g), CoCl 2 2H 2 O (0.117 g), py (0.25 mL) and H 2 O (10 mL) was stirred for 20 min. The mixture was then transferred to a Teﬂon-lined autoclave (20 mL) and kept at 160 °C for 3 days. After slowly cooling to room temperature, red crystals were ﬁltered off, washed with distilled water and dried in a desiccator at room temperature to give a yield of 85% based on W. Anal. calcd for [Hpy] 2 [Co(4,4 0 -Hbpy) 2 (H 2 O) 2 ][SiCoW 11 O 39 ]: C, 10.78; H, 0.94; N, 2.54; W, 61.25; Co, 3.57%. Found: C, 10.82; H, 0.96; N, 2.52; W, 61.29; Co, 3.50%.X-Ray Crystallography Crystal data of complex 1 were collected on a SMART APEX II-CCD X-ray single crystal diffractmeter using graphite monochromatic Mo/Ka radiation (k = 0.71073 A ˚ ) 858 H. Wang et al. | [] | [] | ["[Hpy] 2 {[Co(4,4 0 -Hbpy) 2 (H 2 O) 2 ][SiCoW 11 O 39 ]}", "C, 10.78; H, 0.94; N, 2.54; W, 61.25; Co, 3.57%"] | ["H 4 SiW 12 O 40 ? 19H 2 O--1.14 g", "CoCl 2 ? 2H 2 O--0.117 g"] | [] | ["4,4 0 -bpy--0.08 g", "py--0.25 mL"] | ["160 °C"] | ["3 days"] | ["H 2 O--10 mL"]
c2ce26617b | Elemental analysis of the residue in the first TG step of the thermal decomposition reaction of 5. Elemental analysis for C 12 H 12 N 6 NiS 2 (363.08): calcd. C 39.70, H 3.33, N 23.15, S 17.66; found C 39.39, H 3.23, N 23.62, S 16.34. IR (KBr): n max = 2118 (s), 1593 (w), 1521 (w), 1478 (m), 1448 (m), 1397 (w), 1296 (w), 1251 (w), 1177 (m), 1161 (m), 1074 (m), 1024 (m), 985 (m), 831 (m), 783 (w), 741 (m), 668 (m), 493 (m), 462 (m), 421 (s) cm 21 (the IR spectrum can be found in Fig. S28 in the ESI 3 ). | [] | [] | ["C 12 H 12 N 6 NiS 2"] | [] | [] | [] | [] | [] | []
c2dt12032a | Synthesis of [Cu 2 (tppda)(μ-I) 2 ] n (1) A mixture of CuI (0.0571 g, 0.3 mmol), tppda (0.0417 g, 0.1 mmol) and 8 mL water was se aled in a Teﬂon-lined reactor, heated at 180 °C for 3 days, and slowly cooled to room temperature; the resulting mixture was washed with water and ethanol and dried in air to give yellow crystals. Yield: 0.0240 g, 36%. IR (cm −1 ): 1662(vs), 1610(vs ), 1542(m), 1499(m), 1452(m), 1195 (w), 1029(w), 1001(w), 840(w), 762(w). Calc. for C 25 H 19 Cu 2 I 2 N 7 : C, 37.61; H, 2.399; N, 12.28. Found: C, 37.70; H, 2.392; N, 12.36%.Synthesis of [Cu 6 (tppa)(μ 3 -Br) 6 ] n (2) Yellow crystals of complex 2 were obtained from a mixture of CuBr (0.0861 g, 0.6 mmol), tppa (0.0417 g, 0.1 mmol) and 8 mL water according to the similar procedure described in the synthesis of complex 1 (160 °C heating temperature was used instead of 180 °C). Yield: 0.0409 g, 32%. IR (cm −1 ): 1602(s), 1560(m), 1499(s), 1474(s), 1428(s), 1384(m), 1331(m), 1266 (m), 787(m), 770(m). Calc. for C 13 H 10 Br 3 Cu 3 N 3 : C, 24.45; H, 1.578; N, 6.580. Found: C, 24.39; H, 1.581; N, 6.574%.Synthesis of [Cu 2 (tppa)(μ-CN) 2 ] n (3) Yellow crystals of complex 3 were obtained from a mixture of CuCN (0.0359 g, 0.4 mmol), tppa (0.0417 g, 0.1 mmol) and 8 mL water according to the similar procedure described in the synthesis of complex 2. Yield: 0.0179 g, 30%. IR (cm −1 ): 2106 (vs), 1587(vs), 1573(s), 1501(m), 1478(s), 1459(s), 1427(vs), 1325(s), 766(s), 661(m). Calc. for C 14 H 10 CuN 4 : C, 56.46; H, 3.385; N, 18.81. Found: C, 56.32; H, 3.390; N, 18.79%. | [] | [] | ["[Cu 2 (tppda)(μ-I) 2 ] n", "[Cu 6 (tppa)(μ 3 -Br) 6 ] n", "[Cu 2 (tppa)(μ-CN) 2 ] n"] | ["CuI--0.0571 g, 0.3 mmol", "CuBr--0.0861 g, 0.6 mmol", "CuCN--0.0359 g, 0.4 mmol"] | [] | ["tppda--0.0417 g, 0.1 mmol", "tppa--0.0417 g, 0.1 mmol", "tppa--0.0417 g, 0.1 mmol"] | ["180 °C", "160 °C", "N/A"] | ["3 days", "N/A", "N/A"] | ["water--8 mL", "water--8 mL", "water--8 mL"]
j.poly.2006.12.024 | 2.6.14. ½BaL IV 2  Yield: 0.350 g (76%). M.p. 137 C.1 H NMR (D 2 O): d = 1.29 (d, 3 J H,H = 6.1 Hz, 6H, CH 3 ), 1.30 (d, 3 J H,H = 6.0 Hz, 6H, CH 3 ), 4.61 (d. sept, 3 J POCH  3 J H,H  6.3 Hz, 2H, OCH), 7.13–7 .16 (m, 1H, p-H, C 6 H 5 ), 7.34–7.38 (m, 2H, m-H, C 6 H 5 ), 7.42–7.45 (m, 2H, o-H, C 6 H 5 ) ppm. | [] | [] | ["BaL IV 2"] | [] | [] | [] | [] | [] | []
cg900520j | [Hg(L 1 )I 2 ]L 1 (2). L 1 (19.74 mg, 0.06 mmol) and HgI 2 (13.62 mg, 0.03 mmol) were dissolved in 25 mL of acetone (10 mL) and reﬂuxed for2hat70°C. The solution was cooled and ﬁltered, and it stood for several days to give white needle single crystals. Yield: 25.05 mg, 75%.IR (KBr cm -1 ): 3125 w, 3067 w, 2972 w, 1509 s, 1488 s, 1278 s, 1147 s, 989 w, 844 w, 671 s. Anal. Calcd for C 36 H 30 HgN 14 I 2 (1113.13): C, 38.84; H, 2.72; N, 17.62. Found: C, 38.30; H, 2.96; N, 17.27%. | [] | [] | ["[Hg(L 1 )I 2 ]L 1"] | ["HgI 2--13.62 mg, 0.03 mmol"] | [] | ["L 1--19.74 mg, 0.06 mmol"] | ["70 \nC"] | ["several days"] | ["acetone--25 mL"]
acs.cgd.7b00672 | 7 (TBA) 3 POM-2 ([N(C 4 H 9 ) 4 ] 3 [MnMo 6 O 18 {(OCH 2 ) 3 -C-C 5 H 4 N} 2 ]). TBA 4 [α-Mo 8 O 26 ] (4.9 g, 2.34 mmol), [Mn(CH 3 COO) 3 ]·2H 2 O (0.915 g, 3.41 mmol) and 4-(trishydroxymethyl)methylpyridine (1.5 g, 8.18 mmol) were added into a two-neck round-bottom flask and refluxed in 165 mL of acetonitrile under nitrogen atmosphere overnight. The solution was cooled to room temperature and the orange solid was filtered off. The orange solid was mixed with an off-white powder, likely [Mo 6 O 19 ] 2, that was removed by successive addition of acetonitrile, to create a suspension of the white solid that was then pipetted out. When no more pale powder was detected, the orange solid was filtered and redissolved in 80 mL of dimethylformamide. The pure product crystallises as orange blocks by vapour diffusion of diethyl ether (2.60 g, 75.4% based on Mo). 1 H NMR in d 6 -DMSO δ/ppm: 63.7 (s, 12H), 7.9 (s, 4H), 6.8 (s, 4H), 2.9 (s, 24H), 1.34 (s, 24H), 1.07 (s, 24H), 0.7 (s, 36H). Selected IR peaks (cm 1 ): 2957 (m, s), 2872 (m, s), 2245 (w, s), 1593 (m, s), 1545 (w, s), 1477 (m, s), 1411 (w, s), 1378 (w, s), 1157 (w, s), 1066 (s, s), 939 (s, s), 918 (s, s), 901 (s, s), 816 (m, s), 787 (w, s), 737 (w, s), 654 (s, s), 561 (m, s). ESI-MS (-): m/z (calculated / found) [(TBA) 2 POM-2] - (1763.986 / 1763.9726); [H(TBA)POM-2] (1521.707 / 1521.7073), [(TBA)POM-2] 2 (761.350 / 761.3592). Elemental analysis % calcd for (TBA) 3 POM-2 (C 66 H 128 MnMo 6 N 5 O 24 ·C 3 H 7 NO): C, 39.85; H, 6.54; N, 4.04; Mn, 2.64; Mo, 27.69. Found: C, 39.90; H, 6.54; N, 4.26; Mn, 2.59; Mo, 25.61. Crystal data for (TBA) 3 POM-2. C 66 H 128 MnMo 6 N 5 O 24 ·C 4 H 10 O, M r = 2080.43, Triclinic, P-1, a = 12.9854 (2) Å, b = 18.4763 (3) Å, c = 19.4549 (3)Å, α = 83.4319 (14) °, β = 75.1656 (14) °, γ = 75.0166 (14) °, V = 4352.87 (12)Å 3 , T = 150 K, Z = 1, 71916 measured reflections, 17050 unique (R int = 0.036), which were used in all calculations. The final R 1 = 0.028 for 14743 observed data R[F 2 > 2σ(F 2 )] and wR(F 2 ) = 0.067 (all data). Page 7 of 48 ACS Paragon Plus Environment Crystal Growth & Design 1 2 3 4 5 6 7 8 9 10 11 12 13 14 15 16 17 18 19 20 21 22 23 24 25 26 27 28 29 30 31 32 33 34 35 36 37 38 39 40 41 42 43 44 45 46 47 48 49 50 51 52 53 54 55 56 57 58 59 60 | [] | [] | ["(TBA)3POM-2"] | ["TBA4[α-Mo8O26]--4.9 g, 2.34 mmol", "[Mn(CH3COO)3]·2H2O--0.915 g, 3.41 mmol"] | [] | ["4-(trishydroxymethyl)methylpyridine--1.5 g, 8.18 mmol"] | [] | [] | ["acetonitrile--165 mL", "dimethylformamide--80 mL", "diethyl ether--vapour diffusion"]
s160053680601213x | Experimental A mixture of ErCl 3 6H 2 O (1.0 mmol, 0.38 g), 1,4-benzenedicarboxylic acid (1.0 mmol, 0.17 g), succinic acid (0.5 mmol, 0.06 g), NaOH (3.0 ml, 1 M) and H 2 O (10.0 ml) was heated in a 23 ml stainless steel reactor with a Teﬂon liner at 453 K for 48 h. Orange columnar crystals were ﬁltered off and washed with ethanol (yield: 52%, based on Er). | [] | [] | ["Er(BDC)(SUCC)(H 2 O) 2 ] n"] | ["ErCl 3 6H 2 O--1.0 mmol, 0.38 g"] | ["NaOH--3.0 ml, 1 M"] | ["1,4-benzenedicarboxylic acid--1.0 mmol, 0.17 g", "succinic acid--0.5 mmol, 0.06 g"] | ["453 K"] | ["48 h"] | ["H 2 O--10.0 ml", "ethanol--Nan"]
cg801250g | Synthesis of {[Co(L 1 ) 2 ](ClO 4 ) 2 } ¥ (1) A mixture of C 2 H 5 OH and CHCl 3 (1:1, 8 mL), as a buffer layer, was carefully layered over a solution of L 1 (0.06 mmol) in CHCl 3 (6 mL). A solution of Co(ClO 4 ) 2 3 6H 2 O (0.02 mmol) in C 2 H 5 OH (6 mL) was then layered over the buffer layer, and the resultant reaction was left to stand at room temperature. After ca. 3 weeks, purple block single crystals appeared at the boundary. Yield: ∼30% (based on L 1 ). Anal. Calcd for C 40 H 28 CoCl 2 O 8 N 8 : C, 54.68; H, 3.21; N, 12.75%. Found: C, 54.88; H, 3.13; N, 12.63. IR (KBr, cm -1 ): 3472s, 3416s, 1641m, 1618m, 1524m, 1462s, 1295w, 1245m, 1123s, 1094s, 849m, 746w, 619s, 488w. | [] | [] | ["{[Co(L 1 ) 2 ](ClO 4 ) 2 } ¥", "C 40 H 28 CoCl 2 O 8 N 8"] | ["Co(ClO 4 ) 2 3 6H 2 O--0.02 mmol"] | [] | ["L 1--0.06 mmol"] | ["room temperature"] | ["ca. 3 weeks"] | ["C 2 H 5 OH and CHCl 3--1:1, 8 mL", "CHCl 3--6 mL", "C 2 H 5 OH--6 mL"]
c6nj02338j | [Cu 2 (MPCA) 2 (4,4 0 -bpy)(H 2 O) 2 ] n 5nH 2 O (3). To a solution containing H 2 MPCA (0.0126 g, 0.1 mmol) and 4,4 0 -bpy (0.0192 g, 0.1 mmol) in EtOH (4 mL) was added a solution of Cu(OAc) 2  H 2 O (0.0400 g, 0.2 mmol) in water (3 mL). The resulting solution was stirred for 30 min, followed by placing it into a 15 mL silica-lined autoclave under autogenous pressure and heated at 120 1C for 24 h, then cooled to the ambient temperature at the rate of 5 1Ch 1 . After filtration, the product was washed with distilled water and then dried, and green crystals of 3 suitable for X-ray diﬀraction analysis were obtained. Anal. Calcd for C 20 H 30 Cu 2 N 6 O 11 (%): C, 36.53; H, 4.60; N, 12.78; Found (%): C, 36.59; H, 4.18; N, 12.50. IR spectrum (cm 1 , KBr): 2926 (w), 1612 (m), 1493 (w), 1406 (m), 1378 (w), 1314 (w), 1229 (w), 1179 (w), 1072 (w), 1027 (w), 837 (w), 786 (w), 640 (w), 473 (w). | [] | [] | ["[Cu 2 (MPCA) 2 (4,4 0 -bpy)(H 2 O) 2 ] n 5nH 2 O"] | ["Cu(OAc) 2 ? H 2 O--0.0400 g, 0.2 mmol"] | [] | ["H 2 MPCA--0.0126 g, 0.1 mmol", "4,4 0 -bpy--0.0192 g, 0.1 mmol"] | ["120 \nC"] | ["24 h"] | ["EtOH--4 mL", "water--3 mL"]
cl.2003.590 | By replacing water served as solvent in the former procedure by water/ethanol, [Cu 3 (BTC) 2 (H 2 O) 3 ] n can be obtained under the similar conditions. | [] | [] | ["[Cu 3 (BTC) 2 (H 2 O) 3 ] n"] | [] | [] | ["BTC--NaN"] | [] | [] | ["water/ethanol--NaN"]
b101539g | [Ag 2 (-hmt)( 3 -hmt)(ssa)] 3. A solution (5 cm 3 ) of hmt (0.140 g, 1.0 mmol) in CH 2 Cl 2 was added dropwise to a stirred EtOH solution (5 cm 3 ) of Ag 2 (ssa) (0.216 g, 0.5 mmol) at 50 ⬚C for 15 min. The resulting yellow solution was allowed to stand in air at room temperature for a week, yielding yellow crystals (76%). Calc. for C 19 H 28 Ag 2 N 8 O 6 S 3: C, 32.04; H, 3.96; N, 15.73; S, 4.50. Found: C, 32.08; H, 4.02; N, 15.69; S, 4.48%. IR (KBr, cm ⫺1 ): 3440m, br, 3061w, 2939m, 2890m, 2692w, 1626s, 1578vs, 1467s, 1437s, 1371m, 1315m, 1287m, 1238vs, 1188vs, 1147s, 1121m, 1067m, 1026vs, 1003vs, 914m, 890w, 830s, 806s, 722m, 669s, 591s, 558w, 510m, 453w. | ["room temperature"] | ["a week"] | ["[Ag 2 (-hmt)( 3 -hmt)(ssa)] 3", "C 19 H 28 Ag 2 N 8 O 6 S 3"] | ["Ag 2 (ssa)--0.216 g, 0.5 mmol"] | [] | ["hmt--0.140 g, 1.0 mmol"] | ["50 ⬚C"] | ["15 min"] | ["CH 2 Cl 2--5 cm 3", "EtOH--5 cm 3"]
j.ica.2011.03.072 | The ligand pytz (13.3 mg, 0.09 mmol) was dissolved in 20 ml of a 9:1 (v:v) methanol:water mixture and the solution ﬁlled into the outer vial so that it also covered the open inner vial. Both solutions N NN N NN N NN N NN N NN N N N N N M M M M M M M M M 4-(pyrid-2-yl)-1,2,4-triazole: 4-(pyrid-3 -yl)-1,2,4-triazole: N NN N N NN N M 4-(pyrid-4-yl)-1,2,4-triazole: M M κN tz μ−κN tz ,N' tz κN py μ−κN py ,N tz μ−κN py ,N tz ,N' tz κN py μ−κN py ,N tz Fig. 1. Established metal coordination modes of 4-(pyrid-n-yl)-1,2,4-triazole (pytz) ligands (n = 2, 3, 4).A. Tahli et al. / Inorganica Chimica Acta 374 (2011) 506–513 507 then slowly reacted by diffusion. The product was obtained as colorless crystals. Yield: 16.7 mg, 50% based on pytz.Anal. Calc. for C 7 H 6 Br 2 N 4 Zn (371.34 g mol 1 ): C, 22.64; H, 1.63; N, 15.09. Found: C, 21.51; H, 1.74; N, 13.51%. | [] | [] | ["C 7 H 6 Br 2 N 4 Zn"] | ["NaN--NaN"] | [] | ["pytz--13.3 mg, 0.09 mmol"] | [] | [] | ["9:1 (v:v) methanol:water mixture--20 ml"]
j.ica.2013.12.027 | Pale yellow crystals were obtained (21.7 mg). Yield: 42% (based on Zn). Anal. Calc. for C 20 H 26 ZnN 4 O 8 (M r = 515.82): C, 46.57; H, 5.08; N, 10.86. Found: C, 46.91; H, 4.83; N, 11.04%. IR (KBr pellet, cm 1 ): 3123 m, 2362 m, 1635 s, 1602 s, 1532 s, 1495 m, 1396 s, 1273 m, 1183 s, 1107 m, 1050 m, 957 w, 838 s, 758 m. | [] | [] | ["C 20 H 26 ZnN 4 O 8"] | [] | [] | [] | [] | [] | []
j.ica.2010.03.029 | 2.3. Preparation of {[Co(1,3-phda)(bpy)]1.5H 2 O} n (2) Co(NO 3 ) 2 6H 2 O (53 mg, 0.18 mmol), bpy (68 mg, 0.44 mmol), 1,3-phenylenediacetic acid (40 mg, 0.20 mmol) and 10 mL deionized water were placed into a 23 mL Teﬂon-lined acid digestion bomb. The bomb was sealed and heated in an oven at 120 °C for 48 h, and then cooled slowly to 25 °C. Pink blocks of 2 (21 mg, 27% yield based on Co) were isolated after washing with distilled water, ethanol, and acetone and drying in air. Anal. Calc. for C 40 H 38 Co 2 N 4 O 11 2: C, 55.31; H, 4.41; N, 6.45. Found: C, 54.91; H, 4.21; N, 6.10%. IR (cm 1 ): 3430 w br, 1608 s, 1552 s, 1488 m, 1412 s, 1289 w, 1216 m, 1173 w, 1072 m, 1047 w, 1009 w, 941 w, 890 w, 857 w, 814 s, 791 m, 764 w, 750 m, 718 s, 692 m, 670 m. | [] | [] | ["{[Co(1,3-phda)(bpy)]?1.5H 2 O} n", "C 40 H 38 Co 2 N 4 O 11 2"] | ["Co(NO 3 ) 2 ?6H 2 O--53 mg, 0.18 mmol"] | [] | ["bpy--68 mg, 0.44 mmol", "1,3-phenylenediacetic acid--40 mg, 0.20 mmol"] | ["120 \nC"] | ["48 h"] | ["deionized water--10 mL"]
c9dt00499h | Preparation of complexes 1 and 2 Synthesis of {[CuL(H 2 O) 3 ][CuL 0.5 (H 2 O)][CuL 0.5 (H 2 O) 4 ][Co 2 Mo 10 H 4 O 38 ]}·5H 2 O (1). | [] | [] | ["{[CuL(H 2 O) 3 ][CuL 0.5 (H 2 O)][CuL 0.5 (H 2 O) 4 ][Co 2 Mo 10 H 4 O 38 ]}·5H 2 O"] | [] | [] | [] | [] | [] | []
j.ica.2014.09.025 | 2.2.4. Synthesis of {[Cd(bmimx) 0.5 (ADA)]H 2 O} n (4) The process was similar to 1 except that 1,2-H 2 BDC was replaced by H 2 ADA (25.2 mg, 0.1 mmol). Colorless crystals of 4 were obtained with yield 65% based on Cd. Anal. Calc for C 24 H 32 N 2 O 5 Cd: C, 53.29; H, 5.96; N, 5.18. Found: C, 53.25; H, 5.97; N, 5.20%.IR (cm 1 , KBr): 3442s, 3131w, 2900s, 2844m, 1537s, 1446m, 1411s, 1381m, 1357w, 1302w, 1262m, 1148m, 998m, 959w, 836w, 744m, 718w, 670m, 646w. | [] | [] | ["{[Cd(bmimx) 0.5 (ADA)]\nH 2 O} n", "C 24 H 32 N 2 O 5 Cd"] | [] | [] | ["H 2 ADA--25.2 mg, 0.1 mmol"] | [] | [] | []
ic000223q | While this solution was being stirred, it turned dark brown, despite many attempts to maintain strict control of the anaerobic conditions.After 2 days of stirring the solution was warmed to 50 °C and eventually left open to the atmosphere. The resulting black solid and the crystals obtained from the mother solution agree with the title compound.However, solution of the crystal structure revealed not only that oxidation had affected Co(II) totally but also that a fraction of thiolate ligands have converted into sulfinate. The assumption that one-third of the coordinated thiolate ligands, RS , had oxidized into sulfinate, RSO 2 , afforded the best match between experimental and calculated analytical data. Anal. Calcd for C 37 H 56 N 2 O 10 NaS 3 Co: C, 51.27; H, 6.46; N, 3.47; S, 11.08. Found: C, 51.27; H, 6.46; N, 3.23; S, 11.08. | [] | [] | ["NaN"] | [] | [] | [] | ["50 °C"] | ["2 days"] | []
cphc.201801093 | - 18 - Ball milling procedure: Aluminum powder (in some cases TiCl 3 was added or Ti- or Zr-doped Al was used) and TEDA at a molar ratio of 1:1 (except for M8, where an excess of TEDA was used) were added to a high pressure ball milling jar made of stainless steel or equipped with a zirconia inlet. The ball-to-powder weight ratio was fixed at 120:1 with balls made of stainless steel (balls: 3x 13.6 and 5x 4.0 g) or zirconia (balls: 3x 10.4 and 5x 3.0 g) according to the milling jar. A pressure of 100 bar H 2 was applied after loading the milling jar with starting materials and balls. The milling process was carried out on a Fritsch Pulverisette 6 planetary ball mill at a speed of 500 rpm with varying milling times. Generally, one milling cycle included 30 minutes of milling and a 10 minutes break to avoid a destructive temperature increase inside the milling jar. After the milling process, the jar was depressurized and the product collected as a fine powder colored from gray to colorless depending on the conversion of Al. IR data of [TEDA-AlH 3 ] n (KBr):  = 3533 (w), 3402 (w), 3304 (w), 3224 (w), 2985 (s), 2976 (s), 2956 (s), 2935 (s), 2887 (s), 2781 (w), 2711 (w), 2679 (w), 2621 (w), 2494 (w), 2470 (w), 2411 (w), 2364 (w), 2318 (w), 2295 (w), 2251 (w), 2202 (w), 2160 (w), 2117 (w), 2102 (w), 2090 (w), 2071 (w), 2038 (w), 2013 (w), 1705 (s (Al-H stretch) [38] ), 1551 (m), 1462 (s), 1402 (w), 1365 (w), 1354 (w), 1325 (s), 1315 (s), 1234 (w), 1223 (w), 1213 (w), 1178 (w), 1165 (w), 1059 (s), 1009 (s), 930 (s), 891 (s), 839 (s), 808 (s) cm -1 . Acknowledgements We gratefully acknowledge the German Federal Ministry of Education and Research (BMBF, Project No. 03SF0481A) for their financial support. Keywords Aluminum hydride · Triethylenediamine · Ball milling · Direct hydrogenation of Al · Alane References [1] (a) U. Eberle, M. Felderhoff, F. Schüth, Angew. Chem. Int. Ed. 2009, 48, 6608-6630; Angew. Chem. 2009, 121, 6732-6757; (b) B. Sakintuna, F. Lamari-Darkrim, M. Hirscher, Int. J. Hydrogen Energy 2007, 32, 1121-1140. 10.1002/cphc.201801093 Accepted Manuscript ChemPhysChem This article is protected by copyright. All rights reserved. - 19 - [2] A. M. Abdalla, S. Hossain, O. B. Nisfindy, A. T. Azad, M. Dawood, A. K. Azad, Energy Convers. Manage. 2018, 165, 602-627. [3] C. Weidenthaler, M. Felderhoff, Energy Environ. Sci. 2011, 4, 2495-2502. [4] (a) S.-i. Orimo, Y. Nakamori, J. R. Eliseo, A. Züttel, C. M. Jensen, Chem. Rev. 2007, 107, 4111-4132; (b) J. J. Vajo, S. L. Skeith, F. Mertens, J. Phys. Chem. B 2005, 109, 37193722. [5] (a) C. Reller, F. O. R. L. Mertens, Angew. Chem. Int. Ed. 2012, 51, 11731-11735; Angew. Chem. 2012, 124, 11901-11905; (b) C. Reller, F. O. R. L. Mertens, Eur. J. Inorg. Chem. 2014, 450-459; (c) C. Reller, F. Mertens, ChemPlusChem 2018, 83, 1013-1020. [6] T. D. Humphries, K. T. Munroe, A. Decken, G. S. McGrady, Dalton Trans. 2013, 42, 69656978. [7] J. Graetz, J. J. Reilly, V. A. Yartys, J. P. Maehlen, B. M. Bulychev, V. E. Antonov, B. P. Tarasov, I. E. Gabis, J. Alloys Compd. 2011, 509, S517-S528. [8] J. Graetz, B. C. Hauback, MRS Bull. 2013, 38, 473-479. [9] J. Graetz, J. J. Reilly, J. Alloys Compd. 2006, 424, 262-265. [10] E. Wiberg, A. May, Z. Naturforsch. 1955, 10b, 229-235. [11] (a) M. B. Ley, T. Bernert, J. Ruiz-Fuertes, R. Goddard, C. Farès, C. Weidenthaler, M. Felderhoff, Chem. Commun. 2016, 52, 11649-11652; (b) A. J. Downs, D. Duckworth, J. C. Machell, C. R. Pulham, Polyhedron 1992, 11, 1295-1304. [12] T. Bernert, M. B. Ley, J. Ruiz-Fuertes, M. Fischer, M. Felderhoff, C. Weidenthaler, Acta Crystallogr. Sect. B Struct. Sci. Cryst. Eng. Mater. 2016, 72, 232-240. [13] H. Nöth, P. Wolfgardt, Z. Naturforsch. 1976, 31b, 697-708. [14] S. Cucinella, G. Dozzi, A. Mazzei, T. Salvatori, J. Organomet. Chem. 1975, 90, 257-267. [15] D. Lacina, J. Reilly, Y. Celebi, J. Wegrzyn, J. Johnson, J. Graetz, J. Phys. Chem. C 2011, 115, 3789-3793. [16] D. Lacina, J. Wegrzyn, J. Reilly, Y. Celebi, J. Graetz, Energy Environ. Sci. 2010, 3, 10991105. [17] D. Lacina, J. Reilly, J. Johnson, J. Wegrzyn, J. Graetz, J. Alloys Compd. 2011, 509, S654S657. [18] J. Graetz, S. Chaudhuri, J. Wegrzyn, Y. Celebi, J. R. Johnson, W. Zhou, J. J. Reilly, J. Phys. Chem. C 2007, 111, 19148-19152. [19] E. C. Ashby, J. Am. Chem. Soc. 1964, 86, 1882-1883. [20] T. D. Humphries, P. Sirsch, A. Decken, G. Sean McGrady, J. Mol. Struct. 2009, 923, 1318. [21] G. J. Palenik, Acta Cryst. 1964, 17, 1573-1580. 10.1002/cphc.201801093 Accepted Manuscript ChemPhysChem This article is protected by copyright. All rights reserved. - 20 - [22] J. L. Atwood, F. R. Bennett, C. Jones, G. A. Koutsantonis, C. L. Raston, K. D. Robinson, J. Chem. Soc., Chem. Commun. 1992, 541-543. [23] (a) H. C. Brown, J. L. Hubbard, B. Singaram, Tetrahedron 1981, 37, 2359-2362; (b) J. L. Hubbard, J. C. Fuller, T. C. Jackson, B. Singaram, Tetrahedron 1993, 49, 8311-8316. [24] P. Ehrlich, H. Kühnl, in Handbuch der Präparativen Anorganischen Chemie, 3. Auflage (Ed.: G. Brauer), Ferdinand Enke Verlag, Stuttgart, 1978, pp. 1337-1341. [25] J. Leonard, B. Lygo, G. Procter, Praxis der Organischen Chemie, Wiley-VCH, Weinheim, 1996. [26] A. C. Kunwar, G. L. Turner, E. Oldfield, J. Magn. Reson. 1986, 69, 124-127. [27] Stoe & Cie GmbH, Darmstadt, Germany, 2010, WinXPOW (Version 3.03). [28] A. Boultif, D. Louër, J. Appl. Crystallogr. 2004, 37, 724-731. [29] G. S. Pawley, J. Appl. Cryst. 1981, 14, 357-361. [30] D. W. M. Hofmann, Acta Crystallogr. Sect. B 2002, 58, 489-493. [31] W. I. F. David, K. Shankland, J. van de Streek, E. Pidcock, W. S. Motherwell, J. C. Cole, J. Appl. Crystallogr. 2006, 39, 910-915. [32] J. L. Sauvajol, J. Phys. C: Solid State Phys. 1980, 13, L927-L934. [33] (a) H. M. Rietveld, J. Appl. Crystallogr. 1969, 2, 65-71; (b) H. M. Rietveld, Acta Cryst. 1967, 22, 151-152. [34] (a) A. A. Coelho, Brisbane, Australia, 2009, TOPAS-Academic (Version 4.2); (b) Bruker AXS GmbH, Karlsruhe, Germany, 2008, TOPAS (Version 4.2). [35] V. K. Pecharsky, P. Y. Zavalij, Fundamentals of powder diffraction and structural characterization of materials, Second Edition, Springer, New York, 2009. [36] R. W. Cheary, A. A. Coelho, J. P. Cline, J. Res. Natl. Inst. Stand. Technol. 2004, 109, 125. [37] M. Järvinen, J. Appl. Cryst. 1993, 26, 525-531. [38] A. R. Young, R. Ehrlich, Inorg. Chem. 1965, 4, 1358-1360. 10.1002/cphc.201801093 Accepted Manuscript ChemPhysChem This article is protected by copyright. All rights reserved. | [] | [] | [] | ["Aluminum powder--NA", "TiCl 3--NA", "Ti- or Zr-doped Al--NA"] | [] | ["TEDA--NA"] | [] | [] | []
c8dt04977g | Preparation of [In(btb)(DMF)(H 2 O)]·L (InPF-50). In a Teflon vessel, 60 mg of In(NO 3 ) 3 ·xH 2 O (0.20 mmol) and 66 mg of 1,3,5-tris(4-carboxyphenyl)benzene (H 3 btb; 0.15 mmol) were added and dissolved in 2.5 mL of DMF, and 1 mL of nitric acid was subsequently added. Next, the vessel was sealed and placed in a preheated oven at 120 °C for a time of 48 hours and then cooled down to room temperature. InPF-50 can also be obtained by using other indium salts as an alternative of indium nitrate, i.e. by adding indium fluoride trihydrate (44 mg, 0.2 mmol) or indium acetate (58 mg, 0.2 mmol) In both cases, 0.8 mL of nitric acid was added instead of 1 mL. Pure, yellowish prismatic crystals were obtained after being centrifuged and were washed with DMF, water and ethanol. Yield: 52%. | [] | [] | ["[In(btb)(DMF)(H 2 O)]·L", "InPF-50"] | ["In(NO 3 ) 3 ·xH 2 O--60 mg, 0.20 mmol"] | ["nitric acid--1 mL"] | ["1,3,5-tris(4-carboxyphenyl)benzene (H 3 btb)--66 mg, 0.15 mmol"] | ["120 \nC"] | ["48 hours"] | ["DMF--2.5 mL", "H 2 O--1 mL"]
j.ica.2010.03.038 | Yield: 0.32 g (89.6% based on 2,6-iPr 2 C 6 H 3 OPO 3 H 2 ); Mp. 248– 249 °C. Anal. Calc. for C 51 H 70 Cu 2 N 4 O 15 P 2 (1168.16): C, 52.44; H, 6.04; N, 4.80. Found: C, 52.56; H, 6.08; N, 4.78%. IR (KBr, cm 1 ): 1089 [s, ( m asym PO 3 )], 1024 [s, ( m sym PO 3 )]. ESI-MS (CH 3 OH) m/z: 1074.01 [M2MeOH+H] + . TGA, temperature ranges °C (weight loss %): 30–140 (8.2); 181–380 (45); 471–545 (6.7); 546–765 (10.4). | [] | [] | ["C 51 H 70 Cu 2 N 4 O 15 P 2"] | [] | [] | [] | [] | [] | []
c3nj40783g | For 4, yield: 51%. Found: C, 53.09; H, 2.49; N, 5.60. Anal.calcd for C 22 H 12 N 2 O 8 Zn: C, 53.04; H, 2.41; N, 5.63. IR (KBr, cm 1 ): n 3566–3547 (br, m), 3009 (m), 2921 (w), 2894 (w), 2058 (m), 1700 (s), 1673 (s), 1636 (s), 1696 (vs), 1571 (vs), 1512 (m), 1496 (s), 1447 (s), 1399 (vs), 1375 (s), 1326 (s), 1221 (w), 1188 (m), 1171 (m), 1153 (m), 1090 (s), 1071 (m), 1008 (m), 989 (m), 893 (m), 872 (m), 785 (m), 774 (s), 753 (s), 744 (s), 637 (m), 610 (m), 503 (m), 492 (s), 476 (m). | [] | [] | ["4", "C 22 H 12 N 2 O 8 Zn"] | [] | [] | [] | [] | [] | []
ic501581c | Crystals were dried to constant weight before elemental analysis. Anal.calcd (found) for C 30 H 22 N 2 O 11 Sr: C 53.42 (53.45); H 3.02 (3.29); N 4.16 (4.16).Single-Crystal to Single-Crystal ExperimentsSynthesis of [Sr(L ala ) 2 (H 2 O)] (4). Compound 3 undergoes a reversible single-crystal to single-crystal transformation when placed under vacuum to form [Sr(L ala ) 2 (H 2 O)] (4). Single crystals of compound 3 were collected from the walls of the solvothermal tubes and washed with methanol. | [] | [] | ["[Sr(L ala ) 2 (H 2 O)]"] | [] | [] | [] | [] | [] | []
cg201509v | (UO 2 ) 3 (OH) 2 (H 2 O) 2 (btec) (5). A mixture of 251 mg (0.5 mmol) of UO 2 (NO 3 ) 2 ·6H 2 O, 219 mg of Nd(NO 3 ) 3 ·H 2 O, 106 mg (0.5 mmol) of pyromellitic acid, 117 mg (1.2 mmol) of (NH 4 ) 2 CO 3 , and 5 mL (278 mmol) of H 2 O was placed in a Parr bomb and then heated statically at 200 °C for 24 h. The solution pH was 2.8 at the end of the reaction.The resulting yellow product was then filtered off, washed with water, and dried at room temperature. A small amount of phase 5 was obtained in a mixture with phase 3 and a large portion of unidentified compounds.Single-Crystal X-ray Diffraction. Crystals were selected under a polarizing optical microscope and glued on a glass fiber for a singlecrystal X-ray diffraction experiment. X-ray intensity data were collected on a Bruker X8-APEX2 CCD area-detector diffractometer using Mo Kα radiation (λ = 0.71073 Å) with an optical fiber as a collimator. | [] | [] | ["(UO 2 ) 3 (OH) 2 (H 2 O) 2 (btec)", "phase 5"] | ["UO 2 (NO 3 ) 2 ·6H 2 O--251 mg (0.5 mmol)", "Nd(NO 3 ) 3 ·H 2 O--219 mg"] | [] | ["pyromellitic acid--106 mg (0.5 mmol)", "(NH 4 ) 2 CO 3--117 mg (1.2 mmol)"] | ["200 \nC"] | ["24 h"] | ["H 2 O--5 mL (278 mmol)"]
c7ce00394c | temperature. Purple black block-shaped crystals were obtained in 45% based on L. Anal. Calcd(%) for C 24 H 23.45 N 6 O 8.725 Co: C, 48.49; H, 3.97; N, 14.14; Found: C, 48.67; H, 3.85; N, 14.26. IR (KBr pellets, cm -1 ): 3625 w, 3406 m, 3139 m, 2006 w, 1919 w, 1598 s, 1557 s, 1499 s, 1452 s, 1382 s, 1305 s, 1237 s, 1158 s, 1068 s, 1033 s, 1010 s, 967 s, 941 m, 876 s, 833 s, 778 m, 653 m, 621 m, 649 m, 429 m. Single-crystal X-ray studies The X-ray diffraction (XRD) data of complexes 1-7 were collected on a Bruker APEX II Smart CCD diffractometer at 293(2) K with Mo-Kα radiation (λ = 0.71073 Å) by ω -φ scan mode. Semi-empirical absorption corrections were applied to the data using SADABS program. The program SAINT was used for integration of the diffraction profiles. The structures were solved by direct methods using the SHELXS program of the SHELXTL package and refined by full-matrix least-squares methods with SHELXL-2014. | [] | [] | ["[CoL] n", " C 24 H 23.45 N 6 O 8.725 Co"] | [] | [] | ["L--NaN"] | [] | [] | []
c3ce40828k | Found: C, 58.71; H, 3.64; N, 4.62. IR data (KBr, cm 21 ): 3384(s), 3126(m), 2920(w), 2869(w), 1710(m), 1635(s), 1590(m), 1458(w), 1399(m), 1316(w), 1264(s), 1100(w), 1033(w), 1000(w), 907(w), 892(w), 850(w), 823(w), 791(w), 764(m), 687(w), 568(w), 517(w), 427(w).Synthesis of [Zn 3 (L) 2 (PBIB) 2 ]?4H 2 O (8). The preparation of 8 was similar to that of 7, except that the pH of the reaction system was adjusted to a higher value. Colorless crystals of 8 were obtained in a yield of 49% based on Zn( II). Anal. calcd for C 72 H 58 N 8 O 18 Zn 3 (M r = 1519.50): C, 56.91; H, 3.85; N, 7.37.Found: C, 56.81; H, 3.79; N, 7.29. IR data (KBr, cm 21 ): 3629(s), 3444(m), 3120(w), 1709(w), 1634(m), 1587(m), 1531(m), 1446(m), 1376(m), 1264(s), 1057(w), 1000(m), 850(w), 807(w), 766(m), 727(m), 645(w), 568(w), 552(w), 473(w), 420(w).X-ray crystallography. Single-crystal X-ray diffraction data for H 3 L and compounds 1–8 were recorded on a Oxford Diffraction Gemini R Ultra diffractometer with graphitemonochromated Mo Ka radiation (l = 0.71073 Å) at 293 K.Absorption corrections were applied using multiscan technique. All the structures were solved by Direct Method of SHELXS-97 11 and refined by full-matrix least-squares techniques using the SHELXL-97 program within WINGX. | [] | [] | ["[Zn 3 (L) 2 (PBIB) 2 ]?4H 2 O", "C 72 H 58 N 8 O 18 Zn 3"] | [] | [] | ["L--NaN", "PBIB--NaN"] | [] | [] | []
j.ica.2007.05.015 | 2.2.4. [Ag 2 (bib) 2 (NO 2 )]NO 2 Æ 19/8H 2 O(4) Method A: A solution of AgNO 3 (0.169 g, 1 mmol) in MeCN–water (20 mL, v/v 1:1) was added to an aqueous solution (2 mL) of bib (0.214 g, 1 mmol) with stirring, then NaNO 2 (0.069 g 1 mmol) was added. The pale-yellow solution was allowed to stand for 7 days. Colorless prismatic crystals of 4 were obtained in ca. 43% yield based on AgNO 3 . Anal. Calc. for C 24 H 32.75 Ag 2 N 10 O 6.38 (779.06): C, 36.96; H, 4.33; N, 17.96; found: C, 37.08; H, 4.12; N, 18.21%. FT-IR (KBr, cm 1 ): 3267 (m), 3171 (m), 2883 (w), 1610 (m), 1566 (m), 1506 (m), 1466 (m) , 1382 (m), 1270 (s), 1036 (w), 904 (w), 695 (m). Method B: A solution of AgNO 3 (0.169 g, 1 mmol) in MeCN–water (20 mL, v/v Trans Cis N NH N H N N NH HN N Ag + Ag + metallomacrocycle metal polymer Scheme 1. The possibly structural motifs based on Ag-bib. | [] | [] | ["[Ag 2 (bib) 2 (NO 2 )]NO 2 Æ 19/8H 2 O", "C 24 H 32.75 Ag 2 N 10 O 6.38"] | ["AgNO 3--0.169 g, 1 mmol"] | [] | ["bib--0.214 g, 1 mmol"] | [] | ["7 days"] | ["MeCN–water--20 mL, v/v 1:1"]
c2dt12260j | 7a H 3 hpdc (0.20 g, 1.1 mmol) was dissolved in 10 mL distilled water and the pH value of the solution was adjusted to 7 with 0.1 mol L −1 NaOH solution. Then FeSO 4 ·7H 2 O (0.28 g, 1.0 mmol) was added to the solution and stirred for 5 min. The mixture was transferred into a 30 mL Teﬂon-lined autoclave and kept at 110 °C for 48 h and then cooled to room temperature.Black block crystals of 1·Fe were obtained in 12% yield based on iron. IR data (KBr, cm −1 ): 1672 (m), 1628 (m), 1570 (s), 1398 (s), 1356 (s), 1271 (m), 1165 (s), 1061 (w), 932 (w), 881 (w), 816 (m), 789 (m), 749 (m), 650 (w). Anal. Calcd (%) for C 12 H 18 Fe 3 N 4 O 18 (M r = 673.85): C, 21.38; H, 2.69; N, 8.31. | [] | [] | ["1·Fe"] | ["FeSO 4 ·7H 2 O--0.28 g, 1.0 mmol"] | ["NaOH solution--0.1 mol L −1"] | ["H 3 hpdc--0.20 g, 1.1 mmol"] | ["110 °C"] | ["48 h"] | ["distilled water--10 mL"]
chem.201304772 | dried in air to give a yellow solid. Yield: 36.0 mg (67 %). IR (KBr pellet): n ˜ = 2173 (m), 2163 (w), 2158 (m), 2142 (m), 2136 cm 1 (w) (CN  ). Elemental analysis (ICP-MS, CHN) and TGA indicated that upon exposure to air, the MeCN and MeOH solvent molecules were quickly replaced by four water molecules. Elemental analysis calcd (%) for {[Gd III (SRSR-Ind-Pybox)(dmf) 4 ][W V (CN) 8 ]} n ·4H 2 O (Gd 1 W 1 C 55 H 59 N 15 O 10 , M r = 1307.1 g mol 1 ): Gd 12.03, W 14.06, C 41.35, H 4.24, N 16.07; found: Gd 11.95, W 13.96, C 41.03, H 4.40, N 15.83. TGA (Figures S1 c and S2 b): 20–70 8C: weight loss of 5.5 % (4H 2 O), 100–2008C: 11.2% (4dmf), above 2008 C: 50% (CN  , dmf). | [] | [] | ["{[Gd III (SRSR-Ind-Pybox)(dmf) 4 ][W V (CN) 8 ]} n ·4H 2 O", "Gd 1 W 1 C 55 H 59 N 15 O 10"] | ["Gd III--NaN", "W V--NaN"] | [] | [] | [] | [] | ["MeCN--NaN", "MeOH--NaN", "water--four molecules"]
cg201287t | Anal. Found (Calcd) for C 8 H 5 N 5 O 4 Cd: C, 27.54 (27.67); H, 1.55 (1.44); N, 20.31 (20.12). IR (KBr, cm −1 ): 3430(w), 1574(s), 1524(s), 1487(s), 1470(s), 1383(m), 1281(m), 1137(s), 1004(s), 958(m), 860(m), 813(m), 775(m), 689(m), 669(s), 646(m), 491(m). | [] | [] | ["C 8 H 5 N 5 O 4 Cd"] | [] | [] | [] | [] | [] | []
j.ica.2015.11.025 | Compound 4b was obtained in a similar way, except that a solution of 1600 mg (9.73 mmol) TMPD in 6 mL of CH 3 CN was used to extract the exchange product, and after the solution cooled to room temperature, it was kept for two weeks at 20 °C. The yield was 62%. According to X-ray diffraction analysis, in case of other rare earth metals, except terbium and lighter-weight ones, mixtures of phases A and B formed under these conditions. In particular, a mixture of 90% 5a and 10% 5b was obtained in this way. The use of an extraction solution containing 2500 mg TMPD allowed a mixture of 20% 5a and 80% 5b to be isolated in the case of yttrium; the product was isolated after keeping the solution for one month at 20 °C. These mixtures were used for EPR studies.Light colored crystals of complexes 6–12 were prepared similarly using pure CH 3 CN (6–7 mL) instead of the TMPD solution for extraction of the residue after removal of methanol from the reaction mixture. The color of 6–12 is determined by the cation.The yields were 45–50%.Complex 13. Similarly to the syntheses of 1–5a, the exchange reaction between potassium dinitrobenzoate and TbCl 3 6H 2 O was carried out in methanol in the presence of DMSO, then the solution was concentrated in vacuo. Subsequent extraction was performed using a TMPD solution (1000 mg, 6.08 mmol) in 6 mL of CH 3 CN.Black crystals of complex 13 precipitated after keeping the extract at 20 °C for one month. The yield was 20 mg (3.84%).For 1, Anal. Calc. for C 64 H 64 N 16 O 40 S 4 Tb 2 : C, 35.85; H, 3.01; N, 10.46. Found: C, 35.90; H, 2.95; N, 10.40. IR of 1: 1678 m, 1615 m, 1575 w, 1534 m, 1456 m, 1402 m, 1370 w, 1344 s, 1219 w, 1194 w, 1177 w, 1132 w, 1085 w, 1069 w, 1014 m, 960 m, 932 w, 916 w, 904 w, 810 w, 787 m, 722 s, 710 s, 661 w, 643 w, 619 w.For 2a, Anal. Calc. for C 64 H 64 N 16 O 40 S 4 Dy 2 : C, 35.69; H, 3.00; N, 10.41. Found: C, 35.70; H, 2.96; N, 10.35. IR of 2a: 1680 m, 1614 m, 1578 w, 1532 m, 1461 m, 1403 m, 1377 w, 1344 s, 1221 w, 1194 w, 1175 w, 1133 w, 1086 w, 1071 w, 1014 m, 963 m, 931 w, 921 w, 905 w, 810 w, 790 m, 722 s, 708 s, 660 w, 644 w, 617 w.For 3a, Anal. Calc. for C 64 H 64 N 16 O 40 S 4 Ho 2 : C, 35.65; H, 2.99; N, 10.40. Found: C, 35.64; H, 2.92; N, 10.33. IR of 3a: 1678 m, 1616 m, 1578 w, 1538 m, 1462 m, 1403 m, 1345 s, 1221 w, 1195 w, 1175 w, 1129 w, 1083 w, 1071 w, 1015 m, 963 m, 932 w, 922 w, 906 w, 810 w, 787 m, 722 s, 710 s, 656 w, 643 w, 625 w.For 4a, Anal. Calc. for C 64 H 64 N 16 O 40 S 4 Er 2 : C, 35.62; H, 2.99; N, 10.39. Found: C, 35.66; H, 2.95; N, 10.41. IR of 4a: 1670 m, 1615 m, 1582 w, 1537 m, 1455 m, 1403 m, 1343 s, 1225 w, 1193 w, NO 2 NO 2 O 2 N O 2 N NO 2 OO TMPD TNB DNBZ NMe 2 NMe 2 Scheme 1. Structures of N,N,N 0 ,N 0 -tetramethyl-p-phenylenediamine (TMPD), 1,3,5-trinitrobenzene (TNB) and a fragment of 3,5-dinitrobenzoic acid (DNBZ). | [] | [] | ["4b", "6", "7", "8", "9", "10", "11", "12", "13", "1", "2a", "3a", "4a"] | [] | [] | ["TMPD--1600 mg (9.73 mmol)", "TNB--NA", "DNBZ--NA"] | ["room temperature", "20 °C"] | ["two weeks", "one month"] | ["CH 3 CN--6 mL"]
acs.chemmater.9b03453 | H 4 L•2HCl (103 mg, 0.241 mmol) was placed in a 20mL vial containing a stir bar. HCl (37.2 wt%, 10 mL) was then pipetted into the vial and heated to 140°C. The HCl was then left to evaporate into the fumehood. The solid white crystalline solid was then collected (84 mg, 0.196 mmol). Elemental Analysis (C 12 H 26 N 2 O 6 P 2 •0.19H 2 O(HCl) 2 ): C 33.32; H 6.61; N 6.48. Found: C 33.31; H 6.57; N 6.47. H 4 L•HBr (C 12 H 26 N 2 O 6 P 2 •0.02H 2 O(HBr) 2 ): C 27.80; H 5.45; N 5.40. Found: C 27.81; H 5.44; N 5.35. α-PCMOF-21-Br. Lanthanum(III) acetate sesquihydrate (88 mg, 0.257 mmol) was dissolved in H 2 O (4.2 mL) in a 23 mL hydrothermal vessel. L•2.2HBr (100 mg, 0.188 mmol), pre-heated in a vial to 140°C, was then put into the vessel. The mixture was then heated to 100°C over 2 hours and held at that temperature for 72 hours before cooling to room temperature over 12 hours. The white crystalline solid was filtered and washed with a generous amount of water in a Büchner funnel and stored in a vacumm desiccator prior to use (131.9 mg, 0.123 mmol, 98%). Elemental Analysis (La 2 (H 2 L) 1.5 (AcO) 2 Br•3.25H 2 O): C 24.72; H 4.86; N 3.93. Found: C 24.77; H 5.34; N 4.35. Heated for anion removal - 16 Hours at 85°C Found: C 26.37; H 5.07; N 4.61. | ["85°C"] | ["16 Hours"] | ["H 4 L•2HCl", "H 4 L•HBr", "α-PCMOF-21-Br"] | [] | ["HBr--2.2HBr"] | ["H 4 L--103 mg, 0.241 mmol"] | ["140°C", "100°C"] | ["140°C", "72 hours"] | ["HCl--10 mL", "H 2 O--4.2 mL"]
j.ica.2006.10.031 | Found: C, 39.61; H, 2.62; N, 9.58%. The complex was insoluble in common NMR solvents.3.3.3. Complexes of 4 3.3.3.1. [Ag 2 (4)](PF 6 ) 2 (17a) and [{Ag(C H 3 CN)} 2 (4) 2 ] (PF 6 ) 2 Æ 4CH 3 CN (17b). Ligand 4 (20.0 mg, 0.043 mmol) and silver hexaﬂuorophosphate (24.0 mg, 0.095 mmol) were each dissolved in hot acetonitrile, the solutions combined and left to slowly evaporate. A colourless crystalline solid, 17a precipitated from the reaction mixture. 17a: Yield 35.5 mg (85%). M.p. > 189 C. Anal. Calc. for C 30 H 22 N 6 F 12 P 2 Ag 2 (972.20): C, 37.06; H, 2.28; N, 8.64. | [] | [] | ["[Ag 2 (4)](PF 6 ) 2 (17a)", "[{Ag(C H 3 CN)} 2 (4) 2 ] (PF 6 ) 2 Æ 4CH 3 CN (17b)"] | ["silver hexafluorophosphate--24.0 mg, 0.095 mmol"] | [] | ["ligand 4--20.0 mg, 0.043 mmol"] | [] | [] | ["acetonitrile--hot"]
j.molstruc.2017.03.110 | Thermogravimetric analysis was performed on a NETSCH STA 449 instrument with a heating rate of 10  C min 1 in air。 2.2. Synthesis of [Cu(enMe) 2 ] 2 {(As 2 Mo 6 O 26 )[Cu(enMe) 2 ]}·4H 2 O(1) A mixture of Na 3 AsO 4 (0.17 g, 0.41 mmol), (NH 4 ) 3 Mo 7 O 24 $4H 2 O (0.13 g, 0.11 mmol), CuCl 2 $2H 2 O (0.10 g, 0.59 mmol), enMe (0.07 mL) and distilled water (15 mL) was neutralized to pH z 5.0 with hydrochloric acid (4 mol L 1 ) under stirring at room temperature for 1 h and sealed in a 25 mL Teﬂon-lined stainless steel reactor, then heated at 180  C for 4 days, then the reactant mixture was cooled to room temperature to give a 30% yield (based on Mo) of 1 as purple crystals were collected by mechanical isolation and washed with distilled water. Calcd. For C 18 H 58 As 2 Cu 3 Mo 6 N 12 O 30 :C, 11.76%; H, 3.18%; N, 9.14%, As, 8.15%, Cu, 10.37%, Mo, 31.30%. Found: C, 11.69%; H, 3.23%; N, 9.17%, As, 8.14%, Cu, 10.41%, Mo, 31.25%. IR (KBr pellets, v/cm 1 ): 3236 (s), 1451 (s), 1380 (s)1373(w), 960 (m), 853 (s), 751 (s), 633 (s). | [] | [] | ["[Cu(enMe) 2 ] 2 {(As 2 Mo 6 O 26 )[Cu(enMe) 2 ]}·4H 2 O", "C 18 H 58 As 2 Cu 3 Mo 6 N 12 O 30"] | ["Na 3 AsO 4--0.17 g, 0.41 mmol", "(NH 4 ) 3 Mo 7 O 24 $4H 2 O--0.13 g, 0.11 mmol", "CuCl 2 $2H 2 O--0.10 g, 0.59 mmol"] | ["hydrochloric acid--4 mol L \n"] | ["enMe--0.07 mL"] | ["180 \n C"] | ["4 days"] | ["distilled water--15 mL"]
j.inoche.2006.05.004 | 1 was prepared by a mild condition solution-mediated reaction: 1.429 g anhydrous manganese oxalate, 20 ml 0.5 M H 2 SeO 3 solution (i.e., dissolved SeO 2 ) and 0.60 g ethylenediamine (Mn:Se:en molar ratio = 1:1:1) were mixed in a plastic bottle and heated to 80 C for 3 days. | [] | [] | [] | ["anhydrous manganese oxalate--1.429 g"] | [] | ["ethylenediamine--0.60 g"] | ["80 \nC"] | ["3 days"] | ["0.5 M H 2 SeO 3 solution--20 ml"]
s003602361909016x | The synthesis of complexes was as-followed: oxalyl dihydrazide (2 mmol, 236 mg), ferrous chloride (2 mmol, 268 mg), magnesium hydroxide (2 mmol, 116 mg) and imidazole (6 mmol, 408 mg) or pyridine (1 mL) was dissolved in CH 3 CH 2 OH/H 2 O (v/v 1 : 2, 30 mL) solution. Then, they were transferred into a Teflon-lined stainless steel autoclave (50 mL) and heated up for 48 h at 120°C and cooled slowly at room SYNTHESIS AND PROPERTIES OF INORGANIC COMPOUNDS 1096 RUSSIAN JOURNAL OF INORGANIC CHEMISTRY Vol. 64 No. 9 2019 JINGWEN RAN et al.temperature. Dark red crystals (CPOFe) were formed at the bottom of the vessel. Yield, 61.8%.For C 12 H 10 N 2 Fe 1 O 4 anal. calcd. (%): C, 47.71; H, 3.34; N, 9.27. Found (%): C, 47.52; H, 3.51; N, 9.23. | [] | [] | ["CPOFe", "C 12 H 10 N 2 Fe 1 O 4"] | ["ferrous chloride--2 mmol, 268 mg", "magnesium hydroxide--2 mmol, 116 mg"] | ["pyridine--1 mL"] | ["oxalyl dihydrazide--2 mmol, 236 mg", "imidazole--6 mmol, 408 mg"] | ["120°C"] | ["48 h"] | ["CH 3 CH 2 OH/H 2 O--30 mL"]
ic201157m | Subsequent dropwise addition of [LnCl 3 3 (H 2 O) m ] (Ln = Pr, 746 mg (m =7); Nd, 717 mg (m = 6); Sm, 730 mg (m = 6); Dy, 754 mg (m = 6), 2.00 mmol, 1 equiv) in 20 mL of methanol induced precipitation of a bluish solid. After stirring the reaction mixture overnight, the precipitate was separated via filtration and washed with 3  10 mL of methanol and then dried in vacuo. The desired polymeric ate-compounds were obtained via crystallization from either a hot concentrated THF/DMF solution (volume ratio: 1/5) (for Ln = Pr (1)) or from slow diffusion of diethyl ether into a concentrated DMF solution (for Ln = Nd (2), Sm (3)andDy (4)) to give green (1)oryellow(24) needle-shaped crystals of [Cs{Ln(Ph 2 acac) 4 } 3 (C 3 H 7 NO) 2 ] n 14 after two days. | [] | [] | ["[Cs{Ln(Ph 2 acac) 4 } 3 (C 3 H 7 NO) 2 ] n 14"] | ["[LnCl 3 3 (H 2 O) m ]--Ln = Pr, 746 mg (m =7); Nd, 717 mg (m = 6); Sm, 730 mg (m = 6); Dy, 754 mg (m = 6), 2.00 mmol, 1 equiv"] | [] | [] | [] | ["overnight", "two days"] | ["methanol--20 mL", "THF/DMF--hot concentrated", "DMF--concentrated", "diethyl ether--slow diffusion"]
cg700839p | The mixture was stirred for 20 min and then ﬁltered. The ﬁltrate was allowed to slowly evaporate the solvents at room temperature, and about 40 days later colorless single crystals suitable for X-ray analysis were obtained. Yield: 45% (based on 3CdSO 4 · 8H 2 O). Anal. Calcd (found) for C 12 H 10 N 4 O 5 S 2 Cd: C, 30.88 (31.38); H, 2.16 (2.34); N, 12.00 (11.64).IR ν KBr (cm -1 ): 3401 s, 3068 w, 1612 w, 1580 w, 1452 m, 1411 s, 1267 w, 1197 m, 1173 s, 1128 s, 1040 vs, 994 w, 827 m, 700 s, 616 m. | [] | ["40 days"] | ["CdSO 4 · 8H 2 O"] | [] | [] | [] | [] | ["20 min"] | []
c2ce06329h | Yield 78%. Anal. (%) calcd. for C 18 H 25 BO 6 : C, 62.09; H, 7.24.Found: C, 61.89; H, 7.15.2.2.4. Synthesis of tetraethyl quaterphenyl-2,5,2 0 ,5 0 -tetracarboxylate (V). IV (100 mmol, 34.82 g), 1,4-dibromobenzene (50 mmol, 11.7 g), and K 3 PO 4 (200 mmol, 42.4 g) were mixed in 1,4-dioxane (500 mL), and the mixture was deaerated using N 2 for 10 min. Pd(PPh 3 ) 4 (4 mmol, 5.0 g) was added to the stirred reaction m ixture and the mixture was heated to reﬂux for ca. one week under N 2 atmosphere. The crude p roduct of VI was obtained after 1,4-dioxane was removed under a vacuum. Recrystallization from methanol offered the pure tetraethyl quaterphenyl-2,5,2 0 ,5 0 -tracarboxylate. Anal. (%) calcd. for C 30 H 30 O 8 : C, 69.49; H, 5.83. Found: C, 69.35; H, 5.71. | [] | [] | ["tetraethyl quaterphenyl-2,5,2 0 ,5 0 -tetracarboxylate", "V"] | [] | [] | ["IV--100 mmol, 34.82 g", "1,4-dibromobenzene--50 mmol, 11.7 g", "K 3 PO 4--200 mmol, 42.4 g", "Pd(PPh 3 ) 4--4 mmol, 5.0 g"] | [] | ["ca. one week"] | ["1,4-dioxane--500 mL", "methanol--NaN"]
c0ce00474j | Compound 3. This complex was prepared by a hydrothermal reaction. A mixture of La(NO 3 ) 3 $6H 2 O (4.33 mg, 0.01 mmol), H 4 L 0 (2 mg, 0.005 mmol) and H 2 O (7 mL) was placed in a capped glass vessel and heated at 120  C for 48 h. After cooling the sample to room temperature (0.2  C min 1 ), block-shaped colorless crystals appeared, were washed with water and dried in air. Yield: 22% (based on La). FT-IR (KBr, cm 1 ): 3376 (bs, n O–H coordinated water), 1713 (s, n C]O ), 1613 (m, n C]O asymmetric), 1536 (s), 1462 (m, n C]C ), 1380 (s, n C]O symmetric), 1320 (m), 1243 (s, n C–O ), 1198 (s), 1144 (m), 1062 (m), 1025 (s), 933 (w), 778 (s), 722 (m), 683 (s), 501 (w), 442 (w).Compound 4. Compound 4 was prepared by the same procedure as 3, but using Nd(NO 3 ) 3 $6H 2 O (4.38 g, 0.01 mmol). Yield: 29% (based on Nd). FT-IR (KBr, cm 1 ): 3159 (bw), 1702 (s, n C]O ), 1615 (m, n C]C ), 1571 (s, n C]O asymmetric), 1545 (s), 1466 (m, n C]C ), 1386 (s, n C]O symmetric), 1234 (w, n C–O ), 1145 (w), 1026 (s), 932 (m), 773 (s), 681 (s). | [] | [] | ["La(NO 3 ) 3 $6H 2 O", "Nd(NO 3 ) 3 $6H 2 O"] | ["La(NO 3 ) 3 $6H 2 O--4.33 mg, 0.01 mmol", "Nd(NO 3 ) 3 $6H 2 O--4.38 g, 0.01 mmol"] | [] | ["H 4 L 0--2 mg, 0.005 mmol"] | ["120 \nC", "120 \nC"] | ["48 h", "48 h"] | ["H 2 O--7 mL"]
j.ica.2017.10.001 | 4 ~0.61 mmol of LnCl 3 ·nH 2 O (n = 6 or 7), 0.164 g (0.61 mmol) of mono-sodium 2sulfonatoterephthalic acid (C 8 H 5 NaO 7 S), ~1 g of NaCl and ~10 mL of deionized (DI)-water was placed in Teflon liners inside Parr acid digestion vessels (Model 4744; 45 mL). The vessels were sealed and placed in a conventional laboratory oven at 190˚C for one week. NaCl was added to increase the ionic strength in the solution. This is expected to support the crystallization of the products. At the end of the heating period all samples were treated by taking the vessels out of the oven and allowing them to cool down to ambient temperature on the lab bench. Once at room temperature the Parr vessels were opened. Solid materials were obtained, which were submerged in mother liquor. After decanting the liquid, the remaining solid materials were transferred into 20 mL scintillation vials. The vials were then filled with DI water, closed and shaken in order to wash the products and remove any soluble starting materials. The products were allowed to settle down to the bottom of the vials and the water was decanted and discarded. This rinsing process was repeated three more times. The products were composed of high quality single crystals that appeared in both forms; small blocks and rectangles with no differences in the crystal structure. Small amounts of products were stored in scintillation vials with small quantities of DI water until a single crystal was chosen for single crystal X-ray structural analysis. Samples of the remaining materials were dried in a laboratory oven at ~40˚C. The dry samples were homogenized using a Wig-L-Bug with a ball pestle and then were characterized via FT-IR spectroscopy, elemental analyses, and powder X-ray diffraction. The yields ranged between 6.6% (Y) and 85% (Er). Individual yields are deposited with the supplemental information. 2.1.3. Single Crystal X-ray Structure Determination For all samples single crystals were mounted on Mitegen micromesh mounts using a trace of mineral oil and cooled in-situ to 100(2) or 150(2) K for data collection. Single crystals of [Ln(TPSO 3 )(H 2 O) 2 ] n , with Ln = Lu, Ce, Sm, Tm and Eu were analyzed using a Bruker Quest diffractometer with a fixed chi angle, a sealed tube fine focus X-ray tube, single crystal curved graphite | [] | [] | [] | ["LnCl 3 ·nH 2 O--~0.61 mmol"] | [] | ["mono-sodium 2-sulfonatoterephthalic acid--0.164 g (0.61 mmol)"] | ["190˚C"] | ["one week"] | ["deionized (DI)-water--~10 mL"]
c4ce01591f | ĳCu II 2 Lo 2 ][β-Mo 8 O 26 ]·2H 2 O(2).Areactionmixtureof ĲNH 4 ) 6 Mo 7 O 24 ·4H 2 O (0.16 g, 0.13 mmol), CuĲNO 3 ) 2 ·3H 2 O (0.21 g, 0.87 mmol), Lo (0.1 g, 0.25 mmol) and distilled water (10 mL) was stirred fo r 0.5 h at room tempe rature and adjusted to pH 4.5 with HCl (2 M). Then, the suspension was sealed in a Teflon-lined autoclave and kept under autogenous pressure at 180 °C for 5 days. After the autoclave was slowly cooled to room temperature at a rate of 10 °Ch −1 ,green block crystals were filtered and washed with distilled water (60% yield based on Mo). Anal. calcd for C 48 H 44 N 12 O 28 Mo 8 Cu 2 : C 27.02, H 2.06, N 7.88. Found: C 27.32, H 2.15, N 7.58. Selected IR (KBr pellet, cm −1 ): 3439(s), 3106(w), 1639(s), 1504(w), 1443(s), 1381(w), 1344(w), 1230(m), 1074(w), 953(s), 891(s), 822(s), 773(w), 715(m), 660(w). | [] | [] | ["[Cu II 2 Lo 2 ][β-Mo 8 O 26 ]·2H 2 O", "C 48 H 44 N 12 O 28 Mo 8 Cu 2"] | ["(NH 4 ) 6 Mo 7 O 24 ·4H 2 O--0.16 g, 0.13 mmol", "Cu(NO 3 ) 2 ·3H 2 O--0.21 g, 0.87 mmol"] | ["HCl--2 M"] | ["Lo--0.1 g, 0.25 mmol"] | ["180 °C"] | ["5 days"] | ["distilled water--10 mL"]
ch16372 | A Novel 3D Salen Nd Framework with NIR Properties C 758 (s), 738 (s), 639 (w), 620 (w), 578 (m), 551 (m), 538 (w), 490 (w). l max (MeOH)/nm 230, 270, 300.Synthesis of Complex La(salen) 2 (NO 3 ) 2 Cl (2) Yield: 0.069 g (48.3 %). Anal. Calc. for C 32 H 32 ClLaN 6 O 10 (834.33): C 45.64, H 3.82, N 10.03. Found: C 45.62, H 3.56, N 9.78 %. n max (KBr)/cm 1 2930 (w), 2852 (w), 1639 (vs), 1613 (vs), 1531 (vs), 1382 (s), 1349 (m), 1267 (vs), 1240 (w), 1199 (vs), 1163 (vs), 1119 (m), 1030 (s), 1019 (s), 950 (w), 923 (w), 892 (m), 874 (s), 818 (w), 760 (s), 738 (s), 640 (w), 620 (w), 579 (m), 551 (m), 539 (w), 491 (w). l max (MeOH)/nm 228, 269, 299. | [] | [] | ["La(salen) 2 (NO 3 ) 2 Cl"] | [] | [] | [] | [] | [] | []
c5dt03135d | The preparation of 3 was similar to that of 1 except that MBS (0.035g, 0.2mmol) was used instead of BS . Red crystals of complex 3 suitable for X-ray diffraction analysis were obtained (0.045g, yield: 56% based on Co). Elemental analysis caled (%) for C 40 H 42 CoN 4 O 6 S 2 (797.83): C, 60.22; H, 5.31; N, 7.02; found: C, 60.82; H, 5.34; N, 7.07. IR (KBr, cm -1 ): 3424(br), 3065(w), 2943(m), 2864(w), 1614(s), 1557(w), 1499(m), 1449(w), 1423(s), 1383(m), 1287(w), 1258(s), 1171(s), 1117(s), 1063(w), 1038(s), 1015(s), 847(m), 824(s), 799(w), 756(w), 708(w), 679(s), 611(w), 567(s), 546(m), 500(m). Single-crystal structure determination Single-crystal structure determinations of suitable singlecrystals 1 , 3 and 2 were carried out with a Agilent Technologies SuperNova Dual and Bruker APEX II CCD diffractometer equipped with a graphite crystal monochromator, respectively. The lattice parameters were obtained by least-squares refinement of the diffraction data. All the measured independent reflections were used in the structural analysis, and semi-empirical absorption corrections were applied using the SADABS program. | [] | [] | ["3"] | ["MBS--0.035g, 0.2mmol"] | [] | [] | [] | [] | []
j.ica.2010.01.043 | 2.2. Synthesis of Complexes 1–7 2.2.1. [Cu 2 (L 1 ) 4 (DMF) 2 ](1) The reaction of HL 1 (0.05 mmol) with CuI (0.1 mmol) in DMF (10 mL) for a few minutes afforded yellow solid, which was then ﬁltered. The resulting solution was kept at room temperature.Green single crystals suitable for X-ray analysis were obtained by slow evaporation of the solvent for several days. Yield: 50% based on HL 1 . Anal. Calc. for C 66 H 50 Cu 2 N 2 O 10 : C, 68.50; H, 4.36; N, 2.42.Found: C, 68.30; H, 4.34; N, 2.59%. IR (KBr pellet, cm 1 ): 3440br, 3046w, 1831w, 1666s, 1625m, 1603s, 1586s, 1526m, 1493w, 1445m, 1412s, 1370s, 1291m, 1280m, 1245w, 1103m, 949w, 800s, 749m, 739s, 723m, 669w, 608m, 505w, 443m. | [] | ["several days"] | ["[Cu 2 (L 1 ) 4 (DMF) 2 ]", "C 66 H 50 Cu 2 N 2 O 10"] | ["CuI--0.1 mmol"] | [] | ["HL 1--0.05 mmol"] | [] | [] | ["DMF--10 mL"]
j.ica.2009.06.019 | 2.2.1. Synthesis of [FeH 3 (1)](ClO 4 ) 2 KClO 4 Tram3HCl (0.100 g, 0.393 mmol) was dissolved in 10 mL of 0.12 M methanolic KOH (1.2 mmol) to give a clear solution. Imidazole-2-carboxaldehyde was added (0.113 g, 1.18 mmol). The reaction mixture was stirred and reﬂuxed 10–15 min to give a pale yellow solution. FeCl 2 4H 2 O (0.079 g, 0.397 mmol), dissolved in 10 mL of methanol, was added. The reaction mixture immediately turned dark purple-red. NaClO 4 H 2 O (0.224 g, 1.60 mmol), dissolved in 10 mL methanol, was added; and the solution was set aside. The initial dark red product (0.082 g, 27%) was isolated by ﬁltration after several days. A signal corresponding to the imine bond appears in the IR spectrum at 1575 cm 1 and absorptions of perchlorate at 1114, 1075, and 625 cm 1 . ESI-MS reveals the molecular ion at m/e 434, [FeH 2 (1)] + , in the positive mode and 432, [Fe(1)]  , in the negative mode. Elemental analysis of the initial product Anal. Calc. for C 19 H 25 Cl 3 FeKN 9 O 12 3H 2 O: C, 27.60; H, 3.78; N, 15.25; Found: C, 27.17; H, 3.13; N, 14.66%. Red needles suitable for X-ray analysis were obtained from either the original bulk solid or from a sample recrystallized from methanol. | [] | [] | ["[FeH 3 (1)](ClO 4 ) 2", "C 19 H 25 Cl 3 FeKN 9 O 12 3H 2 O"] | ["FeCl 2 4H 2 O--0.079 g, 0.397 mmol"] | ["NaClO 4 H 2 O--0.224 g, 1.60 mmol"] | ["Tram3HCl--0.100 g, 0.393 mmol", "Imidazole-2-carboxaldehyde--0.113 g, 1.18 mmol"] | [] | ["several days"] | ["0.12 M methanolic KOH--10 mL", "methanol--10 mL"]
b903617b | Yield: 2, 0.165 g, 34%. IR spectrum: 3420 cm -1 (u(OH) H 2 O), 2075, 2027 cm -1 (u as (N 3 )), 1637 cm -1 (u(C = N)). Elemental analysis (air dried sample). Found (%): C 34.17, H 4.10, N 18.50. Calcd (%) for {[Co 4 (C 13 H 16 N 2 O 3 ) 2 (OCH 3 ) 2 (N 3 ) 3 ]Cl·2H 2 O: C 33.90, H 4.27, N 18.36. | [] | [] | ["{[Co 4 (C 13 H 16 N 2 O 3 ) 2 (OCH 3 ) 2 (N 3 ) 3 ]Cl·2H 2 O"] | [] | [] | [] | [] | [] | []
j.jssc.2009.11.003 | 2.3. Synthesis of [Zn 2 ( L -tart) 2 (bipy)(H 2 O)*5.25H 2 O], 2 Zn(C 2 H 3 O 2 ) 2 (0.66 mmol, 0.121 g), L -KC 4 H 5 O 6 (0.66 mmol, 0.124 g), and 4,4 0 -bipyridine (0.66 mmol, 0.1 g) were added to 8 mL of deionized water in a 20 mL scintillation vial. The mixture was stirred until a solution formed. The vial was tightly capped and placed in a silicon oil bath at 60 1C. After 18 h, small, colorless plates had formed. Yield: 0.47 g, 72%. Elemental analysis found (wt%): C, 30.96; H, 3.09; N, 4.14. Calculated (wt %) C, 31.43; H, 2.98; N, 4.07. IR bands (cm  1 ) for 2 (KBr pellet): 3387 s, 1604 s, 1490 w, 1415 s, 1219 w, 1109 m, 1068 w, 1009 w, 928 w, 895 w, 816 m, 729 m, 634 m, 525 w, 420 w. | [] | [] | ["[Zn 2 ( L -tart) 2 (bipy)(H 2 O)*5.25H 2 O]"] | ["Zn(C 2 H 3 O 2 ) 2--0.66 mmol, 0.121 g"] | [] | ["L -KC 4 H 5 O 6--0.66 mmol, 0.124 g", "4,4 0 -bipyridine--0.66 mmol, 0.1 g"] | ["60 1C"] | ["18 h"] | ["deionized water--8 mL"]
s11243-012-9581-8 | Synthesis of [Zn(im) 2 (C 4 H 4 O 4 )] n (2) After harvesting complex 3, slow evaporation of the reaction solution at room temperature gave X-ray quality pale lilac crystals. The crystals were washed with a small amount of ethanol and dried at ambient temperature. Yield is 56% based on im, Mr = 317.61 g mol -1 Anal. Calc. for C 10 H 12 Zn N 4 O 4 : Found C, 37.8; H, 3.8; N, 17.7%. Found C, 37.6; H, 3.6; N, 17.58%. IR (KBr disc, cm -1 ): 3144w, 3053w, 2948w, 2868w, 1,623m, 1581vs, 1,543 s, 1405vs, 1385vs, 1,329m, 1,307m, 1282vs, 1,260m, 1,245m, 1,184m, 1,145m, 1,098m, 1067vs, 952m, 873m, 834vs, 783m, 752vs, 708w, 662m. | [] | ["room temperature"] | ["[Zn(im) 2 (C 4 H 4 O 4 )] n", "C 10 H 12 Zn N 4 O 4"] | [] | [] | ["im--NaN"] | [] | [] | []
c2ce06529k | Elemental anal. found: C, 50.75; H, 4.32; N, 3.47%. Calcd for C 17 H 17 MnNO 7 : C, 50.76; H, 4.26; N, 3.48%. IR (cm 1 ): 3435(m), 2931(w), 1626(s), 1508(s), 1437(s), 1406(s), 1329(w), 1306(w), 1265(s), 1213(w), 1173(s), 1105(s), 1074(m), 930(m), 883(w), 771(m), 712(m), 671(m), 629(m), 594(w), 530(w), 486(m).Synthesis of Cd(L)(H 2 O) 2 (2). A mixture of Cd(NO 3 ) 2 $4H 2 O (0.1 mmol, 0.031 g), H 2 L (0.05 mmol, 0.028 g), NaOH (0.1 mmol, 0.004 g) and H 2 O (8 mL) was heated at 120  C in Teﬂon-lined autoclaves for 3 days, followed by cooling to room temperature over 12 h. The resulting light yellow cubic crystals were ﬁltered off. | [] | ["12 h"] | ["Cd(L)(H 2 O) 2", "C 17 H 17 MnNO 7"] | ["Cd(NO 3 ) 2 $4H 2 O--0.1 mmol, 0.031 g"] | [] | ["H 2 L--0.05 mmol, 0.028 g"] | ["120 \nC"] | ["3 days"] | ["H 2 O--8 mL"]
zaac.201400619 | Synthesis of {[Zn(3,4-H 2 PDC)(L) 0.5 ]·H 2 O} n (2): Complex 2 was obtained by the similar method as described for 1 by using of Zn(NO 3 ) 2 ·4H 2 O (0.099 g, 0.5 mmol) instead of Cd(NO 3 ) 2 ·4H 2 O (0.145 g, 0.5 mmol), and colorless crystals were obtained (yield: 46% based on Zn). C 14 H 12 N 3 O 5 Zn: calcd. C 45.74; H 3.29; N 11.43%; found: C 45.75; H 3.30; N 11.45%. IR (KBr): ν ˜ = 1597 (s), 1506 (s), 1353 (s), 1278 (m), 1129(w), 1048 (m), 1031(m), 979 (m), 854 (m), 739 (m) cm –1 . | [] | [] | ["{[Zn(3,4-H 2 PDC)(L) 0.5 ]·H 2 O} n", "C 14 H 12 N 3 O 5 Zn"] | ["Zn(NO 3 ) 2 \n4H 2 O--0.099 g, 0.5 mmol"] | [] | [] | [] | [] | []
c5dt00480b | Synthesis of {[(L 4 ) 2 Ca(H 2 O) 2 ] 2 (Br) 2 } ∞ (4). 4 was prepared as described for 1, using L 4 H 2 Br 2 (0.100 g, 0.162 mmol) and CaCO 3 (0.016 g, 0.162 mmol). Yellow crystals were formed through slow evaporation of the yellow filtrate solution. Yield: 36% (based on CaCO 3 ). Anal. Calcd (%) for C 26 H 26 N 4 O 6 BrCa (610.50): C, 51.15; H, 4.29; N, 9.18; found: C, 51.2; H, 4.2; N, 9.2.1 H NMR (400 MHz, D 2 O): δ = 8.25 (s, 2H, ImH), 8.11–8.08 (dd, 4H, ArH), 7.73–7.70 (dd, 4H, ArH), 7.31–7.30 (m, 2H, ImH), 7.25 –7.24 (m, 2H, ImH), 5.83 (s, 4H, CH 2 ), 4.55 (s, 4H, CH 2 ) ppm.13 C NMR (100 MHz, D 2 O): δ = 171.9 (CvO), 135.9 (ImC), 129.9, 128.0, 125.3, 123.7 (ArC), 123.6, 121.7 (Im C), 51.9 (CH 2 ), 44.7 (CH 2 ) ppm. FT-IR (neat): ν ¯ = 3342 (br), 3152 (w), 3091 (w), 3039 (w), 2992 (w), 1605 (s), 1481 (w), 1442 (m), 1397 (s), 1311 (m), 1180 (w), 1154 (s) 1103 (w) cm −1 . | [] | [] | ["{[(L 4 ) 2 Ca(H 2 O) 2 ] 2 (Br) 2 } ∞", "C 26 H 26 N 4 O 6 BrCa"] | ["CaCO 3--0.016 g, 0.162 mmol"] | [] | ["L 4 H 2 Br 2--0.100 g, 0.162 mmol"] | [] | [] | []
15533174.2012.680147 | Brown crystals were obtained from the ﬁltrate, which was allowed to stand at room temperature for several days, be collected by ﬁltration, and dried in vacuo (0.25 g, 78.4%). Anal. Calcd.for C 13 H 11 CuN 4 O 2 1 (%): C, 48.9; H, 3.5; N, 17.6. Found (%): C, 48.7; H, 3.5; N, 17.6. IR bands (KBr pellets, cm −1 ): ν = 2135 ν(C≡N). Slow evaporating above ﬁltrate at room temperature, yellow crystals appeared. The crystals were collected and dried in vacuo (0.075 g, 24.5%). Anal. Calcd. for C 9 H 15 Cu 2 N 4 2 (%): C, 35.3; H, 4.9; N, 18.3. Found (%): 35.2; H, 4.9; N, 18.3; IR bands (KBr pellets, cm −1 ): ν = 2129, 2087 ν(C≡N).X-Ray Crystallography Data were collected with a Bruker SMART CCD area detector (Germany) using graphite monochromated Mo-Kα raTABLE 1 Crystallographic data for complexes 1 and 2 Parameter 12 Empirical formula C 13 H 11 CuN 4 O 2 C 9 H 15 Cu 2 N 4 Formula weight 318.80 306.33 λ (Å) 0.71073 0.71073 Crystal system monoclinic monoclinic Space group P2(1)/n p2(1)/n a/Å 12.923(3) 8.3412(17) b/Å 8.9349(18) 13.511(3) c/Å 13.133(3) 11.398(2) α/ ◦ 90 90 β/ ◦ 101.90(3) 91.71(3) γ / ◦ 90 90 V/Å 3 1483.8(5) 1283.9(4) Z44 Dc/Mg m −3 1.427 1.585 F(000) 648 620 θ range for data collection 3.04 to 27.48 o 3.02 to 27.48 Reﬂections collected/unique 14149/3397 2885/1822 Data/restraints/ parameters 3397/0/200 2885/0/127 Goodness-of-ﬁt on F 2 1.065 1.145 Final R indices R1 = 0.0587 R1 = 0.0462 [I > 2sigma(I)] wR2 = 0.1448 wR2 = 0.0997 R indices (all data) R1 = 0.1300 R1 = 0.0958 wR2 = 0.2127 wR2 = 0.1609 TABLE 2 Selected bond distances (Å) and angles ( ◦ ) for complex 1 Bond distances Cu(1)-C(14) 1.925(5) Cu(1)-N(5) 1.943(7) Cu(1)-N(4) 2.047(5) Cu(1)-N(1) 2.339(4) N(1)-N(2) 1.281(6) N(1)-N(3) 1.337(6) Cu(1)-N(5) 2.545 Bond angles C(14)-Cu(1)-N(5) 128.3(2) C(14)-Cu(1)-N(4) 98.2(2) N(5)-Cu(1)-N(4) 126.9(2) C(14)-Cu(1)-N(1) 118.3(1) N(5)-Cu(1)-N(1) 100.8(1) N(4)-Cu(1)-N(1) 71.7(1) N(2)-N(1)-N(3) 110.8(4) N(2)-N(1)-Cu(1) 111.8(3) N(3)-N(1)-Cu(1) 129.0(3) N(1)-N(2)-C(5) 112.7(4) C(5)-N(4)-Cu(1) 118.7(4) N(4)-C(5)-N(2) 119.0(4) N(5)-C(14)-Cu(1) 166.1(5) C(14)-N(5)-Cu(1) 176.6(5) diation (λ = 0.71073 Å) at room temperature. All empirical absorption corrections were applied by using the SADABS program (University of G ¨ ottingen, Germany, 1996). | [] | [] | ["1", "2"] | ["Cu--unknown", "Cu--unknown"] | [] | ["2,4-dinitrophenol--340 mg", "unknown--unknown"] | [] | ["several days", "25 days"] | ["ethanol--10 ml", "water--unknown"]
s1387-7003(01)00150-2 | IR spectra (KBr): m 2100, 1615, 1500, 1220. Anal. Calcd for C 38 H 32 N 6 CoO 4 S 2  2CH 3 CN: C, 59.86; H, 4.51; N, 13.30. Found: C, 58.97; H, 4.25; N, 13.13. | [] | [] | ["C 38 H 32 N 6 CoO 4 S 2  2CH 3 CN"] | [] | [] | [] | [] | [] | []
j.jssc.2017.05.018 | 2.2. Synthesis of {[Eu(L)(DMF)(H 2 O)]·0.5DMF} n (1) A mixture of H 3 L (39.41 mg, 0.10 mmol) and Eu(NO 3 ) 3 ·6H 2 O (44.61 mg, 0.10 mmol) was dissolved in 12 mL solution of DMF/H 2 O (1:1, v/v). The mixture was sealed in a Teﬂon-lined stainless steel vessel (25 mL) and heated at 80 °C under autogenous pressure for 72 h, then cooled to room temperature. Colourless clusters of 1 were obtained, after ﬁltration, the crystals were washed with water and dried in air. Yield: 70% (based on Eu(NO 3 ) 3 ·6H 2 O) C 25.5 H 21.5 N 1.5 O 10.5 Eu (M r =668.91): calcd. C 45.79, H 3.24, N 3.14%; found C 45.15, H 3.29, N 3.11%. IR (KBr pellet): 3419(s), 1652(m), 1610(vs), 1584(m), 1566(m), 1536(m), 1396(s), 1216(w), 1130(w), 1094(w), 1003(w), 868(w), 796(w), 666(w), 447(w) cm −1 . | [] | [] | ["[Eu(L)(DMF)(H 2 O)]·0.5DMF"] | ["Eu(NO 3 ) 3 ·6H 2 O--44.61 mg, 0.10 mmol"] | [] | ["H 3 L--39.41 mg, 0.10 mmol"] | ["80 \nC"] | ["72 h"] | ["DMF/H 2 O--12 mL (1:1, v/v)"]
j.jinorgbio.2019.110801 | 2.3. Synthesis 2.3.1. General synthetic procedure In a Kitasato ﬂask, Cu 2 CO 3 (OH) 2 (0.25 mmol) was reacted with 0.5 mmol of the corresponding iminodiacetic-like acids H 2 IDA (1,4,11), H 2 MIDA (5,10,12), H 2 EIDA (13), H 2 FurIDA (8), H 2 NBzIDA (6,14), H 2 MEBIDA (15), H 2 CBIDA (2,9,16) and H 2 NamIDA (3,7) in 60 mL of distilled water with heating (50 °C), stirring and moderate vacuum. | [] | [] | [] | ["Cu 2 CO 3 (OH) 2--0.25 mmol"] | [] | ["H 2 IDA (1,4,11)", "H 2 MIDA (5,10,12)", "H 2 EIDA (13)", "H 2 FurIDA (8)", "H 2 NBzIDA (6,14)", "H 2 MEBIDA (15)", "H 2 CBIDA (2,9,16)", "H 2 NamIDA (3,7)"] | ["50 \nC"] | [] | ["distilled water--60 mL"]
00958970701258333 | 2.2. Starting material The reagents Cd(NO 3 ) 2  4H 2 O, ppz (ppz ¼ piperazine), bpa (bpa ¼ bis(4-pyridyl) ethane) and NH 4 SCN were purchased from Aldrich Chemical Co. and used as received.2.3. Preparation of {Cd(SCN 2 (ppz)} n (1) Cd(NO 3 ) 2  4H 2 O (0.31 g, 1 mmol), NH 4 SCN (0.15 g, 2 mmol) and ppz (0.086 g, 1 mmol) were placed in a flask containing 10 mL CH 3 OH. The mixture was stirred at room temperature for 30 min to yield a white precipitate. The white solid was then filtered off and washed with CH 3 OH and dried under vacuum. Yield for 1: 0.25 g (80%). Anal. Calcd for C 6 H 10 CdN 4 S 2 : C, 22.90; H, 3.20; N, 17.80%. Found: C, 22.99; H, 3.10; N, 17.85%. IR (KBr disk): 3235(br), 2982(m), 2939(m), 2863(m), 2105(m), 1427(m), 1383(m), 1324(m), 1244(m), 1093(m), 1056(m), 1002(m), 867(m), 765(m), 625(m), 469(m). Colorless crystals suitable for X-ray diffraction were grown by slow diffusion of ppz in CH 3 OH layered on the mixture of Cd(NO 3 ) 2  4H 2 O and NH 4 SCN in H 2 O solution over 3 days. | [] | [] | ["{Cd(SCN 2 (ppz)} n", "C 6 H 10 CdN 4 S 2"] | ["Cd(NO 3 ) 2 \n4H 2 O--0.31 g, 1 mmol"] | ["NH 4 SCN--0.15 g, 2 mmol"] | ["ppz--0.086 g, 1 mmol"] | ["room temperature"] | ["30 min"] | ["CH 3 OH--10 mL", "H 2 O--unknown"]
c3ce41037d | Synthesis of 4-fluoro-N-(1H-tetrazol-5-yl)benzamide. The preparation of H-NTBAF was similar to that of H-NTBAN except that 4-fluorobenzoyl chloride was used instead of the 4-nitrobenzoyl chloride (Scheme 1), and the yield was 70%.ESI-MS m/z calcd for C 8 H 6 FN 5 O: 207.05; found: 206.05 [M 2 1] + (Fig. 2S, ESI 3 ). IR (cm 21 ): 3238(w), 3061(w), 2853(w), 1670(s), 1594(m), 1506(m), 1399(m), 1279(m), 1033(s), 858(m), 801(m), 681(m), 590(m).Synthesis of N-(1H-tetrazol-5-yl)isonicotinamide. The preparation of H-NTINA was similar to that of H-NTBAN except that isonicotinoyl chloride was used instead of the 4-nitrobenzoyl chloride (Scheme 1), and the yield was 77%. ESI-MS m/ z calcd for C 7 H 6 N 6 O: 190.06; found: 189.06 [M 2 1] + (Fig. 3S, ESI 3 ). IR (cm 21 ): 3553(w), 3390(w), 3216(w), 3053(w), 2864(w), 1693(s), 1589(vs), 1395(m), 1280(m), 1013(m), 833(m), 749(m), 664(s), 502(w).Synt hesis of N-(1H-tetrazol-5-yl)thiophene-2-carboxamide.The preparation of H-NTTCA was similar to that of H-NTBAN except that thiophene-2-carbonyl chloride was used instead of the 4-nitrobenzoyl chloride (Scheme 1), and the yield was 86%. | [] | [] | ["4-fluoro-N-(1H-tetrazol-5-yl)benzamide", "N-(1H-tetrazol-5-yl)isonicotinamide", "N-(1H-tetrazol-5-yl)thiophene-2-carboxamide"] | [] | [] | [] | [] | [] | []
ejic.200800559 | The blue crystal of 4b was grown from a CH 3 CN/Et 2 O solution.C 9 H 12 Cl 2 CoN 4 Se 2 (463.98): calcd. C 23.30, H 2.61, N 12.08; found C 23.34, H 2.63, N 12.11. IR (KBr): ν ˜ = 3139 (m), 3104 (m), 2964 (m), 2909 (m), 1563 (m), 1386 (s), 1316 (m), 1262 (s), 1227 (m), 1096 (m), 1024 (m), 866 (m), 803 (m), 699 (w) cm –1 . Ni Complexes and Co Coordination Polymers with Chalcogen Ligands (CoCl 2 ebit) n (4c): The procedure was similar to the synthesis of 4a. | [] | [] | ["C 9 H 12 Cl 2 CoN 4 Se 2"] | [] | [] | [] | [] | [] | ["CH 3 CN--not specified", "Et 2 O--not specified"]
j.ica.2015.03.043 | 2.2.5. Synthesis of {[Zn(L)(tpd)(H 2 O)]H 2 O} n (5) Complex 5 was prepared in the same way as 1 except that Zn(NO 3 ) 2 6H 2 O (0.059 g, 0.2 mmol) was used instead of CdCl 2 6H 2 O. Buff block-shaped crystals of 6 were gained. Yield: 22% (based on Zn). Elemental anal. (%) Anal. Calc. for C 25 H 22 N 4 O 8 Zn: C, 49.65; H, 3.67; N, 9.30. Found: C, 49.71; H, 3.62; N, 9.19%. IR (KBr, cm 1 ): 3318m, 1681s, 1585s, 1539s, 1425s, 1369s, 1273m, 1233m, 1057w, 893w, 819m, 769s, 694s. | [] | [] | ["{[Zn(L)(tpd)(H 2 O)]H 2 O} n", "C 25 H 22 N 4 O 8 Zn"] | ["Zn(NO 3 ) 2 6H 2 O--0.059 g, 0.2 mmol"] | [] | ["tpd--NaN"] | [] | [] | []
j.ica.2016.05.004 | 2.3.2. [Ag(2,4,6-coll) 2 ][Ag(tsac) 2 ](2) The [Ag(2,4,6-coll) 2 ][Ag(tsac) 2 ] was prepared by reaction of [Ag 6 (tsac) 6 ] (8 mg, 0.026 mmol) in 3 mL of collidine. Slow diffusion of diethylether into a saturated solution of this compound yielded yellow crystals. Yield: 63%. Analytical percent composition calculated for C 15 H 15 AgN 2 O 2 S 2 : C, 42.17; H, 3.54; and N, 6.56. Found: C, 41.81; H, 3.53; and N, 6.80%. | [] | [] | ["[Ag(2,4,6-coll) 2 ][Ag(tsac) 2 ]", "C 15 H 15 AgN 2 O 2 S 2"] | ["[Ag 6 (tsac) 6 ]--8 mg, 0.026 mmol"] | [] | [] | [] | [] | ["collidine--3 mL"]
c0nj00869a | 1-D chain of [{Zn 2 (1,2-chdc) 2 (H 2 O)(l-bpa)}4H 2 O] n 2 28.1 mg (0.16 mmol) of cis-1,2-cyclohexanedicarboxylic acid, 21.5 mL (0.16 mmol) of NH 4 OH and 24.3 mg (0.08 mmol) of Zn(NO 3 ) 2 6H 2 O were dissolved in 4 mL H 2 O and carefully layered by 4 mL ethanol solution of 1,2-bis(4-pyridyl)ethane ligand (29.8 mg, 0.16 mmol). Suitable crystals of compound 2 for X-ray analysis were obtained in a week. The yield was 27.7 mg (91.2%). Anal. calcd for C 28 H 44 N 2 O 14 Zn 2 (763.4) 2: C, 44.05; H, 5.82; N, 3.67. Found: C, 44.20; H, 5.27; N, 3.95%. IR (KBr): n(cm 1 ) = 3508(brs), 3384(brs), 2939(s), 2921(s), 2856(m), 1620(s), 1580(s), 1412(s), 1353(m), 1304(w), 1227(w), 1231(m), 1194(w), 1131(w), 1070(m), 1035(m), 932(w), 896(w), 834(brm), 779(w).Published on 19 January 2011. Downloaded by University of California - San Diego on 08/10/2014 13:31:43. View Article Online | [] | [] | ["[{Zn 2 (1,2-chdc) 2 (H 2 O)(l-bpa)}4H 2 O] n", "C 28 H 44 N 2 O 14 Zn 2"] | ["Zn(NO 3 ) 2 6H 2 O--24.3 mg, 0.08 mmol"] | [] | ["cis-1,2-cyclohexanedicarboxylic acid--28.1 mg, 0.16 mmol", "NH 4 OH--21.5 mL, 0.16 mmol", "1,2-bis(4-pyridyl)ethane ligand--29.8 mg, 0.16 mmol"] | [] | ["a week"] | ["H 2 O--4 mL", "ethanol--4 mL"]
j.poly.2018.12.030 | 6 1003 (w), 830 (w), 766 (w), 633 (w), 489 (w).[DyL 2 (H 2 O) 4 ] n ·nNO 3 (5) Yellow block crystals were obtained in ~61.0% yield based on L . Anal.Calcd. for C 26 H 24 DyN 11 O 11 : C, 37.66; H, 2.91; N, 18.58%. Found: C, 37.62; H, 2.89; N, 18.69%. IR (KBr, cm -1 ):3382(m), 1823 (m), 1571 (s), 1542 (m), 1406 (s), 1320 (m), 1063 (m), 1004 (w), 800 (w), 665 (w), 632 (w), 479 (w). | [] | [] | ["[DyL 2 (H 2 O) 4 ] n ·nNO 3", "C 26 H 24 DyN 11 O 11"] | [] | [] | ["L--NaN"] | [] | [] | []
cplu.201900141 | K[Cu 3 (bpca) 3 (H 8 L)]·10H 2 O (2). 27 mg of Hbpca (0.12 mmol) was dissolved in 5 mL of methanol and added to a 10 mL aqueous solution containing K 2 H 10 L·2.5H 2 O (16 mg, 0.02 mmol) and Cu 6 (InsP 6 )·14H 2 O (26 mg, 0.02 mmol). The solution (pH ≈ 2.1 – 2.9) was poured into a screw cap test tube. Crystals of compound 2 (20.5 mg, 29%) were obtained after 24 weeks upon liquid diffusion of acetonitrile into this solution at room temperature. They were collected by filtration and air-dried. Found: N, 7.4; C, 30.3; H, 3.7%. Calc. for C 42 H 58 N 9 O 40 P 6 Cu 3 K: N, 7.2; C, 28.9; H 3.4%. Thermal analysis agreed with the proposed formula: 10.3% weight loss corresponding to the elimination of water, compared with a calculated value of 11.1%. ν max /cm –1 3422 (O–H), 3092 and 2932 (C–H), 1717 (C=O), 1636, 1605 and 1356 cm –1 (C=C, C=N), 1183– 954 (O–P–O, PO–C); δ max /cm –1 490 (O–P–O); ρ max /cm –1 850, 760, 702 and 590 cm –1 (C–H, O-H). X-ray diffraction analysis of several crystals taken from different batches of compound 2 agreed to crystal structures corresponding to the formula K(H 2 O) 3 {[Cu(H 2 O)(bpca)] 3 (H 8 L)}·1.75H 2 O. Label ( 2 ) will be used to indicate both hydrated forms. A further discussion of infrared spectrum and thermal analysis is included in supporting information (Figures S10 – S15). | [] | [] | ["K[Cu 3 (bpca) 3 (H 8 L)]·10H 2 O", "C 42 H 58 N 9 O 40 P 6 Cu 3 K"] | ["Cu 6 (InsP 6 )·14H 2 O--26 mg, 0.02 mmol"] | [] | ["Hbpca--27 mg, 0.12 mmol", "K 2 H 10 L·2.5H 2 O--16 mg, 0.02 mmol"] | [] | ["24 weeks"] | ["methanol--5 mL", "acetonitrile--liquid diffusion"]
j.ica.2013.03.014 | Anal. Calc. for C 54 H 28 Ag 16 N 16 O 38 : C, 20.05; H, 0.87; N, 6.93. Found C, 20.10; H, 0.78; N, 7.02%. IR spectrum: 2006 cm 1 (vw, m C„C), 2235 cm 1 (m, m C„N). Complex 1 decomposes above 200 °C.2.3.3. Synthesis of AgL2AgNO 3 (2) Colorless plate-like crystals of 2 were deposited in ca. 35% yield. | [] | [] | ["C 54 H 28 Ag 16 N 16 O 38"] | ["AgNO 3--NaN"] | [] | [] | [] | [] | []
c0ce00120a | {[Ag(7)][BF 4 ]} n Hydrazine hydrate (5.01 mg, 0.100 mmol) and 2,2 0 -bipyridine-6carbaldehyde (36.8 mg, 0.200 mmol) were dissolved in MeOH (3.0 cm 3 ). AgBF 4 (19.4 mg, 0.100 mmol) was then added to the stirred mixture at room temperature, and the resulting yelloworange solution was stirred for 1 h in the dark. After the addition of water (2.0 cm 3 ), the reaction mixture was left to stand for 3 days. The yellow solid that formed was collected by ﬁltration, washed with water and dried in air. {[Ag(7)][BF 4 ]} n was isolated as a yellow solid (34.0 mg, 60.9%). | [] | ["3 days"] | ["{[Ag(7)][BF 4 ]} n"] | ["AgBF 4--19.4 mg, 0.100 mmol"] | ["hydrazine hydrate--5.01 mg, 0.100 mmol"] | ["2,2 0 -bipyridine-6carbaldehyde--36.8 mg, 0.200 mmol"] | ["room temperature"] | ["1 h"] | ["MeOH--3.0 cm 3", "water--2.0 cm 3"]
acs.inorgchem.5b00180 | Synthesis of TTP. TTP was prepared adopting the procedure reported by Zhang et al.15 Synthesis of Compound 1: [(BTC)Cd]·(H 2 O)·(CH 3 NH 2 CH 3 ) 2 . The solid of Cd(NO 3 ) 2 ·4H 2 O (0.060 g, 0.19 mmol) was solved in the solution of H 4 BTC (0.024 g, 0.095 mmol) in 4 mL of DMF and 1 mL of H 2 O, to which two drops of 6 mol/L HCl were added. The mixture was sealed in a vial and heated to 100 °C in a drying oven for 72 h, then cooled to room temperature. The colorless block crystals (0.036 g) of 1 were collected by ﬁltration and dried in the air after washing with DMF and CH 2 Cl 2 three times, respectively. Yield 79.98% (based on H 4 BTC). Anal. Calcd for C 24 H 24 O 18 Cd 3 N 2 (M r = 947.64): C, 30.24; H, 2.34; N, 2.96%. Found: C, 30.20; H, 2.54; N, 2.63%. FT-IR (KBr pellet, cm −1 ): 3459 m, b, 3064 m, b, 2935 w, 2796 w, 2513 w, 2449 w, 2373 w, 1660 s, 1610 s, 1589 s, 1540 vs, 1492 s, 1371 vs, 1323 s, 1245 m, 1184 m, 1138 m, 1105 m, 1016 m, 958 w, 871 m, 815 m, 769 m, 751 m, 615 m, 565 m, 526 m. | [] | [] | ["[(BTC)Cd]·(H 2 O)·(CH 3 NH 2 CH 3 ) 2", "C 24 H 24 O 18 Cd 3 N 2"] | ["Cd(NO 3 ) 2 ·4H 2 O--0.060 g, 0.19 mmol"] | [] | ["H 4 BTC--0.024 g, 0.095 mmol"] | ["100 \nC"] | ["72 h"] | ["DMF--4 mL", "H 2 O--1 mL"]
s10534-019-00204-5 | br], 1445 [w], 1407 [m], 1223 [s. sh], 1180 [s. sh], 1064 [s. sh], 1011 [s. sh], 752 [m. sh], 686 [m. sh].1 H NMR (d 6 -DMSO, 500 MHz): d 15.13 (s, 1H, O– HN), 9.11 (dd, J = 4.5, 1.7 Hz, 1H, PhenH), 8.94 (dd, J = 4.4, 1.6 Hz, 2H, PyH), 8.90 (dd, J = 4.5, 1.7 Hz, 1H, PhenH), 8.61 (dd, J = 7.9, 1.7 Hz, 1H, PhenH), 8.50 (d, J = 7.9 Hz, 1H, PhenH), 7.88 (dd, J = 4.4, 1.6 Hz, 2H, PyH), 7.75 (dd, J = 7.9, 4.5 Hz, 1H, PhenH), 7.67 (dd, J = 7.9, 4.5 Hz, 1H, PhenH).13 C NMR (d 6 -DMSO, 125 MHz): d 181.9 (PhenC=O), 164.5 (C=O), 156.2 (PhenC), 152.7 (PhenC), 151.6 (PhenC), 151.4(PyrC), 147.1 (PhenC), 139.4 (PyrC ), 136.3 (PhenC), 135.1 (PhenC), 132.2 (PhenC), 128.6 (PhenC), 127.8 (PhenC), 125.6 (PhenC), 125.3 (PhenC), 122.0 (PyrC). | [] | [] | [] | [] | [] | [] | [] | [] | []
c7ra08165k | Preparation of [Co 2 (tib) 2 (NDC)(H 2 O) 2 ]SO 4 $4H 2 O (2) Complex 2 was obtained by the same procedure used for preparation of 1 except that CdSO 4 $8/3H 2 O was replaced by CoSO 4 $7H 2 O (28.1 mg, 0.1 mmol). Purple block crystals of 2 were obtained in 66% yield. Anal. calcd for C 42 H 42 N 12 O 14 SCo 2 : C, 46.33; H, 3.89; N, 15.44%. Found: C, 46.29; H, 3.86; N, 15.41%. IR (KBr pellet, cm 1 ): 3392 (m), 1679 (m), 1614 (s), 1509 (vs), 1419 (s), 1357 (w), 1301 (m), 1249 (s), 1105 (vs), 1006 (w), 929 (w), 788 (m). | [] | [] | ["[Co 2 (tib) 2 (NDC)(H 2 O) 2 ]SO 4 $4H 2 O", "C 42 H 42 N 12 O 14 SCo 2"] | ["CoSO 4 $7H 2 O--28.1 mg, 0.1 mmol"] | [] | ["tib--not available", "NDC--not available"] | [] | [] | []
cg400606z | Found: C, 20.93; H, 2.08%. The crystals of complexes 2−6 are colorless or very slightly colored (light blue-violet for 3, light pink for 4) and platelet- or needle-shaped. For 2: 18 mg, 54% yield (on the basis of H 4 L, as in the following cases). For 3: 22 mg, 64% yield. For 4: 26 mg, 65% yield. Anal. Calcd for C 57 H 50 Er 4 F 18 O 40 : C, 28.69; H, 2.11.Found: C, 28.29; H, 2.80%. Complexes 5 and 6 were obtained in low yield, and no improvement resulted from prolonged heating. Repeated eﬀorts to obtain the Eu(III) complex resulted only in microcrystalline products unsuitable for structure determinations; however, X-ray powder diﬀraction (Supp orting Information) indicated that this complex is not isomorphous to either of the two forms which have been found for other lanthanide ions. | [] | [] | ["Complex 2", "Complex 3", "Complex 4", "Complex 5", "Complex 6"] | [] | [] | [] | [] | [] | []
a708202i | Yield: 75%. M.p. 290 8C (Found: C, 36.3; H, 3.5; N, 4.2; S, 9.4. Calc. for C 9 H 11 NO 2 SSn: C, 36.6; H, 3.4; N, 4.3; S, 9.8%). IR and Raman (R) (cm 21 ): ν asym (CO 2 ) 1555vs (IR); ν sym (CO 2 ) 1373vs (IR), 1370m (R); ν asym (Sn]C) 567m (IR); ν sym (Sn]C) 528s (IR), 532m (R); ν(Sn]S) 364m (IR), 364w (R).Mass spectrum (thioglycerol): m/z 330 ([M 1 H] 1 , 96.2%).Mössbauer: δ 1.35, ∆E Q 3.13, Γ 0.90 mm s 21 , A 2/1 0.97. Λ M 1.1 S cm 2 mol 21 . | [] | [] | ["C 9 H 11 NO 2 SSn"] | [] | [] | [] | [] | [] | []
ic500810d | 20−22 1: A solution of dippH 2 (0.258 g, 1 mmol) and Zn(OAc) 2 ·2H 2 O (0.219 g, 1 mmol) in 30 mL of methanol was stirred for 10 min. The resultant mixture was stirred to obtain a clear solution, and then DMSO (2 mL) was added. The reaction mixture was ﬁltered, and the ﬁltrate was kept on the benchtop for crystallization at 25 °C. Blockshaped single crystals of 1 were obtained from the reaction mixture after 3−4 days. Yield: 0.38 g (97% based on dippH 2 ), Mp: >275 °C. | [] | ["3-4 days"] | [] | ["Zn(OAc) 2 ·2H 2 O--0.219 g, 1 mmol"] | [] | ["dippH 2--0.258 g, 1 mmol"] | ["25 °C"] | ["10 min"] | ["methanol--30 mL", "DMSO--2 mL"]
c9ce01128e | Colourless block crystals of 2 were obtained in a yield of 52.62% (based on Cd). Calcd for C 52 H 44 N 4 O 25 Cd (1237.33): C, 50.48; H, 3.58; N, 4.53. Found: C, 50.51; H, 3.56; N, 4.59. IR (cm −1 , KBr): 3749 (w), 2474 (w), 1714 (s), 1566 (s), 1645 (w), 1450 (m), 1413 (w), 1257 (m), 977 (m), 811 (m), 765 (s).Synthesis of [Cd 2 Ĳdetc)Ĳphen) 2 ]·0.5H 2 O (3). CdĲNO 3 ) 2 ·4H 2 O (0.1 mmol, 30.8 mg), H 4 detc (0.05 mmol, 15 mg), phen (0.1 mmol, 20 mg), and water (7 mL) were sealed in a 23 mL Teflon-lined stainless steel vessel and heated at 140 °C for 2 days. Then the reaction mixture was cooled to room temperature. Colourless block crystals of 3 were collected in 47.82% yield (based on Cd). Calcd for C 80 H 44 N 8 O 19 Cd 4 (1870.89): C, 51.36; H, 2.37; N, 5.99. Found: C, 51.31; H, 2.35; N, 5.89. IR (cm −1 , KBr): 3065 (m), 1705 (w), 1592 (s), 1414 (s), 1354 (m), 1241 (s), 1129 (m), 1093 (w), 974 (m), 849 (s), 790 (m), 731 (s), 636 (w). | [] | [] | ["[Cd 2 Ĳdetc)Ĳphen) 2 ]·0.5H 2 O", "C 80 H 44 N 8 O 19 Cd 4"] | ["CdĲNO 3 ) 2 \n4H 2 O--0.1 mmol, 30.8 mg"] | [] | ["H 4 detc--0.05 mmol, 15 mg", "phen--0.1 mmol, 20 mg"] | ["140 \nC"] | ["2 days"] | ["water--7 mL"]
ic3026304 | Synthesis of [Cu 2 (L) 2 (SO 4 )(Br) 2 ]·4H 2 O, 1′. Air drying 1 for 15 min resulted in formation of the partially dehydrated framework, 1′, and remained as blue crystalline needles (5.6 mg, 37% yield; yield was based on starting copper sulfate). IR (neat): 3362, 3138, 2964, 1636, 1560, 1496, 1444, 1401, 1377, 1361, 1279, 1261, 1214, 1089, 1064, 1046, 974, 948, 879, 797, 742, 680 cm −1 . Anal. Calcd for C 16 H 20 Br 2 Cu 2 N 12 O 4 S·4H 2 O: C, 23.00; H, 3.38; N, 20.12. Found: C, 22.54; H, 3.75; N, 18.63. Crystal data for 1′:C 16 H 20 Br 2 Cu 2 N 12 O 4 S, M = 763.40, monoclinic, space group C2/c, a = 12.813(6) Å, b = 18.557(8) Å, c = 7.259(3) Å, β = 111.973(5)°. V = 1600.7(12) Å 3 , Z = 2, ρ calcd = 1.584 Mg m −3 , μ(Mo Kα) = 3.930 mm −1 ; 2919 collected reﬂections, 622 crystallographically independent reﬂections [R int = 0.0912], θ max = 18.75°, goodness-of-ﬁt = 1.465. R 1 = 0.1148, wR 2 = 0.3305 [I >2∑(I)]; R 1 = 0.1366, wR 2 = 0.3534 (all data). | [] | [] | ["[Cu 2 (L) 2 (SO 4 )(Br) 2 ]\n4H 2 O", "C 16 H 20 Br 2 Cu 2 N 12 O 4 S"] | [] | [] | [] | [] | ["15 min"] | []
acs.cgd.5b01575 | Synthesis of Eu 2 (L 135 ) 3 (DMF) 4 (5). Compound 5 was synthesized in a manner similar to compound 3 but with europium(III) nitrate hexahydrate (0.040 g, 0.090 mmol). The resulting colorless plate-like crystals were collected and washed with methanol to yield 0.040 g of 5 in a quantitative yield. Anal. Calcd (Found) for C 72 H 55 Eu 2 N 7 O 22 :C 51.66 (51.58); H 3.31 (3.11); N 5.86 (5.66). | [] | [] | ["C 72 H 55 Eu 2 N 7 O 22"] | ["europium(III) nitrate hexahydrate--0.040 g, 0.090 mmol"] | [] | ["L 135--NaN"] | [] | [] | ["DMF--NaN", "methanol--NaN"]
ic0348796 | L 2 H 2 . This ligand was prepared as L 1 H 2 , using phenyl salicylate (2.14 g, 1 × 10 -2 mol) and 1,2-diaminopropane (0.74 g, 1 × 10 -2 mol). Yield: 1.6 g (82%). Anal. Calcd for C 10 H 14 N 2 O 2 : C, 61.8; H, 7.3; N, 14.4. Found: C, 61.5; H, 7.1; N, 14.4.1 H NMR (250 MHz, 20 °C, DMSO-d 6 ): δ 1.15 (d, J ) 6.5 Hz, 3H, CH 3 ), 3.17 (m, 1H, CH 3 CH), 3.27-3.41 (m, 2H, CH 2 ), 6.83 (t, J ) 8 Hz, 1H, C(5)H), 6.94 (d, J ) 8 Hz, 1H, C(3)H), 7.39 (td, J ) 1.0 and 8 Hz, 1H, C(4)H), 7.95 (dd, J ) 1.0 and 8 Hz, 1H, C(6)H), 9.55 (l, 1H, NH).13 C{ 1 H} NMR (62.896 MHz, 20 °C, DMSO-d 6 ): δ 20.3 (s, CH 3 ), 46.4 (s, CH 3 C), 46.6 (s, CH 2 ), 116.4 (s, ArC(3)H), 117.1 (s, ArC(1)), 118.3 (s, ArC(5)H), 129.0 (s, ArC(6)H), 133.0 (s, ArC(4)H), 162.3 (s, ArC(2)OH), 168.5 (s, OCNH). Characteristic IR absorptions (Nujol mull): 3260,1646, 1594, 1528 cm -1 .L 3 H 2 . A mixture of phenyl salicylate (2.14 g, 1 × 10 -2 mol) and 1,2-diaminoethane (0.60 g, 1 × 10 -2 mol) in dichloromethane (40 mL) was stirred overnight. To the resulting white precipitate was added diethyl oxide (60 mL) and acetone (2 mL). Stirring for 3 h at room temperature yielded a bulky precipitate that was filtered off and washed with diethyl ether. Yield: 1.0 g (45%). Anal. Calcd for C 12 H 16 N 2 O 2 : C, 65.4; H, 7.3; N, 12.7. Found: C, 65.2; H, 7.1; N, 12.4. | [] | [] | ["L 2 H 2", "L 1 H 2", "L 3 H 2", "C 10 H 14 N 2 O 2", "C 12 H 16 N 2 O 2"] | [] | [] | [] | [] | [] | []
c2dt32281a | by using [Cu II (bpy) 2 (BF 4 )](BF 4 )·2H 2 O in the same way with a much lower yield (∼5% based on copper) because of the influence of the BF 4 anion, which will be discussed below. 1: Main FT-IR absorptions, (KBr pellets): 3367(s), 3230(w), 3105(w), 3080(w), 2108(s), 1637(s), 1608(s), 1473(m), 1444(s), 1093(s), 765(s) and 623(m). Anal. Calcd for Cu 2 C 29 H 25 ClN 9 O 4 : C, 47.97; H, 3.47; N, 17.36%. Found: C, 47.72; H, 3.77; N, 17.51%.UV/Vis in methanol: λ max (ε, L mol −1 cm −1 ) = 244 (4487) and 297 (2089) nm. ESI-MS (m/z): 105 ([Cu II (bpy)] 2+ /2), 301 ([Cu I Cu II (bpy) 2 (4-ampy)(CN)](CH 3 CN) 2+ /2), 633 ([Cu I Cu II (bpy) 2 (4-ampy)(CN) 2 ](C 2 H 5 OH) + ) and 949 ([Cu I Cu II 2 (bpy) 3 (4-ampy) 2 (CN) 4 ] + ). In addition, another known 1D coordina tion polymer {[Cu I (bpy)(CN)]} n 46–49 has been obtained by using [Cu II (bpy) 2 (ClO 4 )](ClO 4 )·2H 2 O in the same wa y but with longer reaction time where the color of solution gradually changed from blue to bro wn. | [] | [] | ["[Cu II (bpy) 2 (BF 4 )](BF 4 )·2H 2 O", "Cu 2 C 29 H 25 ClN 9 O 4"] | ["Cu II (bpy) 2 (BF 4 )--not specified"] | [] | ["bpy--not specified"] | [] | [] | ["not specified--not specified"]
c9dt03560e | [Cu(bpy)(Mo 3 O 10 )]·H 2 O (3) A mixture of (NH 4 ) 6 Mo 7 O 24 ·4H 2 O (0.1480 g), Cu(NO 3 ) 2 ·6H 2 O (0.1300 g) and bpy (0.0450 g) was dissolved in 7 mL of distilled water and stirred for 1 h. The pH of the solution was adjusted to 4.50 with HCl (2 M), and the resulting suspension was sealed in a 25 ml-reaction still and heated at 433 K for 5 days. | [] | [] | ["[Cu(bpy)(Mo 3 O 10 )]·H 2 O"] | ["(NH 4 ) 6 Mo 7 O 24 ·4H 2 O--0.1480 g", "Cu(NO 3 ) 2 ·6H 2 O--0.1300 g"] | ["HCl--2 M"] | ["bpy--0.0450 g"] | ["433 K"] | ["5 days"] | ["distilled water--7 mL"]
j.ica.2008.08.039 | for C 14 H 14 AgN 6 O 4 ClO 4 H 2 O: C, 30.26; H, 2.90; N, 15.13. Found: C, 30.31; H, 3.25; N, 15.32%.2.5. Synthesis of Ag(H 2 dipic)(Hdipic) (4) This compound was previously reported. [35] We prepared it following a procedure similar to that for 1. AgNO 3 (0.17 g, 1.00 mmol) and pyridine-2,6-dicarboxylic acid (0.33 g, 2.02 mmol) instead of 2,6-dicyanopyridine were used. Colorless crystals were obtained. Yield: 0.46 g, 96%.2.6. Synthesis of [Ag(Hdipic)] n (5) This compound was prepared following a procedure similar to that for 1. AgNO 3 (0.17 g, 1.00 mmol), 2,6-dicyanopyridine (0.13 g, 1.00 mmol) and pyridine-2,6-dicarboxylic acid (0.17 g, 1.02 mmol) were used. Colorless crystals were obtained. Yield: 0.24 g, 88%. IR (KBr/pellet, cm 1 ): 3403 (br), 2847 (br), 1726 (vs), 1580 (s), 1549 (ms), 1439 (ms), 1369 (ms), 1280 (w), 1226 (s), 1157 (w), 1083 (w). Anal. Calc. for C 7 H 4 AgNO 4 : C, 30.69; H, 1.47; N, 5.11. Found: C, 30.84; H, 1.96; N, 5.35%.2.7. Single-crystal X-ray diffraction studies Typically, a suitable crystal was mounted on a glass ﬁber with silicone grease and placed in the cold stream of a Bruker APEX II with graphite-monochromated Mo K a radiation (k = 0.71073 Å) at 150(2) K. All structures were solved by direct methods using SHELXS -97 and reﬁned by full-matrix least squares methods against F 2 with SHELXL -97 [36]. An empirical absorption correction was applied to the data using the SADABS program [37]. All non-hydrogen atoms were reﬁned with anisotropic displacement parameters. | [] | [] | ["C 14 H 14 AgN 6 O 4 ClO 4 H 2 O", "Ag(H 2 dipic)(Hdipic)", "[Ag(Hdipic)] n"] | ["AgNO 3--0.17 g, 1.00 mmol"] | [] | ["pyridine-2,6-dicarboxylic acid--0.33 g, 2.02 mmol", "2,6-dicyanopyridine--0.13 g, 1.00 mmol", "pyridine-2,6-dicarboxylic acid--0.17 g, 1.02 mmol"] | [] | [] | []
c4nj01394h | Synthesis of tungsten( VI) complexes A mixture of [WO 2 (C 5 H 7 O 2 ) 2 ] (0.2 g, 0.48 mmol) and H 2 L R (0.14 g, 0.48 mmol) in dry ethanol (70 mL) was refluxed for five hours under a dry argon atmosphere. The obtained solution was cooled and then concentrated under vacuum to one third of its volume. The resulting solution was left at room temperature for a few days. The obtained precipitate was filtered, rinsed with cold ethanol and dried in a desiccator up to a constant weight.[WO 2 (L 3OMe )(EtOH)] (4). Yellow product. Yield: 0.12 g, 46%.Calc. for C 17 H 18 N 2 O 7 W (546.17): C, 37.4; H, 3.3; N, 5.1. Found: C, 37.1; H, 3.0; N, 5.3%. TG: calc. for EtOH 8.4%, found 8.2%, calc. for WO 3 42.45%, found 42.1%. Selected IR data (cm 1 ): 1609 (CQN), 1337 (C–O phenolate ), 1326 (C–O enolate ), 1194 (C–O EtOH ), 949 (WO 2 ), 895, 874 (OQW–O EtOH ). | [] | [] | ["[WO 2 (L 3OMe )(EtOH)]"] | ["[WO 2 (C 5 H 7 O 2 ) 2 ]--0.2 g, 0.48 mmol"] | [] | ["H 2 L R--0.14 g, 0.48 mmol"] | ["reflux"] | ["5 hours"] | ["dry ethanol--70 mL"]
c3ce42203h | Synthesis of {[Cu(pip)(4,4′-bimbp)]·4H 2 O} n (10) AmixtureofH 2 pip (0.20 mmol, 0.031 g), 4,4′-bimbp (0.20 mmol, 0.053 g), copper( II) sulfate pentahydrate (0.20 mmol, 0.050 g), NaOH (0.10 mmol, 0.004 g), and 12 mL H 2 O was placed in a Teflon-lined stainless steel vessel, heated to 170 °Cfor 3 days, followed by slow cooling (a descent rate of 10 °Ch −1 ) to room temperature. Blue block crystals of 10 were obtained.Yield of 49% (based on Cu). Anal. (%) calcd. for C 33 H 33 CuN 5 O 8 : C, 57.34; H, 4.81; N, 10.13. Found: C, 57.07; H, 4.73; N, 10.02. | [] | [] | ["{[Cu(pip)(4,4′-bimbp)]·4H 2 O} n", "C 33 H 33 CuN 5 O 8"] | ["copper( II) sulfate pentahydrate--0.20 mmol, 0.050 g"] | ["NaOH--0.10 mmol, 0.004 g"] | ["H 2 pip--0.20 mmol, 0.031 g", "4,4′-bimbp--0.20 mmol, 0.053 g"] | ["170 °C"] | ["3 days"] | ["H 2 O--12 mL"]
c1dt10236b | After cooling to room temperature, pale yellow plate-like crystals were obtained as a major phase (> 98%), together with a small amount of black powder. The crystals were collected manually, washed with acetonitrile and dried in air. Yield: 0.263 g (68.1% based on AgOAc). Elemental Anal. Calc. for C 42 H 32 NO 10 P 4 Ag 3 : C, 43.55; H, 2.78; N, 1.21. Found: C, 43.65; H, 2.37; N, 1.21%. IR (KBr, cm -1 ): 3416.6(br), 3041.8(w), 3005.4(w), 2291.8(w), 2255.2(w), 1954.0(w), 1840.5(w), 1620.0(w), 1591.8(w), 1570.7(w), 1507.3(m), 1431.3(w), 1335.8(w), 1201.9(vs), 1154.5(s) 1078.1(vs), 1026.2(w), 1001.4(m), 923.6(s), 832.3(s), 799.7(s), 770.4(vs), 736.9(w), 718.2(s), 672.6(m), 627.2(m), 565.9(s), 550.7(m), 513.7(m), 473.7(s), 459.7(m), 436.5(m), 406.5(w). | [] | [] | ["C 42 H 32 NO 10 P 4 Ag 3"] | [] | [] | [] | [] | [] | []
s11224-008-9314-y | A mixture of 4-cyanobenzoic acid (4-CNbz) (0.15 mmol, 0.023 g), Zn(NO 3 ) 2 (0.15 mmol, 0.045 g), NaN 3 (0.3 mmol, 0.02 g), and H 2 O (8.0 mL) was stirred for 30 min at room temperature in air and then was heated in a 23-mL Teﬂon-lined autoclave at 110 °C for 5 days.After cooling to room temperature slowly, colorless rodshaped crystals were collected and was washed with water and dried in air. Yield (0.027 g) 72.3% on the 4-CNbz.CHN element analysis: Calcd. (%) for C 8 H 4 N 4 O 2 Zn: C, 37.90; H, 1.59; N, 22.10%. Found: C, 37.83; H, 1.73; N, 22.31%. IR (KBr, cm -1 ): 1583vs, 1531vs, 1428vs, 1356s, 1281m, 1191w, 1108w, 1080w, 1014w, 869m, 790m, 754m, 730w, 706w.X-ray crystallography Diffraction intensity data were collected at 293 K on a Bruker APEX II diffractometer equipped with a CCD area detector and graphite-monochromated Mo-Ka radiation (k = 0.71073 A ˚ ). Empirical absorption corrections were applied using the SADABS program [15]. The structure was solved by the direct method and reﬁned by the fullmatrix least-squares method on F 2 , with all non-hydrogen atoms reﬁned with anisotropic thermal parameters [16]. All the hydrogen atoms attached to carbon atoms were placed in calculated positions and reﬁned using the riding model. | [] | [] | ["C 8 H 4 N 4 O 2 Zn"] | ["Zn(NO 3 ) 2--0.15 mmol, 0.045 g"] | ["NaN 3--0.3 mmol, 0.02 g"] | ["4-cyanobenzoic acid (4-CNbz)--0.15 mmol, 0.023 g"] | ["110 \nC"] | ["5 days"] | ["H 2 O--8.0 mL"]
s10870-005-2855-7 | The organic phase was separated and allowed to stand for about one week. The deep red crystals of 1 were obtained and washed with methanol followed by diethyl ether, and air-dried. Yield, 75% (based on Ni). M.p. 271–272 ◦ C. Anal. Calcd for C 28 H 36 N 4 NaNiO 6 S 4 : C, 45.78; H, 4.94; N, 7.63. found: C, 45.82; H, 4.83; N, 7.55. Selected FT-IR (ν/cm −1 ): 2933 (s), 2883 (s, C --H), 2199 (s, C N), 1637 (m), 1486 (s), 1460 (m, C ----C), 1100 (vs), 1088 (vs, C --O --C), 862 (m, C --S).Measurement of crystal structure The X-ray diffraction experiment for complex 1 was made on a Bruker Smart-1000 CCD diffractometer with graphite monochromated MoKα (λ = 0.71073 ˚ A) radiation at the temperature of 293(2) K. Data collection, cell reﬁnement, data reduction and correction for absorption are all performed using Bruker programs. | [] | [] | ["Ni complex 1"] | ["Ni--NaN"] | [] | [] | [] | ["one week"] | []
c3dt52211c | Synthesis of the ligand Fbtz The ligand Fbtz was prepared according to the literature method.19 An acetone (30 mL) solution containing 1,2,4-triazole (0.69 g, 10 mmol), PEG-400 (2.00 g) and K 2 CO 3 (2.07 g, 15 mmol) was stirred for 1 h, then an acetone (30 mL) solution of 1,4-bis(chloromethyl)-2,3,5,6-tetrafluorobenzene (1.13 g, 4.6 mmol) was added to the above solution. After heating at reflux for 18 h, the reaction mixture was filtered and the filtrate was distilled leaving the white solid of Fbtz, which was recrystallized in water as crystalline form. Yield: 1.11 g (77%). | [] | [] | ["Fbtz"] | [] | ["PEG-400--2.00 g", "K 2 CO 3--2.07 g, 15 mmol"] | ["1,2,4-triazole--0.69 g, 10 mmol", "1,4-bis(chloromethyl)-2,3,5,6-tetrafluorobenzene--1.13 g, 4.6 mmol"] | ["reflux"] | ["18 h"] | ["acetone--30 mL", "water--recrystallized"]
j.poly.2017.01.045 | of 13.2% based on Mo. C 48 H 36 Cu 4 Mo 12 N 16 O 46 Si (3006.43): calcd. C 19.17, H 1.21, N 7.45, Cu 8.45, Mo 38.29; found C 19.06, H 1.12, N 7.36, Cu 8.53, Mo 38.41. 2.3. Synthesis of [(SiMo 12 O 40 )Cu 2 (3-bpo) 2 (NA) 2 ]·2H 2 O (2) Compound 2 was prepared in the same way as 1 except that the pH value was adjusted to about 1.8-2.6 with 2 M HCl. Blue block crystals of 2 were collected in 66.2% yield based on Mo. C 36 H 30 Cu 2 Mo 12 N 10 O 48 Si (2677.12): calcd. C 16.15, H 1.13, N 5.23, Cu 4.75, Mo 43.00; found C 16.28, H 1.18, N 5.31, Cu 4.69, Mo 42.82. 2.4. Synthesis of [(H 2 P 2 W 18 O 62 )Cu 2 (3-bpo) 4 (H 2 O) 2 ]·2H 2 O (3) A mixture containing 0.482 g of K 6 P 2 W 18 O 62 ·14H 2 O, 0.040 g of Cu(CH 3 COO) 2 ·H 2 O and 0.045 g of 3-bpo with a P 2 W 18 : Cu : 3-bpo molar ratio of 1 : 2 : 2 was dissolved in 8.0 ml of water with stirring at room temperature for 2 h. The pH value was adjusted to 4.1-4.5 with 2 M HCl. Then, the mixture was sealed in a 15 ml Teflon-lined autoclave and heated at 120 °C for 72 h. After cooling down to room temperature at a rate of 5 °C·h -1 , green block crystals of 3 were collected in 45.7% yield based on W. C 48 H 42 Cu 2 N 16 O 70 P 2 W 18 (5461.07): calcd. C 10.56, H 0.78, N 4.10, Cu 2.33, W 60.59; found C 10.73, H 0.81, N 3.99, Cu 2.47, W 60.78. 2.5. Synthesis of [(H 2 P 2 W 18 O 62 )Co 2 (3-bpo) 4 (H 2 O) 2 ]·9H 2 O (4) A mixture containing 0.050 g of Co(CH 3 COO) 2 ·4H 2 O, 0.034 g of 3-bpo and 8.0 ml of water was sealed in a 15 ml Teflon-lined autoclave, heated at 100 °C for 36 h. After cooling down to room temperature, 0.482 g of K 6 P 2 W 18 O 62 ·14H 2 O was added to the resulting reaction mixture with a P 2 W 18 : Co : 3-bpo molar ratio of 1 : 2 : 1.5. The mixture was stirred at room temperature for 2 h and its pH was adjusted to 4.7-4.9 with 2 M HCl. Then, the mixture was further sealed in a 15 ml Teflon-lined autoclave and heated at 120 °C for 72 h. After cooling down to room temperature at a rate of 5 °C·h -1 , red rod-like crystals of 4 were collected in 62.9% yield based on W. C 48 H 56 Co 2 N 16 O 77 P 2 W 18 (5577.95): calcd. C 10.34, H 1.01, N 4.02, Co 2.11, W 59.32; found C 10.22, H 0.91, N 3.89, Co 2.25, W 59.44. 2.6. Preparation of carbon paste electrodes 0.5 g of graphite powder and 0.05 g of the relevant compound were mixed and ground uniformly. After adding 0.2 ml of paraffin oil with stirring, the mixture was packed into a glass tube (inner diameter of 3 mm) and pressed firmly with a copper rod inserted at the other end of the tube. The surface of the electrodes was polished with weighing paper before testing. 2.7. Determination of the crystal structures Crystal data for compounds 1-4 were collected on a Bruker SMART CCD diffractometer with graphite monochromated Mo-Kα radiation (  = 0.71073 Å). The linear absorption coefficients, scattering factors for the atoms, and the anomalous dispersion corrections were taken from International Tables for X-ray Crystallography. Empirical absorption corrections were applied. The structures were solved by the direct method and refined by the full-matrix least-squares method on F 2 using the SHELXTL [34] crystallographic software package. In the final refinement of the crystal structures, all of the heavy metal (W, Mo, Co and Cu) atoms were refined anisotropically, and some of the light atoms (C, N and O) were refined isotropically due to the instability of their anisotropic refinements. In the crystal structures of 2-4, the uncoordinated pyridyl N atoms in 3-bpo and nicotinic acid molecules may theoretically be located in two positions of the pyridine ring. For the two positions, we assigned one Q peak with higher intensity as the N atom and another Q peak with lower intensity as the C atom. The Ueq values of the two atoms after the refinement were acceptable. We also tried to refine the two positions in a disordered model with N and C atoms distributed in the two positions. The results obtained by the two refinement methods showed no significant difference in R factors or Ueq values. The crystallographic details of the four compounds are included in Table 1. | [] | [] | ["{[Ag(H 3 bptc)(bpe)] .\n2H 2 O} n", "C 29 H 23 AgN 2 O 11", "[(SiMo 12 O 40 )Cu 2 (3-bpo) 2 (NA) 2 ]·2H 2 O", "C 36 H 30 Cu 2 Mo 12 N 10 O 48 Si", "[(H 2 P 2 W 18 O 62 )Cu 2 (3-bpo) 4 (H 2 O) 2 ]·2H 2 O", "C 48 H 42 Cu 2 N 16 O 70 P 2 W 18", "[(H 2 P 2 W 18 O 62 )Co 2 (3-bpo) 4 (H 2 O) 2 ]·9H 2 O", "C 48 H 56 Co 2 N 16 O 77 P 2 W 18"] | ["AgNO 3--0.2 mmol", "Cu(CH 3 COO) 2 ·H 2 O--0.040 g", "Co(CH 3 COO) 2 ·4H 2 O--0.050 g"] | [] | ["bpe--0.05 mmol", "H 4 bptc--0.05 mmol", "3-bpo--0.045 g"] | ["150 \nC", "room temperature", "120 \nC", "100 \nC"] | ["6 days", "72 h", "2 h", "36 h"] | ["water--15 mL", "triethylamine--1 mL", "water--8.0 ml"]
c6ra01080f | Synthesis of Cd(HO 3 PPh) 2 (2) The synthesis was performed similar to the synthesis of compound (1). Here, the molar ratio of cadmium acetate dihydrate and phenylphosphonic acid was 1:2. | [] | [] | ["Cd(HO 3 PPh) 2"] | ["cadmium acetate dihydrate--NaN"] | [] | ["phenylphosphonic acid--NaN"] | [] | [] | []
c3ra43421d | [H 2 (mbcha)][Cd 3 Br 2 (SCN) 6 ]3.A solution of mbcha (210 mg, 1 mmol) in C 2 H 5 OH (3 mL) was carefully layered over an aqueous solution (5 mL) of a mixture of CdBr 2 ?4H 2 O (344 mg, 1 mmol) and NH 4 SCN (152 mg, 2 mmol). 1.2 mL 20% H 2 SO 4 solution was added to acidify the solution to pH = 2. The colorless needle crystals of 3 were obtained after about six months of slow evaporation. Yield: ca. 15% based on Cd( II). IR (cm 21 ): 2136 s, 2109 s, 1588 w, 1477 m, 1386 m, 1230 w, 1176 w, 1115 w, 996 w, 613 w. | [] | [] | ["[H 2 (mbcha)][Cd 3 Br 2 (SCN) 6 ]3"] | ["CdBr 2 ?4H 2 O--344 mg, 1 mmol", "NH 4 SCN--152 mg, 2 mmol"] | ["H 2 SO 4 solution--1.2 mL 20%"] | ["mbcha--210 mg, 1 mmol"] | [] | ["about six months"] | ["C 2 H 5 OH--3 mL", "aqueous solution--5 mL"]
s10870-013-0417-y | Synthesis of Complex 1 A mixture containing Ni(NO 3 ) 2 6H 2 O (116.4 mg, 0.2 mmol), H 2 DPA (48.4 mg, 0.2 mmol), BIX (47.6 mg, 0.2 mmol) and LiOHH 2 O (16.8 mg, 0.4 mmol) in 15 ml deionized water was sealed in a 25 ml Teﬂon lined stainless steel container and heated at 140 °C for 3d. Green lamellar crystals of 1 were collected by ﬁltration and washed with water and ethanol several times with a yield of 54 %. Anal. Calcd. for C 28 H 22 N 4 O 4 Ni: C, 62.60; H, 4.13; N, 10.43. Found: C, 62.55; H, 4.16; N, 10.42 %. IR (KBr pellet, cm -1 ): 3,378 (m), 3,057 (w), 2,921 (w), 1,581 (s), 1,565 (s), 1,531(s), 1,519 (m), 1,451 (w), 1,422 (m), 1,383 (s), 1,367 (s), 1,289 (w), 1,251 (m), 1,144 (w), 1,100 (m), 1,092 (m), 1,041 (m), 955 (w), 853 (w), 809 (w), 765 (w), 722 (w), 681 (w), 647 (w), 623 (w), 544 (w). | [] | [] | ["Complex 1", "C 28 H 22 N 4 O 4 Ni"] | ["Ni(NO 3 ) 2 ?6H 2 O--116.4 mg, 0.2 mmol"] | ["LiOH?H 2 O--16.8 mg, 0.4 mmol"] | ["H 2 DPA--48.4 mg, 0.2 mmol", "BIX--47.6 mg, 0.2 mmol"] | ["140 °C"] | ["3d"] | ["deionized water--15 ml"]
j.molstruc.2017.08.064 | 2.3. Synthesis of [Zn 2 (L)(phen) 2 (H 2 O)] n (2) Compound 2 was synthesized in a similar procedure to that of compound 1 but with phen (0.036 g, 0.2 mmol) instead of 2, 2 0 bipy. Yellow block crystals were obtained in 47% yield based on H 4 L. | [] | [] | ["[Zn 2 (L)(phen) 2 (H 2 O)] n", "NaN"] | [] | [] | ["phen--0.036 g, 0.2 mmol"] | [] | [] | []
chem.201601584 | 2-(1’-N,N-Diethylcarbamo yloxy-2’-difluoroethenyl)biphenyl (23a): Suzuki–Miyaura coupling procedure B A mixture of trifluoroborate 8 (332 mg, 1.16 mmol), 2-bromobiphenyl 22 a (232 mg, 1.0 mmol), caesium carbonate (978 mg, 3.0 mmol), and bis(triphenylphosphino)palladium dichloride (14 mg, 0.02 mmol) was taken up in a degassed mixture (6.5 mL) of tert-butanol and H 2 O (2.7:1 v/v) in a Schlenk tube. The reaction mixture was stirred at 908C for 18 h, then cooled to room temperature and partitioned between dichloromethane (30 mL) and H 2 O (30 mL). The organic phase was separated and dried by passing through a hydrophobic frit. The aqueous phase was extracted with dichloromethane (30 mL) and the extract was dried by passing through a hydrophobic frit. The organic phases were combined and the solvent was removed under reduced pressure. The 19 F NMR spectrum revealed a mixture of 21 and 23a (1:5) which was not purified further. | [] | [] | ["2-(1'-N,N-Diethylcarbamoyloxy-2'-difluoroethenyl)biphenyl (23a)"] | ["trifluoroborate 8--332 mg, 1.16 mmol", "2-bromobiphenyl 22 a--232 mg, 1.0 mmol", "bis(triphenylphosphino)palladium dichloride--14 mg, 0.02 mmol"] | ["caesium carbonate--978 mg, 3.0 mmol"] | [] | ["908 \tC"] | ["18 h"] | ["tert-butanol and H 2 O--6.5 mL", "dichloromethane--30 mL"]
j.molstruc.2006.10.008 | 2.3. Preparation of Sr[CH 3 C(NH 2 )(PO 3 H) 2 (H 2 O)]ÆH 2 O (2) A mixture of Sr(NO 3 ) 2 (0.2116 g, 1 mmol), H 4 aedp (0.2050 g, 1 mmol)and distilled water (6.0 g, 333 mmol) with the pH value adjusted to 3 by addition of 1% sodium hydroxide solution was put into a 20 ml Teﬂon-lined and sealed in a stainless-steel autoclave, and then heated at 150 C for 48 h under autogeneous pressure. On cooling down to the room temperature, colorless block-like crystals of complex 2 were collected, washed with deionized water and dried in air as a single-phase product. Yield: 18% based on Sr. Found (calcd) for SrC 2 H 11 NO 8 P 2 : C, 7.36(7.35); H, 3.33(3.37); N, 4.31 (4.29) %. IR data (KBr, cm 1 ): 3427m, 3251m, 3130m, 2939s, 2370w, 1642m, 1619m, 1515s, 1243w, 1190s, 1130s, 1060s, 986s, 905m, 884m, 786m, 650m, 558s, 495m.2.4. Preparation of Pb[CH 3 C(NH 3 )(PO 3 H)(PO 3 )]ÆH 2 O (3) A mixture of Pb(Ac) 2 Æ3H 2 O (0.3794 g, 1 mmol), H 4 aedp (0.2051 g, 1 mmol) and distilled water (6.0 g, 333 mmol) with the pH value adjusted to 3 by addition of 2% acetic acid solution was put into a 20 ml Teﬂon-lined and sealed in a stainless-steel autoclave, and then heated at 165 C for 72 h under autogeneous pressure. On cooling down to the room temperature, colorless rod-like crystals of complex 3 were collected, washed with deionized water and dried in air as a single-phase product. Yield: 85% based on Pb. Found (calcd) for PbC 2 H 9 NO 7 P 2 : C 5.71(5.60); H 2.13(2.10); N 3.26(3.27) %. IR data (KBr, cm 1 ): 3443s 3180m, 2930m, 2372w, 1607m, 1533s, 1456w, 1383w, 1153s, 1116s, 1064s, 922.81s, 770s, 645m, 545s, 508m, 476m, 453m. | [] | [] | ["Sr[CH 3 C(NH 2 )(PO 3 H) 2 (H 2 O)]ÆH 2 O", "Pb[CH 3 C(NH 3 )(PO 3 H)(PO 3 )]ÆH 2 O"] | ["Sr(NO 3 ) 2 --0.2116 g, 1 mmol", "Pb(Ac) 2 Æ3H 2 O--0.3794 g, 1 mmol"] | [] | ["H 4 aedp--0.2050 g, 1 mmol", "H 4 aedp--0.2051 g, 1 mmol"] | ["150 \nC", "165 \nC"] | ["48 h", "72 h"] | ["distilled water--6.0 g, 333 mmol"]
j.jssc.2011.03.050 | 2.3. Synthesis of the complexes [Cu(ATIBDC)(2,2 0 -bipy)]  3H 2 O  CH 3 OH (1): An aqueous solution of Cu(NO 3 ) 2  3H 2 O (0.036 g, 0.150 mmol) in water (4 ml) was Table 1 Crystallographic and structure reﬁnement data for 1–4. | [] | [] | ["[Cu(ATIBDC)(2,2 0 -bipy)] \n3H 2 O \nCH 3 OH"] | ["Cu(NO 3 ) 2 \n3H 2 O--0.036 g, 0.150 mmol"] | [] | ["ATIBDC--NaN", "2,2 0 -bipy--NaN"] | [] | [] | ["water--4 ml", "methanol--NaN"]
acs.cgd.9b00152 | 6 C 23 H 31 N 5 O 11 Cu: C, 44.77; H, 5.06; N, 11.35 %. Found: C, 44.75; H, 5.02; N, 11.36 %. IR (KBr, cm -1 ): 3390(w), 3279(w), 2942(w), 1652(m), 1612(s), 1533(s), 1453(m), 1412(s), 1392(m), 1361(w), 1291(w), 1222(w), 1182(w), 1072(w),993(w), 873(w), 664(w), 633(w). | [] | [] | ["C 23 H 31 N 5 O 11 Cu"] | [] | [] | [] | [] | [] | []
j.saa.2012.05.076 | Calcd. (%) for C 52 H 56 CdN 14 O 18 : C, 48.82; H, 4.42; N, 15.34. Found: C, 48.75; H, 4.50; N, 15.40. IR (cm 1 , KBr pellet): 3423(m), 3195(w), 3059(w), 3022(w), 1664(s), 1616(m), 1600(w), 1572(m), 1550(s), 1496(w), 1384(vs), 1363(m), 1325(m), 1294(s), 1211(w), 1151(m), 1114(w), 1062(w), 1014(w), 925(w), 825(w), 757(w), 708(w), 681(w), 659(w), 538(w). | [] | [] | ["C 52 H 56 CdN 14 O 18"] | [] | [] | [] | [] | [] | []
j.jssc.2013.05.034 | A large amount of 1 in the form of a pure phase powder was synthesized by mixing 0.0600 g ( 0.38 mmol) of H 2 fdc, 0.0173 g (0.19 mmol) of H 2 ox, 0.1409 g of EuCl 3  6H 2 O(0.38 mmol) and 0.0834 g ( 0.97 mmol) of piperazine with 10 g of distilled water in a teﬂon lined autoclave (volume: 40 mL). The mixture was stirred for half an hour and then heated at 100–150 1C for 3 days.A large amount of white particles was harvested from the colorless mother liquor (pH¼ 5–6) by ﬁltration, washed with 3  50 mL distilled water and dried at ambient condition. Yield 0.12 g, about 77% based on H 2 fdc. At pH¼4, 2 was obtained as pure phase with the same starting materials.Elemental analysis for 1 found (calc. in %) for C 7 H 8 EuO 10 (FW¼404.09): C, 20.75 (20.79); H, 2.02 (1.98). IR (KBr , cm −1 ): 34 72 (br), 3381(br), 1 6 90(m), 1642(s), 1584(s), 1380(s), 1 221(w), 1018(w), 965(w), 802(m), 70 1(w), 612(w), 520(w), 489(m). | [] | [] | ["C 7 H 8 EuO 10"] | ["EuCl 3 ?6H 2 O--0.1409 g, 0.38 mmol"] | [] | ["H 2 fdc--0.0600 g, 0.38 mmol", "H 2 ox--0.0173 g, 0.19 mmol", "piperazine--0.0834 g, 0.97 mmol"] | ["100–150 \nC"] | ["3 days"] | ["distilled water--10 g"]
b102729h | [Cd(N,N⬘-meen) 2 ](bpds) (3). (50% yield based on Cd) Found: C 39.52, H 5.49, N 9.17. C 20 H 32 O 6 N 4 S 2 Cd requires C 39.97, H 5.37, N 9.32%. IR (cm ⫺1 , KBr): 3440.0(w), 3292.0(s), 3270.0(s), 2974.9(m), 2913.0(m), 2859.0(m), 2804.1(m), 1595.5(w), 1478.7(s), 1414.8(m), 1354.0(m), 1238.1(s), 1189.2(s), 1124.4(s), 1067.4(w), 1032.6(s), 995.0(s), 925.7(s), 830.6(s), 718.1(s), 606.2(s), 563.2(s).[Cd(N-meen) 2 ](2,6nds)ⴢ2H 2 O (4). (71% yield based on Cd) Found: C 32.58, H 5.24, N 9.39. C 16 H 30 O 8 N 4 S 2 Cd requires C 32.97, H 5.19, N 9.61%. IR (cm ⫺1 , KBr): 3505.3(s), 3473.0(s), 3386.2(m), 3321.1(s), 3258.4(m), 2967.1(w), 2935.6(w), 2881.7(w), 1658.7(m), 1608.6(m), 1479.0(w), 1441.2(w), 1215.5(s), 1190.0(s), 1145.2(m), 1090.9(s), 1033.5(s), 942.0(m), 828.6(m), 665.1(s), 625.4(s), 562.0(m), 523.1(m). | [] | [] | ["[Cd(N,N⬘-meen) 2 ](bpds) ", "[Cd(N-meen) 2 ](2,6nds)ⴢ2H 2 O"] | ["Cd--NaN"] | [] | ["N,N⬘-meen--NaN", "bpds--NaN", "N-meen--NaN", "2,6nds--NaN"] | [] | [] | []
ic501952b | Synthesis of [Dy(μ 3 -OH)(na)(pyzc)] n (1). Dy(NO 3 ) 3 ·6H 2 O (45.7 mg, 0.1 mmol), Hna (34.4 mg, 0.2 mmol), Hpyzc (24.8 mg, 0.2 mmol), doubly deionized water (6.0 mL), and methanol (4.0 mL) were sealed in a Teﬂon-lined stainless steel vessel (23.0 mL), and the pH value of the mixture was adjusted to 5 by triethylamine with constant stirring. The resulting mixture was kept at 170 °C for 3 d and then slowly cooled to 25 °C at a rate of 5.8 °Ch −1 . Colorless polyhedral crystals of 1 suitable for single-crystal X-ray structural determination were grown directly, separated manually, and dried in air (Yield: 50% based on the Dy III salt). Anal. Calcd for C 16 H 11 DyN 2 O 5 : C, 40.56; H, 2.34; N, 5.91%. Found: C, 40.57; H, 2.32; N, 5.92%. IR (KBr, cm −1 ): 3626 (w), 3047 (w), 1644 (s), 1619 (s), 1559 (s), 1467 (s), 1420 (s), 1382 (s), 1264 (w), 1160 (w), 1033 (m), 859 (m), 796 (m), 777 (m), 732 (w), 682 (m), 647 (m), 457 (w). | [] | [] | ["[Dy(μ 3 -OH)(na)(pyzc)] n"] | ["Dy(NO 3 ) 3 \n6H 2 O--45.7 mg, 0.1 mmol"] | [] | ["Hna --34.4 mg, 0.2 mmol", "Hpyzc--24.8 mg, 0.2 mmol"] | ["170 \n°C"] | ["3 d"] | ["doubly deionized water--6.0 mL", "methanol--4.0 mL"]
om020809f | Preparation of [{µ-1,2-[o-C 6 H 4 (CH 2 ) 2 ]-1,2-C 2 B 10 H 10 }Li 4 (THF) 4 (DME)] 2 (14). Recrystallization of 13 from a THF/DME solution gave 14 as orange crystals.1 H NMR (pyridine-d 5 ): δ 7.17 (m, 2H, aryl H), 7.11 (m, 2H, aryl H), 4.15 (d, J ) 15.3 Hz, 2H, C 6 H 4 (CH 2 ) 2 ), 3.95 (d, J ) 15.3 Hz, 2H, C 6 H 4 (CH 2 ) 2 ), 3.65 (m, 16H, THF), 3.51 (s, 4H, DME), 3.28 (s, 6H, DME), 1.62 (m, 16H, THF).13 C NMR (pyridine-d 5 ): δ 140.6, 126.8, 126.1 (C 6 H 4 (CH 2 ) 2 ), 49.4 (C 6 H 4 (CH 2 ) 2 ), 72.4, 59.0 (DME), 68.2, 26.2 (THF);the cage carbon atoms were not observed. | [] | [] | ["[{µ-1,2-[o-C 6 H 4 (CH 2 ) 2 ]-1,2-C 2 B 10 H 10 }Li 4 (THF) 4 (DME)] 2", "13"] | [] | [] | [] | [] | [] | ["THF--16H", "DME--4H"]
jp0654462 | Nd and Yb complexes were prepared similarly to the Er analogues.Cs[Nd(HFA) 4 ]: pale purple solid, mp 191-192 °C (lit.9 191-192 °C) m/z (ES-) found 969.8607; C 20 H 4 F 24 142 NdO 8 (M-Cs + ) requires 969.8606; ν max /cm -1 (KBr) 3157 (C-H), 1647 (CdO).Cs[Nd(HFA) 4 ]-d 4 : mp 196-200 °C, m/z (ES-) found 973.8845; C 20 D 4 F 24 142 NdO 8 (M-Cs + ) requires 973.8857; m/z (MALDI) found 972 (0.9%), 973 (10.8), 974 (100), 975 (70.4), 976 (95.7), 977 (53.7), 978 (71.0), 979 (16.1), 980 (23.9), 981 (6.2), 982 (22.2), 983 (0.6), 984 (0.1); C 20 D 4 F 24 NdO 8 with 98% deuteration requires 972 (0.2), 973 (7.8), 974 (100), 975 (71.0), 976 (99.8), 977 (54.8), 978 (70.5), 979 (16.4), 980 (22.6), 981 (6.1), 982 (20.6), 983 (4.2), 984 (0.8); ν max /cm -1 (KBr) 1647 (CdO). | [] | [] | ["Cs[Nd(HFA) 4 ]", "Cs[Nd(HFA) 4 ]-d 4"] | ["Nd--NaN"] | [] | ["HFA--NaN"] | [] | [] | []
s11224-011-9784-1 | Synthesis of [Nd(noa) 3 (H 2 O) 2 ](2) The synthesis of complex 2 was similar to the above description as 1 except that Pr(NO 3 ) 3 was replaced by Nd(NO 3 ) 3 (0.2185 g, 0.50 mmol). Light-purple crystals of complex 2 were obtained with a yield of 52%. Elemental analysis calcd (%) for C 36 H 31 NdO 11 : C 55.16, H 3.99; found: C 55.42, H 4.18. IR (KBr, cm -1 ): 3381 br, 1582 s, 1508 m, 1464 w, 1427 s, 1399 s, 1331 m, 1268 s, 1234 m, 1179 w, 1158 w, 1112 s, 1077 w, 1077 w, 1026 m, 955 w, 877 w, 792 m, 769 s, 716 w. | [] | [] | ["[Nd(noa) 3 (H 2 O) 2 ]", "C 36 H 31 NdO 11"] | ["Nd(NO 3 ) 3--0.2185 g, 0.50 mmol"] | [] | ["noa--NaN"] | [] | [] | []
15533174.2011.609223 | Synthesis of the Complexes [Mn(aobtc)) 0.5 (phen) 2 ·2H 2 O·H 2 hb] (1) A mixture of a molar ratio of 1:1:1 H 4 aobtc and phen and H 2 hb, H 2 O (20 mL), and CH 3 CH 2 OH (10 mL) was transferred into a ﬂask, and then MnCl 2 (0.2 mmol) was added to the mixture and the pH was adjusted to 3.5 by addition of an HAC solution. The ﬁnal mixture was reﬂuxed at 80 ◦ C for 1 h. Red crystals of 1 were obtained by slow evaporation of the solvent at room temperature for about 3 weeks (yield: 48% based on Mn).C 39 H 29 MnN 5 O 10 (782.61). IR (KBr, cm −1 ): 3522 (vs), 3112 (m), 1719 (s), 1598 (m), 1455 (s), 1222 (m), 787 (w). | [] | [] | ["[Mn(aobtc)) 0.5 (phen) 2 ·2H 2 O·H 2 hb]", "C 39 H 29 MnN 5 O 10"] | ["MnCl 2--0.2 mmol"] | [] | ["H 4 aobtc--1", "phen--1", "H 2 hb--1"] | ["80 °C"] | ["1 h", "3 weeks"] | ["H 2 O--20 mL", "CH 3 CH 2 OH--10 mL"]
j.ica.2011.11.022 | 2.2. Preparation of the complexes The homobimetallic compound 1 was prepared by the reaction of a 2:1 M ratio of HgCl 2 and tepa. The neutral polymer 2 was afforded with a 5:2 ratio of CdCl 2 H 2 O and tepa. Polycationic polymer 3 was isolated using a 3:2:4 M ratio of Cd(ClO 4 ) 2 6H 2 O, tepa and NaN 3 . The neutral polymer 4 was afforded using a 2:1:4 ratio of CdCl 2 H 2 O, peha and NH 4 NCS. Use of Cd(ClO 4 ) 2 6H 2 O instead of CdCl 2 H 2 O results in the same product 4. The typical syntheses are described below.2.2.1. [Hg(atta)][HgCl 4 ](1) and [Cd 5 (apda) 2 Cl 10 ] n (2) To a methanolic solution (10 ml) of HgCl 2 (0.060 g, 0.22 mmol), tepa (0.021 g, 0.11 mmol) in same solvent (10 ml) was added dropwise. The resulting colorless solution was ﬁltered and kept undisturbed in an open air for evaporation. After a few days, colorless crystals of 1 that separated were washed with hexane and dried in vacuo over silica gel indicator. Yield: 0.044 g (55%; based on Hg). For the preparation of 2, tepa (0.047 g, 0.22 mmol) dissolved in methanol (10 ml) was added dropwise to a methanolic solution (10 ml) of CdCl 2 H 2 O (0.111 g, 0.55 mmol). The resulting solution was processed similarly as in 1. Yield: 0.076 g (51%; based on Cd). Anal. Calc. for C 8 H 23 N 5 Cl 4 Hg 2 (1): C, 13.1; H, 3.2; N, 9.6. Found: C, 13.2; H, 3.2; N, 9.5%. IR (KBr, cm 1 ): m (N–H) 3434, 3268; m (C–H) 2925, 2873, 2862. | [] | [] | ["[Hg(atta)][HgCl4]", "[Cd5(apda)2Cl10]n", "C8H23N5Cl4Hg2"] | ["HgCl2--0.060 g, 0.22 mmol", "CdCl2H2O--0.111 g, 0.55 mmol"] | [] | ["tepa--0.021 g, 0.11 mmol", "tepa--0.047 g, 0.22 mmol"] | [] | [] | ["methanol--10 ml"]
ic070147s | The precipitate was dissolved by dropwise addition of an aqueous solution of NH 3 (14 M). Colorless crystals of 1 were obtained by evaporation of the solution for 5 days at room temperature (68% yield). Anal. Calcd for C 11 H 14 AgN 3 O 4 S: C, 33.69; H, 3.60; N, 10.71. Found: C, 34.41; H, 3.49; N, 10.36. IR (cm -1 ) 3413 (s), 3345 (s), 3201 (w), 3034 (w), 1637 (vs), 1601 (s), 1450 (vs), 1201 (w), 1175 (w), 1030 (w), 1006 (w), 834 (s), 695 (w), 569 (w), 480 (s), 425 (s), 405 (vs).Syntheses of Ag(L1)(2,3-Pyr) (2), [Ag 2 (L1) 2 (2Et,3Me-Pyr) 2 (H 2 O)] (3), [Ag(2,6-Pyr)] (L1)‚1.5(H 2 O) (4), and Ag(L1)(2,5-Pyr) (5). A procedure similar to that used for compound 1, with corresponding pyrazine derivatives instead of 2-methylpyrazine, was used to prepare compounds 2-5. Compound 2 (70% yield). Anal. | [] | [] | ["C 11 H 14 AgN 3 O 4 S"] | [] | [] | [] | [] | ["5 days"] | []
ic801793p | Melting point ) 124 °C. T dec.) 228 °C. IR (KBr, 25 °C, cm -1 ) ν ) 3460 (s), 3374 (m), 3355 (m), 3241 (s), 3090 (s), 2240 (s), 1672 (s), 1501 (w), 1380 (m), 1362 (m), 1322 (w), 1288 (m), 1188 (w), 1171 (s), 1086 (w), 1055 (w), 961 (s), 946 (s), 762 (m), 707 (w), 680 (m), 651 (m), 639 (w), 524 (m), 477(w). Raman (200 mW, 25°C, cm -1 ) ν ) 3358 (5), 3295 (7), 2242 (100), 1636 (4), 1503 (17), 1483 (5), 1383 (11), 1290 (6), 1165 (5), 1088 (10), 1009 (5), 922 (7), 711 (3), 654 (6), 550 (5), 525 (8), 478 (4), 465 (5), 375 (2), 268 (4), 199 (2). | [] | [] | [] | [] | [] | [] | [] | [] | []
j.molstruc.2018.05.097 | Elemental anal. calcd for (%) for C 34 H 24 N 4 NiO 7 S: C, 59.07; H, 3.50; N, 8.10. Found: C, 58.96; H, 3.57; N, 8.04. IR (KBr, cm 1 ): 3492 m, 1609 s, 1563 m, 1534 m, 1402 s, 1289 w, 1161 s, 1101 m, 845 m, 818 w, 782 m, 747 s, 726 m, 621 m, 487 s, 470 m. | [] | [] | ["C 34 H 24 N 4 NiO 7 S"] | [] | [] | [] | [] | [] | []
c3dt51131f | [Mn(L 1 ) 2 Cl] n (4). MnCl 2 ·4H 2 O (0.25 g, 1.26 mmol) and L 1 H (0.208 g, 1.26 mmol) were dissolved in 25 cm 3 of EtOH. Upon addition of the base NaOH (0.05 g, 1.25 mmol), the solution went from yellow to black. The black solution obtained was stirred for 4 h at room temperature and then filtered. X-ray quality crystals of 4 were formed after five days upon Et 2 O diﬀusion of the mother liquor (yield = 35%). The red-brown crystals were collected and dried in air. Elemental analysis (%) calculated for C 18 H 20 ClMnN 2 O 4 : C 51.61, H 4.78, N 6.69. | [] | ["five days"] | ["[Mn(L 1 ) 2 Cl] n", "C 18 H 20 ClMnN 2 O 4"] | ["MnCl 2 ·4H 2 O--0.25 g, 1.26 mmol"] | ["NaOH--0.05 g, 1.25 mmol"] | ["L 1 H--0.208 g, 1.26 mmol"] | ["room temperature"] | ["4 h"] | ["EtOH--25 cm 3"]
polym3031151 | 4 mL of aqueous CdBr 2 · 4H 2 O (0.4 mmol, 1 eq.) of a 0.1 M standard solution of CdBr 2 · 4H 2 O were given into a test tube and overlaid with an intermediate layer of 2 mL of pure H 2 O. A ﬁnal layer of 6 mL acetone was then carefully added above the intermediate layer. Finally pyridine (0.063 g, 0.8 mmol, 2 eq.) was added to the test tube. The test tube was kept sealed for 48 h. The reaction mixture was decanted and the product was washed with acetone and left to dry in air. The experiment yielded colorless, odorless crystalline needles. | [] | [] | ["CdBr 2 \b4H 2 O"] | ["CdBr 2 \b4H 2 O--0.4 mmol, 1 eq."] | [] | ["pyridine--0.063 g, 0.8 mmol, 2 eq."] | [] | ["48 h"] | ["H 2 O--2 mL", "acetone--6 mL"]
cg4018322 | Characterization Ddata of (2,4,6-Trimethylbenzene)-1,3,5Triacetic acid (TMBTA). (Yield: 486 mg, ∼97%). M.p: 268−269 °C after recrystallization from H 2 O/MeOH (1: 2 v/v). Anal. Data calcd for C 15 H 18 O 6 : C, 61.22; H, 6.16. Found: C, 61.41; H, 6.33. | ["268−269 \n°C"] | [] | ["(2,4,6-Trimethylbenzene)-1,3,5Triacetic acid (TMBTA)"] | [] | [] | [] | [] | [] | ["H 2 O/MeOH--(1: 2 v/v)"]
c3ce41364k | Found: C 42.32, H 4.33, N 22.27. IR (solid KBr pellet, n/cm 21 ) 3434 (w), 3115 (w), 1621 (m), 1522 (m), 1384 (s), 1267 (m), 1120 (w), 1082 (m), 1012 (w), 952 (w), 860 (w), 760 (w), 672 (w), 650 (w). | [] | [] | [] | [] | [] | [] | [] | [] | []
analscix.22.x7 | prepared by dissolving m-fluorobenzoate silver (1 mmol, 247 mg) and 1,4-diazabicyclo[2.2.2]octane (1 mmol, 112 mg) in an acetonitrile – water (2:1) solution (10 ml), the mixture was stirred for about 40 min at room temperature. The resulting clear colorless solution was kept in air after slow evaporation of the solvent over a period of one week, large colorless crystals of (I) suitable for an X-ray diffraction study formed at the bottom of the vessel. Elemental analysis for C 16 H 28 AgFN 3 O 5 : Calcd. C 40.95, H 6.01, N 8.95%. Found C 40.53, H 6.24, N 8.24%. | [] | ["one week"] | ["C 16 H 28 AgFN 3 O 5"] | ["m-fluorobenzoate silver--1 mmol, 247 mg"] | [] | ["1,4-diazabicyclo[2.2.2]octane--1 mmol, 112 mg"] | ["room temperature"] | ["40 min"] | ["acetonitrile – water--2:1, 10 ml"]
acs.inorgchem.6b03084 | Synthesis of [Cu II (L 1 ) 2 (CF 3 SO 3 ) 2 ](8). A 0.24 mmol portion (0.082 g) of L 1 and 0.48 mmol (0.180 g) of Cu(OTf) 2 ·H 2 O were dissolved in 15 mL of Me 2 CO with stirring to produce a dark green solution. After it was stirred for 1 h, the solution was ﬁltered and then layered over nhexane in a 1/2 ratio to produce large blue block crystals after 7 days. | [] | [] | ["[Cu II (L 1 ) 2 (CF 3 SO 3 ) 2 ]"] | ["Cu(OTf) 2 ·H 2 O--0.48 mmol (0.180 g)"] | [] | ["L 1--0.24 mmol (0.082 g)"] | [] | ["1 h"] | ["Me 2 CO--15 mL", "n-hexane--7 days"]
acs.cgd.5b00661 | Synthesis of [Cu 3 (μ 3 -OH)(μ-p z) 3 (Me(CH 2 ) 4 COO) 2 (H 2 O)(μC 10 H 8 N 2 )], 5. To a solution of 1i (230 mg, 0.33 mmol) in 20 mL of MeOH, a solution of bpy (105 mg, 0.67 mmol) in 5 mL of MeOH was added. The obtained solution was stirred for 5 min and then let to evaporate in the air, yielding a mixture of crystals of 4 and 5. The latter were manually separated from the mixture, and one crystal was employed for a SCXRD determination. | [] | [] | ["[Cu 3 (μ 3 -OH)(μ-pz) 3 (Me(CH 2 ) 4 COO) 2 (H 2 O)(μC 10 H 8 N 2 )]"] | ["1i--230 mg, 0.33 mmol"] | [] | ["bpy--105 mg, 0.67 mmol"] | [] | ["5 min"] | ["MeOH--20 mL"]
a:1022977403373 | [Fe(salen)] 2 [Fe(CN) 5 NO] Well-shaped black crystals of the title compound were grown at room temperature by slow diﬀusion of a dark brown MeOH solution (15 cm 3 ) of [Fe(salen)NO 3 ] (0.15 mmol) and an aqueous solution (15 cm 3 )of Na 2 [Fe(CN) 5 NO] Æ 2H 2 O (0.15 mmol) in an H tube.The resulting crystals were collected, washed with H 2 O and MeOH respectively, and dried in air. (Found: C, 52.0; H, 3.15; N, 16.0; Fe, 19.3; C 37 H 28 Fe 3 N 10 O 5 calcd.: C, 51.7; H, 3.3; N, 16.3; Fe, 19.5%.) I.r. (cm 1 ): m(C@N)(imine): 1631(vs), 1596(s); m(CBN)(cyanide): 2160(s); m(NO)(nitrosyl): 1926(vs). | [] | [] | ["[Fe(salen)] 2 [Fe(CN) 5 NO]"] | ["[Fe(salen)NO 3 ]--0.15 mmol", "Na 2 [Fe(CN) 5 NO] Æ 2H 2 O--0.15 mmol"] | [] | [] | ["room temperature"] | [] | ["MeOH--15 cm 3", "water--15 cm 3"]
ic801091n | 115 In NMR (CH 2 Cl 2 /CDCl 3 , 295 K): +451. IR (cm -1 , Nujol): 321(m), 277(m). Raman (cm -1 ): 321(m), 277(s).[In 2 Br 6 {o-C 6 H 4 (AsMe 2 ) 2 } 2 ] (8). This complex was prepared as above from o-C 6 H 4 (AsMe 2 ) 2 (0.17 g, 0.6 mmol) and InBr 3 (0.21 g, 0.6 mmol). White powder. Yield: 0.33 g, 86%. Anal. calcd for C 20 H 32 As 4 Br 6 In 2 (1281.2): C, 18.75; H, 2.52. Found: C, 18.7; H, 2.3.1 H NMR (300 MHz, CD 2 Cl 2 , 295 K): 1.73 (s, [6H], CH 3 ), 7.60-7.80 (m, [2H], C 6 H 4 ); (190 K): 1.75 (s), 7.70 (m). | [] | [] | ["In 2 Br 6 {o-C 6 H 4 (AsMe 2 ) 2 } 2"] | ["InBr 3--0.21 g, 0.6 mmol"] | [] | ["o-C 6 H 4 (AsMe 2 ) 2--0.17 g, 0.6 mmol"] | [] | [] | []
24701556.2020.1813767 | Preparation of coordination complexes 1–2 [Cu 2 (L 1 ) 2 (Mo 4 O 13 )] (1). CuSO 4 5H 2 O(150.00 mg, 0.6 mmol), L 1 (63.0 mg, 0.3 mmol) and MoO 3 (57.60 mg, 0.4 mmol) were added in 10 mL deionized H 2 O. The mixture was transferred and placed into a Teflon vessel in a steel autoclave, heated at 165  C for 72 h and then cooled to ambient Table 2. Selected bond lengths (nm) and angles (  ) for coordination polymers 1–2. | [] | [] | ["[Cu 2 (L 1 ) 2 (Mo 4 O 13 )]"] | ["CuSO 4 \n5H 2 O--150.00 mg, 0.6 mmol", "MoO 3--57.60 mg, 0.4 mmol"] | [] | ["L 1--63.0 mg, 0.3 mmol"] | ["165 \nC"] | ["72 h"] | ["deionized H 2 O--10 mL"]
j.solidstatesciences.2003.09.002 | Poly[(CuI) 2 (µ 2 -2-ethylpyrazine-N,N  )-(2-ethylpyrazineN)] (III): This compound was ﬁrst identiﬁed by our thermal investigations.Therefore,we havetried to prepare single crystals in solution. 133.4 mg (0.7 mmol) CuI and 152.1 mg (1.4 mmol) 2-ethylpyrazine were ﬁlled into a glass ampule, evacuated, sealed and heated to 100 ◦ Cfor5days.After cooling yellow crystals of III has formed, that are embedded in a large amount of yellow needles of compound IV.Elemental analysis (%) calculated: C: 24.14, N: 9.38, H: 2.70; found: C: 24.00, N: 9.35, H: 2.66. | [] | [] | ["[Cu(2-ethylpyrazine) 2 I 2 ]", "Compound IV"] | ["CuI--133.4 mg, 0.7 mmol"] | [] | ["2-ethylpyrazine--152.1 mg, 1.4 mmol"] | ["100 \nC"] | ["5 days"] | []
j.mencom.2015.03.026 | For 2: the pH value of a methanol solution (5 ml) of HL (0.1 mmol) and bpp (0.1 mmol) was adjusted to 12.0 by adding ammonium hydroxide, and then it was mixed with an aqueous solution (5 ml) of AgClO 4 ·6H 2 O (0.1 mmol). After several days, yellow block single crystals were obtained. Yield ~35% on a bpp basis. IR (KBr pellet, n/cm –1 ): 3363 (br. m), 1602 (s), 1585 (s), 1501 (w), 1481 (s), 1454 (m), 1432 (m), 1353 (m), 1301 (w), 1257 (s), 1223 (m), 1087 (vs), 1028 (m), 912 (w), 853 (w), 812 (m), 768 (m), 689 (w), 621 (m), 517 (m). Found (%): C, 50.62; H, 4.45; N, 5.64. Calc. for C 41 H 41 Ag 2 ClN 4 O 8 (%): C, 50.82; H, 4.26; N, 5.78. | [] | ["several days"] | [] | ["AgClO 4 ·6H 2 O--0.1 mmol"] | ["ammonium hydroxide--NaN"] | ["HL--0.1 mmol", "bpp--0.1 mmol"] | [] | [] | ["methanol solution--5 ml", "aqueous solution--5 ml"]
chem.201102278 | Compound 2 (Ln= Gd), {[GdACHTUNGTRENNUNG(aH-PTMTC)ACHTUNGTRENNUNG(EtOH) 2 ACHTUNGTRENNUNG(H 2 O)]·xH 2 O, yEtOH}: Crystals were obtained in 42% yield (99 mg, 0.092 mmol) by reacting aH-PTMTCNa 3 (190 mg, 0.22 mmol) with GdACHTUNGTRENNUNG(NO 3 ) 3 ·6H 2 O (100 mg, 0.22 mmol). FT-IR (KBr): n˜ = 1593 (s), 1416 (m), 1356 (m), 1325 (m), 1259 (w), 1129 (m), 1042 (w), 872 (m), 724 (s), 663 (m), 579 cm 1 (m); elemental analysis calcd (%) for {[C 26 H 15 Cl 12 O 9 Gd 1 ]·1.5H 2 O}: C 28.86, H 1.66; found: C 28.91, H 1.77. | [] | [] | ["{[GdACHTUNGTRENNUNG(aH-PTMTC)ACHTUNGTRENNUNG(EtOH) 2 ACHTUNGTRENNUNG(H 2 O)]·xH 2 O, yEtOH}"] | ["GdACHTUNGTRENNUNG(NO 3 ) 3 \n6H 2 O--100 mg, 0.22 mmol"] | [] | ["aH-PTMTCNa 3--190 mg, 0.22 mmol"] | [] | [] | []
ejic.201300948 | Some crystals were suitable for an X-ray diffraction study. The rest of the sample was dried under vacuum. Yield: 5.9 mg (35%).C 34 H 38 N 12 O 12 Zn 2 ·2DMF (937.51 + 146.2): calcd. C 44.33, H 4.84, N 18.10; found C 44.63, H 4.93, N 17.85. MS (FAB+, 3-NBA): m/z (%) = 876 (46.6) [Zn 2 (L4)(NO 3 ) 3 ] + , 850 (7.9) [Zn 2 (L4)(NO 3 ) 2 +2H 2 O] + , 684 (100) [Zn(L4)(NO 3 )] + . IR (ATR): ν ˜ = 1655 ν(C=N/ C=C), 1487, 1290, 1053 (κ 2 -NO 3 – ), 1416, 1267 (κ 1 -NO 3 – )cm –1 . | [] | [] | ["C 34 H 38 N 12 O 12 Zn 2 ·2DMF"] | ["NaN--NaN"] | [] | ["NaN--NaN"] | [] | [] | ["DMF--2"]
c3dt51123e | Synthesis Preparation of the phosphonium salt 1: A suspension of PCl 5 (5 g, 0.024 mol) in chloroform was added dropwise to an excess of 4-aminopyridine (27.10 g, 0.288 mol) in chloroform (250 mL) at 0 °C. The resulting mixture was refluxed for 12 h, by which time a waxy precipitate was obtained. The waxy solid was filtered and washed with cold water to remove the amine hydrochloride by-product. The remaining water-insoluble solid was collected, washed with water and dried in a vacuum desiccator for 12 hours. Yield 80% (8.40 g). M.P. 192–195 °C.1 H NMR (400 MHz, {(CD 3 ) 2 SO}): δ 8.28 (br, 4H, NH), 8.03 (dd, 4H, CH), 6.94 (d, 4H, CH), 7.62 (dd, 4H, CH). | [] | ["12 hours"] | [] | ["PCl 5--5 g, 0.024 mol"] | [] | ["4-aminopyridine--27.10 g, 0.288 mol"] | ["reflux"] | ["12 h"] | ["chloroform--250 mL"]
ic1005456 | Compound 1. Yield: 0.56 g, 72%. Anal. Calcd for C 12 H 17 CuN 5 O: C, 46.37; H, 5.51; N, 22.53. Found: C, 46.21; H, 5.66; N, 22.42. | [] | [] | ["C 12 H 17 CuN 5 O"] | [] | [] | [] | [] | [] | []
24701556.2019.1661450 | 2 H.-H. LAN ET AL. 1159(w), 1021(w), 947(w), 924(w), 872(w), 822(w), 736(m), 550(w), 441(w).Synthesis of {[TbAg 2 (l 3 -HBIP)(l 3 -BIP) (l 4 -BIP)(H 2 O)]4H 2 O} n (2) AmixtureofligandH 2 BIP (0.20 mmol, 38 mg), Tb(NO 3 ) 3 6H 2 O (0.20 mmol, 91 mg), A gNO 3 (0.20 mmol, 34 mg ) and 6.0 mL EtOH/H 2 O (1:1 v/v) was sealed into a Teflo n-lined stainless autoclave and heated to 13 0  C for 72 h under autogenous pressure, and then slowly cooled to room temperature at a rate of 2  C/h. B rown block crystals of 2 appropriate for X- ray diffraction analysis were collected manually, giving a yield of 21% based on H 2 BIP. I R (KBr, /cm 1 ): 3172( s), 2924(w), 2854(w), 1601( m), 1580(s) , 1565(m) , 1496(w), 1458(w), 1384(s), 1244(w) , 1145(w), 1089(w), 1010(w ), 970(w), 806(w), 650(w), 530(w), 463(w).Figure 1. The coordination environments of Sm(III) ion (a) and Na(I) ion (b) in compound 1 (all H atoms are omitted for clarity). Symmetry transformations used to generate equivalent atoms: (i) x, –y, z–1/2; (ii) x, –y, z þ 1/2.Scheme 1. The coordination modes of the H 2 BIP ligands in compounds 1 and 2.INORGANIC AND NANO-METAL CHEMISTRY 3 Crystallographic data collection and structure determination X-ray quality single crystals of compounds 1 and 2 were mounted in air onto thin glass fibers, and the intensity data of both two compounds were conducted on a Bruker Apex II CCD diffractometer with graphite monochromated Mo–Ka radiation (k ¼ 0.71073 Å) at 298 K. Multiscan absorption correction was made using SADABS program. | [] | [] | ["{[TbAg 2 (l 3 -HBIP)(l 3 -BIP) (l 4 -BIP)(H 2 O)]\n4H 2 O} n", "NaN"] | ["Tb(NO 3 ) 3 \n6H 2 O--0.20 mmol, 91 mg", "AgNO 3 --0.20 mmol, 34 mg"] | [] | ["H 2 BIP--0.20 mmol, 38 mg"] | ["130 \nC"] | ["72 h"] | ["EtOH/H 2 O--6.0 mL"]
b204047f | [{Li 2 (p-tolylform) 2 (TMEDA)} ∞ ], 4. p-Tolylform (0.28 g, 1.25 mmol) was partially dissolved in hexane. While stirring, LiBu n (0.9 ml, 1.44 mmol) was added to the solution and a milky white mixture resulted. The stirring was stopped and the precipitate allowed to settle. To the reaction mixture was added TMEDA (0.2 ml, 1.33 mmol) and with continued stirring, there was a change of colour of the solution from colourless to light orange. The solution was ﬁltered and the solvent reduced to a minimum. This was then left to stand at ⫺15 ⬚C where colourless crystals formed, 0.19 g (53%), mp 223–234 ⬚C (dec.). 1 H NMR (C 6 D 6 , δ/ppm) 1.76 (s, 4H, CH 2 N), 1.93 (s, 12H, NCH 3 ), 2.16 (s, 12H, Ar–CH 3 ), 6.94, 6.97, 7.01 (m, 16H, aromatics), 8.25 (s, 2H, CH). 13 C NMR (C 6 D 6 , δ/ppm) 21.0, 46.1, 58.4, 119.5, 130.0, 132.3, 148.7. IR (Nujol, NaCl plates) 1670(w), 1545(m), 1501(s), 1309(s), 121(m), 1205(m), 1163(w), 1025(w), 994(w), 931(w), 814(m) cm ⫺1 .[Na 3 (p-tolylform) 3 (THF) 4 ], 5. Method I. p-Tolylform (0.83 g, 3.7 mmol) was dissolved in THF and [Na{N(SiMe 3 ) 2 }] (3.7 ml, 3.7 mmol) was added slowly to give a yellow–brown solution. | [] | [] | ["Li 2 (p-tolylform) 2 (TMEDA)} ∞ "] | ["LiBu n--0.9 ml, 1.44 mmol"] | [] | ["p-Tolylform--0.28 g, 1.25 mmol", "TMEDA--0.2 ml, 1.33 mmol"] | [] | [] | ["hexane--partially dissolved"]
s0277-5387(01)00935-4 | 2 .7 . Bis (3 -cyano2 , 4 -pentanedionato ) copper ( II )(5) This compound [10] was synthesized analogously to 4 using 1. Yield 54%; m.p. 342–344 °C (dec.); IR (Nujol, cm −1 ) 2214 (m), 2199 (m), 1598 (m), 1317 (m), 1209 (s), 1022 (w); 1 H NMR (THF-d 8 ): l 3.3 (br, 600 Hz); Anal. | [] | [] | ["Bis(3-cyano2,4-pentanedionato)copper(II)"] | [] | [] | [] | [] | [] | []
j.ica.2006.12.030 | Yield: 2.4 g, 51%. Single crystals suitable for X-ray analyses were obtained by slow diﬀusion of n-heptane into the CH 2 Cl 2 solution of L. Anal. Calc. for L,C 20 H 18 N 4 (628.77): C, 76.41; H, 5.77; N, 17.82. Found: C, 76.22; H, 5.89; N, 17.70%. | [] | [] | ["L"] | [] | [] | [] | [] | [] | ["CH 2 Cl 2--solution", "n-heptane--slow diffusion"]
b719766g | Anal. Calcd for C 36 H 40 Gd 2 Cl 6 N 6 O 23 Pt 3 : C, 21.23; H, 1.98; N, 4.13.Found: C, 21.78; H, 2.09; N, 4.32%.Method 3. Pt complex 1 (0.06 g, 0.12 mmol), Gd(NO 3 ) 3 ·6H 2 O (0.05 g, 0.11 mmol), and distilled water (6.90 g, 0.38 mol) were mixed in a Teﬂon-lined vessel. The solution was pre-treated by stirring for 10 min at ambient temperature in air. The vessel wasclosedinanautoclaveandheatedrapidly(heatingrate: 80 ◦ Cmin −1 ) to 100 ◦ C, at which temperature it was held for 10 h. The product was isolated as described for method 1 (yield: 0.05 g, 62% based on Pt). | [] | [] | ["C 36 H 40 Gd 2 Cl 6 N 6 O 23 Pt 3"] | ["Gd(NO 3 ) 3 ·6H 2 O--0.05 g, 0.11 mmol"] | ["Pt complex 1--0.06 g, 0.12 mmol"] | [] | ["100 ◦ C"] | ["10 h"] | ["distilled water--6.90 g, 0.38 mol"]
s007060170030 | halogenide. Crude crystals of bis-(pyridine base) complexes were obtained upon cooling. Thermogravimetry con®rmed the formation of bis-(pyridine base) complexes [28]. The crude product was slowly recrystallized from an ethanolic solution of 0.1 mol  dm ÿ3 pyridine base in a closedsystem evaporation crystallizer [33]. | [] | [] | [] | [] | [] | ["pyridine base--0.1 mol dm ÿ3"] | [] | [] | ["ethanolic solution--not specified"]
s0108270113012134 | For the preparation of (I), a solution of Zn(NO 3 ) 2 (22.42 mg, 0.053 mmol) in acetonitrile (10 ml) was layered onto a solution of L (14.21 mg, 0.053 mmol) in CH 2 Cl 2 (10 ml). The system was left for about one week at room temperature and yellow crystals of (I) were obtained (yield: 10.02 mg, 40%). IR (KBr pellet, ,cm 1 ): 3446 ( w), 3120 (w), 2952 (w), 1626 (s), 1484 (vs), 1411 (vs), 1286 (s), 1243 (m), 1021 (m), 828 (m), 746 (m), 598 (m), 516 (m). Elemental analysis (%) calculated for C 28 H 24 N 12 O 14 S 2 Zn 2 : C 35.49, H 2.55, N 17.73; found: C 35.50, H 2.58, N 17.70. | [] | [] | ["Zn(L)(CH 3 CN) 2 (CH 2 Cl 2 )"] | ["Zn(NO 3 ) 2--22.42 mg, 0.053 mmol"] | [] | ["L--14.21 mg, 0.053 mmol"] | ["room temperature"] | ["one week"] | ["acetonitrile--10 ml", "CH 2 Cl 2--10 ml"]
j.ica.2011.06.050 | 2.3. Syntheses of the complexes To a boiling suspension of L (0.61 g, 1 mmol) in CH 3 CN (15 cm 3 ), a solution of CuX (X = I or Cl) (2 mmol) in CH 3 CN (15 cm 3 ) was added and the mixture was reﬂuxed for 30 min. An orange precipitate was formed on cooling, which was ﬁltered, washed with hot ethyl acetate and dried in vaccuo. | [] | [] | [] | ["CuX (X = I or Cl)--2 mmol"] | [] | ["L--0.61 g, 1 mmol"] | [] | ["30 min"] | ["CH 3 CN--15 cm 3", "ethyl acetate--hot"]
cg301649p | (H 3 O) 2 [LaCo 2 Ag 3 L 6 ](H 2 O) 3 (4). Yield: 92%, based on Ag. Anal.Calcd. for C 30 H 66 Ag 3 Co 2 LaN 6 O 17 S 6 : C, 23.16; H, 4.27; N, 5.40%.Found: C, 23.23; H, 4.36; N, 5.32%. IR (KBr pellet, cm −1 ): 3417 s, 3229 s, 2953 m, 1593 s, 1453 m, 1387 s, 1168 w, 1127 m, 1048 m, 941 w, 800 w, 709 w, 598 w. | [] | [] | ["(H 3 O) 2 [LaCo 2 Ag 3 L 6 ](H 2 O) 3 "] | [] | [] | [] | [] | [] | []
b909053c | [Co 2 (butca)(p-bix) 2 $3H 2 O] n (3). 3 can be obtained following the same synthetic procedure as for 1, but only o-bix was changed into p-bix. Magenta block single crystals were collected with 75% yield on cobalt basis. Anal. Calcd for C 36 H 40 Co 2 N 8 O 11 : C 49.21, H 4.59, N 12.75. Found: C 49.35, H 4.61, N 12.91%. IR (cm 1 , KBr): 3422 (s), 3131 (m), 1617 (s), 1520 (m), 1384 (s), 1285 (w), 1233 (w), 1108 (m), 1089 (s), 1029 (w), 949 (w), 742 (w), 723 (w), 657 (m).The synthesis of compounds 1–3 is similar to that of 0.Compared with 0, the color of the crystals changed from light pink to magenta, without any change in the crystal morphology. | [] | [] | ["[Co 2 (butca)(p-bix) 2 $3H 2 O] n", "C 36 H 40 Co 2 N 8 O 11"] | [] | [] | ["o-bix--NaN", "p-bix--NaN"] | [] | [] | []
acs.organomet.6b00613 | 4.3. K[(C 6 H 4 -dpms)PtCl] (9). Li(Ph-dpms) (100 mg, 0.3 mmol) and K 2 PtCl 4 (125 mg, 0.3 mmol) were dissolved in 4.0 mL of deionized H 2 O and transferred to a 25 mL Schlenk tube. The red solution was diluted with 8.0 mL of glacial acetic acid, and a stir bar was added. The tube was sealed and brought to 100 °C for 18 h with stirring. The resulting yellow solution was concentrated and dried under vacuum, and the residue was extracted with warm triﬂuoroethanol (8 mL). The product was obtained as a 1:1 mixture of 9 and LiCl by removing triﬂuoroethanol (163 mg, 91%), appearing as a yellow solid. This mixture could be used in the preparation of 7. | [] | [] | ["K[(C 6 H 4 -dpms)PtCl]"] | ["K 2 PtCl 4--125 mg, 0.3 mmol"] | [] | ["Li(Ph-dpms)--100 mg, 0.3 mmol"] | ["100 \nC"] | ["18 h"] | ["deionized H 2 O--4.0 mL", "glacial acetic acid--8.0 mL", "triﬂuoroethanol--8 mL"]
aoc.5803 | The experiments were repeated three times.2of8 XIN ET AL. 2.3 ¦ Synthesis of HBU-166 HBU-166 was synthesized by a solvothermal reaction of Cu(NO 3 ) 2 3H 2 O (24.16 mg, 0.10 mmol), H 3 L (10.70 mg, 0.025 mmol), and acetic acid (25 ul) in a solvent mixture of DMA and H 2 O (1:1 v/v). The mixture was sealed in a glass bottle and heated at 80  C for 1,440 min. After cooling to room temperature, the desired blue-green crystal product was obtained, washed with DMA, H 2 O, and EtOH, and dried at 80  C under reduced pressu re over 3 hr to obtain HBU-166 (yield of 75% based on Cu). | ["80  C"] | ["3 hr"] | ["HBU-166"] | ["Cu(NO 3 ) 2 \n3H 2 O--24.16 mg, 0.10 mmol"] | ["acetic acid--25 ul"] | ["H 3 L--10.70 mg, 0.025 mmol"] | ["80  C"] | ["1,440 min"] | ["DMA--1:1 v/v", "H 2 O--1:1 v/v"]
j.molstruc.2006.11.065 | 2.5. Preparation of [CoL(bpdc)]Æ(EtOH) (5 ) Polymer 5 was also prepared in the same way as polymer 2. Co(NO 3 ) 2 Æ6H 2 O (0.027 g, 0.092 mmol), liga nd L (0.030 g, 0.104 mmol), 4,4 0 -bpdcH 2 (0.021 g, 0.087 mmol), dmf (6 ml), and ethanol (3 ml) were heated to give brown crystalline polymer 5 as well as some noncrystalline powder (0.041 g, 0.060 mmol, 73%). Anal. Calcd for C 38 H 30 N 4 O 5 Co (M r = 681.59): C, 66.96; H, 4.45; N, 8.22.Found: C, 66.18; H, 4.51; N, 8.12. mp (decomp): 236– 238 C. IR (KBr, cm 1 ): 3439 (w), 1777 (m), 1666 (m), 1609 (s), 1410 (s), 777 (s), 673 (m).2.6. X-ray structure determination All X-ray data were collected with a Siemens P4 diﬀractometer equipped with a Mo X-ray tube. Intensity data were empirically corrected for absorption with y-scan data. | [] | [] | ["[CoL(bpdc)]Æ(EtOH)", "C 38 H 30 N 4 O 5 Co"] | ["Co(NO 3 ) 2 Æ6H 2 O--0.027 g, 0.092 mmol"] | [] | ["liga nd L--0.030 g, 0.104 mmol", "4,4 0 -bpdcH 2--0.021 g, 0.087 mmol"] | [] | [] | ["dmf--6 ml", "ethanol--3 ml"]
cg800879c | Synthesis of [Mn 3 (3-Me-sal) 4 (py) 4 ] n (1). Yield: 65 mg, 45% based on Mn. Anal. Calcd for C 52 H 44 Mn 3 N 4 O 12 (found): C, 57.74 (57.69); H, 4.10 (4.07); N, 5.18 (5.17). Selected IR data (KBr disk, cm -1 ): 3425 (b), 2923 (m), 1599 (s), 1576 (m), 1520 (s), 1463 (s), 1446 (s), 1423 (s), 1249 (m), 1082 (m), 875 (m), 760 (s), 698 (s), 630 (m), 439 (b,m).Synthesis of [Mn 3 (4-Me-sal) 4 (py) 4 (MeOH)] n · n(H 2 O) (2). Yield: 59 mg, 39% based on Mn. Anal. Calcd for C 53 H 51 Mn 3 N 4 O 14 (found): C, 56.19 (56.14); H, 4.54 (4.50); N, 4.95 (4.94). Selected IR data (KBr disk,cm -1 ): 3412 (b), 2922 (m), 1599 (s), 1556 (s), 1445 (s), 1325 (s), 1166 (s), 1035 (m), 957 (m), 778 (s), 749 (m), 699 (m), 625 (s).Synthesis of [Mn 3 (5-Me-sal) 4 (py) 4 (H 2 O) 2 ] n · n(MeOH) (3). Yield: 35 mg, 45% based on Mn. Anal. Calcd for C 53 H 52 Mn 3 N 4 O 15 (found): C, 55.36 (55.35); H, 4.56 (4.53); N, 4.87 (4.87). Selected IR data (KBr disk, cm -1 ): 3336 (b), 2967 (m), 1618 (s), 1599 (s), 1561 (s), 1543 (s), 1479 (s), 1443 (s), 1420 (s), 1350 (s), 1316 (s), 1231 (s), 1208 (m), 1145 (m), 1067 (m), 1037 (m), 1007 (m), 844 (m), 810 (m), 755 (m), 699 (s), 626 (m), 538 (m), 416 (m). | [] | [] | ["[Mn 3 (3-Me-sal) 4 (py) 4 ] n", "C 52 H 44 Mn 3 N 4 O 12", "[Mn 3 (4-Me-sal) 4 (py) 4 (MeOH)] n · n(H 2 O)", "C 53 H 51 Mn 3 N 4 O 14", "[Mn 3 (5-Me-sal) 4 (py) 4 (H 2 O) 2 ] n · n(MeOH)", "C 53 H 52 Mn 3 N 4 O 15"] | [] | [] | ["3-Me-sal--not provided", "4-Me-sal--not provided", "5-Me-sal--not provided"] | [] | [] | ["py--not provided", "MeOH--not provided", "H 2 O--not provided"]
chem.200501542 | Synthesis of complexes of 4 Synthesis of [Ag 4 (4) 4 (CH 3 CN) 3 ]\(CH 3 CN) 4 (PF 6 ) 4 ·9.5 CH 3 CN·0.5 H 2 O (10): A solution of silver hexafluorophosphate (5.9 mg, 0.023 mmol) dissolved in acetonitrile (1 mL) and 4 (14.5 mg, 0.021 mmol) dissolved in acetonitrile (2 mL) were mixed together and concentrated by slow evaporation in the dark. Slow vapour diffusion of diethyl ether into this solution gave colourless crystals suitable for X-ray diffraction studies. Yield: 10.1 mg, 52%; 1 H NMR (CD 3 CN, 233 K): d = 8.47 (d, J = 5.4 Hz, 6H; pyH2/H6), 6.73 (d, J = 5.4 Hz, 3H; pyH3/H5), 6.21 (s, 3H; aryl H), 6.18 (s, 3H; aryl H), 4.65 (m, 3H; CH 2 NH), 4.29 (m, 6H; Ar-CH 2 -Ar, CH 2 NH), 3.52 (t, J = 7.1 Hz, 3H; NH), 3.12 (d, J = 13.5 Hz, 3 H; Ar-CH 2 Ar), 2.88 (s, 9 H; OCH 3 ); 1 H NMR (CD 3 CN, 333 K): d = 8.46 (d, J= 4.6 Hz, 6 H; pyH2/H6), 7.32 (d, J = 4.6 Hz, 3 H; pyH3/H5), 6.74 (s, 3H; aryl H), 6.46 (s, 3H; aryl H), 4.59 (d, J= 13.6 Hz, 3 H; Ar-CH 2 -Ar), 4.45 (q, J = 17.0 Hz, 6H; CH 2 NH), 3.61 (s, 9H; OCH 3 ), 3.30 ppm (d, J = 13.7 Hz, 3H; Ar-CH 2 -Ar); IR (solid state): n˜ = 3635, 3429, 2934, 1710, 1607, 1560, 1516, 1461, 1423, 1360, 1312, 1266, 1222, 1198, 1147, 1066, 1017, 984, 939, 925, 877, 839, 794, 741, 618, 557, 477 cm 1 ; MALDI MS: m/z (%): 1718.2 (4) [Ag 4 (4) 4 (PF 6 ) 2 ] 2+ , 785.3 (100) [Ag(4)] + , 678.4 (55) [4+H] + ; elemental analysis calcd (%) for C 168 H 168 N 24 O 12 F 24 P 4 Ag 4 C 54.14, H 4.55, N 9.02; found: C 52.55, H 4.65, N 9.55%.Synthesis of [Ag 4 (4) 4 (CH 3 CN) 3 ]\(CH 3 CN) 4 (SbF 6 ) 4 ·5 CH 3 CN (11): A solution of silver hexafluoroantimonate (6.0 mg, 0.017 mmol) dissolved in acetonitrile (1.5 mL) and 4 (11.2 mg, 0.016 mmol) dissolved in 2,2,2-trifluoroethanol (1.5 mL) were mixed together and concentrated by slow evaporation in the dark. Slow vapour diffusion of diethyl ether into this solution gave very small colourless crystals which rapidly lose solvent on removal from the mother liquor. Yield: 3.5 mg, 22 %; 1 H NMR (CD 3 CN): d = 8.46 (d, J= 6.0 Hz, 6H; pyH2/H6), 6.99 (brs, 6H; pyH3/H5), 6.25 (brs, 3H; aryl H), 6.18 (brs, 3H; aryl H), 4.55 (d, J = 18.9 Hz, 3H; CH 2 NH), 4.40 (d, J = 13.6 Hz, 3H; Ar-CH 2 -Ar), 4.30 (d, J = 18.9 Hz, 3 H; CH 2 NH), 3.13 ppm (brm, 12H; OCH 3 , Ar-CH 2 -Ar); IR (solid state): n˜ = 3635, 3431, 2935, 1607, 1560, 1516, 1458, 1423, 1360, 1312, 1264, 1221, 1198, 1146, 1066, 1017, 984, 939, 924, 850, 796, 742, 656, 618, 477 cm 1 ; elemental analysis calcd (%) for C 168 H 168 N 24 O 12 F 24 Sb 4 Ag 4 : C 49.34, H 4.15, N 8.22; found: C 48.50, H 4.20, N 7.85.Synthesis of {[Ag(4){N  C(CH 2 ) 3 C  N}]PF 6 \(N  C(CH 2 ) 3 C  N)} n (12):A solution of silver hexafluorophosphate (3.8 mg, 0.015 mmol) dissolved in acetonitrile (1 mL) and 4 (10.0 mg, 0.015 mmol) dissolved in acetonitrile (2 mL) were mixed together. Ten drops of glutaronitrile (excess) were added and the resulting solution concentrated by slow evaporation in the dark to yield very pale brown/colourless crystals amongst a brown sludge.These were washed with acetone and ethanol and dried in vacuo. Yield: 5.3 mg, 32 %; IR (solid state): n˜ = 3433, 2920, 2249 (C  N stretch), 1608, 1561, 1520, 1462, 1423, 1362, 1312, 1267, 1229, 1198, 1149, 1067, 1011, 985, 939, 925, 833, 800, 742, 619, 557, 478 cm 1 . Suitable combustion analysis could not be obtained for this compound as the crystals were very difficult to isolate.Synthesis of {[Ag(4){N  C(CH 2 ) 3 C  N}]\(N  C(CH 2 ) 3 C  N)[Co(C 2 B 9 H 11 ) 2 ]·(N  C(CH 2 ) 3 C  N)} n (13): A solution of silver cobalticarbaborane (3.5 mg, 8.110 3 mmol) dissolved in acetonitrile (2 mL) and 4 (5.3 mg, 7.810 3 mmol) dissolved in 2,2,2-trifluoroethanol (2 mL) were mixed together. An excess of glutaronitrile was added and the resulting Chem. Eur. J. 2006, 12, 2945 – 2959  2006 Wiley-VCH Verlag GmbH & Co. KGaA, Weinheim www.chemeurj.org 2957 FULL PAPER Coordination Polymers solution concentrated by slow evaporation in the dark to yield yellow crystals with a needle morphology. Yield: 4.5 mg, 41%; IR (solid state): n˜ = 3427, 2936, 2551 (B  H), 2252 (C  N), 2200 (C  N), 1608, 1562, 1518, 1459, 1421, 1406, 1362, 1312, 1271, 1250, 1222, 1198, 1146, 1091, 1072, 1062, 1022, 982, 939, 924, 875, 851, 800, 740, 721, 618, 589, 474 cm 1 ; elemental analysis calcd (%) for C 56 H 76 N 10 O 3 B 18 CoAg: C 51.78, H 5.91, N 10.79; found: C 51.00, H 5.80, N 11.00.X-ray crystallography: In general, crystals were mounted under oil or grease onto a glass fibre and X-ray data collected at low temperatures with Mo Ka radiation (l = 0.71073 ). At the University of Leeds data was collected either on a Nonius KappaCCD diffractometer or on a Bruker Nonius FR591 diffractometer, fitted with an ApexII detector.[45] The rotating anode was operated at 4 kW for data collections reported herein.Three data sets (compounds 4, 11 and 13) were collected at CCLRC Daresbury Laboratory, Station 16.2SMX, on a Bruker Nonius ApexII detector [46] with synchotron radiation with a wavelength of l = 0.84640 .Data were corrected for polarisation and Lorenztian effects, and absorption corrections applied using a multiscan method (SORTAV/ SADABS).[47] Structures were solved by direct methods by using SHELXS-97 [48] and refined by full-matrix least-squares on F 2 by SHELXL-97.[49] Unless otherwise stated, all non-hydrogen atoms were refined anisotropically and hydrogen atoms were included as invariants at geometrically estimated positions. Diagrams were generated using the program X-Seed [50] as an interface to POV-Ray. Additional refinement details for individual structures are described below. CCDC-292530– 292539 contain the supplementary crystallographic data for this paper.These data can be obtained free of charge from The Cambridge Crystallographic Data Centre via www.ccdc.cam.ac.uk/data_request/cif.Crystal data for (2) 2 ·CH 3 COCH 3 :C 87 H 90 N 12 O 7 , M r = 1415.71, triclinic, P1 ¯ , a = 13.4947(2), b = 14.7438(3), c = 21.1834(4) , a= 73.2290(8), b = 85.4170(8), g= 70.0233(9)8 , V = 3791.82(12)  3 , Z = 2, 1 calcd = 1.240 Mg cm 3 , m = 0.080 mm 1 , F(000)= 1504, colourless plate, 0.38 0.150.02 mm, 2q max = 48.228, T = 150(1) K, 52037 reflections, 12029 unique (99.7 % completeness), R int = 0.0739, 963 parameters, GOF = 1.009, wR2 = 0.1538 for all data, R 1 = 0.0519 for 8680 data with I> 2s(I).Crystal data for 4·CH 3 OH:C 43 H 46 N 6 O 4 , M r = 710.86, orthorhombic, Pbca, a = 13.8900(12), b = 10.4606(9), c = 51.319(5) , V = 7456.5(11)  3 , Z = 8, 1 calcd = 1.266 Mgcm 3 , m = 0.083 mm 1 , F(000) = 3024, colourless block, 0.140.090.04 mm, 2q max = 59.228, T= 150(1) K, 41562 reflections, 6169 unique (99.0 % completeness), R int = 0.0812, 483 parameters, GOF = 1.042, wR2 = 0.1409 for all data, R 1 = 0.0522 for 4734 data with I> 2s(I).Crystal data for [Ag 2 (3) 2 (CH 3 CN) 2 ][Co(C 2 B 9 H 11 ) 2 ] 2 ·2 CH 3 CN (5): C 100 H 140 Ag 2 B 36 Co 2 N 16 O 6 , M r = 2385.04, monoclinic, P2 1 /n, a = 20.0373(3), b = 12.1108(2), c = 24.3168(4) , b = 95.0293(9)8, V = 5878.18(16)  3 , Z = 2, 1 calcd = 1.348 Mgcm 3 , m = 0.664 mm 1 , F(000)= 2456, yellow prism, 0.340.140.12 mm, 2q max = 50.068, T = 150(1) K, 44 031 reflections, 10350 unique (99.6 % completeness), R int = 0.0542, 735 parameters, GOF= 1.046, wR2= 0.1292 for all data, R 1 = 0.0447 for 8296 data with I > 2s(I).Crystal data for {[Ag(3)(H 2 O)](SbF 6 )} n (9):C 42 H 44 AgF 6 N 6 O 4 Sb, M r = 1040.45, monoclinic, C2/c, a = 35.7790(8), b = 15.0388(4), c = 17.8896(6) , b = 117.4508(11)8, V = 8542.1(4)  3 , Z = 8, 1 calcd = 1.618 Mgcm 3 , m = 1.166 mm 1 , F(000)= 4176, colourless plate, 0.260.120.02 mm, 2q max = 53.468, T= 150(1) K, 33767 reflections, 9036 unique (99.5% completeness), R int = 0.0790, 544 parameters, GOF = 1.027, wR2= 0.1218 for all data, R 1 = 0.0485 for 6208 data with I> 2s(I). Additional crystallographic information: The hydrogen atoms on the coordinated water molecule could not be located in the Fourier difference map.Crystal data for [Ag 4 (4) 4 (CH 3 CN) 3 ]\(CH 3 CN) 4 (SbF 6 ) 4 ·5 CH 3 CN (11): C 192 H 204 Ag 4 F 24 N 36 O 12 Sb 4 , M r = 4582.39, monoclinic, P2 1 /c, a = 23.5333(12), b = 28.9784(15), c = 36.4796(19) , b = 126.534(1)8, V = 19989.2(18)  3 , Z = 4, 1 calcd = 1.523 Mgcm 3 , m = 1.004 mm 1 , F(000) = 9248, colourless triangular plate, 0.130.080.02 mm, 2q max = 54.008, T = 150(1) K, 104506 reflections, 25785 unique (99.7 % completeness), R int = 0.1128, 2457 parameters, GOF= 1.038, wR2 = 0.1909 for all data, R 1 = 0.0680 for 16941 data with I > 2s(I). Additional crystallographic information: The tetramer structure is very similar to the BF 4  analogue previously reported. The structure was refined using only data to a theta angle of 278. The carbon atoms of a coordinated acetonitrile molecule were refined with anisotropic displacement parameters as was the methyl group of a solvate acetonitrile molecule. Restraints were used to maintain chemically sensible bond lengths for a guest acetonitrile molecule (by the SAME command) and for a coordinated acetonitrile molecule.Crystal data for {[Ag(4){N  C(CH 2 ) 3 C  N}]\(N  C(CH 2 ) 3 C  N)[Co(C 2 B 9 H 11 ) 2 ]·(N  C(CH 2 ) 3 C  N)} n (13):C 61 H 82 AgB 18 CoN 12 O 3 , M r = 1392.77, monoclinic, C2/c, a = 33.1714(17), b = 21.5803(11), c = 21.4586(11) , b = 113.443(1)8, V = 14093.1(12)  3 , Z = 8, 1 calcd = 1.313 Mgcm 3 , m = 0.566 mm 1 , F(000)= 5760, yellow rod, 0.250.080.03 mm, 2q max = 50.988, T = 150(1) K, 46930 reflections, 12 966 unique (99.0% completeness), R int = 0.0621, 843 parameters, GOF = 1.056, wR2= 0.2594 for all data, R 1 = 0.0834 for 8834 data with I> 2s(I). Additional crystallographic information: The silver atom was modelled over two positions. The cobalticarbaborane anion in the structure had large anisotropic displacement parameters associated with dynamic disorder of the carbon and boron positions. The channel bound glutaronitrile molecule was refined with isotropic displacement parameters and restrained to have bond lengths similar to the guest glutaronitrile with the SAME command. The coordinated glutaronitrile ligand was similarly treated with restraints on the bond lengths. Two peaks in the Fourier difference map (1.80 and 1.64 e 3 ) and located within the channels of the structure were not modelled.Acknowledgements We thank the EPSRC for financial support and the EPSRC National Mass Spectrometry Service Centre in Swansea for provision of mass spectrometry on the [Ag 4 (4) 4 ] complexes. Prof. Gareth Morris is thanked for provision of the script that enabled phase and baseline correction of spectra prior to generation of the DOSY plots. Additionally, we would like to thank Mr. Simon Barrett for variable temperature NMR measurements and Mr. Martin Huscroft for microanalysis.[1] J. W. Steed, H. Zhang, J. L. Atwood, Supramol. Chem. 1996, 7,37– 45.[2] a) B. T. Ibragimov, K. K. Makhkamov, K. M. Beketov, J. Inclusion Phenom. Macrocyclic Chem. 1999, 35, 583 – 593; b) M. J. Hardie, P. D. Godfrey, C. L. Raston, Chem. Eur. J. 1999, 5, 1828 – 1833; J. L.Atwood, M. J. Barnes, M. G. Gardiner, C. L. Raston, Chem.Commun. 1996, 1449– 1450; c) J. W. Steed, P. C. Junk, J. L. Atwood, M. J. Barnes, C. L. Raston, R. S. Burkhalter, J. Am. Chem. Soc.1994, 116, 10 346 – 10347; d) D. V. Konarev, S. S. Khasanov, I. I. Vorontsov, G. Saito, M. Y. Antipin, A. Otsuka, R. N. Lyubovskaya, Chem. Commun. 2002, 2548–2549; e) K. T. Holman, J. W. Steed, J. L. Atwood, Angew. Chem. 1997, 109, 1840–1842; Angew. Chem.Int. Ed. Engl. 1997, 36, 1736 – 1738; f) M. J. Hardie, C. L. Raston, Chem. Commun. 2001, 905–906.[3] For reviews and examples, see: a) A. Collet, J. P. Dutasta, B.Lozach, J. Canceill, Top. Curr. Chem. 1993, 165, 103–129; b) A.Collet, Tetrahedron 1987, 43, 5725 – 5759; c) T. Brotin, J.-P. Dutasta, Eur. J. Org. Chem. 2003, 973 – 984; d) T. Brotin, V. Roy, J.-P. Dutasta, J. Org. Chem. 2005, 70, 6187–6195; e) T. Brotin, T. Devic, A.Lesage, L. Emsley, A. Collet, Chem. Eur. J. 2001, 7, 1561–1573; f) M. Darzac, T. Brotin, L. Rousset-Arzel, D. Bouchu, J.-P. Dutasta, New J. Chem. 2004, 28, 502–512; g) A. Gautier, J.-C. Mulatier, J.Crassous, J.-P. Dutasta, Org. Lett. 2005, 7, 1207–1210; h) S. T.Mough, J. C. Goeltz, K. T. Holman, Angew. Chem. 2004, 116, 5749– 5753; Angew. Chem. Int. Ed. 2004, 43, 5631–5635.[4] a) R. Ahmad, M. J. Hardie, CrystEngComm 2002, 4, 227 –231; b) M. J. Hardie, Struct. Bonding 2004, 111, 139 – 174.[5] M. J. Hardie, R. Ahmad, C. J. Sumby, New J. Chem. 2005, 29, 1231 – 1240.[6] G. P. F. van Strijdonck, J. A. E. H. van Haare, J. G. M. van der Linden, J. J. Steggerda, R. J. M. Nolte, Inorg. Chem. 1994, 33, 999 – 1000.www.chemeurj.org  2006 Wiley-VCH Verlag GmbH & Co. KGaA, Weinheim Chem. Eur. J. 2006, 12, 2945 – 2959 2958 M. J. Hardie et al. [7] G. Veriot, J.-P. Dutasta, G. Matouzenko, A. Collet, Tetrahedron 1995, 51, 389–400.[8] a) J. A. Wytko, J. Weiss, J. Inclusion Phenom. Mol. Recognit. Chem.1994, 19, 207 –225; b) J. A. Wytko, C. Boudon, J. Weiss, M. Gross, Inorg. Chem. 1996, 35, 4469 – 4477; c) J. A. Wytko, J. Weiss, Tetrahedron Lett. 1991, 32, 7261–7264.[9] Z. Zhong, A. Ikeda, S. Shinkai, S. Sakamoto, K. Yamaguchi, Org.Lett. 2001, 3, 1085–1087.[10] M. J. Hardie, R. M. Mills, C. J. Sumby, Org. Biomol. Chem. 2004, 2, 2958–2964.[11] a) M. J. Hardie, C. J. Sumby, Inorg. Chem. 2004, 43, 6872–6874; b) C. J. Sumby, M. J. Hardie, Cryst. Growth Des. 2005, 5, 1321 – 1324.[12] For reviews, see: a) S. Leininger, B. Olenyuk, P. J. Stang, Chem. Rev.2000, 100, 853 – 908; b) B. J. Holliday, C. A. Mirken, Angew. Chem.2001, 113, 2076 – 2097; Angew. Chem. Int. Ed. 2001, 40, 2022–2043; c) T. D. Hamilton, L. R. MacGillivray, Cryst. Growth Des. 2004, 4, 419–430; d) P. J. Steel, Acc. Chem. Res. 2005, 38, 243 – 250.[13] For example, see: M. Fujita, S. Nagao, K. Ogura, J. Am. Chem. Soc.1995, 117, 1649–1650.[14] For example, see: M. Tominaga, K. Suzuki, M. Kawano, T. Kusukawa, T. Ozeki, S. Sakamoto, K. Yamaguchi, M. Fujita, Angew. Chem.2004, 116, 5739 – 5743; Angew. Chem. Int. Ed. 2004, 43, 5621–5625.[15] For examples, see: a) K. Kobayashi, Y. Yamada, M. Yamanaka, Y.Sei, K. Yamaguchi, J. Am. Chem. Soc. 2004, 126, 13896– 13 897; b) R. Pinalli, V. Cristini, V. Sottili, S. Geremia, M. Campagnolo, A.Caneschi, E. Dalcanale, J. Am. Chem. Soc. 2004, 126, 6516–6517; c) B. Bibal, B. Tinant, J.-P. Declercq, J. P. Dutasta, Chem. Commun.2002, 432–433; d) S. J. Park, J.-I. Hong, Chem. Commun. 2001, 1554–1555; e) M. J. Hardie, C. L. Raston, J. Chem. Soc. Dalton Trans. 2000, 2483 –2492; f) L. R. MacGillivray, P. R. Diamente, J. L.Reid, J. A. Ripmeester, Chem. Commun. 2000, 359– 360; g) J.Rebek, Chem. Commun. 2000, 637–643; h) O. D. Fox, N. K. Dalley, R. G. Harrison, Inorg. Chem. 2000, 39, 620 –622; i) P. Jacopozzi, E.Dalcanale, Angew. Chem. 1997, 109, 665 – 667; Angew. Chem. Int.Ed. Engl. 1997, 36, 613–615.[16] O. D. Fox, M. G. B. Drew, P. D. Beer, Angew. Chem. 2000, 112, 139– 144; Angew. Chem. Int. Ed. 2000, 39, 135–140.[17] O. D. Fox, E. J. S. Wilkinson, P. D. Beer, M. G. B. Drew, Chem.Commun. 2000, 391 – 392.[18] R. M. McKinlay, P. K. Thallapally, G. W. V. Cave, J. L. Atwood, Angew. Chem. 2005, 117, 5879 – 5882; Angew. Chem. Int. Ed. 2005, 44, 5733 – 5736.[19] a) L. R. MacGillivray, J. L. Atwood, Nature 1997, 389, 469–472; b) G. W. V. Cave, J. Antesberger, L. J. Barbour, R. M. McKinlay, J. L. Atwood, Angew. Chem. 2004, 116, 5375–5378; Angew. Chem.Int. Ed. 2004, 43, 5263 – 5266.[20] C. J. Sumby, M. J. Hardie, Angew. Chem. 2005, 117, 6553–6557; Angew. Chem. Int. Ed. 2005, 44, 6395–6399.[21] C. Garcia, J. Malthete, A. Collet, Bull. Soc. Chim. Fr. 1993, 130,93– 95.[22] D. S. Bohle, D. J. Stasko, Inorg. Chem. 2000, 39, 5768 – 5770.[23] M. J. Hardie, C. J. Sumby, unpublished results.[24] a) A. Collet, J. Gabard, J. Jacques, M. Cesario, J. Guilhem, C. Pascard, J. Chem. Soc. Perkin Trans. 1 1981, 1630 –1638; b) Q.-P. Hu, M.-L. Ma, X.-F. Zheng, J. Reiner, L. Su, Acta Crystallogr. Sect. E 2004, 60, o1178 –o1179.[25] a) R. Ahmad, M. J. Hardie, Supramol. Chem. 2006, 18, 29– 38; b) S. Q. Wang, G. Zeng, X. F. Zheng, K. Zhao, Acta Crystallogr.Sect. E 2003, 59, o1862 – o1863; c) J. L. Scott, D. R. MacFarlane, C. L. Raston, C. M. Teoh, Green Chem. 2000, 2, 123 – 126.[26] V. V. Krishnan, J. Magn. Reson. 1997, 124, 468–473.[27] a) K. S. Cameron, L. Fielding, J. Org. Chem. 2001, 66, 6891–6895; b) F. W. Kotch, V. Sidorov, Y.-F. Lam, K. J. Kayser, H. Li, M. S.Kaucher, J. T. Davis, J. Am. Chem. Soc. 2003, 125, 15 140–15150; c) T. Haino, Y. Matsumoto, Y. Fukazawa, J. Am. Chem. Soc. 2005, 127, 8936 – 8937.[28] T. Haino, M. Kobayashi, M. Chikaraishi, Y. Fukazawa, Chem.Commun. 2005, 2321 – 2323.[29] M. S. Kaucher, Y.-F. Lam, S. Pieraccini, G. Gottarelli, J. T. Davis, Chem. Eur. J. 2005, 11, 164 – 173.[30] The “molecular volume” command of the crystallography program X-Seed was used to provide a volume for the various components under study from which a radius could be calculated. This is not an entirely rigorous approach as none of the compounds under consideration is strictly spherical, but nonetheless provides several useful numbers as comparison to the theoretical literature values quoted in the text. The poorest approximation is for the cavitands 2 and 4, which are bowl shaped with undefined solution conformations.Better approximations were obtained for the ellipsoid-shaped [Ag 2 (3) 2 ] capsule and almost spherical [Ag 4 (4) 4 ] prism.[31] C. G. Claessens, T. Torres, J. Am. Chem. Soc. 2002, 124, 14522 – 14523.[32] A. Ikeda, H. Udzu, Z. Zhong, S. Shinkai, S. Sakamoto, K. Yamaguchi, J. Am. Chem. Soc. 2001, 123, 3872 –3877.[33] W.-Y. Sun, J. Fan, T.-A. Okamura, J. Xie, K.-B. Yu, N. Ueyama, Chem. Eur. J. 2001, 7, 2557 – 2562.[34] Additional details of the p-stacking interactions in structure 9: centroid–centroid distances 3.958 ; closest separation between atoms in plane 3.519 ; slip angles of 18.148 and horizontal displacement of the centroids of 1.409 .[35] C. Janiak, J. Chem. Soc. Dalton Trans. 2000, 3885–3896.[36] For example, see: a) E. Lozano, M. Nieuwenhuyzen, S. L. James, Chem. Eur. J. 2001, 7, 2644–2651; b) M.-C. Brandys, R. J. Puddephatt, J. Am. Chem. Soc. 2001, 123, 4839 – 4840; c) M.-C. Brandys, R. J. Puddephatt, Chem. Commun. 2001, 1508–1509; d) T. J. Burchell, D. J. Eisler, M. C. Jennings, R. J. Puddephatt, Chem. Commun.2003, 2228 – 2229; e) P. Miller, M. Nieuwenhuyzen, J. P. H. Charmant, S. L. James, CrystEngComm 2004, 6, 408–412; f) N. L. S. Yue, M. C. Jennings, R. J. Puddephatt, Chem. Commun. 2005, 4792–4794; g) T. J. Burchell, R. J. Puddephatt, Inorg. Chem. 2005, 44, 3718– 3730.[37] a) P. J. Steel, C. J. Sumby, Inorg. Chem. Commun. 2002, 5, 323 –327; b) D. L. Reger, R. P. Watson, J. R. Gardinier, M. D. Smith, Inorg.Chem. 2004, 43, 6609 –6619; c) R. Ahmad, M. J. Hardie, New J.Chem. 2004, 28, 1315–1319.[38] A. J. Amoroso, J. C. Jeffery, P. L. Jones, J. A. McCleverty, P. Thornton, M. D. Ward, Angew. Chem. 1995, 107, 1577 – 1580; Angew.Chem. Int. Ed. Engl. 1995, 34, 1443 – 1445.[39] a) D. L. Caulder, K. N. Raymond, Acc. Chem. Res. 1999, 32, 975– 982; b) D. L. Caulder, C. Bruckner, R. E. Powers, S. Konig, T. N.Parac, J. A. Leary, K. N. Raymond, J. Am. Chem. Soc. 2001, 123, 8923–8938.[40] M. Albrecht, I. Janser, S. Meyer, P. Weis, R. Frohlich, Chem.Commun. 2003, 2854 – 2855.[41] D. Fiedler, D. H. Leung, R. G. Bergman, K. N. Raymond, Acc.Chem. Res. 2005, 38, 349–358.[42] S. P. Argent, T. Riis-Johannessen, J. C. Jeffery, L. P. Harding, M. D.Ward, Chem. Commun. 2005, 4647 –4649.[43] R. M. Yeh, J. Xu, G. Seeber, K. N. Raymond, Inorg. Chem. 2005, 44, 6228–6239.[44] M. D. Pelta, H. Barjat, G. A. Morris, A. L. Davis, S. J. Hammond, Magn. Reson. Chem. 1998, 36, 706 – 714.[45] M. D. Pelta, G. A. Morris, M. J. Stchedroff, S. J. Hammond, Magn.Reson. Chem. 2002, 40, S147-S152.[46] Bruker, APEXII, Bruker AXS inc. Madison, Wisconsin, USA, 2004.[47] a) R. H. Blessing, Acta Crystallogr. Sect. A 1995, 51, 33–38; b) R. H.Blessing, J. Appl. Crystallogr. 1997, 30, 421 – 426.[48] G. M. Sheldrick, Acta Crystallogr. Sect. A 1990, 46, 467–473.[49] G. M. Sheldrick, SHELXL-97, University of Gçttingen, Germany, 1997.[50] L. J. Barbour, J. L. Atwood, Cryst. Growth Des. 2003, 3,3–8.Received: December 9, 2005 Published online: February 21, 2006 Chem. Eur. J. 2006, 12, 2945 – 2959  2006 Wiley-VCH Verlag GmbH & Co. KGaA, Weinheim www.chemeurj.org 2959 FULL PAPER Coordination Polymers | [] | [] | ["[Ag 4 (4) 4 (CH 3 CN) 3 ]\\(CH 3 CN) 4 (PF 6 ) 4 ·9.5 CH 3 CN·0.5 H 2 O", "10", "[Ag 4 (4) 4 (CH 3 CN) 3 ]\\(CH 3 CN) 4 (SbF 6 ) 4 ·5 CH 3 CN", "11", "{[Ag(4){N  C(CH 2 ) 3 C  N}]PF 6 \\(N  C(CH 2 ) 3 C  N)} n", "12", "{[Ag(4){N  C(CH 2 ) 3 C  N}]\\(N  C(CH 2 ) 3 C  N)[Co(C 2 B 9 H 11 ) 2 ]·(N  C(CH 2 ) 3 C  N)} n", "13"] | ["silver hexafluorophosphate--5.9 mg, 0.023 mmol", "silver hexafluoroantimonate--6.0 mg, 0.017 mmol", "silver hexafluorophosphate--3.8 mg, 0.015 mmol", "silver cobalticarbaborane--3.5 mg, 8.1×10^-3 mmol"] | [] | ["4--14.5 mg, 0.021 mmol", "4--11.2 mg, 0.016 mmol", "4--10.0 mg, 0.015 mmol", "4--5.3 mg, 7.8×10^-3 mmol"] | [] | ["slow evaporation in the dark", "slow evaporation in the dark", "slow evaporation in the dark"] | ["acetonitrile--1 mL", "acetonitrile--2 mL", "acetonitrile--1 mL", "2,2,2-trifluoroethanol--1.5 mL"]
zaac.201000022 | [ZnI 2 (glyme)] (4): ZnI 2 (0.119 g, 0.37 mmol) was dried for 1 hour under vacuum at 300 °C and afterwards dissolved in freshly dried and distilled glyme (20 mL) whilst heating to reflux under magnetic stirZ. Anorg. Allg. Chem. 2010, 1484–1496 © 2010 WILEY-VCH Verlag GmbH & Co. KGaA, Weinheim www.zaac.wiley-vch.de 1493 ring for 30 min. Afterwards, the solution was concentrated, heptane was added and the mixture was left at 4 °C. Colorless single-crystals of 4 suitable for X-ray analysis grew in one week with a yield of 90 %. | ["4 °C"] | ["1 week"] | ["ZnI 2 (glyme)"] | ["ZnI 2--0.119 g, 0.37 mmol"] | [] | [] | ["reflux"] | ["30 min"] | ["glyme--20 mL", "heptane--NA"]
j.poly.2014.06.026 | Calc. for [C 16 H 16 Cl 2 N 12 ZnO 10 S 2 ]: C, 26.08; H, 2.19; N, 22.81. Found: C, 26.35; H, 2.08; N, 22.92%. Main FT-IR absorptions (KBr pellets, cm 1 ): 3396(b, s), 3120(s), 1665(m), 1579(s), 1516(s), 1457(m), 1364(m), 1279(m), 1263(m), 1221(m), 1133(b, vs), 1075(s), 1035(s), 986(m), 950(s), 931(m), 884(m), 814(m), 669(m), 625(m), 547(m), 483(m). Colorless block crystals of 5 were obtained after 7 days’ heating. Yield: 21.6 mg (58.6%). Anal. Calc. | [] | [] | ["C 16 H 16 Cl 2 N 12 ZnO 10 S 2"] | [] | [] | [] | [] | ["7 days"] | []
j.ica.2017.12.006 | 2.3. Synthesis of the [{Zn 5 (Obz) 8 (H 2 O) 2 ( l 3 -OH) 2 }( l 2 hmt) 2 {Zn 2 (Obz) 4 }6H 2 O] n (2) Zinc carbonate ZnCO 3 (0.627 g, 5 mmol) was added to benzoic acid (0.610 g, 5 mmol) dissolved in 60 ml hot water and ﬁltered.To the ﬁltrate, 15 ml aqueous solution of hmt (0.280 g, 2 mmol) was added with constant stirring. The solution was left at room temperature for slow evaporation. Colorless crystals of 2 suitable for X-ray determination were collected from the ﬁltrate after four weeks. Yield: 1.032 g (61% based on metal). Anal. Calc. for C 96 H 100 N 8 O 34 Zn 7 (2367.42): C, 48.66; H, 4.34; N, 4.73; Found: C, 48.55; H, 4.31; N, 4.68%. IR (KBr, cm 1 ): 3650, 3062, 1639, 1611, 1571, 1406, 1250, 1222, 1026, 992, 717.2.4. Physical measurements Elemental analyses (carbon, hydrogen and nitrogen) were performed using a Perkin-Elmer 2400 series II CHN analyzer. IR spectra in KBr (4500–500 cm 1 ) were recorded using a Perkin-Elmer RXI FT-IR spectrophotometer. | [] | [] | ["[{Zn 5 (Obz) 8 (H 2 O) 2 ( l 3 -OH) 2 }( l 2 hmt) 2 {Zn 2 (Obz) 4 }6H 2 O] n", "C 96 H 100 N 8 O 34 Zn 7 (2367.42)"] | ["Zinc carbonate ZnCO 3--0.627 g, 5 mmol"] | [] | ["benzoic acid--0.610 g, 5 mmol", "hmt--0.280 g, 2 mmol"] | [] | ["four weeks"] | ["hot water--60 ml"]
s0108270105015659 | Experimental For the preparation of compound (I), a suspension of Mn(OH) 2 (0.25 g) in H 2 O (65 ml) was added to a suspension of 3-hydroxy-2naphthoic acid (BONA; 1.50 g) in water (100 ml). The mixture was heated at 313 K for 6 weeks. The crystals grew as thin brown plates with sizes up to 1 mm. They were separated by decantation and dried in air at room temperature (yield ca 90%). For the preparation of compound (II), a suspension of Mn(OH) 2 (0.35 g) in H 2 O (60 ml) was added to a suspension of 1-hydroxy-2-naphthoic acid (1.75 g, 1,2HNA) in water (100 ml). The mixture was heated at 313 K for 6 weeks. Red±brown crystals of sizes up to 1 mm were obtained after decantation and dried in air at room temperature (yield ca 90%). In both cases, X-ray powder investigation did not give any hint of additional compounds or phases, or of remains of the starting materials. Variable-temperature magnetic susceptibility measurements in the temperature range 2±300 K and magnetic ®elds of 0.5± 2 T were carried out on single-crystal samples of (I) (m = 0.65 mg) and (II) (m = 2.35 mg) using a Quantum Design SQUID magnetometer. These measurements were complemented by isothermal magnetization runs at temperatures of 2±200 K and ®elds up to 5 T. | [] | [] | [] | ["Mn(OH) 2--0.25 g", "Mn(OH) 2--0.35 g"] | [] | ["3-hydroxy-2naphthoic acid (BONA)--1.50 g", "1-hydroxy-2-naphthoic acid (1,2HNA)--1.75 g"] | ["313 K", "313 K"] | ["6 weeks", "6 weeks"] | ["H 2 O--65 ml", "H 2 O--60 ml"]
ic050657r | (48), 172 (100), 147 (46).1 H NMR (DMSO-d 6 ,25°C): δ 5.94 (s, br).13 C NMR (DMSO-d 6 ,25°C): δ 154.7 (C).15 N NMR (DMSOd 6 ,25°C): δ -17.9 (N2), -123.8 (N1), -315.7 (NH). Anal. Calcd for C 2 H 5 N 9 O (100.08): C, 14.04; H, 2.95; N, 73.67. Found: C, 14.10; H, 2.62; N, 73.42. | [] | [] | ["C 2 H 5 N 9 O"] | [] | [] | [] | [] | [] | []
j.ica.2009.06.009 | 2.3.3. Synthesis of HC(N-imt Me ) 3 2.3.3.1. Method A. A mixture of 2.88 g (8.16 mmol) HC(S-tim Me ) 3 and 0.0281 g (0.163 mmol) para-toluenesulfonic acid in 20 mL of a 1:1 toluene–THF solution was heated at reﬂux for 36 h. After cooling to room temperature, the solvent was removed by rotary evaporation and the product was washed with two 20 mL portions of THF followed by 20 mL portions of diethyl ether. The remaining colorless residue was recrystallized by allowing a boiling acetonitrile solution (ca. 200 mL) to cool to room temperature, thereby affording 2.65 g (93%) of HC(N-imt Me ) 3 as colorless needles after ﬁltration and drying under vacuum. Mp, 218–220 °C. Anal. Calc.for C 13 H 16 N 6 S 3 : C, 44.29; H, 4.58; N, 23.84. Found: C, 44.40; H, 4.44; N, 23.51%.1 H NMR (CD 3 CN) d H = 8.56 (s, HCN 3 , 1H); 6.94 (d, J = 3 Hz, HC@N), 6.48 (d, J = 3 Hz, HCNMe), 3.52 (s, 9H, CH 3 ) ppm. | [] | [] | ["HC(N-imt Me ) 3"] | [] | [] | ["HC(S-tim Me ) 3--2.88 g (8.16 mmol)", "para-toluenesulfonic acid--0.0281 g (0.163 mmol)"] | [] | ["36 h"] | ["toluene–THF solution--20 mL", "THF--40 mL", "diethyl ether--40 mL", "acetonitrile solution--200 mL"]
b707853f | [Mn(DMF) 2 (H 2 O) 4 ](PA) (2). To a DMF solution (10 mL) containing pamoic acid (40 mg, 0.1 mmol) was slowly added an aqueous solution (5 mL) of Mn(OAc) 2 ?4H 2 O (25 mg, 0.1 mmol), and the mixture was stirred for ca. 1 h upon heating. The resulting yellow solution was filtered and paleyellow lamellar crystals were obtained by slow evaporation of the filtrate after a period of 3 weeks in a 54% yield (36 mg, based on manganese acetate). IR (cm 21 ): 3436b, 3022m, 2916m, 1649vs, 1557s, 1508m, 1457s, 1393s, 1337s, 1259w, 1234w, 1202w, 1153w, 1108w, 912w, 865w, 812w, 752m, 676w, 599w, 546w, 496w. Anal. Calcd. for C 29 H 36 MnN 2 O 12 :C, 52.81; H, 5.50; N, 4.25%. Found: C, 52.59; H, 5.62; N, 4.76%. | [] | ["3 weeks"] | ["[Mn(DMF) 2 (H 2 O) 4 ](PA)", "C 29 H 36 MnN 2 O 12"] | ["Mn(OAc) 2 ?4H 2 O--25 mg, 0.1 mmol"] | [] | ["pamoic acid--40 mg, 0.1 mmol"] | [] | ["ca. 1 h"] | ["DMF--10 mL", "water--5 mL"]
c0ce00360c | Synthesis of complexes (1–3) All these three complexes were prepared by similar method: A mixture of AgAc (0.0167 g, 0.1 mmol), H 4 MDIP (0.0172 g, 0.05 mmol), bix (0.0238 g, 0.1 mmol) and H 2 O (8.0 mL) was taken into a 15 mL Teﬂon-lined reactor and heated at 120  C for 3 d under hydrothermal conditions. After the mixture was slowly cooled to room temperature, colourless crystals were obtained with 75% yield on silver basis. Anal. calcd for C 45 H 40 Ag 2 N 8 O 9 :C 51.30, H 3.80, N 10.64. Found: C 51.18, H 3.62, N 10.46%. IR (cm 1 , KBr): 3408 (s), 3113 (s), 1571 (s), 1513 (s), 1289 (s), 1235 (w), 1082 (w), 1050 (w), 919 (w), 824 (w), 744 (w), 656 (w), 626 (w), 503 (w). Anal. calcd for C 62 H 43 Ag 8 N 8 O 16 : C 36.85, H 2.13, N 5.55. Found: C 36.76, H 2.05, N 5.42%. IR (cm 1 , KBr): 3445 (s), 3106 (s), 1705 (s), 1588 (s), 1518 (m), 1442 (w), 1347 (s), 1288 (s), 1237 (m), 1112 (m), 1091 (s), 1030 (s), 944 (w), 904 (w), 774 (w), 726 (w), 681 (w), 656 (s), 564 (w), 430 (w). Anal. calcd for C 59 H 52 Ag 4 N 12 O 9 : C 47.06, H 3.46, N 11.17. Found: C 46.96, H 3.42, N 11.06%. IR (cm 1 , KBr): 3390 (s), 3109 (s), 1605 (s), 1560 (s), 1518 (m), 1439 (s), 1388 (s), 1351 (s), 1282 (s), 1237 (m), 1113 (m), 1088 (s), 1024 (s), 941 (w), 856 (w), 819 (w), 775 (w), 719 (w), 653 (s), 621 (w). | [] | [] | ["complex 1", "complex 2", "complex 3", "C 45 H 40 Ag 2 N 8 O 9", "C 62 H 43 Ag 8 N 8 O 16", "C 59 H 52 Ag 4 N 12 O 9"] | ["AgAc--0.0167 g, 0.1 mmol"] | [] | ["H 4 MDIP--0.0172 g, 0.05 mmol", "bix--0.0238 g, 0.1 mmol"] | ["120 \nC"] | ["3 d"] | ["H 2 O--8.0 mL"]
00958970701194074 | 2.2. Synthesis of [Tb(H 2 O)] 2 (L 2 ) 3 .4H 2 O (2) A mixture of Tb(NO 3 ) 3  nH 2 O(1 mmol), glutaric acid (H 2 L 2 , 118 mg, 1 mmol) and NaOH (80 mg, 2 mmol) in H 2 O (15 mL) was placed in a Teflon-lined stainless vessel and heated to 433 K for 72 h. Then the reaction system was slowly cooled to room temperature at a rate of 10 K h 1 . Colorless crystals of X-ray diffraction quality were obtained and washed with water. Yield, 0.1469 g (36% based on Tb). Anal. Calcd for C 15 H 30 Tb 2 O 18 (816.23) (%): C, 22.07; H, 3.70. Found: C, 22.36; H, 3.35. IR (KBr pellets, cm 1 ): 3588m, 3415s, 2999m, 2975w, 2951w, 2893w, 1541s, 1462s, 1414s, 1358m, 1272m, 1222m, 1197m, 1059m, 1010w, 925w, 882w, 816m, 755m, 699w, 654m, 546w, 481w. | [] | [] | ["[Tb(H 2 O)] 2 (L 2 ) 3 .4H 2 O", "C 15 H 30 Tb 2 O 18"] | ["Tb(NO 3 ) 3  nH 2 O--1 mmol"] | ["NaOH--80 mg, 2 mmol"] | ["glutaric acid (H 2 L 2--118 mg, 1 mmol"] | ["433 K"] | ["72 h"] | ["H 2 O--15 mL"]
s0277-5387(03)00396-6 | 2.4. Synthesis of [La(H 2 O) 2 L 1 (NO 3 ) 3 ]  (2) Complex 2 was obtained as colorless block-like crystals using L 1 (0.08 g, 0.2 mmol) and La(NO 3 ) 3 ×/ 6H 2 O (0.433 g, 1 mmol). Yield: 37%. Anal. Calc. for C 22 H 24 LaN 5 O 17 : C, 34.35; H, 3.14; N, 9.10. Found: C, 34.06; H, 3.20; N, 8.88%. IR (KBr, cm 1 ): 3536br, 3086w, 1621s, 1508m, 1447s, 1376s, 1306s, 1219m , 1071w, 836w , 729w. | [] | [] | ["[La(H 2 O) 2 L 1 (NO 3 ) 3 ]", "C 22 H 24 LaN 5 O 17"] | ["La(NO 3 ) 3 ×/ 6H 2 O--0.433 g, 1 mmol"] | [] | ["L 1--0.08 g, 0.2 mmol"] | [] | [] | []
acs.inorgchem.5b02956 | Synthesis of [{Mn(D-NH 2 ala)} 3 {Mn(CN) 6 }]·3H 2 O. Crystals of L1 were obtained in a similar way as for D1 but starting with L-NH 2 alaH· HCl. The crystal shape, size, and quantity were comparable to those of D1, and the IR bands are at the same energies and comparable intensities. | [] | [] | ["[{Mn(D-NH 2 ala)} 3 {Mn(CN) 6 }]·3H 2 O"] | [] | [] | [] | [] | [] | []
c3ra45928d | {[(Cu 6 L 2 )(ClO 4 ) 4 (m-ClO 4 ) 2 (H 2 O) 9 ](ClO 4 ) 2 $8H 2 O}n(1). H 2 L (75 mg, 0.2 mmol) and Cu(ClO 4 ) 2 $6H 2 O (222.3 mg, 0.6 mmol) were added to 10 mL CH 3 CN/MeOH mixture (1 : 1) and stirred for 1 h. Final pH of the solution was measured to 7.6. The solution was then ltered and the ltrate kept for crystallization at room temperature. Aer one week block shaped dark green single crystals were formed by slow evaporation (yield, 156 mg, 70.1% based on Cu). Elemental analysis: calculated (found) for (C 38 H 60 Cu 6 O 53 N 14 Cl 8 ) n : C, 20.34 (20.91); H, 2.78 (2.09); N, 8.74 (8.67). Selected IR data (KBr pellet): 3436(s), 1615(s), 1549(s), 1392(m), 1298(s), 1374(s), 1143(s), 1087(s), 869(m), 785(s), 626(s) cm 1 .[Cu 6 L 2 Cl 6 (m 2 -Cl) 2 (H 2 O) 2 ]$3H2O (2). H 2 L (75 mg, 0.2 mmol) was added to 10 mL CH 3 CN/MeOH mixture (1 : 1) and pH of the solution was adjusted to 1.2 by addition of 6 M HCl solution. | [] | [] | ["[(Cu 6 L 2 )(ClO 4 ) 4 (m-ClO 4 ) 2 (H 2 O) 9 ](ClO 4 ) 2 $8H 2 O", "[Cu 6 L 2 Cl 6 (m 2 -Cl) 2 (H 2 O) 2 ]$3H2O"] | ["Cu(ClO 4 ) 2 $6H 2 O--222.3 mg, 0.6 mmol"] | [] | ["H 2 L--75 mg, 0.2 mmol"] | [] | ["1 h", "one week"] | ["CH 3 CN/MeOH mixture--10 mL (1 : 1)"]
d0qi00505c | Synthesis of [Cu II (dm4bt)(Mo 3 O 10 )] (3) The CuCl 2 (0.1 g, 0.744mmol), (NH 4 ) 6 Mo 7 O 24 ·4H 2 O (0.1 g, 55 0.081 mmol) and dm4bt (0.02 g, 0.147mmol) were mixed in distilled water (10 mL). The mixture was stirred for 2 h, and pH value of the mixture was adjusted to about 2.7 by dropping 1.0 mol·L −1 HNO 3 . The resulting mixture was transferred to a Teflon-lined reactor (25 mL) and kept at 160 °C for 5 days. 60 Green block crystals of 3 (0.087 g, yield 65% based on Mo) were obtained and the final pH is 2.9. Anal. Calcd for 3 C 8 H 8 CuN 2 O 10 Mo 3 S 2 (707.65): C 13.58, H 1.14, N 3.96. Found: C 13.53, H 1.19, N 3.92%. | [] | [] | ["[Cu II (dm4bt)(Mo 3 O 10 )]", "C 8 H 8 CuN 2 O 10 Mo 3 S 2"] | ["CuCl 2--0.1 g, 0.744 mmol", "(NH 4 ) 6 Mo 7 O 24 ·4H 2 O--0.1 g, 55 0.081 mmol"] | [] | ["dm4bt--0.02 g, 0.147 mmol"] | ["160 °C"] | ["5 days"] | ["distilled water--10 mL"]
j.jorganchem.2010.10.040 | 4.4.3. Preparation of [(Me 2 Sn) 2 (L2)] (1d) Compound 1d was prepared from 0.10 g (0.24 mmol) of ligand L2 and 0.08 g (0.48 mmol) of dimethyltin oxide. The product was obtained as a red powder. Yield 0.175 g (95%); mp > 370  C. | [] | [] | ["[(Me 2 Sn) 2 (L2)]", "Compound 1d"] | ["dimethyltin oxide--0.08 g (0.48 mmol)"] | [] | ["ligand L2--0.10 g (0.24 mmol)"] | [] | [] | []
b920650g | Single crystals of 2 were obtained within a week as dark brown prisms. Yield ca. 6.7 g, 35%. Anal. calcd for C 12 H 22 Cr 2 K 4 O 24 (2): C 17.77, H 2.71. Found: C 17.66, H 2.61%. | [] | [] | ["C 12 H 22 Cr 2 K 4 O 24"] | [] | [] | [] | [] | ["within a week"] | []
zaac.201000137 | Syntheses [Nd 2 Cu 4 I 3 (IN) 7 (H 2 O)] n (1): A mixture of Nd 2 O 3 (0.084 g, 0.25 mmol), isonicotinic acid (0.369 g, 3 mmol), CuCl 2 ·2H 2 O Z. Anorg. Allg. Chem. 2010, 2665–2670 © 2010 WILEY-VCH Verlag GmbH & Co. KGaA, Weinheim www.zaac.wiley-vch.de 2669 (0.085 g, 0.5 mmol), KI (0.083 g, 0.5 mmol), and H 2 O (8 mL) in a molar ratio of about 1:2:2:12:1777 was sealed in a 28 mL Teflon-lined stainless steel vessel and heated at 190 °C for six days and afterwards cooled to room temperature at a rate of 5 °C·h –1 . Brown block crystals of 1 were collected after washing with distilled water and drying in air. Yield 87 % based on Nd 2 O 3 . Anal. C 42 H 30 Cu 4 I 3 N 7 Nd 2 O 15 : calcd.C 28.09; H 1.68; N 5.46 %; found: C 28.12; H 1.73; N 5.52 %; IR (KBr): ν ˜ = 1633.5 (m), 1592.5 (s), 1542.8 (s), 1417.2 (s), 1224.6 (w), 1054.5 (w), 857.4 (w), 771.4 (m), 685.1 (m) cm –1 . | [] | [] | [" [Nd 2 Cu 4 I 3 (IN) 7 (H 2 O)] n", "C 42 H 30 Cu 4 I 3 N 7 Nd 2 O 15"] | ["Nd 2 O 3--0.084 g, 0.25 mmol", "CuCl 2 \n2H 2 O--0.085 g, 0.5 mmol", "KI--0.083 g, 0.5 mmol"] | [] | ["isonicotinic acid--0.369 g, 3 mmol"] | ["190 \nC"] | ["six days"] | ["H 2 O--8 mL"]
c6dt04626f | block-like single crystals of CP 1 were obtained in about 55% yield based on Co. Anal. Calcd for C 34 H 52 Co 5 N 4 O 28 (Fw = 1259.44): C, 32.42; H, 4.16; N, 4.45%. Found: C, 32.27; H, 4.29; N, 4.59%. IR (KBr, cm -1 ): 3450 (s), 2940 (w), 2860 (w), 1630 (s), 1520 (m), 1420 (s), 1280 (w), 1110 (w), 719 (w), 498 (m). Synthesis of {[Co(L) 0.5 (1,4-bib)]·H 2 O} n (2) CP 2 was obtained as purple block-like single crystals by a similar route to that used for the isolation of CP 1, starting from CoCl 2 ·2H 2 O (0.2 mmol, 47 mg), H 4 L (0.2 mmol, 45 mg), 1,4-bib (0.2 mmol, 42 mg), NaOH (0.4 mmol, 16 mg) and H 2 O (10 mL). Yield 53% based on Co. Anal. Calcd for C 17 H 16 CoN 4 O 5 (Fw = 415.27): C, 49.17; H, 3.88; N, 13.49%. Found: C, 49.30; H, 3.79; N, 13.64%. IR (KBr, cm -1 ): 3422 (s), 2360 (w), 1665 (s), 1465 (s), 1340 (s), 1170 (m), 1090 (m), 992 (w), 869 (m), 767 (m), 676 (w), 585 (w). X-ray crystallography Crystallographic data of CPs 1 and 2 were collected on a Bruker Smart CCD diffractometer with Mo-Kα radiation (λ = 0.71073 Å) by using an ω-scan technique. An empirical absorption correction was applied using the SADABS program 44 . The structures of CPs 1 and 2 were solved by direct methods and refined on F 2 by full-matrix least-squares with the SHELXTL crystallographic software package. | [] | [] | ["CP 1", "{[Co(L) 0.5 (1,4-bib)]·H 2 O} n"] | ["CoCl 2 ·2H 2 O--0.2 mmol, 47 mg"] | ["NaOH--0.4 mmol, 16 mg"] | ["H 4 L--0.2 mmol, 45 mg", "1,4-bib--0.2 mmol, 42 mg"] | [] | [] | ["H 2 O--10 mL"]
acs.inorgchem.5b01844 | Ni 8 L 6 Br 4 (DMF) 2 ·H 2 O(2). A mixture of NiBr 2 (8.7 mg, 0.04 mmol), 5-methyl-1H-imidazole-4-carbaldehyde (6.6 mg, 0.06 mmol), mxylylenediamine (4.1 mg, 0.03 mmol), and DMF/methanol mixed solvent (3 mL, 2:1, v/v) was sealed in a Pyrex glass tube and heated in an oven at 120 °C for 72 h and cooled to room temperature at a rate of 5 °C/h. Dark green rodlike crystals were obtained (10.2 mg, 71.2%, based on NiBr 2 ). IR spectrum (KBr pellets, cm −1 ): 3435.36(m), 3019.38(w), 2914.30(w), 2823.54(w), 1646.25(s), 1616.27(vs), 1477.59(m), 1437.49(m), 1399.20(m), 1338.47(m), 1285.54(s ), 1218.91(w), 1194.16(w), 1138.97(m), 1091.09(w), 1054. 67(m), 974.91(m), 882.80(w), 850.98(m), 792.53(w), 738.31(w), 693.38(w), 663.64(w), 602.69(w), 552.14(m), 476.69(w). Elemental analysis (CHN), C 114 H 124 Br 4 N 38 Ni 8 O 3 , (corresponding to Ni 8 L 6 Br 4 (DMF) 2 ·H 2 O), calculated (%): C 47.81, H 4.36, N 18.59; found (%): C 48.75, H 4.73, N 18.60. | [] | [] | ["Ni 8 L 6 Br 4 (DMF) 2 ·H 2 O", "Ni 8 L 6 Br 4 (DMF) 2 ·H 2 O"] | ["NiBr 2--8.7 mg, 0.04 mmol"] | [] | ["5-methyl-1H-imidazole-4-carbaldehyde--6.6 mg, 0.06 mmol", "mxylylenediamine--4.1 mg, 0.03 mmol"] | ["120 °C"] | ["72 h"] | ["DMF/methanol mixed solvent--3 mL, 2:1, v/v"]
j.poly.2012.03.008 | 2.2.4. Synthesis of {[Mg 3 (HPyIDC) 2 (H 2 O) 10 ]Cl 2 } n (4) Complex 4 was obtained by a similar method as that used for 2, except that BaCl 2 2H 2 O was replaced by MgCl 2 6H 2 O (40.7 mg, 0.2 mmol). Pale-yellow block crystals of 4 were collected by ﬁltration and washed with distilled water and ethanol several times, giving a yield of 65%. Anal. Calc. for C 20 H 30 Cl 2 Mg 3 N 6 O 18 (786.33): C, 30.55; H, 3.85; N, 10.69. Found: C, 30.48; H, 3.87; N, 11.72%. IR (KBr, m /cm 1 ): 3406s, 2975w, 2924w, 2852w, 1622s, 1530m, 1480w, 1452s, 1399s, 1317w, 1276w, 1220w, 1122w, 1088w, 10489w, 1002w, 881w, 839w, 792w, 691m, 548w. | [] | [] | ["{[Mg 3 (HPyIDC) 2 (H 2 O) 10 ]\nCl 2 } n", "C 20 H 30 Cl 2 Mg 3 N 6 O 18"] | ["MgCl 2 \n6H 2 O--40.7 mg, 0.2 mmol"] | [] | ["HPyIDC--not provided"] | [] | [] | []
a:1015644126830 | Synthesis Complex (1) was prepared by the following procedure: a solution of 0.244 g (1.0 mmol) Cu(NO 3 ) 2 Æ 3H 2 Oin distilled H 2 O (10 cm 3 ) was placed over a gel (10 cm 3 ,pH 7–8) containing 1.0 mmol of disodium tetrachlorophthalate. After several days, blue prismatic crystals suitable for X-ray crystallography were obtained by the diﬀusion of cupric nitrate solution into the gel. | [] | [] | [] | ["Cu(NO 3 ) 2 Æ 3H 2 O--0.244 g, 1.0 mmol"] | [] | ["disodium tetrachlorophthalate--1.0 mmol"] | [] | ["several days"] | ["distilled H 2 O--10 cm 3", "gel--10 cm 3, pH 7–8"]
b927448k | Colourless block-like crystals were grown in ﬁltrate by evaporation for one week (yield: 128 mg). The phase purity of the product was checked according to powder X-ray diffraction patterns compared with the simulated PXRD based on the single crystal data (ESI, Fig. S2).† Anal. calcd for C 17 H 14 N 2 O 4 Zn: C 48.67, H 3.63, N 7.45. Found: C 48.56, H 3.61, N 7.41. IR (KBr pellet, cm 1 ): 3056 w, 2950 w, 2870 w, 1624 vs, 1587 m, 1510 w, 1433 m, 1365 vs, 1220 w, 1072 w, 1031 m, 814 w, 810 w, 769 w, 669 w, 626 w, 534 w, 514 w (ESI, Fig. S3).† X-Ray crystallography Suitable single crystals were selected under a polarizing microscope and ﬁxed with epoxy cement on respective ﬁne glass ﬁbers, which are then mounted on a Rigaku R-Axis Rapid IP X-ray diffractometer with graphite-monochromated Mo Ka radiation (l ¼ 0.71073  A) for cell determination and subsequent data collection. The data are corrected for Lp and absorption effects. | [] | [] | ["C 17 H 14 N 2 O 4 Zn"] | [] | [] | [] | [] | ["one week"] | []
c3dt53001a | [Na 3 (µ-1) 2 (H 2 O) 2 ](PF 6 ) 3 (4). 1-{2-[2-(2-Oxo-pyrrolid-1-yl)ethoxy]-ethyl}-pyrrolid-2-one (0.0487 g, 0.202 mmol) was added to NaPF 6 (0.0511 g, 0.304 mmol) dissolved in acetonitrile (1 mL). The resulting mixture was sonicated for 1 minute. | [] | [] | ["[Na 3 (µ-1) 2 (H 2 O) 2 ](PF 6 ) 3", "NaN"] | ["NaPF 6--0.0511 g, 0.304 mmol"] | [] | ["1-{2-[2-(2-Oxo-pyrrolid-1-yl)ethoxy]-ethyl}-pyrrolid-2-one--0.0487 g, 0.202 mmol"] | [] | ["1 minute"] | ["acetonitrile--1 mL"]
cg400495w | Synthesis of [Co(Me 4 BPZ)] (2). H 2 Me 4 BPZ (0.19 g, 1 mmol) was dissolved in 20 mL of dimethylformamide. After the complete dissolution of the ligand, Co(NO 3 ) 2 ·6H 2 O (0.29 g, 1 mmol) was added. The purple solution initially formed was left under stirring into a high pressure glass tube at 130 °C for 24 h, until a dark purple precipitate appeared. The latter was ﬁltered oﬀ, washed twice with dimethylformamide, dried in air and then in vacuo at 100 °C. Yield: 85%. 2 is insoluble in alcohols, DMSO, acetone, CH 3 CN, chlorinated solvents, and water. Elem. Anal. Calc. for C 10 H 12 CoN 4 (FW = 247.17 g/mol): C, 48.60; H, 4.89; N, 22.67%. Found: C, 48.25; H, 4.51; N, 22.19%. IR (cm −1 ): 2921(vw) ν(CH 3 ); 1567(w), 1498(vw) ν(CC+ CN); 1472(w); 1431(m); 1370(w); 1317(m); 1116(m); 1082(vw); 1035(vs); 976(vw); 787(m); 716(w); 684(w). | ["100 °C"] | [] | ["[Co(Me 4 BPZ)]", "C 10 H 12 CoN 4"] | ["Co(NO 3 ) 2 ·6H 2 O--0.29 g, 1 mmol"] | [] | ["H 2 Me 4 BPZ--0.19 g, 1 mmol"] | ["130 °C"] | ["24 h"] | ["dimethylformamide--20 mL"]
cg400376g | {[Zn(L)(bpmp) 0.5 ]·EtOH·1/2DMF} n (2). A mixture containing Zn(NO 3 ) 2 ·6H 2 O (40 mg, 0.13 mmol), H 2 L(20 mg, 0.06 mmol), bpmp (10 mg, 0.04 mmol) in 2 mL of N,N-dimethylformamide (DMF) and 1 mL of EtOH were sealed in a Teﬂon-lined stainless steel autoclave and heated under autogenous pressure to 100 °C for 72 h. Then it was allowed to cool to room temperature at the rate of 1 °C per minute that aﬀorded block-shaped colorless crystals of complex 2 in ∼42% yield. The crystals were washed with DMF, EtOH followed by acetone and air-dried. Anal. Calc. for C 33.5 H 35.5 N 2.5 O 5.5 Zn: C, 64.22; H, 5.71; N, 5.59%. Found: C, 64.02; H, 5.43; N, 5.47%. IR (KBr, cm −1 ): 3410(m), 3048(w), 3012(w), 2934(m), 2812(m), 1932(w), 1813(w), 1712(s) 1674(s),1631(s ), 16 19(s), 1610(s), 1524(m), 1409(s), 1297(m), 1177(m), 1014(m), 981(w), 796(m), 764(m), 714(m). | [] | [] | ["{[Zn(L)(bpmp) 0.5 ]\bEtOH\b1/2DMF} n", "C 33.5 H 35.5 N 2.5 O 5.5 Zn"] | ["Zn(NO 3 ) 2 \b6H 2 O--40 mg, 0.13 mmol"] | ["bpmp--10 mg, 0.04 mmol"] | ["H 2 L--20 mg, 0.06 mmol"] | ["100 \bC"] | ["72 h"] | ["N,N-dimethylformamide (DMF)--2 mL", "EtOH--1 mL"]
s11243-019-00369-5 | Synthesis of{[Hg(3‑pmpmd)I 2 ]·H 2 O} n (1) A layer of H 2 O (1mL) was carefully added over a solution of 3-pmpmd (40mg, 0.1mmol) in CHCl 3 (10mL). Then a solution of HgI 2 (57mg, 0.125mmol) in EtOH (3mL) was layered over the ﬁrst layer. The solution was allowed to stand for 3weeks at room temperature, and colorless crystals of the title complex 1 were collected in 26% yield based on the 3-pmpmd ligand. Anal. Calcd for C 22 H 16 I 2 HgN 4 O 5 : C, 30.34; H, 1.85; N, 6.43%. Found: C, 30.16; H, 2.05; N, 6.32%. IR (KBr, cm −1 ): 3430vs, 2929m, 1775m, 1724vs, 1628m, 1436w, 1392m, 1343m, 1096m, 1046w, 934m, 798w, 734m, 645w, 558w, 486w. Phase purity of complex 1 was checked by powder XRD measurements (Figure S1). | [] | [] | ["{[Hg(3-pmpmd)I 2 ]·H 2 O} n", "C 22 H 16 I 2 HgN 4 O 5"] | ["HgI 2--57 mg, 0.125 mmol"] | [] | ["3-pmpmd--40 mg, 0.1 mmol"] | [] | ["3 weeks"] | ["CHCl 3--10 mL", "EtOH--3 mL", "H 2 O--1 mL"]
ejic.200700744 | 5: Prepared by the general method. Brick-shaped crystals. Yield: 0.023 g (20% based on C 2 O 4 2– ). IR (KBr): ν ˜ = 3609 (s), 3379 (s), 2963 (w), 2834 (w), 2788 (w), 2473 (w), 1632 (s), 1454 (m), 1320 (s), 1211 (w), 1093 (m), 1008 (m), 974 (w), 893 (s), 868 (m), 855 (m), 826 (w), 753 (s), 695 (w), 587 (m), 535 (m), 454 (w), 426 (s) cm –1 .C 6 H 18 N 2 O 16 Se 2 Yb 2 (878.21): calcd. C 8.21, H 2.07, N 3.19; found C 8.23, H 2.10, N 3.17.General Method for the Preparation of [H 2 pip] 2 [Ln 2 (SeO 4 ) 2 (C 2 O 4 ) 3 ]· H 2 O(Ln=Er6;Yb7;Lu8;Y9):The synthetic procedure for the preparation of compounds 6–9 was similar to that of compounds 1–5 except that the amount of Na 2 C 2 O 4 used was doubled. The initial and final pH values of the solution were close to 5.5.6: Prepared by the general method. Prism-shaped crystals. Yield: 0.043 g (46% based on C 2 O 4 2– ). IR (KBr): ν ˜ = 3435 (s), 3040 (w), 1630 (s), 1421 (w), 1384 (w), 1315 (m), 1080 (w), 1005 (w), 882 (s), 856 (s), 798 (m), 789 (m), 583 (m), 499 (m), 460 (m), 420 (w) cm –1 . | [] | [] | ["C 6 H 18 N 2 O 16 Se 2 Yb 2"] | [] | [] | [] | [] | [] | []
ic3017479 | Synthesis of Zn(UO 2 )(PhAsO 3 ) 2 L·H 2 O(2; L = 2,2′-Bipyridine). The same reaction conditions as those above were used by substituting 2,2′-bipyridine (20 mg, 0.13 mmol) for phenanthroline. Yellow platelets were isolated with a yield of 32.1 mg (50% based on uranium).X-ray Crystal Structure Determination. Suitable single crystals with dimensions of 0.26 × 0.33 × 0.10 mm 3 for 1 and 0.24 × 0.28 × 0.08 mm 3 for 2 were selected for single-crystal XRD analyses. | [] | [] | ["Zn(UO 2 )(PhAsO 3 ) 2 L·H 2 O", "L = 2,2′-Bipyridine"] | ["Zn(UO 2 )--N/A"] | [] | ["PhAsO 3 --N/A", "2,2′-bipyridine--20 mg, 0.13 mmol"] | [] | [] | []
ic0489903 | [NiL 1 ][Fe(bpb)(CN) 2 ] 2 ‚H 2 O (1), [NiL 3 ][Fe(bpb)(CN) 2 ] 2 ‚7H 2 O (3), [NiL 4 ][Fe(bpb)(CN) 2 ] 2 ‚4H 2 O (4), and [NiL 5 ][Fe(bpb)(CN) 2 ] 2 (5). Because complexes 1, 3, 4, and 5 were prepared similarly, a representative method for complex 1 is described. Black block single crystals of 1 were obtained at room temperature by the slow diffusion of yellow acetonitrile and an aqueous solution (5 mL) of [NiL 1 ](ClO 4 ) 2 (0.1 mmol, 50.5 mg) into a dark green methanol solution (5 mL) of K[Fe(bpb)(CN) 2 ] (0.1 mmol, 46.1 mg) for about 1 week. These crystals were collected carefully and air-dried.Yield: 22-42 mg (40-60%).[NiL 2 ][Fe(bpb)(CN) 2 ] 2 ‚6H 2 O (2). Only a few black block crystals of 2 were obtained by using the above-described method, one of which was selected and subjected to X-ray diffraction analysis.[NiL 6 ][Fe(bpb)(CN) 2 ](ClO 4 )‚CH 3 OH (6). Uniform black block single crystals of the complex were obtained at room temperature by evaporation of the CH 3 CN-H 2 O-MeOH solution of [Ni(L 6 )](ClO 4 ) 2 (0.1 mmol) and K[Fe(bpb)(CN) 2 ] (0.1 mmol) for about 2 days. Yield: 21.5 mg (27.8%). | [] | [] | ["[NiL 1 ][Fe(bpb)(CN) 2 ] 2 ‚H 2 O"] | ["[NiL 1 ](ClO 4 ) 2--0.1 mmol, 50.5 mg", "K[Fe(bpb)(CN) 2 ]--0.1 mmol, 46.1 mg"] | [] | [] | ["room temperature"] | ["1 week"] | ["acetonitrile--yellow", "methanol--dark green"]
cg400060t | Found: C 34.33, H 2.51, N 6.50. IR (KBr, cm −1 ): 3444w, 1630s, 1598s, 1551s, 1485s, 1439s, 1387s, 1255w, 1092w, 1019w, 952w, 833w, 785m, 731s, 705m, 687w.Synthesis of [Me 2 NH 2 ][CdNa(OH-m-BDC) 2 (H 2 O) 2 ]·2H 2 O (2).Colorless crystals of 2 were isolated in a way similar to that described for 1 except that 5-hydroxyisophthalic acid (1.00 mmol, 0.18 g) was used instead of 2,4-pyridinedicarboxylic acid (yield 75% based on Cd).Anal. Calc (%) for 2 CdNaC 18 H 24 NO 14 (613.77): C 35.19, H 3.91, N 2.28%. Found: C 35.32, H 4.10, N 2.15%. IR (KBr, cm −1 ): 3431w, 1681s, 1629m, 1594m, 1550s, 1477m, 1416s, 1384s, 1273m, 1223m, 1103m, 1002w, 977w, 903w, 812m, 785m, 772m, 732m, 665w. | [] | [] | ["[Me 2 NH 2 ][CdNa(OH-m-BDC) 2 (H 2 O) 2 ]·2H 2 O", "CdNaC 18 H 24 NO 14"] | [] | ["Me 2 NH 2--NaN"] | ["5-hydroxyisophthalic acid--1.00 mmol, 0.18 g"] | [] | [] | []
c3ce41108g | [ZnK(BDC-Cl 4 ) 1.5 (DMF)(Me 2 NH)] n (4). The same synthetic procedure as that for 3 was used except that NaNO 3 was replaced by K(OAc) (29.7 mg, 0.30 mmol), producing colorless block crystals of 4 in 53% yield (71.6 mg, based on H 2 BDC-Cl 4 ). Anal. calcd for C 17 H 14 Cl 6 KN 2 O 7 Zn (4): C, 30.23; H, 2.09; N, 4.15%. Found: C, 30.43; H, 2.09; N, 4.09%. IR (cm −1 ): 3481 bs, 2934 m, 1633 s, 1588 vs, 1443 s, 1351 vs, 1269 m, 1117 m, 1020 w, 974 s, 836 m, 751 m, 621 m. | [] | [] | ["[ZnK(BDC-Cl 4 ) 1.5 (DMF)(Me 2 NH)] n", "C 17 H 14 Cl 6 KN 2 O 7 Zn"] | ["K(OAc)--29.7 mg, 0.30 mmol"] | [] | ["H 2 BDC-Cl 4--NaN"] | [] | [] | []
c2jm34349e | Synthesis of [Zn(NH 2 bdc)(bix)$(DMF) 2 ] n (2) A mixture of Zn(NO 3 ) 2 $6H 2 O (29.7 mg, 0.10 mmol), NH 2 bdcH 2 (18.1 mg, 0.10 mmol), bix (23.8 mg, 0.10 mmol), DMF(3 mL) was placed in a 5 mL glass vial, which was sealed and heated at 110  C for 2 days. After the mixture was slowly cooled to room temperature, light yellow crystals of 2 were collected (yield: 55% based on Zn). Anal. Calcd. for C 28 H 33 N 7 O 6 Zn: C, 53.57; H, 5.30; N, 15.63; found: C, 53.63; H, 5.25; N, 15.66%. IR spectrum (cm 1 ): 3428m, 3325m, 3130m, 2929w, 1670s, 1611s, 1576s, 1524m, 1438m, 1365s, 1251s, 1093s, 1030w, 952m, 831m, 772m, 720w, 656m, 624w, 579w. | [] | [] | ["[Zn(NH 2 bdc)(bix)$(DMF) 2 ] n", "C 28 H 33 N 7 O 6 Zn"] | ["Zn(NO 3 ) 2 $6H 2 O--29.7 mg, 0.10 mmol"] | [] | ["NH 2 bdcH 2--18.1 mg, 0.10 mmol", "bix--23.8 mg, 0.10 mmol"] | ["110 \nC"] | ["2 days"] | ["DMF--3 mL"]
c3dt53379d | The synthesis of {[Ni(tptc) 0.5 (4,4′-bibp) 2 (H 2 O)]·2H 2 O} n (4). A mixture of H 4 tptc (0.15 mmol, 0.050 g), 4,4′-bibp (0.30 mmol, 0.086 g), NiCl 4 ·6H 2 O (0.30 mmol, 0.060 g) and 15 mL H 2 Owas adjusted to pH ≈ 7 with 1 M NaOH, sealed in a Teflon-lined stainless steel vessel and heated to 170 °C for 3 days, which was followed by slow cooling (a descent rate of 10 °C h −1 )to room temperature. Green block crystals of 4 were obtained.Yield of 51% (based on Ni). Anal. (%) calcd for C 47 H 37 N 8 NiO 6 (886.57): C, 65.00; H, 4.29; N, 12.90. Found: C, 64.63; H, 4.51; N, 12.69. IR (KBr pellet, cm −1 ): 3467 (m), 3139 (vs), 1574 (vs), 1405 (s), 1352 (vs), 1310 (s), 1123 (s), 849 (m), 721 (m), 658 (w). | [] | [] | ["{[Ni(tptc) 0.5 (4,4′-bibp) 2 (H 2 O)]\b2H 2 O} n", "C 47 H 37 N 8 NiO 6"] | ["NiCl 4 \b6H 2 O--0.30 mmol, 0.060 g"] | [] | ["H 4 tptc--0.15 mmol, 0.050 g", "4,4′-bibp--0.30 mmol, 0.086 g"] | ["170 \bC"] | ["3 days"] | ["H 2 O--15 mL"]
ejic.200901254 | {[Co(H 2 btec)(azopy)(H 2 O) 2 ]·(azopy)} n (2): Compound 2 was prepared by a procedure similar to that for 1, but with CoSO 4 ·6H 2 O instead of MnSO 4 ·6H 2 O. Red crystals (52% yield based on Co) were collected after washing with water (2 ⫻ 5 mL) and drying in air. C 30 H 24 CoN 8 O 10 (715.45): calcd. C 50.35, H 3.38, N 15.66; found C 49.91, H 3.03, N 15.31. | [] | [] | ["[Co(H 2 btec)(azopy)(H 2 O) 2 ]·(azopy) n", "C 30 H 24 CoN 8 O 10"] | ["CoSO 4 ·6H 2 O--NaN"] | [] | ["H 2 btec--NaN", "azopy--NaN"] | [] | [] | []
cm5045732 | Yield: based on DUT-71. Anal. Calcd (%) for Cu 4 (C 68 O 16 N 4 H 40 )(C 12 N 6 H 8 ) 0.5 (C 2 H 6 O) 2.5 (H 2 O)(C 3 ONH 7 ) [Cu 4 (mpbatb) 2 (bpta) 0.5 (EtOH) 2.5 (H 2 O)(DMF)]: C, 56.3; H, 3.9; N, 6.4. Found: C, 56.5; H, 3.6; N, 6.2.Synthesis of DUT-90 [Cu 4 (mpbatb) 2 (1,3-bib) 0.5 (dabco) 2.5 ].To the washed crystals of a DUT-73a was added dabco (57.4 mg, 0.51 mmol) dissolved in a mixture of DMF and ethanol (1:1, 6 mL), and the mixture heated at 80 ° C for 7 days. After cooling to room temperature, the solvent was replaced with a fresh mixture of DMF and ethanol (1:1).Yield: based on DUT-71. Anal. Calcd (%) for Cu 4 (C 68 O 16 N 4 H 40 )(C 12 N 4 H 10 ) 0.5 (C 6 N 2 H 12 ) 1.85 (C 2 H 6 O)(H 2 O) 2.9 [Cu 4 (mpbatb) 2 (1,3bib) 0.5 (dabco) 1.85 (EtOH)(H 2 O) 2.9 ]: C, 57.0; H, 4.3; N, 7.4. Found: C, 57.1; H, 4.4; N, 7.2. | [] | [] | ["Cu 4 (mpbatb) 2 (1,3-bib) 0.5 (dabco) 2.5", "Cu 4 (mpbatb) 2 (bpta) 0.5 (EtOH) 2.5 (H 2 O)(DMF)"] | [] | ["dabco--57.4 mg, 0.51 mmol"] | [] | ["80 \nC"] | ["7 days"] | ["DMF--6 mL", "ethanol--6 mL"]
chem.201102295 | Synthesis of [CoACHTUNGTRENNUNG(FINA) 2 ]·H 2 O, Co-FINA-2: FINA (1.5 mL, 0.20m) solution in DMF was placed in a 5 mL glass vial and CoACHTUNGTRENNUNG(NO 3 ) 2 ·6H 2 O solution (0.5 mL, 0.20m) in DMF was added. The vial was capped and heated to 85 8 C for 72 h. The mother liquor was decanted and block pink crystals were isolated by filtration, washed with DMF, and dried in air (10 min).Yield: 19 mg (65% based on Co); crystal structure for Co-FINA-2 : C 12 H 4 CoF 2 N 2 O 5 ; M r = 353.10; monoclinic; P21/c, a = 4.9627(7), b= 12.3597(16), c =11.8167(15) ; b= 105.336(2) 8 ; V= 699.00(16)  3 ; 1 calcd = 1.678 gcm 3 ; m =1.275 mm 1 ; 1654 total reflections, 1451 unique; T= 298(2); final R indices (I> 2s(I)): R 1 = 0.0511, wR 2 = 0.1322; GOF= 1.146; FTIR (KBr 4000–600 cm 1 ): n˜ = 3212 (br), 2871 (br), 1661 (w), 1561 (m), 1539 (s), 1381 (s), 1231 (s), 1062 (w), 923 (w), 773 (m), 688 cm 1 (s); elemental analysis calcd (%) for C 12 H 4 CoF 2 N 2 O 4 (evacuated samples): C 42.75, H 1.19, N 8.31; found: C 42.82, H 1.30, N 8.29.Acknowledgements P.P. acknowledges CSIR for a project assistantship (PA-II) from CSIRs XIth Five Year Plan Project (NWP0022-H). R.B. acknowledges Dr. S. | [] | ["10 min"] | ["[CoACHTUNGTRENNUNG(FINA) 2 ]·H 2 O"] | ["CoACHTUNGTRENNUNG(NO 3 ) 2 ·6H 2 O--0.5 mL, 0.20m"] | [] | ["FINA--1.5 mL, 0.20m"] | ["85 8 C"] | ["72 h"] | ["DMF--solution"]
cg901571m | [Cu(HL) 2 ] n (3). A procedure similar to that for 2 was followed to prepare 3, except that Zn(NO 3 ) 2 3 6H 2 O was replaced by Cu(NO 3 ) 2 3 3H 2 O (0.1 mmol). Pure blue block-shaped crystals were harvested after four weeks. Yield: ∼35% (based on H 2 L). Anal.Calcd. for C 18 H 14 CuN 4 O 4 S 2 : C, 45.23; H, 2.95; N, 11.72. Found: C, 45.67; H, 2.54; N, 11.42%. IR (KBr, cm -1 ): 3447s, 2360vs, 2341 m, 2169w, 1581vs, 1434 m, 1385vs, 1278w, 1223m, 1138m, 740s, 715w.[Co(L)] n (4).4was solvothermally synthesized under autogenous pressure. A mixture of H 2 L (0.5 mmol), NaN 3 (1 mmol), and Co(NO 3 ) 2 3 6H 2 O (0.5 mmol) in a aqueous ethanol (V:V = 1:1) was sealed in a Teflon-lined autoclave (23 mL) and heated to 120 °C for 48 h, the reaction vessel was cooled to room temperature over 12 h. Black-purple crystals were collected and washed sequentially by water and ethanol. Yield: ∼50% (based on H 2 L)). Anal. Calcd.for C 54 H 36 Co 6 N 12 O 12 S 6 : C, 40.76; H, 2.28; N, 10.56. Found: C, 41.02; H, 2.49; N, 10.71%. IR (KBr, cm -1 ): 2360s, 2341m, 1565s, 1459s, 1434m, 1389vs, 1276s, 1234m, 1151s, 715vs, 733m, 653w. | [] | [] | ["[Cu(HL)2]n", "[Co(L)]n"] | ["Cu(NO3)23H2O--0.1 mmol", "Co(NO3)23H2O--0.5 mmol"] | [] | ["H2L--0.5 mmol", "NaN3--1 mmol"] | ["", "120 °C"] | ["four weeks", "48 h"] | ["aqueous ethanol--V:V = 1:1"]
ic800748f | Yield: 0.05 g (60%). IR (cm -1 ): 2242(s), 1582(s), 1169(w), 936(w), 837(m),688(w),637(w),557(m),460(w).Anal.calcdfor[Cr(acacCN) 3 Ag]PF 6 · 2C 6 H 6 ,C 30 H 30 N 3 O 6 PF 6 CrAg: C, 43.23; H, 3.63; N, 5.04. | [] | [] | ["[Cr(acacCN) 3 Ag]PF 6 · 2C 6 H 6", "C 30 H 30 N 3 O 6 PF 6 CrAg"] | [] | [] | [] | [] | [] | []
j.poly.2018.03.005 | 4 860 m, 728 s. 2.3 Synthesis of complexes [Zn(m-pda)(o-bib)]·H 2 O (2) A mixture of m-pda (0.0096 g, 0.05 mmol), Zn(NO 3 ) 2 ·6H 2 O (0.0297 g, 0.1 mmol), o-bib (0.0238 g, 0.1 mmol) and KOH (0.056 g, 0.1 mmol) were added to water (12 mL) in a 25 mL Teflon-lined stainless steel vessel. The mixture was heated at 150 ºC for 72 h. After the reactive mixture was slowly cooled to room temperature, colourless block crystals of 2 were obtained (yield: 45%, based on Zn). Anal. Calc. (%) for C 72 H 72 N 12 O 15 Zn 3 : C 56.09, H 4.71, N 10.90; found (%): C 55.85, H 4.95, N 10.56. IR (cm -1 ): 3439 m, 3133 m, 1581 s, 1519 s, 1442 m, 1380 (s), 1269 m, 1227 m, 1089 s, 950 m, 839 m, 721 s. 2.4 Synthesis of complexes [Cd(o-pda)(o-bib)] (3) A mixture of o-pda (0.0096 g, 0.05 mmol), Cd(NO 3 ) 2 ·4H 2 O (0.0308 g, 0.10 mmol), o-bib (0.0238 g, 0.1 mmol) and KOH (0.056 g, 0.1 mmol) were added to water (12 mL) in a 25 mL Teflon-lined stainless steel vessel. The mixture was heated at 150 ºC for 72 h. After the reactive mixture was slowly cooled to room temperature, colourless block crystals of 3 were obtained (yield: 50%, based on Cd). Anal. Calc. (%) for C 24 H 22 N 4 O 4 Cd: C 53.09, H 4.08, N 10.32; found (%): C 54.15, H 3.95, N 10.15. IR (cm -1 ): 3016 w, 2364 w, 1581 s, 1407 s, 1289 m, 707 m, 576 m. 2.5 Synthesis of complexes [Cd(m-pda)(o-bib)]·H 2 O (4) Complex 4 was synthesized by a procedure similar to that of 3, except m-pda (0.0096 g, 0.05 mmol) replaced o-pda. Colourless block crystals of 4 were obtained (yield: 45% based on Cd). Elemental analysis calcd (%) for C 24 H 24 N 4 O 5 Cd: C, 51.39; H, 4.31; N, 9.99. Found: C, 51.93; H, 4.52; N, 9.02. IR (KBr pellet, ν/cm -1 ): 3516 m, 3134 m, 1574 s, 1394 s, 1241 m, 1123 m, 1089 m, 943 m, 742 s, 645 m, 520 m. 2.6 Crystal Structural Determination | [] | [] | ["[Zn(m-pda)(o-bib)]·H 2 O (2)", "[Cd(o-pda)(o-bib)] (3)", "[Cd(m-pda)(o-bib)]·H 2 O (4)"] | ["Zn(NO 3 ) 2 \n6H 2 O--0.0297 g, 0.1 mmol", "Cd(NO 3 ) 2 \n4H 2 O--0.0308 g, 0.10 mmol"] | ["KOH--0.056 g, 0.1 mmol"] | ["m-pda--0.0096 g, 0.05 mmol", "o-bib--0.0238 g, 0.1 mmol", "o-pda--0.0096 g, 0.05 mmol"] | ["150 \n°C", "150 \n°C", "150 \n°C"] | ["72 h", "72 h", "72 h"] | ["water--12 mL"]
s10904-014-0148-3 | 2.2 Syntheses of [Ag(qox)(NO 3 )], 1 and [Ag(pyzca)], 2 A solution of 0.08 g (0.5 mmol) of AgNO 3 in 20 mL of H 2 O was added dropwise with stirring, to a solution containing 0.077 g (0.5 mmol) of quinoxaline (qox) in 15 mL acetonitrile. A white precipitate was formed, ammonia solution was added to obtain a clear solution. Already after 2 weeks a yellow needle crystals were resulted from clear solution, after ﬁltration, subsequent washing with water and overnight drying, about 50 mg (45.2 % referred to AgNO 3 ) of yellow crystals were obtained. Anal. Calc. C, 32.02; H, 2.02; N, 14.0 %. Found: C, 32.11; H, 1.92; N, 14.02 %. | [] | [] | ["[Ag(qox)(NO 3 )]", "[Ag(pyzca)]"] | ["AgNO 3--0.08 g, 0.5 mmol"] | [] | ["quinoxaline (qox)--0.077 g, 0.5 mmol"] | [] | ["2 weeks"] | ["H 2 O--20 mL", "acetonitrile--15 mL"]
00958972.2017.1280158 | 2.4. Synthesis of Zn[OOCC 5 H 4 NPO 3 ]·H 2 O (2) A mixture of ZnSO 4 ·7H 2 O (28.7 mg, 0.10 mmol), 5-phosphononicotinic acid (20.3 mg, 0.10 mmol), and H 2 O (10 mL) was stirred until dissolved. The pH of solution was adjusted to 5 with NH 3 ·H 2 O, and then the solution was transferred to a Teon-lined stainless steel vessel (25 mL) and heated at 140°C for 2 days. After slowly cooling to room temperature, colorless block crystals were obtained. Anal. found (Calcd): C, 25.13 (25.25); H, 2.18 (2.11); N, 4.87 (4.92)%. FT-IR (KBr, cm −1 ): 3381 (vs), 3080 (w), 2164 (w), 1636 (vs), 1613 (m), 1429 (w), 1393 (m), 1361 (m), 1259 (w), 1196 (w), 1163 (m), 1123 (s), 1103 (s), 1030 (m), 1017 (m), 1007 (m), 958 (w), 910 (w), 775 (w), 690 (w), 665 (m), 597 (w), 565 (m). | [] | [] | ["Zn[OOCC 5 H 4 NPO 3 ]\bH 2 O", "C 25 H 25 N 5 O 9 Zn"] | ["ZnSO 4 \b7H 2 O--28.7 mg, 0.10 mmol"] | [] | ["5-phosphononicotinic acid--20.3 mg, 0.10 mmol"] | ["140°C"] | ["2 days"] | ["H 2 O--10 mL"]
c3dt50460c | [Mn 2 (bcpb)(N 3 ) 4 ] n ·nH 2 O (4). A methanol solution (3 mL) of MnCl 2 ·4H 2 O (0.040 g, 0.20 mmol) was added into an aqueous solution (0.5 mL) containing [H 2 bcpb]Br 2 (0.046 g, 0.10 mmol) and NaN 3 (0.052 g, 0.80 mmol). The mixture was sealed in a 23 mL Teflon-lined autoclave, heated at 80 °C for two days, and cooled to room temperature slowly. Orange sheet crystals of 4 were collected. Yield: 79% based on [H 2 bcpb]Br 2 . Elem. anal.calcd (%) for C 16 H 18 Mn 2 N 14 O 5 : C, 32.2; H, 3.04; N, 32.9.Found: C, 31.7; H, 3.32; N, 32.4. Main IR bands (KBr, cm −1 ): 3496w, 3377w, 2084s [ν(N 3 − )], 2046s [ν(N 3 − )], 1637s, 1613s [ν as (COO)], 1568m, 1456w, 1393s [ν s (COO)], 1336w, 1277w, 1184w, 1143w, 882w. | [] | [] | ["[Mn 2 (bcpb)(N 3 ) 4 ] n ·nH 2 O", "C 16 H 18 Mn 2 N 14 O 5"] | ["MnCl 2 ·4H 2 O--0.040 g, 0.20 mmol"] | [] | ["[H 2 bcpb]Br 2--0.046 g, 0.10 mmol", "NaN 3--0.052 g, 0.80 mmol"] | ["80 °C"] | ["two days"] | ["methanol--3 mL", "aqueous solution--0.5 mL"]
j.poly.2010.09.034 | Preparation of [Cu(4-O 2 Nbz) 2 (denia) 2 (H 2 O) 2 ](4): Similarly, the complex (4) was prepared by the reaction of aqueous solution of copper(II) acetate (200 mg, 1 mmol) (V = 30 mL) with N,N-diethylnicotinamide (356 mg/0.35 cm 3 , 2.0 mmol) followed by addition of 4-nitrobenzoic acid (334 mg, 2.0 mmol). The reaction mixture was stirred until the precipitation of the blue product was completed.The microcrystalline product was ﬁltered off and dried at ambient temperature. The mother liquor obtained after ﬁltration was left to crystallize. The blue crystals of (4) suitable for X-ray structure analysis were isolated after several days. | [] | [] | ["[Cu(4-O 2 Nbz) 2 (denia) 2 (H 2 O) 2 ]"] | ["copper(II) acetate--200 mg, 1 mmol"] | [] | ["N,N-diethylnicotinamide--356 mg/0.35 cm3, 2.0 mmol", "4-nitrobenzoic acid--334 mg, 2.0 mmol"] | [] | [] | ["water--30 mL"]
acs.chemmater.6b02817 | 6H 2 O (30.0 mg, 0.11 mmol) and 3,3',5,5'azobenzenetetracarboxylic acid, H 4 -ABTC (12.9 mg, 0.036 mmol), 1 mL N,N'-dimethylformamide (DMF), 1 mL H 2 O, 0.5 mL chlorobenzene, and 0.30 mL HNO 3 (3.5M in DMF) was prepared in a 20 mL scintillation vial and subsequently heated to 85 o C for 12h. The as-synthesized sample was purified through repeated washings with DMF to yield small red cube-shaped crystals. Crystals of Fe-soc-MOF-1a were harvested, washed with acetonitrile (CH 3 CN) and air-dried. (Yield: 10.2 mg, 33.0 % based on Fe). FT-IR Data (range 4000 to 600 cm -1 ): 3421 (br), 1657 (vs), 1588 (w), 1573 (w) 1496 (w), 1439 (w), 1388 (s), 1255 (s), 1098 (s), 865 (w), 775 (m), 715 (w), 661 (m). Synthesis of Fe-soc-MOF-1b. A solution of FeCl 2 (13.7 mg, 0.11 mmol) and H 4 -ABTC (12.9 mg, 0.034 mmol), 1 mL DMF, 1 mL H 2 O, 0.5 mL chlorobenzene, and 0.45 mL of HCl (3.5 M in DMF) was prepared in a 20 mL scintillation vial and then heated to 85 o C for 12h to give red cubeshaped crystals. Crystals of Fe-soc-MOF-1b were harvested, washed with CH 3 CN and air-dried. (Yield: 14.2 mg, 52.9 % based on Fe). FT-IR Data (range 4000 to 600 cm -1 ): 3379 (br), 1623 (m), 1574 (m), 1451 (m) 1372 (s), 1252 (w), 1233 (w), 1109 (w), 983 (w), 927 (w), 776 (s), 716 (s), 620 (m). Synthesis of In-soc-MOF-1b. A solution of InCl3 (30.0 mg, 0.14 mmol) and H4-ABTC (24.3 mg, 0.068 mmol) in 1 mL DMF, 1 mL ethanol (EtOH), and 0.5 mL H 2 O was prepared in a 20 mL scintillation vial and heated to 85 o C for 12h to give orange cube-shaped crystals. Crystals of Insoc-MOF-1b were harvested, washed with CH 3 CN and airdried (Yield: 26.2 mg, 52.9 % based on In). FT-IR Data (range 4000 to 600 cm -1 ): 3487 (br), 1669 (vs), 1497 (w), 1439 (w), 1389 (s), 1256 (m), 1096 (m), 777 (m), 715 (m), 661 (m). Synthesis of In-soc-MOF-1c. A solution of InBr 3 (49.6 mg, 0.14 mmol) and H4-ABTC (24.1 mg, 0.067 mmol) in 1 mL DMF, 1 mL CH 3 CN, and 0.5 mL H 2 O was prepared in a 20 mL scintillation vial and heated to 85 o C for 12h to give pure orange cube-shape crystals. Crystals of In-soc-MOF1c were harvested, washed with CH 3 CN and air-dried. (Yield: 23.4 mg, 44.7 % based on In). FT-IR Data (range 4000 to 600 cm -1 ): 3508 (br), 1657 (vs), 1578 (w), 1496 (w), 1437 (w), 1388 (vs), 1254 (s), 1092 (s), 1062 (w), 932 (w), 864 (w), 777 (m), 715 (m), 659 (m). Characterization. Single crystal X-ray diffraction (SCXRD) data for compound Fe-soc-MOF-1a was collected using synchrotron radiation (λ = 0.77090 Å) at the Small Molecule Crystallography beamline (11.3.1) at the Advanced Light Source in Lawrence Berkeley National Laboratory Berkeley, California. SCD data for Fe-socMOF-1b, In-soc-MOF-1b and In-soc-MOF-1c was collected on a Bruker-AXS SMART-APEXII CCD diffractometer (CuKα, λ = 1.54178 Å). Powder X-ray Diffraction (PXRD) measurements were collected on a PANalytical X’Pert PRO MD X-ray diffractometer at 45kV, 40mA for Cu Kα Page 2 of 13 ACS Paragon Plus Environment Chemistry of Materials 1 2 3 4 5 6 7 8 9 10 11 12 13 14 15 16 17 18 19 20 21 22 23 24 25 26 27 28 29 30 31 32 33 34 35 36 37 38 39 40 41 42 43 44 45 46 47 48 49 50 51 52 53 54 55 56 57 58 59 60 | [] | [] | ["Fe-soc-MOF-1a", "Fe-soc-MOF-1b", "In-soc-MOF-1b", "In-soc-MOF-1c"] | ["FeCl 2--13.7 mg, 0.11 mmol", "InCl3--30.0 mg, 0.14 mmol", "InBr 3--49.6 mg, 0.14 mmol"] | [] | ["H 3 IMDC--0.2341 g, 1.5 mmol", "H 4 -ABTC--12.9 mg, 0.036 mmol"] | ["85 o C", "85 o C", "85 o C", "85 o C"] | ["12h", "12h", "12h", "12h"] | ["N,N'-dimethylformamide (DMF)--1 mL", "H 2 O--1 mL", "chlorobenzene--0.5 mL", "HNO 3 (3.5M in DMF)--0.30 mL", "ethanol (EtOH)--1 mL", "CH 3 CN--1 mL"]
j.poly.2004.06.011 | The ﬁnal solution mixture was ﬁltered oﬀ and then allowed to stand for several days in a refrigerator to yield colorless crystals of the complex, suitable for X-ray diffraction (20% yield) and a pale yellow microcrystalline powder of the thiocyanato complex. Analytical data for the colorless crystals of C 5 H 16 N 2 O 9 CdS: Calc.: C, 15.3; H, 4.1; N, 7.1; Cd, 28.6. Found: C, 15.5; H, 4.4; N, 7.0; Cd, 28.9%. IR, KBr (cm 1 ): 3229 s, 3261 s, 1587 ms, 1488 s, 1266 m, 1251 ms, 1203 ms, 1119 vs, br ðm3-SO 4 2 Þ, 1053 w, 967 m, 933 m, 809 ms, 699 s, 645 wm, 620 vs ðm4-SO 4 2 Þ, 595 ms, 533 wm. Analytical data of the yellow thiocyanato complex: C 12 H 12 N 6 CdS 2 : Calc.: C, 34.6; H, 2.9; N, 20.2; Cd, 27.0. Found: C, 34.8; H, 3.0; N, 20.0; Cd, 26.9% . | [] | ["several days"] | ["C 5 H 16 N 2 O 9 CdS"] | [] | [] | [] | [] | [] | []
b209580g | 1a. AgClO 4 (15.4 mg; 0.074 mmol) dissolved in ethanol (5 mL) was added dropwise to a solution of azpyz (27.,5 mg; 0.148 mmol) dissolved in CH 2 Cl 2 . The mixture was left to react while stirring for about 3 h. A brown precipitate formed, which was collected by ﬁltration and dried in the air. The purity of the solid material was checked by XRPD analysis. Yield (39.4 mg; 92%). Anal. calcd. for C 16 H 12 AgClN 12 O 4 : C, 33.15; H, 2.09; N, 29.00%; found C 32.75; H 2.12 N 27.83.1b. AgBF 4 (18.2 mg; 0.093 mmol) in 5 mL of ethanol was added to azpyz (34.9 mg; 0.187 mmol) in 8 mL of CH 2 Cl 2 . | [] | [] | ["AgClO 4", "AgBF 4", "C 16 H 12 AgClN 12 O 4"] | ["AgClO 4--15.4 mg; 0.074 mmol", "AgBF 4--18.2 mg; 0.093 mmol"] | [] | ["azpyz--27.5 mg; 0.148 mmol", "azpyz--34.9 mg; 0.187 mmol"] | [] | ["3 h"] | ["ethanol--5 mL", "CH 2 Cl 2--8 mL"]
j.molstruc.2007.07.027 | 2.2.2. Synthesis of [Pr(Hcit)(H 2 O)] n (2) A mixture of Pr(NO 3 ) 3 Æ6H 2 O (0.2 g, 0.5 mmol), citric acid (0.13 g, 0.6 mmol), 2,2 0 -bipy (0.08 g, 0.5 mmol) and water (15 ml) was stirred for ca. 2 h, then the mixture was heated under autogenous pressure at 160 °C for 3 days in a 20 ml Teﬂon-lined stainless steel vessel and ﬁnally cooled to room temperature. The light green needle crystal of 2 was ﬁltered, washed with distilled water and dried at ambient temperature. Yield: 0.079 g (49.2%, based on praseodymium). Anal. Calcd for C 6 H 7 O 8 Pr (348.03): C: 20.71; H: 2.03. Found: C: 20.04; H: 1.95%. IR (cm 1 ): 3214.09 s, 2968.22 w, 1608.25 s, 1533.81 s, 1540.89s, 1388.99 s, 1292.81 m, 1251.40 s, 1180.28 m, 1144.78 m, 1070.12 m, 930.04 w, 839.36 m, 734.08 s, 655.26 w, 623.11 m, 563.57 s, 534.70 m. | [] | ["3 days"] | ["[Pr(Hcit)(H 2 O)] n", "C 6 H 7 O 8 Pr"] | ["Pr(NO 3 ) 3 Æ6H 2 O--0.2 g, 0.5 mmol"] | [] | ["citric acid--0.13 g, 0.6 mmol", "2,2 0 -bipy--0.08 g, 0.5 mmol"] | ["160 \nC"] | ["ca. 2 h"] | ["water--15 ml"]
j.ica.2010.03.036 | 2.6. Synthesis of [{Cu(phen)(H 2 O) 2 }VOF 4 (H 2 O)]2H 2 O(52H 2 O) Ammonium metavanadate (0.099 g, 0.85 mmol), cupric acetate hydrate (0.214 g, 1.18 mmol), 1,10 phenanthroline (0.084 g, 0.47 mmol), H 2 O (5.00 mL, 278 mmol), and HF (0.200 mL, 5.80 mmol) in the mole ratio 1.81:2.51:1.00:590:14.15 were combined and brieﬂy stirred before heating to 150 °C for 96 h. The initial and ﬁnal pH values were 1.0 and 2.0. Green rods of 5 suitable for X-ray diffraction were isolated in 5% yield. IR (KBr pellet, cm 1 ): 3271(b), 3099(w), 1629(w), 1586(m), 1519(m), 1428(s), 1347(w), 1318(w), 1230(w), 1202(w), 1149(m), 1111(m), 1046(w), 978(s), 922(w), 853(s), 779(w), 723(s), 651(w), 522(s), 443(w). Anal. Calc. for C 12 H 18 CuF 4 N 2 O 6 V: C, 30.2; H, 3.81; N, 5.86; F, 15.9. Found: C, 29.7; H, 3.59; N, 5.66; F, 15.7%. | [] | [] | ["{Cu(phen)(H 2 O) 2 }VOF 4 (H 2 O)]\n2H 2 O", "C 12 H 18 CuF 4 N 2 O 6 V"] | ["Ammonium metavanadate--0.099 g, 0.85 mmol", "cupric acetate hydrate--0.214 g, 1.18 mmol"] | [] | ["1,10 phenanthroline--0.084 g, 0.47 mmol"] | ["150 \nC"] | ["96 h"] | ["H 2 O--5.00 mL, 278 mmol", "HF--0.200 mL, 5.80 mmol"]
cg100349d | Synthesis of 1. A mixture of Mn(CH 3 COO) 2 3 4H 2 O (0.070 g, 0.28 mmol), ptz (0.10 g, 0.68 mmol), (NH 4 ) 6 Mo 7 O 24 (0.150 g, 0.12 mmol), and H 2 O (10 mL) was heated at 160 °C for 3 days in a sealed 23 mL Teflon-lined stainless steel vessel under autogenously pressure after adjustment of the pH to 3.0 by the addition of concentrated HNO 3 solution. Then the autoclave was cooled to room temperature within 1 day. Orange block crystals were isolated, washed with water, and air-dried. Yield: 0.06 g (42% based on Mn). | [] | ["1 day"] | ["1"] | ["Mn(CH 3 COO) 2 3 4H 2 O--0.070 g, 0.28 mmol", "(NH 4 ) 6 Mo 7 O 24--0.150 g, 0.12 mmol"] | ["HNO 3 solution--concentrated"] | ["ptz--0.10 g, 0.68 mmol"] | ["160 \nC"] | ["3 days"] | ["H 2 O--10 mL"]
jo901919m | Diene (4) (0.500 g, 1.48 mmol) and ethyl acrylate (245 μL, 2.25 mmol) were dissolved in THF (20 mL) in a sealed tube and purged with N 2 . After being stirred for 28 h at 90 °C, the reaction vessel was cooled to room temperature, and the solvent was removed by rotary evaporation. Additional drying under vacuum overnight to remove excess ethyl acrylate produced cycloadducts 10d and 11d as a light brown fluffy powder (0.610 g, 1.39 mmol, 94.1%): mp 239 °C dec. Major isomer (10d): 1 H NMR (500 MHz, DMSO-d 6 ) δ 6.54-6.52 (m, 4H), 6.45-6.43 (m, 4H), 5.85 (m, 1H), 3.99 (q, J = 6.9 Hz, 2H), 2.31-2.25 (m, 1H), 2.09-1.99 (m, 3H), 1.94-1.83 (m, 1H), 1.77-1.70 (m, 1H), 1.32-1.24 (m, 1H), 1.12 (t, J = 6.9 Hz, 3H); 13 C NMR (125.7 MHz, DMSO-d 6 ) δ 175.3, 150.7, 150.6, 139.8, 131.8, 117.2, 117.1, 109.5, 109.4, 59.6, 38.6, 28.4, 27.3, 25.4, 14.0; HRMS [MþK] þ calcd for C 21 H 21 KO 6 Si 475.0382, found 475.0382. Regioisomer ratio 3.6:1.0 (based on 1 H NMR integrations). | [] | ["overnight"] | [] | [] | [] | ["Diene (4)--0.500 g, 1.48 mmol", "ethyl acrylate--245 μL, 2.25 mmol"] | ["90 \b0C"] | ["28 h"] | ["THF--20 mL"]
cg1010105 | AmixtureofL 0 (100 mmol) and KOH (2.00 mol) in H 2 O(400mL) was stirred at 100 °C for 48 h and was cooled to room temperature.Then the mixture was adjusted to pH ≈ 5 with HCl (1.0 mol 3 L -1 ), and awhitesolidofH 4 L formed immediately, which was isolated by filtration in 52% yield after drying in air. IR (cm -1 ): 3425 (s) 2946 (s) 1704 (s) 1614 (s) 1517 (w) 1461 (m) 1418 (m) 1373 (w) 1317 (w) 1259 (m) 1178 (w) 1112 (m) 1016 (w) 953 (w) 860 (w) 747 (s). | [] | [] | ["H 4 L"] | [] | ["KOH--2.00 mol", "HCl--1.0 mol L -1"] | ["L--100 mmol"] | ["100 \n°C"] | ["48 h"] | ["H 2 O--400 mL"]
c1dt10822k | Anal. Calcd for C 24 H 40 Cu 3 N 6 O 26 (1019.24): C, 28.26%; H, 3.92%; N, 8.24%. Found: C, 29.17%; H, 3.68%; N, 8.32%. IR (KBr, cm -1 ): 3430 m (–OH), 1696 s (–C O), 1427 s (–COO ), 1256 s (–C–N), 768 m (–C–C).Preparation of crystalline [Cu 3 (tci) 2 (py) 4 (H 2 O) 2 ] n (3) 3 was synthesized according to literature. | [] | [] | ["[Cu 3 (tci) 2 (py) 4 (H 2 O) 2 ] n", "C 24 H 40 Cu 3 N 6 O 26"] | [] | [] | [] | [] | [] | []
inorganics8110060 | 3.2. Synthesis of the Tr 2 ad-Based CPs 3.2.1. Synthesis of [Zn(tr 2 ad)Cl 2 ] n Tr 2 ad (0.054 g, 0.2 mmol) was dissolved in N,N-dimethylformamide (DMF) (5 mL) and the obtained solution was left under stirring at room temperature for 5 min. Then, ZnCl 2 · 2H 2 O (0.017 g, 0.1 mmol) was added, and the resulting solution was introduced into a high-pressure glass tube and heated at 150 ◦ C for 24 h. Slow cooling of the solution to room temperature, followed by partial slow evaporation of the solvent, aﬀorded a white solid which was ﬁltered oﬀ, washed twice with DMF, dried under vacuum and identiﬁed as [Zn(tr 2 ad)Cl 2 ]. Yield: 55%. [Zn(tr 2 ad)Cl 2 ] is insoluble in alcohols, acetone, acetonitrile, chlorinated solvents, DMF, dimethylsulfoxide (DMSO) and water. Elem. anal. | [] | [] | ["[Zn(tr 2 ad)Cl 2 ] n"] | ["ZnCl 2 · 2H 2 O--0.017 g, 0.1 mmol"] | [] | ["Tr 2 ad--0.054 g, 0.2 mmol"] | ["150 ◦ C"] | ["24 h"] | ["N,N-dimethylformamide (DMF)--5 mL"]
s11243-018-0242-4 | Synthesis of[Co(L1)(DCTP)] n (1) A mixture of Co(OAc) 2 ·4H 2 O (49.8mg, 0.2mmol), L1 (34.6mg, 0.1mmol), H 2 DCTP (23.5mg, 0.1mmol), NaOH (8mg, 0.2mmol) and H 2 O (10mL) was sealed in a 25-mL Teﬂon-lined autoclave and heated continuously at 140°C for 3days under autogenous pressure. After cooling to room temperature at a rate of 5°C/h, purple blockshaped crystals were obtained with 47.3% yield (based on Co). Anal. Calc. for C 30 H 28 Cl 2 CoN 4 O 4 : C 56.4; H 4.4; N 8.8%. Found: C 56.6; H 4.1; N 8.6%. IR (cm −1 , KBr): 1631 (s), 1589 (s), 1511 (m), 1474 (m), 1376 (s), 1298 (w), 1076 (m), 842 (m), 524 (w). | [] | [] | ["[Co(L1)(DCTP)] n", "C 30 H 28 Cl 2 CoN 4 O 4"] | ["Co(OAc) 2 ·4H 2 O--49.8 mg, 0.2 mmol"] | ["NaOH--8 mg, 0.2 mmol"] | ["L1--34.6 mg, 0.1 mmol", "H 2 DCTP--23.5 mg, 0.1 mmol"] | ["140°C"] | ["3 days"] | ["H 2 O--10 mL"]
ejic.200500332 | Synthesis of [Co(µ-ox)(4atr) 2 ] n (3): The preparation of 3 is analogous to that described for 2 but using Co(ox)·2H 2 O (0.080 g, 0.44 mmol), K 2 ox·H 2 O (0.737 g, 4.00 mmol) and 4-amino-1,2,4-triazole (0.168 g, 2.0 mmol). A pink polycrystalline powder of 3 was obtained almost immediately. Yield 90%. C 6 H 8 CoN 8 O 4 (315.11): calcd. C 22.87, H 2.56, Co 18.70, N 35.56; found C 22.88, H 2.56, Co 18.68, N 35.60. Main IR features (KBr pellet): ν ˜ = 3295 m, 3215 m for ν(N–H); 3105 m for ν(C–H); 1655 sh for ν as (CO 2 ); 1615 vs for δ(NH 2 ); 1535 m, 1465 w for ν as (C=N); 1365 m, 1320 m for ν s (CO 2 ); 1220 m, 1205 m, 1075 m for δ ip (C–H); 1010 w for ν s (CO); 965 m for δ ring ; 895 m, 855 w δ op (C–H); 800 m for δ(CO 2 ); 680 w, 625 m for τ ring ; 495 m, 415 m for ν(M–O, M–N) cm –1 . | [] | [] | ["[Co(µ-ox)(4atr) 2 ] n", "C 6 H 8 CoN 8 O 4"] | ["Co(ox)·2H 2 O--0.080 g, 0.44 mmol"] | [] | ["K 2 ox·H 2 O--0.737 g, 4.00 mmol", "4-amino-1,2,4-triazole--0.168 g, 2.0 mmol"] | [] | [] | []
cg2009368 | The methods used for the syntheses of compounds 511 are similar. A mixture of LnCl 3 3 6H 2 O (0.09 g, 0.25 mmol), hedpH 4 solution (1 mL, 2.5 mmol), and H 2 C 2 O 4 3 2H 2 O (0.12 g, 1 mmol) in 10 mL of deionized water, adjusted to pH ≈ 7 with an aqueous solution of NH 3 while stirring, was sealed in a 20 mL Teflon-lined stainless steel autoclave and then heated at 160 °C for 78 h. | [] | [] | ["Compound 5-11"] | ["LnCl 3 3 6H 2 O--0.09 g, 0.25 mmol"] | [] | ["hedpH 4 solution--1 mL, 2.5 mmol", "H 2 C 2 O 4 3 2H 2 O--0.12 g, 1 mmol"] | ["160 °C"] | ["78 h"] | ["deionized water--10 mL"]
cg060369l | Synthesis of {[Co(bpdc)(bpdap)]‚1.5H 2 O} n (1). Preparation under solvothermal conditions by reaction of Co(NO 3 ) 2 ‚6H 2 O (0.5 mmol, 145 mg), H 2 bpdc (0.5 mmol, 121 mg), NaOH (1 mmol, 40.1 mg), and bpdap (0.5 mmol, 132 mg) in a mixed solution of DMF (3.0 mL), methanol (2.0 mL), and distilled water (5.0 mL) at 130 °C for 2 days produced purple block crystals in 56% yield. Anal. Calcd for C 29 H 24 CoN 5 O 5.50 : C, 59.09; H, 4.10; N, 11.88. Found: C, 59.03; H, 4.13; N, 11.80. IR (KBr cm -1 ): 3363(m), 3060(m), 2944(w), 2856(w), 1702(m), 1573(s), 1384(s), 1294(m), 1147(m), 1083(w), 850(w), 728(w). | [] | [] | ["{[Co(bpdc)(bpdap)]‚1.5H 2 O} n", "C 29 H 24 CoN 5 O 5.50"] | ["Co(NO 3 ) 2 ‚6H 2 O--0.5 mmol, 145 mg"] | ["NaOH--1 mmol, 40.1 mg"] | ["H 2 bpdc--0.5 mmol, 121 mg", "bpdap--0.5 mmol, 132 mg"] | ["130 \nC"] | ["2 days"] | ["DMF--3.0 mL", "methanol--2.0 mL", "distilled water--5.0 mL"]
j.poly.2012.06.020 | 2.3. Preparation of [Co(L)(pybim)(H 2 O)]2H 2 O(2) Complex 2 was obtained by an analogous hydrothermal procedure as that used for synthesis of 1 except that pybim (39.0 mg, 0.2 mmol) was used instead of phen. Dark red needle crystals of 2 were collected by ﬁltration and after washed by water and ethanol several times in 59% yield based on H 2 L. Anal. Calc. for C 24 H 23 N 5 O 7 Co: C, 52.18; H, 4.20; N, 12.68. Found: C, 52.46; H, 3.96; N, 12.42%. IR (KBr pellet, cm 1 ): 3373 (m, br), 1609 (s), 1560 (s), 1449 (s), 1371 (s), 1310 (s), 1236 (m), 1191 (w), 1134 (w), 1109 (w), 1089 (m), 1027 (w), 945 (w), 835 (m), 802 (w), 774 (s), 753 (s), 720 (s), 659 (m), 634 (w), 532 (w). | [] | ["several times"] | ["[Co(L)(pybim)(H 2 O)]?2H 2 O", "C 24 H 23 N 5 O 7 Co"] | [] | [] | ["pybim--39.0 mg, 0.2 mmol"] | [] | [] | []
cg100200b | L 2 . Starting reagents: L 1 (23 mg, 0.1 mmol) and Zn(NO 3 ) 2 3 6H 2 O (30 mg, 0.1 mmol). Dark-brown lamellar crystals were collected in 42% yield (5 mg, based on L 1 ). Anal. Calcd for C 10 H 8 N 8 : C, 50.00; H, 3.36; N, 46.64%. Found: C, 49.86; H, 3.30; N, 46.43%. IR (cm -1 ): 3319m, 3232m, 1573s, 1543m, 1464w, 1407s, 1386s, 1316w, 1291w, 1145s, 1087s, 1018vs, 971s, 863s, 754m, 702w, 583w, 489w. | [] | [] | ["L 2"] | ["Zn(NO 3 ) 2 3 6H 2 O--30 mg, 0.1 mmol"] | [] | ["L 1--23 mg, 0.1 mmol"] | [] | [] | []
00958970802120192 | 2.2. Synthesis 2.2.1. Preparation of [Cu I (bpy) 2 ] 2 {[Cu II (bpy)] 2 PMo V 3 Mo VI 9 O 40 } (1). A mixture of Na 2 MoO 4  2H 2 O (1.115 g, 4.61 mmol), CuCl 2  2H 2 O (0.323 g, 1.89 mmol), 2,2 0 -bipyridine (0.183 g, 1.17 mmol), oxalic acid (C 2 H 4 O 2  2H 2 O) (0.138 g, 1.44 mmol), H 3 PO 4 (85%) (0.470 g), H 2 O (15 mL), and CH 3 OH (15 mL) was stirred (the initial pH value was adjusted to 3–4 with 2M HCl) and then sealed in a 50 mL Teflon-lined autoclave, which was heated at 140  C for two days. After slow cooling to room temperature, black block crystals of 1 were obtained in 40% yield (based on Cu).The elemental analyses found (%): Cu, 8.56; P, 1.25; Mo, 38.02; C, 23.32; H, 2.01; 3754 X. Wang et al. | [] | [] | ["[Cu I (bpy) 2 ] 2 {[Cu II (bpy)] 2 PMo V 3 Mo VI 9 O 40 }"] | ["Na 2 MoO 4 ? 2H 2 O--1.115 g, 4.61 mmol", "CuCl 2 ? 2H 2 O--0.323 g, 1.89 mmol"] | [] | ["2,2 0 -bipyridine--0.183 g, 1.17 mmol", "oxalic acid (C 2 H 4 O 2 ? 2H 2 O)--0.138 g, 1.44 mmol"] | ["140 \nC"] | ["two days"] | ["H 3 PO 4 (85%)--0.470 g", "H 2 O--15 mL", "CH 3 OH--15 mL"]
acs.cgd.9b01150 | Syntheses. {[Mn(HL 1 ) 2 ]Cl} n (1).2–Aminoethanol (0.36 ml, 6 mmol) and salicylaldehyde (0.56 g, 6 mmol) were added to 30 ml of methanol and stirred magnetically for 15 min until the colour of the solution turned in yellow. After manganese powder (0.11 g, 2 mmol) and NH 4 Cl (0.21 g, 4 mmol) were added to the solution, the reaction mixture was stirred at 50°C for ca 2 h. Total dissolution of manganese powder was observed. The dark brown crystals were collected after 1 day by filtration, washed with isopropanol and dried in air; yield 330 mg (39%, per Mn). The elemental analysis for C 18 H 20 N 2 O 4 ClMn (Mr = 418.76). Calcd: C, 51.63; H, 4.81; N, 6.69; Mn, 13.12%. Found: C, 51.55; H, 4.74; N, 6.55; Mn, 13.00%. IR (ATR, cm –1 ): 3155 (br), 2924 (w), 1612 (s), 1550 (s), 1441 (s), 1304 (s), 1218 (s), 1025 (m), 885 (m), 769 (s), 634 (m), 457 (s). | [] | [] | ["[Mn(HL 1 ) 2 ]Cl", "C 18 H 20 N 2 O 4 ClMn"] | ["manganese powder--0.11 g, 2 mmol"] | [] | ["2–Aminoethanol--0.36 ml, 6 mmol", "salicylaldehyde--0.56 g, 6 mmol", "NH 4 Cl--0.21 g, 4 mmol"] | ["50°C"] | ["ca 2 h", "1 day"] | ["methanol--30 ml"]
magnetochemistry3010001 | 3.2.3. Synthesis of [Nd 2 (L) 2 (ox)(NO 3 )(H 2 O) 3 ][NO 3 ] [H L ] (0.5 mmol), Nd(NO 3 ) 3 · 6H 2 O (0.5 mmol) and oxalic acid (0.25 mmol) were dissolved in a 1:1 water/ethanol mixture (1.5 mL). The mixture was sealed in a Teﬂon-lined stainless steel bomb (6 mL) and heated at 393 K for 72 h. After cooling to room temperature, the bomb was opened, and colorless crystals were recovered by ﬁltration and washed with ethanol. Yield: 45%.Elemental analysis for [Nd 2 ( L ) 2 (ox)(NO 3 )(H 2 O) 3 ][NO 3 ] · 2.9H 2 O: C 16 H 25.8 N 6 O 23.9 Nd 2 (M = 972.68 g/mol) Found (Calc.) (%): C 19.42 (19.74), H 2.53 (2.65), N 8.14 (8.63).3.2.4. Synthesis of [Nd(L)(ox)(H 2 O)]·H 2 O Nd(NO 3 ) 3 · 6H 2 O (0.5 mmol) and [H 2 L ][Cl] (0.5 mmol) were dissolved in a mixture water/ethanol (1:1 vol; 1.5 mL). The mixture was sealed in a Teﬂon-lined stainless bomb (6 mL) and heated at 393 K for 72 h. After cooling to room temperature, the bomb was opened, and colorless crystals were recovered by ﬁltration and washed with ethanol (10 mL). Yield: 9.1%.Elemental analyses: [Nd( L )(ox)(H 2 O)] · 2.1H 2 O: C 9 H 13.2 N 2 O 11.1 Nd 1 (M = 471.04 g/mol) found (calc.) (%): C 22.52 (22.93), H 2.56 (2.80), N 6.32 (5.95).3.2.5. Synthesis of [Nd(L)(ox) 0.5 (H 2 O)][Cl] Nd(NO 3 ) 3 · 6H 2 O (0.5 mmol), oxalic acid (0.25 mmol) and [H 2 L ][Cl] (0.5 mmol) were dissolved in a mixture water/ethanol (1:1 vol; 1.5 mL). The mixture was sealed in a Teﬂon-lined stainless bomb (6 mL) and heated at 393 K for 72 h. After cooling to room temperature, the bomb was opened, and colorless crystals of [Nd(L)(ox) 0.5 (H 2 O)][Cl] and [Nd(L)(ox)(H 2 O)] · H 2 O were recovered by ﬁltration and washed with ethanol (10 mL). These two compounds are colorless and without any shape difference. It was not possible to separate the two phases. No analysis was performed on the compounds obtained during this reaction.3.2.6. Synthesis of [Sm(L)(ox)(H 2 O)]·H 2 O Sm(NO 3 ) 3 · 6H 2 O (0.5 mmol), [H 2 L ][Cl] (0.5 mmol) and oxalic acid (0.25 mmol) were dissolved in a mixture water/ethanol (1:1 vol; 1.5 mL). The mixture was sealed in a Teﬂon-lined stainless bomb (6 mL) and heated at 393 K for 72 h. After cooling to room temperature, the bomb was opened, and colorless crystals were recovered by ﬁltration and washed with ethanol (10 mL). Yield: 9.1%.Elemental analyses: [Sm( L )(ox)(H 2 O)] · H 2 O: C 9 H 11 N 2 O 10 Sm 1 (M = 457.35 g/mol) found (calc.) (%): C 23.46 (23.61), H 2.44 (2.40), N 5.89 (6.12).4. Conclusions The synthesis and the characterization of four new hybrid networks based on imidazolium dicarboxylate salts and Nd 3+ or Sm 3+ ions have been reported. The effect of the nature of the imidazolium salts, of the lanthanide ions, as well as of the presence of oxalic acid has been highlighted for the obtained networks. For the Sm 3+ ions, the compound [Sm( L )(ox)(H 2 O)] · H 2 O is obtained only in the presence of oxalic acid whatever the nature of the imidazolium salt. For the compounds based on Nd 3+ ions, three different compounds can be obtained according to the reaction conditions.In the presence of oxalic acid, the chloride form of the imidazolium salt leads to a biphasic product constituted of [Nd( L )(ox) 0.5 (H 2 O)][Cl] and [Nd( L )(ox)(H 2 O)] · H 2 O, while the zwitterionic form leads to the formation of [Nd 2 ( L ) 2 (ox)(NO 3 )(H 2 O) 3 ][NO 3 ]. The formation of [Nd( L )(ox)(H 2 O)] · H 2 O is also observed in the absence of oxalic acid with the imidazolium salt in its chloride form. The modulation of Magnetochemistry 2017, 3, 1 17 of 20 the obtained structures through the conditions of the reaction leads to the quenching of the luminescent properties for the Nd 3+ -based compounds ions, while the magnetic behavior stays almost identical.Supplementary Materials: The following are available online at www.mdpi.com/2312-7481/3/1/1/s1, Figure S1: Comparison of the calculated pattern from single crystals X-ray data (black line) and of the experimental powder X-ray diffraction patterns for the compound (a) [Nd 2 ( L ) 2 (ox)(NO 3 )(H 2 O) 3 ][NO 3 ] (blue line) and (b) [Nd( L )(ox)(H 2 O)] · H 2 O (red line) and [Sm( L )(ox)(H 2 O)] · H 2 O (orange line). The green vertical lines indicate the position of the calculated diffraction lines, Figure S2: Comparison of the calculated pattern from single crystals X-ray data (black line) for [Nd( L )(ox) 0.5 (H 2 O)][Cl] (black line) and [Nd( L )(ox)(H 2 O)] · H 2 O (green line) and of the experimental powder X-ray diffraction pattern (red line) of the sample coming from the reaction between [H 2 L][Cl], Nd(NO 3 ) 3 · 6H 2 O and oxalic acid, Figure S3: FTIR spectra of [Nd 2 ( L ) 2 (ox)(NO 3 )(H 2 O) 3 ][NO 3 ] (blue line), [Nd(L)(ox)(H 2 O)] · H 2 O (orange line) and of [H 2 L][Cl] (black line) (a) on the range between 4000 cm −1 and 400 cm −1 and (b) enlargement of the range between 3500 cm −1 and 2500 cm −1 , Figure S4: SEM images in composition for the compounds (a) [Nd 2 (L) 2 (ox)(NO 3 )(H 2 O) 3 ][NO 3 ], (b) [Sm(L)(ox)(H 2 O)]·H 2 O and (c) [Nd(L)(ox)(H 2 O)]·H 2 O.Acknowledgments: The authors thank the Centre National de la Recherche Scientiﬁque (CNRS), the Université de Strasbourg (Idex), the Labex Nanostructures en Interaction avec leur Environnement (http://www.labexnie.com/), the Agence Nationale de la Recherche (ANR Contract No. ANR-15-CE08-0020-01) and the Centre International de Recherche aux Frontières de la Chimie (http://www.icfrc.fr) for funding. The authors are grateful to Didier Burger (Institut de Physique et Chimie des Matériaux de Strasbourg) for technical assistance and Régis Guillot (Institut de Chimie et Matériaux Moléculaires d’Orsay) for the helpful discussions.Author Contributions: P.F. and E.D. conceived and designed the experiments; P.F. performed the experiments; C.L. performed the SEM analysis; P.F. and E.D. performed the structural resolution, M.G. and P.G. performed the measurement of luminescence; G.R. and P.R. performed the magnetic measurements and their analysis, P.F. and E.D. wrote the paper.Conﬂicts of Interest: The authors declare no conﬂict of interest.References 1.Ferey, G. Hybrid porous solids: Past, present, future. Chem. Soc. Rev.2008 , 37, 191–214. [CrossRef] [PubMed] 2.Kitagawa, S.; Kitaura, R.; Noro, S.-I. Functional Porous Coordination Polymers. Angew. Chem. Int. Ed.2004 , 43, 2334–2375. [CrossRef] [PubMed] 3. Janiak, C. Engineering coordination polymers towards applications. Dalton Trans. 2003, 2781–2804. [CrossRef] 4.Horcajada, P.; Serre, C.; Vallet-Regi, M.; Sebban, M.; Taulelle, F.; Ferey, G. Metal–Organic Frameworks as Efﬁcient Materials for Drug Delivery. Angew. Chem. Int. Ed. 2006, 45, 5974. [CrossRef] [PubMed] 5.Foo, M.L.; Matsuda, R.; Kitagawa, S. Functional Hybrid Porous Coordination Polymers. Chem. Mater.2014 , 26, 310–322. [CrossRef] 6.Wang, Z.; Ananias, D.; Carné-Sánchez, A.; Brites, C.D.S.; Imaz, I.; Maspoch, D.; Rocha, J.; Carlos, L.D.Lanthanide–Organic Framework Nanothermometers Prepared by Spray-Drying. Adv. Funct. Mater.2015 , 25, 2824–2830. [CrossRef] 7.Halder, G.J.; Kepert, C.J.; Moubaraki, B.; Murray, K.S.; Cashion, J.D. Guest-Dependent Spin Crossover in a Nanoporous Molecular Framework Material. Science 2002, 298, 1762–1765. [CrossRef] [PubMed] 8.Mileo, P.G.M.; Devautour-Vinot, S.; Mouchaham, G.; Faucher, F.; Guillou, N.; Vimont, A.; Serre, C.; Maurin, G.Proton-Conducting Phenolate-Based Zr Metal–Organic Framework: A Joint Experimental–Modeling Investigation. J. Phys. Chem. C 2016, 120, 24503–24510. [CrossRef] 9.Dhara, B.; Nagarkar, S.S.; Kumar, J.; Kumar, V.; Jha, P.K.; Ghosh, S.K.; Nair, S.; Ballav, N. Increase in Electrical Conductivity of MOF to Billion-Fold upon Filling the Nanochannels with Conducting Polymer. J. Phys.Chem. Lett. 2016, 7, 2945–2950. [CrossRef] [PubMed] 10. Cirera, J. Guest effect on spin-crossover frameworks. Rev. Inorg. Chem. 2014, 34, 199–216. [CrossRef] 11.Hu, Z.; Deibert, B.J.; Li, J. Luminescent metal-organic frameworks for chemical sensing and explosive detection. Chem. Soc. Rev. 2014, 43, 5815–5840. [CrossRef] [PubMed] 12.Bunzli, J.-C.G.; Piguet, C. Taking advantage of luminescent lanthanide ions. Chem. Soc. Rev.2005 , 34, 1048–1077. [CrossRef] [PubMed] 13.Lin, R.-B.; Liu, S.-Y.; Ye, J.-W.; Li, X.-Y.; Zhang, J.-P. Photoluminescent Metal–Organic Frameworks for Gas Sensing. Adv. Sci. 2016, 3. [CrossRef] [PubMed] Magnetochemistry 2017, 3, 1 18 of 20 14.Gándara, F.; Andrés, A.D.; Gómez-Lor, B.; Gutiérrez-Puebla, E.; Iglesias, M.; Monge, M.A.; Proserpio, D.M.; Snejko, N. A Rare-Earth MOF Series: Fascinating Structure, Efﬁcient Light Emitters, and Promising Catalysts.Cryst. Growth Des. 2008, 8, 378–380. [CrossRef] 15.Rao, X.; Huang, Q.; Yang, X.; Cui, Y.; Yang, Y.; Wu, C.; Chen, B.; Qian, G. Color tunable and white light emitting Tb 3+ and Eu 3+ doped lanthanide metal-organic framework materials. J. Mater. Chem.2012 , 22, 3210–3214. [CrossRef] 16.Bünzli, J.-C.G.; Eliseeva, S.V. Lanthanide NIR luminescence for telecommunications, bioanalyses and solar energy conversion. J. Rare Earths 2010, 28, 824–842. [CrossRef] 17.Picot, A.; D’Aléo, A.; Baldeck, P.L.; Grichine, A.; Duperray, A.; Andraud, C.; Maury, O. Long-Lived Two-Photon Excited Luminescence of Water-Soluble Europium Complex: Applications in Biological Imaging Using Two-Photon Scanning Microscopy. J. Am. Chem. Soc. 2008, 130, 1532–1533. [CrossRef] [PubMed] 18.Richardson, F.S. Terbium(III) and europium(III) ions as luminescent probes and stains for biomolecular systems. Chem. Rev. 1982, 82, 541–552. [CrossRef] 19.Benelli, C.; Gatteschi, D. Magnetism of Lanthanides in Molecular Materials with Transition-Metal Ions and Organic Radicals. Chem. Rev. 2002, 102, 2369–2388. [CrossRef] [PubMed] 20.Lannes, A.; Intissar, M.; Suffren, Y.; Reber, C.; Luneau, D. Terbium(III) and Yttrium(III) Complexes with Pyridine-Substituted Nitronyl Nitroxide Radical and Different β -Diketonate Ligands. Crystal Structures and Magnetic and Luminescence Properties. Inorg. Chem. 2014, 53, 9548–9560. [CrossRef] [PubMed] 21.Bernot, K.; Bogani, L.; Caneschi, A.; Gatteschi, D.; Sessoli, R. A Family of Rare-Earth-Based Single Chain Magnets: Playing with Anisotropy. J. Am. Chem. Soc. 2006, 128, 7947–7956. [CrossRef] [PubMed] 22.Stock, N.; Biswas, S. Synthesis of Metal-Organic Frameworks (MOFs): Routes to Various MOF Topologies, Morphologies, and Composites. Chem. Rev. 2012, 112, 933–969. [CrossRef] [PubMed] 23.Reichert, W.M.; Holbrey, J.D.; Vigour, K.B.; Morgan, T.D.; Broker, G.A.; Rogers, R.D. Approaches to crystallization from ionic liquids: Complex solvents-complex results, or, a strategy for controlled formation of new supramolecular architectures? Chem. Commun. 2006, 4767–4779. [CrossRef] 24.Jin, K.; Huang, X.; Pang, L.; Li, J.; Appel, A.; Wherland, S. [Cu(I)(bpp)]BF 4 : The ﬁrst extended coordination network prepared solvothermally in an ionic liquid solvent. Chem. Commun. 2002, 2872–2873. [CrossRef] 25.Parnham, E.R.; Morris, R.E. Ionothermal Synthesis of Zeolites, Metal–Organic Frameworks, and Inorganic–Organic Hybrids. Acc. Chem. Res. 2007, 40, 1005–1013. [CrossRef] [PubMed] 26.Chai, X.-C.; Sun, Y.-Q.; Lei, R.; Chen, Y.-P.; Zhang, S.; Cao, Y.-N.; Zhang, H.-H. A Series of Lanthanide Frameworks with a Flexible Ligand, N,N 0 -Diacetic Acid Imidazolium, in Different Coordination Modes.Cryst. Growth Des. 2009, 10, 658–668. [CrossRef] 27.Abrahams, B.F.; Maynard-Casely, H.E.; Robson, R.; White, K.F. Copper(ii) coordination polymers of imdc − (H 2 imdc + = the 1,3-bis(carboxymethyl)imidazolium cation): Unusual sheet interpenetration and an unexpected single crystal-to-single crystal transformation. CrystEngComm 2013, 15, 9729–9737. [CrossRef] 28.Zhang, X.-F.; Gao, S.; Huo, L.-H.; Zhao, H. A two-dimensional cobalt(II) coordination polymer: Poly[chloro( µ -imidazole-1,3-diyldiacetatoκ 4 O:O 0 :O 0 0 :O 0 0 0 )cobalt(II)]. Acta Crystallogr. Sect. E 2006 , 62, m3359–m3361. [CrossRef] 29.Zhang, X.-F.; Gao, S.; Huo, L.-H.; Zhao, H. Poly[[chloromanganese(II)]µ 4 -imidazole-1,3-diyldiacetato].Acta Crystallogr. Sect. E 2006, 62, m3365–m3367. [CrossRef] 30.Fei, Z.; Geldbach, T.J.; Zhao, D.; Scopelliti, R.; Dyson, P.J. A Nearly Planar Water Sheet Sandwiched between Strontium-Imidazolium Carboxylate Coordination Polymers. Inorg. Chem.2005 , 44, 5200–5202. [CrossRef] [PubMed] 31.Farger, P.; Guillot, R.; Leroux, F.; Parizel, N.; Gallart, M.; Gilliot, P.; Rogez, G.; Delahaye, E.; Rabu, P.Imidazolium Dicarboxylate Based Metal–Organic Frameworks Obtained by Solvo-Ionothermal Reaction.Eur. J. Inorg. Chem. 2015, 2015, 5342–5350. [CrossRef] 32.Martin, N.P.; Falaise, C.; Volkringer, C.; Henry, N.; Farger, P.; Falk, C.; Delahaye, E.; Rabu, P.; Loiseau, T.Hydrothermal Crystallization of Uranyl Coordination Polymers Involving an Imidazolium Dicarboxylate Ligand: Effect of pH on the Nuclearity of Uranyl-Centered Subunits. Inorg. Chem.2016 , 55, 8697–8705.[CrossRef] [PubMed] 33.Feng, X.; Ling, X.-L.; Liu, L.; Song, H.-L.; Wang, L.-Y.; Ng, S.-W.; Su, B.Y. A series of 3D lanthanide frameworks constructed from aromatic multi-carboxylate ligand: Structural diversity, luminescence and magnetic properties. Dalton Trans. 2013, 42, 10292–10303. [CrossRef] [PubMed] Magnetochemistry 2017, 3, 1 19 of 20 34.Wang, X.-J.; Cen, Z.-M.; Ni, Q.-L.; Jiang, X.-F.; Lian, H.-C.; Gui, L.-C.; Zuo, H.-H.; Wang, Z.-Y. Synthesis Structures, and Properties of Functional 2-D Lanthanide Coordination Polymers [Ln 2 (dpa) 2 (C 2 O 4 ) 2 (H 2 O) 2 ]n (dpa = 2,2 0 -(2-methylbenzimidazolium-1,3-diyl)diacetate, C 2 O 4 2− = oxalate, Ln = Nd, Eu, Gd, Tb).Cryst. Growth Design 2010, 10, 2960–2968. [CrossRef] 35.Thuery, P. Neodymium(iii) d( − )-citramalate: A chiral three-dimensional framework with water-ﬁlled channels. CrystEngComm 2007, 9, 460–462. [CrossRef] 36.Zucchi, G.; Maury, O.; Thuéry, P.; Ephritikhine, M. Structural Diversity in Neodymium Bipyrimidine Compounds with Near Infrared Luminescence: From Mono- and Binuclear Complexes to Metal-Organic Frameworks. Inorg. Chem. 2008, 47, 10398–10406. [CrossRef] [PubMed] 37.Polido Legaria, E.; Topel, S.D.; Kessler, V.G.; Seisenbaeva, G.A. Molecular insights into the selective action of a magnetically removable complexone-grafted adsorbent. Dalton Trans.2015 , 44, 1273–1282. [CrossRef] [PubMed] 38.Wang, X.-W.; Han, L.; Cai, T.-J.; Zheng, Y.-Q.; Chen, J.-Z.; Deng, Q. A Novel Chiral Doubly Folded Interpenetrating 3D Metal-Organic Framework Based on the Flexible Zwitterionic Ligand. Cryst. Growth Des.2007, 7, 1027–1030. [CrossRef] 39.Gabrielyan, V.T.; Kaminskii, A.A.; Li, L. Absorption and luminescence spectra and energy levels of Nd 3+ and Er 3+ ions in LiNbO 3 crystals. Phys. Status Solidi A 1970, 3, K37–K42. [CrossRef] 40.Sun, L.; Qiu, Y.; Liu, T.; Zhang, J.Z.; Dang, S.; Feng, J.; Wang, Z.; Zhang, H.; Shi, L. Near Infrared and Visible Luminescence from Xerogels Covalently Grafted with Lanthanide [Sm 3+ , Yb 3+ , Nd 3+ , Er 3+ , Pr 3+ , Ho 3+ ] β -Diketonate Derivatives Using Visible Light Excitation. ACS Appl. Mater. Interfaces 2013 , 5, 9585–9593.[CrossRef] [PubMed] 41.Li, Y.-C.; Chang, Y.-H.; Lin, Y.-F.; Chang, Y.-S.; Lin, Y.-J. Synthesis and luminescent properties of Ln 3+ (Eu 3+ , Sm 3+ , Dy 3+ )-doped lanthanum aluminum germanate LaAlGe 2 O 7 phosphors. J. Alloys Compd.2007 , 439, 367–375. [CrossRef] 42.D’Vries, R.F.; Gomez, G.E.; Hodak, J.H.; Soler-Illia, G.J.A.A.; Ellena, J. Tuning the structure, dimensionality and luminescent properties of lanthanide metal-organic frameworks under ancillary ligand inﬂuence.Dalton Trans. 2016, 45, 646–656. [CrossRef] [PubMed] 43.Hou, G.-F.; Li, H.-X.; Li, W.-Z.; Yan, P.-F.; Su, X.-H.; Li, G.-M. Two Series of Luminescent Flexible Polycarboxylate Lanthanide Coordination Complexes with Double Layer and Rectangle Metallomacrocycle Structures. Cryst. Growth Des. 2013, 13, 3374–3380. [CrossRef] 44.Cepeda, J.; Balda, R.; Beobide, G.; Castillo, O.; Fernández, J.; Luque, A.; Pérez-Yáñez, S.; Román, P. Synthetic Control to Achieve Lanthanide(III)/Pyrimidine-4,6-dicarboxylate Compounds by Preventing Oxalate Formation: Structural, Magnetic, and Luminescent Properties. Inorg. Chem. 2012, 51, 7875–7888. [CrossRef] [PubMed] 45.Andruh, M.; Bakalbassis, E.; Kahn, O.; Trombe, J.C.; Porcher, P. Structure, spectroscopic and magnetic properties of rare earth metal(III) derivatives with the 2-formyl-4-methyl-6-(N-(2-pyridylethyl)formimidoyl)phenol ligand.Inorg. Chem. 1993, 32, 1616–1622. [CrossRef] 46.Boˇca, R. Theoretical Foundations of Molecular Magnetism; Elsevier Science: Amsterdam, The Netherlands, 1999.47.Lhoste, J.; Perez-Campos, A.; Henry, N.; Loiseau, T.; Rabu, P.; Abraham, F. Chain-like and dinuclear coordination polymers in lanthanide (Nd, Eu) oxochloride complexes with 2,2[prime or minute]:6[prime or minute],2[prime or minute][prime or minute]-terpyridine: Synthesis, XRD structure and magnetic properties.Dalton Trans. 2011, 40, 9136–9144. [CrossRef] [PubMed] 48.Guo, L.-R.; Tang, X.-L.; Ju, Z.-H.; Zhang, K.-M.; Jiang, H.-E.; Liu, W.-S. Lanthanide metal-organic frameworks constructed by asymmetric 2-nitrobiphenyl-4,4[prime or minute]-dicarboxylate ligand: Syntheses, structures, luminescence and magnetic investigations. CrystEngComm 2013, 15, 9020–9031. [CrossRef] 49.Manna, S.C.; Zangrando, E.; Bencini, A.; Benelli, C.; Chaudhuri, N.R. Syntheses, Crystal Structures, and Magnetic Properties of [Ln III 2 (Succinate) 3 (H 2 O) 2 ] · 0.5H 2 O [Ln = Pr, Nd, Sm, Eu, Gd, and Dy] Polymeric Networks: Unusual Ferromagnetic Coupling in Gd Derivative. Inorg. Chem.2006 , 45, 9114–9122. [CrossRef] [PubMed] 50.Kahwa, I.A.; Selbin, J.; O’Connor, C.J.; Foise, J.W.; McPherson, G.L. Magnetic and luminescence characteristics of dinuclear complexes of lanthanides and a phenolic schiff base macrocyclic ligand. Inorg. Chim. Acta 1988 , 148, 265–272. [CrossRef] 51.Abrahams, B.F.; Hudson, T.A.; Robson, R. Coordination networks incorporating the in situ generated ligands [OC(CO 2 ) 3 ] 4− and [OCH(CO 2 ) 2 ] 3− . J. Mol. Struct. 2006, 796, 2–8. [CrossRef] Magnetochemistry 2017, 3, 1 20 of 20 52.Knope, K.E.; Kimura, H.; Yasaka, Y.; Nakahara, M.; Andrews, M.B.; Cahill, C.L. Investigation of in Situ Oxalate Formation from 2,3-Pyrazinedicarboxylate under Hydrothermal Conditions Using Nuclear Magnetic Resonance Spectroscopy. Inorg. Chem. 2012, 51, 3883–3890. [CrossRef] [PubMed] 53.Mohapatra, S.; Vayasmudri, S.; Mostafa, G.; Maji, T.K. Lanthanide (LaIII/HoIII)-oxalate open framework materials formed by in situ ligand synthesis. J. Mol. Struct. 2009, 932, 123–128. [CrossRef] 54.Evans, O.R.; Lin, W. Synthesis of Zinc Oxalate Coordination Polymers via Unprecedented Oxidative Coupling of Methanol to Oxalic Acid. Cryst. Growth Des. 2001, 1, 9–11. [CrossRef] 55.Oliveira, C.K.; de Menezes Vicenti, J.R.; Burrow, R.A.; Alves, S., Jr.; Longo, R.L.; Malvestiti, I. Exploring the mechanism of in situ formation of oxalic acid for producing mixed fumarato-oxalato lanthanide (Eu, Tb and Gd) frameworks. Inorg. Chem. Commun. 2012, 22, 54–59. [CrossRef] 56.Altomare, A.; Cascarano, G.; Giacovazzo, C.; Guagliardi, A.; Burla, M.C.; Polidori, G.; Camalli, M. SIR92—A program for automatic solution of crystal structures by direct methods. J. Appl. Crystallogr.1994 , 27, 435.[CrossRef] 57. Sheldrick, G. A short history of SHELX. Acta Crystallogr. Sect. A 2008, 64, 112–122. [CrossRef] [PubMed] 58.Farrugia, L. WinGX suite for small-molecule single-crystal crystallography. J. Appl. Crystallogr.1999 , 32, 837–838. [CrossRef] 59.Edgington, P.R.; McCabe, P.; Macrae, C.F.; Pidcock, E.; Shields, G.P.; Taylor, R.; Towler, M.; van de Streek, J.Mercury: Visualization and analysis of crystal structures. J. Appl. Crystallogr. 2006, 39, 453–457.60.Fei, Z.; Zhao, D.; Geldbach, T.J.; Scopelliti, R.; Dyson, P.J. Brønsted Acidic Ionic Liquids and Their Zwitterions: Synthesis, Characterization and pKa Determination. Chem. A Eur. J.2004 , 10, 4886–4893. [CrossRef] [PubMed] 61.VelÍŠEk, J.; DavÍDek, T.; DavÍEk, J.; TrŠKa, P.; Kvasni ˇ CKa, F.; VelcovÁ, K. New Imidazoles Formed in Nonenzymatic Browning Reactions. J. Food Sci. 1989, 54, 1544–1546. [CrossRef] 62.Kühl, O.; Palm, G. Imidazolium salts from amino acids—A new route to chiral zwitterionic carbene precursors? Tetrahedron Asymmetry 2010, 21, 393–397. [CrossRef] © 2016 by the authors; licensee MDPI, Basel, Switzerland. This article is an open access article distributed under the terms and conditions of the Creative Commons Attribution (CC-BY) license (http://creativecommons.org/licenses/by/4.0/). | [] | [] | ["[Nd 2 (L) 2 (ox)(NO 3 )(H 2 O) 3 ][NO 3 ]", "C 16 H 25.8 N 6 O 23.9 Nd 2"] | ["Nd(NO 3 ) 3 · 6H 2 O--0.5 mmol"] | [] | ["H L--0.5 mmol", "oxalic acid--0.25 mmol"] | ["393 K"] | ["72 h"] | ["1:1 water/ethanol mixture--1.5 mL"]
c9cy00759h | Cu PDA-5: Cu(NO 3 ) 2 .3H 2 O (0.074 g), PDA (0.068 g) and DABCO (0.048 g) were dissolved in 15 ml DMF and sonicated for 10 min to form a clear solution. The final mixture was kept in a beaker at room temperature without disturbing. After several days blue crystals were formed and collected, washed with DMF several times and dried under vacuum.Cu PDA-6: Cu(NO 3 ) 2 .3H 2 O (0.074 g), PDA (0.068 g) and 4,4’bipyridine (0.067 g) were dissolved in 15 ml DMF and sonicated for 10 min to form a clear solution. The final mixture was kept in a beaker at room temperature without disturbing. After several days blue crystals were formed and collected, washed with DMF several times and dried under vacuum. | [] | [] | ["Cu PDA-5", "Cu PDA-6"] | ["Cu(NO 3 ) 2 .3H 2 O--0.074 g", "Cu(NO 3 ) 2 .3H 2 O--0.074 g"] | [] | ["PDA--0.068 g", "PDA--0.068 g", "DABCO--0.048 g", "4,4’bipyridine--0.067 g"] | [] | [] | ["DMF--15 ml"]
zaac.201900354 | [{FeL(bpee)} n ]: [FeL(EtOH)(H 2 O)] (0.14 g, 0.23 mmol, 1 equiv.) and 1,2-bis(4-pyridyl)ethylene (0.40 g, 2.18 mmol, 9.5 equiv.) were dissolved in 10 mL degassed EtOH. The dark brown solution was heated to reflux for 2 h. After storing the solution at room temperature overnight, a black precipitate was filtered off and washed two times with 2 mL degassed EtOH. Yield: 0.13 g (77%). MS (DEI-(+), 70 eV): m/z = 181 (bpee, 100%), 550 (M+-bpee, 68%). C 32 H 26 F 6 FeN 4 O 6 (732.42 g·mol –1 ): C 52.56 (calcd. 52.48); H 3.49 (3.58); N 7.64 (7.65) %. IR: ν ˜ = 1688 (s, C=O), 1142 (s, C–F) cm –1 . | [] | ["overnight"] | ["[FeL(bpee)] n", "C 32 H 26 F 6 FeN 4 O 6"] | ["[FeL(EtOH)(H 2 O)]--0.14 g, 0.23 mmol, 1 equiv."] | [] | ["1,2-bis(4-pyridyl)ethylene--0.40 g, 2.18 mmol, 9.5 equiv."] | ["reflux"] | ["2 h"] | ["degassed EtOH--10 mL"]
analscix.24.x61 | As a typical preparation procedure, a mixture of H 2 dpa (0.5 mmol), NaOH (1 mmol) and ZnCl 2 ·6H 2 O (0.5 mmol) was suspended in 8 ml of deionized water and sealed in a 20-ml Teflon-lined autoclave. Upon heating at 180˚C for three days, the autoclave was slowly cooled to room temperature. The crystals were collected, washed with deionized water and dried. The compound is stable in air and insoluble in water and common organic solvents. A white single crystal with dimensions of 0.40 × 0.09 × 0.08 mm was selected for X-ray diffraction analysis. Data collection was performed on a Brucker SMART diffractometer using Mo K α radiation ( λ = 0.71073 Å). The structure was solved by direct methods with the Shelex-97 program and expanded with a different Fourier technique. The non-hydrogen atoms were refined anisostropically by the full-matrix least-squares method based on F 2 with all observed reflections. The hydrogen atoms were generated geometrically with isotropic thermal parameters. The experimental conditions, crystal data and structure refinement results are summarized in Table 1. The atomic coordinates and equivalent isotropic displacement parameters for the nonhydrogen atoms are listed in Table 2. The selected bond lengths and angles are listed in Tables 3 and 4. An ORTEP plot of the title complex is shown in Fig. 2. | [] | [] | ["H 2 dpa"] | ["ZnCl 2 ·6H 2 O--0.5 mmol"] | ["NaOH--1 mmol"] | ["H 2 dpa--0.5 mmol"] | ["180 \nC"] | ["three days"] | ["deionized water--8 ml"]
c4dt03333g | [Fe(Phen) 3 ][(In/Sn) 4 S 8 ]·0.5(Dah)·2H 2 O (3). Compound 3 was obtained by following a similar procedure to that of 1, but element Fe (0.0028 g, 0.05 mmol) was used instead of Ni and Dah (1,6-diaminohexane, 0.25 g, 2.15 mmol) was used instead of Cha. The sealed tube was heated at 160 °C for 7 days to yield dark red crystals. The crystals were washed with ethanol, dried, and stored under vacuum (50% yield based on In). | [] | [] | ["[Fe(Phen) 3 ][(In/Sn) 4 S 8 ]·0.5(Dah)·2H 2 O"] | ["Fe--0.0028 g, 0.05 mmol"] | [] | ["Phen--not provided", "Dah (1,6-diaminohexane)--0.25 g, 2.15 mmol"] | ["160 °C"] | ["7 days"] | []
j.jssc.2012.10.003 | After slowly cooling to room temperature, blue block crystals of 3 were obtained. Yield: 60% (based on Cu). Anal. Calcd for C 20 H 24 Cu 4 N 8 O 20 S 2 (1014.82): C, 23.67; H, 2.38; N, 11.04%. Found: C, 23.49; H, 2.35; N, 11.22%. IR (KBr, cm –1 ): 3333 w, 3132 w, 1603 s, 1570 s, 1433 s, 1408 s, 1366 s, 1258 s, 1198 m, 1165 s, 1109 m, 1084 m, 1059 w, 1028 s, 918 w, 772 m, 727 s, 621 s.2.5. Preparation of 1 ,2 and 3 CPEs Complex 1 bulk-modiﬁed carbon-paste electrode (1-CPE) was fabricated as follows: 0.030 g of 1 and 0.500 g of graphite powder were mixed and ground together by the agate mortar and pestle for approximately 30 min to achieve an even mixture, and then 0.15 mL of parafﬁn oil was added into the mixture with stirring.The resulting mixture was packed into a glass tube (3 mm inner diameter) to a length of 8 mm, and the tube surface was wiped with the weighing paper. The electrical contact was established with a copper stick [6]. A similar procedure was used for the preparation of 2- and 3-CPE.2.6. X-ray crystallographic study X-ray diffraction data for 1–3 were collected on a Bruker Smart Apex CCD diffractometer with Mo-K a radiation ( l ¼ 0.71073 ˚ A). | [] | [] | ["NaN"] | [] | [] | [] | [] | [] | []
j.poly.2016.03.056 | 2.2.4. Synthesis of [Zn(Hbtec)(Hbpyp)]H 2 O(4) Similar to the preparation 1 and 2, except that bpyp (0.048 g, 0.25 mmol) was used instead of bpy and bpyE. Colorless crystals of 4 were obtained and dried in air (83% yield, based on H 4 btec). | [] | [] | ["[Zn(Hbtec)(Hbpyp)]\nH 2 O", "H 4 btec"] | [] | [] | ["bpyp--0.048 g, 0.25 mmol"] | [] | [] | []
ic9714293 | Synthesis. [Cd(4,4′-bpy) 2 (H 2 O) 2 ](ClO 4 ) 2 ‚(2,4′-bpy) 2 ‚H 2 O (1). To a solution of Cd(NO 3 ) 2 ‚4H 2 O (0.308 g, 1.0 mmol) in 4:1 (V/V) EtOH/ H 2 O (10 mL) was added a solution of 4,4′-bpy (0.156 g, 1.0 mmol) in EtOH (5 mL) slowly with stirring for 15 min at 60 °C; a solution of 2,4′-bpy (0.156 g, 1.0 mmol) in EtOH (5 mL) was then slowly added. | [] | [] | ["[Cd(4,4′-bpy) 2 (H 2 O) 2 ](ClO 4 ) 2 ‚(2,4′-bpy) 2 ‚H 2 O"] | ["Cd(NO 3 ) 2 ‚4H 2 O--0.308 g, 1.0 mmol"] | [] | ["4,4′-bpy--0.156 g, 1.0 mmol", "2,4′-bpy--0.156 g, 1.0 mmol"] | [] | [] | ["EtOH/ H 2 O--10 mL", "EtOH--5 mL"]
s10870-019-00791-8 | Synthesis Synthesis of[Zn(HL) 2 (phen)(H 2 O)] (1) A mixture of 4-ﬂuoro-2-hydroxy-benzoic acid (0.156g, 1mmol), Zn(AcO) 2 ·4H 2 O (0.258g, 1mmol), phen (0.180g, 1mmol), and ethanol (10mL), was poured into a Teﬂonlined autoclave (15mL) and stirred 20min with a pH adjusted to 7.5 by addition of triethylamine, then heated at 140°C for 3days. Colorless crystals of 1 were collected by ﬁltration, washed with fresh ethanol (5mL × 3) and dried in air. Phase pure crystals of 1 were obtained by manual separation (yield 207.7mg, ca. 72.4% based on H 2 L). Anal. Calc. for 1: C 26 H 18 F 2 ZnN 2 O 7 (Mr = 573.79), calc: C, 54.42; H, 3.16; N, 4.88%; Found: C, 54.40; H, 3.21; N, 4.91%. | [] | [] | ["[Zn(HL) 2 (phen)(H 2 O)]", "C 26 H 18 F 2 ZnN 2 O 7"] | ["Zn(AcO) 2 ·4H 2 O--0.258 g, 1 mmol"] | [] | ["4-fluoro-2-hydroxy-benzoic acid--0.156 g, 1 mmol", "phen--0.180 g, 1 mmol"] | ["140 °C"] | ["3 days"] | ["ethanol--10 mL"]
c3ce41207e | Series b: [Ln(HCPOB)(CPOB)] n [Ln = Eu(b1), Gd(b2), Tb(b3), Dy(b4), Ho(b5), Er(b6)]. The synthetic methods of b1–b6 were similar to those of a1–a6 mentioned above, but the temperature was 180 °C instead of 130 °C. As a result, the block crystals were obtained. The yields of b1–b6 were 28, 29, 25, 38, 36, and 27% (based on Ln(NO 3 ) 3 ·6H 2 O), respectively. Elemen tal Anal. (%) Calcd for b1: C, 50.542; H, 2.575; found: C, 50.448; H, 2.564. Calcd for b2: C, 50.144; H, 2.555; found: C, 50.1133; H, 2.338. Calcd for b3:C, 50.019; H, 2.548; found: C, 50.034; H, 2.447. Calcd for b4 : C, 49.755; H, 2.535; found: C, 49.663; H, 2.547. Calcd for b5: C, 49.576; H, 2.526; found: C, 49.112; H, 2.226. Calcd for b6: C, 49.407; H, 2.517; found: C, 49.005; H, 2.503. IR (KBr, cm −1 ): For b1: 1239s, 1400s, 1644s, 3131s, 3446s. For b2: 1236s, 1408s, 1694s, 3129s, 3529s. For b3: 1237s, 1407s, 1694s, 3131s, 3526s. For b4: 1239s, 1401s, 1649s, 3120s, 3464s. For b5: 1240s, 1402s, 1652s, 3128s, 3537s. For b6: 1240s, 1402s, 1652s, 3131s, 3538s.Crystallography Crystallographic data of a2–a6 and b1–b6 were collected on a SuperNova single crystal diffractometer equipped with graphitemonochromatic Mo Kα radiation (λ = 0.71073 Å). The data integration and empirical absorption c orrection were c arried out by t he SAINT progr am. The crystals were kept at 293(2) K during data collection. Using Olex2, 9 the structures were solved with the XS structure solution program using direct methods and refined with the XL refinement package using least squares minimi zation. All hydrogen atoms in these coor dinati on polymers were ge nerated geometrically and refine isotropically using the riding mo del. | [] | [] | ["[Ln(HCPOB)(CPOB)] n", "b1", "b2", "b3", "b4", "b5", "b6"] | ["Ln(NO 3 ) 3 ·6H 2 O--NaN"] | [] | ["HCPOB--NaN", "CPOB--NaN"] | ["180 \nC"] | [] | []
ncrs.2012.0114 | Source of material Amixture of pyridine-2,5-dicarboxyl ic acid (2.0 mmol, 0.3342 g), gadolinium oxide (1.0 mmol, 0.3625 g), zinc chloride (1.0 mmol, 0,1363 g), KOH (2.0 mmol, 0.102 g), and H 2 O (10 mL) was placed in aTeflon-lined autoclave heated to 433 K for three days. The auto clave was then allowed to cool to room temperature. Colorlesscrystalswere collected by filtration and washed repeatedly with distilled water and diethyl ether.Elemental analysis —found: C, 22.36 %; H, 3.19 %; Cl, 4.70 %; N, 3.71 %; calculated for C 14 H 24 ClGdN 2 O 17 Zn: C, 22.39 %; H, 3.20 %; Cl, 4.70 %; N, 3.72 %. | [] | [] | ["[GdZn(pydc) 2 (H 2 O) 3 ]"] | ["pyridine-2,5-dicarboxylic acid--2.0 mmol, 0.3342 g", "gadolinium oxide--1.0 mmol, 0.3625 g", "zinc chloride--1.0 mmol, 0.1363 g", "KOH--2.0 mmol, 0.102 g"] | [] | [] | ["433 K"] | ["three days"] | ["H 2 O--10 mL"]
j.ica.2004.09.049 | 2.2.4.{ [Cu 2 (4,4 0 -bipy) 3 (H 2 O) 2 (4-aba) 2 ](NO 3 ) 2 (H 2 O) 4 } n (4) A methanol solution (10 ml) of 4-abaH (0.07 g, 0.5 mmol) was slowly added to a stirring aqueous solution (10 ml) of Cu(NO 3 ) 2 Æ 3H 2 O (0.12 g, 0.5 mmol), followed by the dropwise addition of a methanol solution (10 ml) of 4,4 0 -bipy (0.08 g, 0.5 mmol) for 10 min at 50 C. The mixture was stirred for 10 min and was adjusted to pH  4.0 by addition of diluted HNO 3 solution and aqueous NaOH solution. The resulting solution was ﬁltered and kept in air for three days at room temperature, blue crystals of 4 suitable for X-ray diﬀraction were obtained. (Yield: 0.13 g, 47% based on 4-abaH). Anal. | ["room temperature"] | ["three days"] | ["[Cu 2 (4,4 0 -bipy) 3 (H 2 O) 2 (4-aba) 2 ](NO 3 ) 2 (H 2 O) 4 "] | ["Cu(NO 3 ) 2 Æ 3H 2 O--0.12 g, 0.5 mmol"] | [] | ["4-abaH--0.07 g, 0.5 mmol", "4,4 0 -bipy--0.08 g, 0.5 mmol"] | [] | [] | ["methanol--10 ml"]
c2ce25339a | Yield: 85% (based on Co atom). Elemental analysis calcd (%) for C 19 H 19 N 3 O 6 Co: C 51.36, H 4.31, N 9.46; found: C 51.39, H 4.25, N 9.41. IR (n/cm 21 ): 3409m, 3294m, 3058m, 2948w, 1612s, 1583s, 1546s, 1482s, 1435s, 1400s, 1317m, 1283m, 1157m, 1076m, 1032m, 809m, 744s, 719s, 642m, 516w. | [] | [] | ["C 19 H 19 N 3 O 6 Co"] | [] | [] | [] | [] | [] | []
c2ce25547b | The resulting solution was stirred over night and filtered. The dark-blue crystal suitable for the X-ray diffraction was obtained by slow evaporation of the mother solution. Yield: 0.211 g (65%). Anal.: found: C: 60.56; H: 6.34; N: 12.58; Calcd. for C 33 H 42 N 6 CuO 4 : C: 60.95; H: 6.51; N: 12.92. IR (KBr, cm 21 ): 2958 (n CH ), 1636 (n CLN ), 1599 (n CLC ), 1455 (d CH ), 1216 (n Ph-O ). | [] | [] | ["C 33 H 42 N 6 CuO 4"] | [] | [] | [] | [] | ["overnight"] | []
c0ce00689k | Found: C, 37.04; H, 1.89; N, 10.74%. FT-IR (KBr, n,cm 1 ): 3420 (b), 1677 (s), 1556 (s), 1517 (m), 1494 (m), 1384 (m), 1341 (m), 1300 (s), 1266 (m), 1240 (m), 1210 (s), 1130 (m), 1103 (m), 1072 (m), 1043 (s), 922 (m), 801 (s), 781 (s), and 724 (s). UV-Vis (CH 3 OH) l max ¼ 334 and 242 nm. | [] | [] | [] | [] | [] | [] | [] | [] | []
bcsj.80.937 | Synthesis of cis(Cl,O) ,cis(S)-[RuCl(dpk-OH 3 N,O,N 0 )(dmso-S) 2 ] (4b). Method A: To a suspension of 2 (150 mg, 0.3 mmol) in water (40 mL) was added 10 mL of a 5 M aqueous solution of LiOH. While stirring at room temperature for 1.5 h, the red suspension gradually became an almost homogeneous yellow solution. After stirring for another 1 h (a total period of 2.5 h), the resulting solution was ﬁltered to remove a small amount of insoluble matter. An aqueous solution of HCl (6 M) was then added dropwise to the ﬁltrate until the mixture was just neutral, and the solution was evaporated to approximately 5 mL under vacuum.While evaporating, a yellow precipitate, cis(Cl,O),cis(S)-[RuCl(dpk-OH 3 N,O,N 0 )(dmso-S) 2 ](4b), gradually appeared. This was collected by ﬁltration, washed with cold H 2 O, and dried in vacuo (100 mg, 66%). Anal. Calcd for C 15 H 21 N 2 ClO 4 S 2 Ru  0.5H 2 O: C, 35.74; H, 4.11; N, 5.54%. Found: C, 35.81; H, 4.40; N, 5.57%. | [] | [] | ["cis(Cl,O),cis(S)-[RuCl(dpk-OH 3 N,O,N 0 )(dmso-S) 2 ] (4b)"] | [] | [] | [] | ["room temperature"] | ["2.5 h"] | ["water--40 mL", "5 M aqueous solution of LiOH--10 mL", "HCl (6 M) aqueous solution--dropwise"]
j.ica.2018.03.002 | 19 1101 (w), 1064 (m), 1033 (w), 963 (w), 942 (m), 869 (w), 838 (m), 792 (m), 747 (m), 733 (m), 699 (s), 649 (s), 578 (m) cm -1 . | [] | [] | [] | [] | [] | [] | [] | [] | []
00958972.2014.895824 | 2.2.2. Synthesis of [Zn(bimb)(Hbtc)]·H 2 O(2). The preparation of 2 was similar to that of 1 except that H 3 tbc (0.08 g, 0.40 mM) instead of H 2 bdc was used. About 0.114 g colorless block crystals were obtained after ﬁltration and washed with distilled wat er and ethanol (47% yield based on Zn II ). Elemental analysis: Calcd for C 29 H 24 N 4 O 7 Zn (605.91): C, 57.49%; H, 3.99%; N, 9.25%. Found: C, 57.31%; H, 3.72%; N, 9.39%. IR (KBr, cm −1 ): 3133 (w), 1715 (s), 1617 (s), 1577 (m), 1357 (s), 1230 (m), 1166 (m) , 1093 (m), 951 (w), 830 (w), 798 (w), 779 (s), 654 (m). | [] | [] | ["[Zn(bimb)(Hbtc)]·H 2 O", "C 29 H 24 N 4 O 7 Zn"] | [] | [] | ["H 3 tbc--0.08 g, 0.40 mM"] | [] | [] | []
j.molstruc.2010.08.035 | 2.1. Synthesis of the complex Synthesis of [Cd 2 (isonicotinate) 4 (pab)(H 2 O)] n (1): A mixture of pab (52.6 mg, 0.25 mmol), isonicotinic acid (123.1 mg, 1.0 mmol), Cd(NO 3 ) 2 4H 2 O (154.2 mg, 0.50 mmol) and NaOH 0.1 M (10.0 mL, 1.0 mmol) was placed in a 23 mL Teﬂon-lined stainless-steel bomb. | [] | [] | ["[Cd 2 (isonicotinate) 4 (pab)(H 2 O)] n"] | ["Cd(NO 3 ) 2 \n4H 2 O--154.2 mg, 0.50 mmol"] | [] | ["pab--52.6 mg, 0.25 mmol", "isonicotinic acid--123.1 mg, 1.0 mmol"] | [] | [] | ["NaOH 0.1 M--10.0 mL, 1.0 mmol"]
j.poly.2009.12.038 | Anal. Calc. for AgC 5 H 5 N 3 O 2 : C, 24.31; H, 2.04; N, 17.01. Found: C, 24.27; H, 2.01; N, 16.98%. IR (KBr) m (cm 1 ): 3392 (m), 3290 (m), 2958 (m), 2921 (m), 1633 (s), 1608 (s), 1560 (s), 1473 (s), 1348 (m), 1316 (m), 1216 (m), 767 (m), 649 (w), 512 (w), 487 (m). | [] | [] | ["AgC 5 H 5 N 3 O 2"] | [] | [] | [] | [] | [] | []
ejic.201402973 | ⬁ 1 [Lu 2 Cl 5 (bipy) 2 (py) 4 ] ⬁ 1 [LuCl 4 (bipy)] (7): LuCl 3 (0.6 mmol, 169 mg), bipy (1.5 mmol, 234 mg) and pyridine (6.2 mmol, 491 mg) were transferred to an ampoule, and the synthesis proceeded as described above. Colourless crystals of 7 and an amorphous product were obtained, yield 80 mg, 25%. C 50 H 44 Cl 9 Lu 3 N 10 (1628.95): calcd. C 36.87, H 2.72, N 8.60; found C 36.87, H 2.75, N 8.38. IR (KBr): ν ˜ = 3061 (m), 3038 (m), 1603 (vs), 1530 (m), 1489 (s), 1443 (vs), 1416 (s), 1225 (s), 1154 (m), 1065 (s), 1040 (s), 1006 (s), 826 (m), 813 (m), 761 (vs), 704 (vs), 628 (s), 442 (w), 432 (vw), 424 (vw) cm –1 . | [] | [] | ["[Lu 2 Cl 5 (bipy) 2 (py) 4 ]", "[LuCl 4 (bipy)]"] | ["LuCl 3--0.6 mmol, 169 mg"] | [] | ["bipy--1.5 mmol, 234 mg", "pyridine--6.2 mmol, 491 mg"] | [] | [] | []
cg060814c | Synthesis of [Hg 3 (tib) 2 I 6 ]‚2DMF (4). A methanol solution (5 mL) of tib (27.1 mg, 0.1 mmol) was added dropwise to HgI 2 (45.5 mg, 0.1 mmol) in CH 3 CN (5 mL) to give white precipitate. The reaction mixture was stirred for 15 min at room temperature, and then DMF (10 mL) was added to dissolve the precipitate. Colorless crystals suitable for X-ray diffraction were obtained upon slow evaporation of the solvent after two weeks in 69% yield. Anal. Calc. for C 36 H 38 N 14 O 2 I 6 Hg 3 :C, 20.97; H, 1.86; N, 9.51%. Found: C, 20.83; H, 2.01; N, 9.48%. IR (KBr, cm -1 ): 3111m, 1663s, 1506s, 1245m, 823w, 681w. | [] | [] | ["[Hg 3 (tib) 2 I 6 ]‚2DMF", "C 36 H 38 N 14 O 2 I 6 Hg 3"] | ["HgI 2--45.5 mg, 0.1 mmol"] | [] | ["tib--27.1 mg, 0.1 mmol"] | ["room temperature"] | ["two weeks"] | ["CH 3 CN--5 mL", "DMF--10 mL"]
d0qi00109k | [Li 2 (D 5 )(D 6 )(GaI 4 ) 2 ] (1). 38 mg of LiI (0.28 mmol, 1.00 eq.) together with 126 mg of GaI 3 (0.28 mmol, 1.00 eq.) are suspended in 5 mL of α,α,α-trifluorotoluene. The mixture is stirred for 10 min and, subsequently, a slight excess of D 5 (0.31 mmol, 114 mg, 1.10 eq.) is added via a syringe. As soon as the salt is dissolved, the reaction is immediately stopped, and the solvent is removed under reduced pressure. The residue is dissolved in 5 mL of DCM followed by filtration. The solvent is again removed, and the microcrystalline residue is gently washed with 2 mL of n-pentane. 1 is obtained as a colourless to slightly brown powder (178 mg, 0.09 mmol, 64% based on D 5 ). For single crystal growth, 50 mg of 1 is dissolved in 2 mL of DCM together with 1 mL of benzene-d 6 . After concentrating and adjusting the solution to −24 °C, colourless needles of 1·C 6 D 6 were obtained overnight. | [] | ["overnight"] | ["[Li 2 (D 5 )(D 6 )(GaI 4 ) 2 ]", "Li 2 (D 5 )(D 6 )(GaI 4 ) 2"] | ["LiI--38 mg, 0.28 mmol, 1.00 eq.", "GaI 3--126 mg, 0.28 mmol, 1.00 eq."] | [] | ["D 5--114 mg, 0.31 mmol, 1.10 eq."] | [] | [] | ["α,α,α-trifluorotoluene--5 mL", "DCM--5 mL", "n-pentane--2 mL", "benzene-d 6--1 mL"]
s1600536807003121 | Experimental The title complex was prepared by the addition of stoichiometric amounts of nickel(II) chloride (20 mmol) and 2,2 0 -bipyridine (20 mmol) to a hot aqueous solution (30 ml) of 3,5-dinitrosalicylic acid (20 mmol). The pH was then adjusted to 7.0–8.0 with NaOH (30 mmol). The resulting solution was ﬁltered, and cyan single crystals of (I) were obtained at room temperature over several days. | [] | [] | [] | ["nickel(II) chloride--20 mmol"] | ["NaOH--30 mmol"] | ["2,2 0 -bipyridine--20 mmol", "3,5-dinitrosalicylic acid--20 mmol"] | [] | [] | ["water--30 ml"]
s1600536811033496 | Experimental A mixture of Eu 2 O 3 (0.352 g, 1 mmol), H 3 bdc (0.206 g, 1 mmol), water (10 ml) in the presence of HClO 4 (0.039 g, 0.385 mmol) was stirred vigorously for 30 min and then sealed in a 20 ml Teflon-lined stainless-steel autoclave. The autoclave was heated and maintained at 443 K for 3 days, and then cooled to room temperature at 5K h -1 . Colorless block crystals of the title compound were obtained.Refinement Water H atoms were tentatively located in difference Fourier maps and were refined with distance restraints of O–H = 0.85 and H···H = 1.35 Å and with U iso (H) = 1.5U eq (O). H atoms of the ligands were positioned geometrically and refined as riding atoms, with C—H = 0.93 and N—H = 0.86 Å and with U iso (H) = 1.2U eq (C, N). | [] | [] | ["Eu(bdc)(H 2 O) 2 "] | ["Eu 2 O 3 --0.352 g, 1 mmol"] | ["HClO 4 --0.039 g, 0.385 mmol"] | ["H 3 bdc--0.206 g, 1 mmol"] | ["443 K"] | ["3 days"] | ["water--10 ml"]
cg500751e | Synthesis of {[Zn 2 (L 2 )(4-abpt)(H 2 O)]·2.5H 2 O} n (5). A mixture of Zn(NO 3 ) 2 ·6H 2 O (60 mg, 0.20 mmol), H 4 L 2 (23 mg, 0.05 mmol), 4abpt (24 mg, 0.10 mmol), H 2 O (5.0 mL), and DMF (1.0 mL) was sealed in a 15 mL Teﬂon-lined reactor and heated at 85 °C for 72 h. Colorless crystals of 5 were obtained with 49.0% yield (21.7 mg, 0.025 mmol) based on H 4 L 2 . Anal. Calcd for C 36 H 31 N 6 O 13.5 Zn 2 : C, 48.33; H, 3.55; N, 9.40. Found: C, 46.08; H, 4.12; N, 9.48. IR (KBr, cm −1 ): 3450m, 3357w, 3072w, 2929w, 1655m, 1618s, 1556s, 1453m, 1413m, 1361s, 1261m, 1034s, 779s, 735s. | [] | [] | ["{[Zn 2 (L 2 )(4-abpt)(H 2 O)]\b2.5H 2 O} n", "C 36 H 31 N 6 O 13.5 Zn 2"] | ["Zn(NO 3 ) 2 \b6H 2 O--60 mg, 0.20 mmol"] | [] | ["H 4 L 2--23 mg, 0.05 mmol", "4abpt--24 mg, 0.10 mmol"] | ["85 \bC"] | ["72 h"] | ["H 2 O--5.0 mL", "DMF--1.0 mL"]
chem.200700431 | Synthesis of {[Cu 3 ACHTUNGTRENNUNG(m 3 -pytrz) 3 ACHTUNGTRENNUNG(m 3 -O)ACHTUNGTRENNUNG(H 2 O) 3 ]ACHTUNGTRENNUNG(ClO 4 ) 2.5 ACHTUNGTRENNUNG(BF 4 ) 1.5 ·5.25 H 2 O} n (3): A mixture of CuACHTUNGTRENNUNG(BF 4 ) 2 ·6H 2 O (103.8 mg, 0.3 mmol), pytrz (43.8 mg, 0.3 mmol), and NaClO 4 ·H 2 O (421.4 mg, 3 mmol) was stirred for 5 h in H 2 O (10 mL), CH 3 CH 2 OH (5 mL), and CH 3 CN (5 mL). Upon slow evaporation of the filtrate at room temperature for two weeks, well-shaped blue block crystals suitable for X-ray diffraction were obtained. Yield: 65% based on the Cu II salt. IR (KBr): n˜ = 3485, 3351, 1641, 1562, 1520, 1481, 1252, 1146, 1083, 1035, 990, 884, 825, 778, 780, 697, 685, 532, 470 cm 1 ; elemental analysis calcd (%) for C 21 H 31.5 N 12 O 17.76 Cu 3 Cl 2.49 F 6 B 1.5 : C 22.02, H 2.77, N 14.68; found: C 21.85, H 2.95, N 14.39. | [] | ["two weeks"] | ["{[Cu 3 (m 3 -pytrz) 3 (m 3 -O)(H 2 O) 3 ](ClO 4 ) 2.5 (BF 4 ) 1.5 ·5.25 H 2 O} n"] | ["Cu(BF 4 ) 2 ·6H 2 O--103.8 mg, 0.3 mmol"] | [] | ["pytrz--43.8 mg, 0.3 mmol"] | [] | ["5 h"] | ["H 2 O--10 mL", "CH 3 CH 2 OH--5 mL", "CH 3 CN--5 mL"]
ejic.201000362 | {[Zn(bpe)(1,4-ndc)] 2 ·2DMF} (2): Compound 2 was synthesized under solvothermal conditions at 150 °C. 1,4-ndc (0.108 g, 0.5 mmol) and bpe (0.092 g, 0.5 mmol) were dissolved in DMF (6 mL) and stirred for 30 min. Zn(NO 3 ) 2 ·6H 2 O (0.149 g, 0.5 mmol) was added to the above ligand solution and stirred for another 30 min. The mixture was then transferred into a Teflon bomb, which was subsequently placed in a steel autoclave and heated at 150 °C. After 3 d, a light yellow crystalline solid was isolated. The solid was filtered and washed several times with DMF; yield 89 % relative to Zn II .C 54 H 50 N 6 O 10 Zn 2 (1073.78): calcd. C 60.40, H 4.69, N 7.83; found C 59.92, H 4.83, N 7.58. IR (KBr): ν ˜ = 1571 ν as (OCO), 1352 ν s (OCO) cm –1 . | [] | [] | ["{[Zn(bpe)(1,4-ndc)] 2 ?2DMF}"] | ["Zn(NO 3 ) 2 ?6H 2 O--0.149 g, 0.5 mmol"] | [] | ["1,4-ndc--0.108 g, 0.5 mmol", "bpe--0.092 g, 0.5 mmol"] | ["150 \nC"] | ["3 d"] | ["DMF--6 mL"]
s1600536811011421 | Experimental A mixture of CH 3 OH and CHCl 3 (1:1, 8 ml), as a buffer layer, was carefully layered over a solution of 4,4'Bis(benzoimidazol-1-yl)terphenyl (L, 0.06 mmol) in CHCl 3 (6 ml). Then a solution of CuCl 2 (0.06 mmol) in CH 3 OH (6 ml) was layered over the buffer layer, and the resultant reaction was left to stand at room temperature. After ca three weeks, purple block single crystals appeared at the boundary. Yield: ~35% (based on L). | [] | [] | ["Cu(L)(CH 3 OH) 2 Cl 2"] | ["CuCl 2--0.06 mmol"] | [] | ["4,4'Bis(benzoimidazol-1-yl)terphenyl (L)--0.06 mmol"] | ["room temperature"] | ["three weeks"] | ["CH 3 OH--6 ml", "CHCl 3--8 ml"]
j.poly.2020.114540 | [[Cu 4 (bipy) 4 (OH) 4 ][B 10 H 10 ] 2 (DMSO) 2 ](2) Copper(II) complex [[Cu 4 (bipy) 4 (OH) 4 ][B 10 H 10 ] 2 (DMSO) 2 ](2) was prepared by heating a solution of [Cu 2 [B 10 H 10 ]] and bipy (taken in the 1:2 M ratio) in acetonitrile (10 mL) for 2 h followed by the addition of DMSO (10 mL) to the reaction mixture as reported [13]. Data of physicochemical methods (elemental analysis, IR spectrum) coincide with those reported [13]. Crystals 2 were prepared and their magnetic properties were studied. | [] | [] | ["[Cu 4 (bipy) 4 (OH) 4 ][B 10 H 10 ] 2 (DMSO) 2"] | ["[Cu 2 [B 10 H 10 ]]--not specified"] | [] | ["bipy--in the 1:2 M ratio"] | [] | ["2 h"] | ["acetonitrile--10 mL", "DMSO--10 mL"]
c8dt03210f | Synthesis of ( Q NNN Et 2 )CuCl (2). To an oven dried Schlenk flask were introduced ligand ( Q NNN Et 2 )-H (0.1 g, 0.389 mmol) and CuCl 2 (0.052 g, 0.387 mmol), and THF (10 mL) was added into it. To the resultant reaction mixture, Et 3 N (0.071 mL, 0.506 mmol) was added and the reaction mixture was stirred at 70 °C for 3 h in a preheated oil bath. The reaction was cooled to room temperature and all the volatiles were evaporated. The product was then extracted with toluene (10 mL × 2), concentrated under vacuum and Et 2 O (3 mL) was added to obtain crystalline compound 2. Yield: 0.104 g, 75%. M.p. = 127 °C (dec). Anal. calcd for C 15 H 18 ON 3 ClCu: C, 50.70; H, 5.11; N, 11.83. Found: C, 50.35; H, 4.79; N, 11.38. HRMS (ESI): m/z calcd for C 15 H 18 ON 3 ClCu + H + [M + H] + 355.0507, found 355.0500 and C 15 H 18 ON 3 ClCu–Cl + [M − Cl] + 319.0740, found 319.0734. | [] | [] | ["( Q NNN Et 2 )CuCl", "C 15 H 18 ON 3 ClCu"] | ["CuCl 2--0.052 g, 0.387 mmol"] | ["Et 3 N--0.071 mL, 0.506 mmol"] | ["( Q NNN Et 2 )-H--0.1 g, 0.389 mmol"] | ["70 \nC"] | ["3 h"] | ["THF--10 mL", "Et 2 O--3 mL", "toluene--10 mL"]
j.molstruc.2010.02.057 | 2.2.3. Preparation of 1 1 f½Cuð4; 4 0 -bipyÞðCH 3 CNÞðH 2 OÞðNO 3 ÞðNO 3 Þg n (3) A solution of Cu(NO 3 ) 2 3H 2 O (0.121 g, 0.5 mmol) in water (2 ml) was added dropwise to warm acetonitrile solution (20 ml) of ClPhtrz (0.104 g, 0.5 mmol) and 4,4 0 -bipyridine (0.078 g, 0.5 mmol). A polycrystalline light blue precipitate of {[Cu(4,4 0 -bipy)(H 2 O)(NO 3 )] (NO 3 )} n (3a) was obtained in high yields within few minutes. Dark blue single crystals were formed within one week from diluted water–acetonitrile solution at room temperature. These crystals, investigated by X-ray analysis, correspond to 1 1 f½Cuð4; 4 0 -bipyÞ ðCH 3 CNÞðH 2 OÞðNO 3 ÞðNO 3 Þg (3). The crystals of 3 undergo complete powdering very easily and become light blue. The analysis of the resulting product indicates the loss of acetonitrile molecule and is consistent with 3a. Yield 26.8% (108 mg, based on Cu(II)salt). Anal. | ["room temperature"] | ["one week"] | ["1 1 f½Cuð4; 4 0 -bipyÞðCH 3 CNÞðH 2 OÞðNO 3 ÞðNO 3 Þg n", "1 1 f½Cuð4; 4 0 -bipyÞ ðCH 3 CNÞðH 2 OÞðNO 3 ÞðNO 3 Þg"] | ["Cu(NO 3 ) 2 3H 2 O--0.121 g, 0.5 mmol"] | [] | ["ClPhtrz--0.104 g, 0.5 mmol", "4,4 0 -bipyridine--0.078 g, 0.5 mmol"] | [] | [] | ["water--2 ml", "acetonitrile--20 ml"]
b606661e | [Zn(S 2 CNHC 12 H 25 ) 2 ](8). Melting point 250 ◦ C, yield, 4.57 g, 78%. The white powdered product was recrystallized from toluene but crystals were not good enough quality for X-ray studies. Anal.Calc. (Found: C, 53.2; H, 9.2; N, 4.7; S, 21.1; Zn, 11.5. Calculated: C, 53.3; H, 8.9; N, 4.8; S, 21.8; Zn, 11.2)%.[Cd((SO 4 ) 2 (NC 5 H 5 ) 4 )] n (9). Heating the compound (4)at80 ◦ C for 10 min with an excess of pyridine gave white crystalline product. | [] | [] | ["[Zn(S 2 CNHC 12 H 25 ) 2 ](8)", "[Cd((SO 4 ) 2 (NC 5 H 5 ) 4 )] n"] | ["NaN--NaN"] | [] | ["NaN--NaN"] | ["250 ◦ C", "80 ◦ C"] | [] | ["toluene--NaN", "pyridine--excess"]
ic049883b | Synthesis of [Cu(Me-Hct)(OH 2 )] n ‚2nH 2 O (9). A 0.32 g (1.4 mmol) amount of Me-H 3 ct was dissolved in 13 mL of H 2 O. Before the addition of the metal salt solution, the pH value was adjusted to 7 with NaOH. An equimolar amount (0.25 g) of CuCl 2 ‚2H 2 O was then dissolved in 2 mL of H 2 O, added to the ligand solution, and stirred for 1 h. Anal. Calcd for C 7 H 15 N 3 O 7 SCu: C, 24.07; H, 4.31; N, 12.03; S, 9.17%. Found: C, 24.43; H, 3.98; N, 12.34; S, 9.41. IR (KBr disks, cm -1 ): 3329 (s) ν(NH); 2982 (m) and 2937 (w) ν(CH); 1710 (s) and 1558 (s) ν(CdO); 1600 (w) ν(CdN); 806 (w) ν(CdS). Mp: 202 °C. | [] | [] | ["[Cu(Me-Hct)(OH 2)] n ‚2nH 2 O", "C 7 H 15 N 3 O 7 SCu"] | ["CuCl 2 ‚2H 2 O--0.25 g"] | [] | ["Me-H 3 ct--0.32 g (1.4 mmol)"] | [] | ["1 h"] | ["H 2 O--13 mL"]
s0020-1693(02)01047-2 | 2.3. Preparation of Ca(GEH)Cl× /2H 2 O(I) Five milimole of calcium chloride were dissolved in 10 ml of water and 5 mmol of glycylglutamic acid were added. The pH was adjusted to 5 with 1 M NaOH.Methanol was added in a 5:1 proportion in order to induce the precipitation of the product. A white hygroscopic powder was filtered. Anal . Found: C, 27.48, H, 4.76, N, 8.62. Calc. for Ca(C 7 H 11 O 5 N 2 )Cl×/2H 2 O: C, 26.71, H, 4.8, N, 8.9%.2.4. Preparation of Pb(GEH)(ClO 4 )(II) Five milimole of lead perchlorate were dissolved in 50 ml water and combined with 5 mmol of glycilglutamic acid in 50 ml of water. pH was adjusted to 4.3 with 0.1 M NaOH and the solution was left standing. Colorless needles were collected after a week. Anal. Found: C, 16.04, H, 2.3, N, 5.33. Calc. for Pb(C 7 H 11 O 5 N 2 )ClO 4 ×/ 1/2H 2 O: C, 16.21, H, 2.33, N, 5.4%. | [] | ["a week"] | ["Ca(GEH)Cl×/2H 2 O(I)", "Pb(GEH)(ClO 4 )(II)"] | ["calcium chloride--5 mmol", "lead perchlorate--5 mmol"] | ["1 M NaOH--pH 5", "0.1 M NaOH--pH 4.3"] | ["glycylglutamic acid--5 mmol", "glycilglutamic acid--5 mmol"] | [] | [] | ["water--10 ml", "methanol--5:1 proportion", "water--50 ml"]
c3dt51015h | Synthesis of compounds 1–6 [CuTb 2 (pdc) 2 (Hpdc)(H 2 O) 4 ]·2H 2 O (1): A mixture of TbCl 3 ·6H 2 O (0.24 mmol, 0.0896 g), Cu 2 (OH) 2 CO 3 (0.13 mmol, 0.0298 g), and H 3 pdc (0.34 mmol, 0.0606 g) in 7.2 mL of distilled H 2 O was kept in a Teflon-line autoclave (volume: 25 mL) and heated at 200 °C for 3 days. After cooling to room temperature, deep blue block-like crystals were collected as a single phase, confirmed by the powder X-ray diﬀraction measurement (Fig. S3, ESI†). Yield based on TbCl 3 ·6H 2 O: 0.036 g (32%). Anal. Found (calcd) for C 15 H 16 CuN 6 O 18 Tb 2 : C, 19.01 (18.97); H, 1.73 (1.70); N, 8.75 (8.85)%. IR (KBr, cm −1 ): IR (KBr, cm −1 ): 3414(br), 1678(s), 1580(s), 1526(s), 1505(s), 14 565(w), 1403(w), 1355(s), 1332(s), 1291(s), 1198(w), 1066(m), 1026(m), 1015(m), 853(m), 799(m), 783(m), 648(w), 627(w), 536(w), 535(w), 413(w), 361(w). | [] | [] | ["[CuTb 2 (pdc) 2 (Hpdc)(H 2 O) 4 ]\b2H 2 O", "C 15 H 16 CuN 6 O 18 Tb 2"] | ["TbCl 3 \b6H 2 O--0.24 mmol, 0.0896 g", "Cu 2 (OH) 2 CO 3--0.13 mmol, 0.0298 g"] | [] | ["H 3 pdc--0.34 mmol, 0.0606 g"] | ["200 \b0C"] | ["3 days"] | ["distilled H 2 O--7.2 mL"]
c0dt01667e | The autoclave was sealed and heated at 140 ◦ C for 60 h under autogeneous pressure and static conditions. The resulting deep green block crystals were collected by ﬁltration and washed with DMF, ethanol and water, and then dried in air. Yield: 0.096 g (0.25 mmol), 62%. IR (KBr pellet): 3420 (w), 1635 (s), 1582 (s), 1550 (s), 1494 (s), 1453 (s), 1359 (m), 754 (m), 740 (s), 704 (s), 546 (s) cm -1 . Anal. calcd. for C 14 H 9 BrCoN 4 O: C 43.33, H 2.34, N 14.44; found: C 43.07, H 2.37, N 14.25. | [] | [] | ["NaN"] | ["NaN--NaN"] | [] | [] | ["140 \b0 C"] | ["60 h"] | []
s0277-5387(03)00069-x | 2.3.4. Cu 3 (L3-2H)(NO 3 ) 4 ×/4.5H 2 O(4) L3 (0.0185 g, 0.500 mmol) was added to a solution of Cu(NO 3 ) 2 ×/3H 2 O (0.50 g, 2.0 mmol) in methanol/dichloromethane (1:1) (30 ml) at room temperature. The ligand dissolved on stirring to give a deep blue clear solution. Slow evaporation of the solution at room temperature led to deep blue crystals, which were filtered off and dried in air (yield: 65%). IR (cm 1 ) 3550 (n(OH)), 3400, 3200 (n (NH)), 1735 (n(NO 3 )), 1665, 1675 (n(C /O),n(C/N)), 1020 (n (py)). UV /Vis (nm) 650. Elemental analysis of 4: Anal. Found: C, 21.86; H, 2.52; N, 20.29. Calc. for (C 16 H 17 N 9 O 2 )Cu 3 (NO 3 ) 4 ×/ 4.5H 2 O: C, 21.66; H, 2.95; N, 20.53%. | [] | [] | ["Cu 3 (L3-2H)(NO 3 ) 4 ×/4.5H 2 O", "C 16 H 17 N 9 O 2 )Cu 3 (NO 3 ) 4 ×/ 4.5H 2 O"] | ["Cu(NO 3 ) 2 ×/3H 2 O--0.50 g, 2.0 mmol"] | [] | ["L3--0.0185 g, 0.500 mmol"] | ["room temperature"] | [] | ["methanol-dichloromethane--30 ml"]
c0dt01772h | 2.2.3 Co(pyz)[AuBr 2 (CN) 2 ] 2 ·H 2 O(2). A 5 mL MeCN solution of pyrazine (8 mg; 0.10 mmol) was added to a 5 mL pink MeCN solution of Co(ClO 4 ) 2 ·6H 2 O (34 mg; 0.09 mmol), resulting in a pink solution. To this, a 5 mL yellow MeCN solution of [ n Bu 4 N][AuBr 2 (CN) 2 ] (122 mg; 0.19 mmol) was added dropwise, resulting in an amber solution. The solution was partially covered and set aside. After 4 d, a ﬁne yellow powder of Co(pyz)[AuBr 2 (CN) 2 ] 2 ·H 2 O(2) formed and was collected by vacuum ﬁltration (74 mg; 86% yield). IR (ATR, cm -1 ): 2219 (m; n CN ), 2185 (mw; n CN ); 1422 (vs), 1163 (m), 1125 (m), 1109 (mw), 1088 (w), 1062 (vs), 1005 (mw), 806 (vs). Anal. calc. | [] | [] | ["Co(pyz)[AuBr 2 (CN) 2 ] 2 ·H 2 O(2)"] | ["Co(ClO 4 ) 2 ·6H 2 O--34 mg; 0.09 mmol"] | ["[ n Bu 4 N][AuBr 2 (CN) 2 ]--122 mg; 0.19 mmol"] | ["pyrazine--8 mg; 0.10 mmol"] | [] | ["4 d"] | ["MeCN--5 mL"]
zaac.201700210 | IR (KBr): ν ˜ = 3080 (w), 1612 (s), 1440 (s), 1407 (s), 1335 (w), 1144 (s), 950 (w), 859 (w), 769 (s) cm –1 . | [] | [] | [] | [] | [] | [] | [] | [] | []
j.jssc.2012.10.027 | 3.1. Synthesis of 1, [{Cd(4-NH 3 C 6 H 4 AsO 3 H)(Cl) 2 }(H 2 O) 2 ] n 4-aminophenylarsonic acid (0.10 g, 0.46 mmol) and CdCl 2  2.5 H 2 O (0.11 g, 0.46 mmol) were dissolved in water (5 mL) in a vial and stirred at 100 1C for 1 h. The reaction mixture was ﬁltered and the solid residue was discarded. Colorless crystals suitable for X-ray diffraction were obtained by evaporation of the solution. | [] | [] | ["[{Cd(4-NH 3 C 6 H 4 AsO 3 H)(Cl) 2 }(H 2 O) 2 ] n"] | ["CdCl 2  2.5 H 2 O--0.11 g, 0.46 mmol"] | [] | ["4-aminophenylarsonic acid--0.10 g, 0.46 mmol"] | ["100 \b0C"] | ["1 h"] | ["water--5 mL"]
cg070246g | with methanol and water. dpap was obtained as a white powder (5.8 g, 64%). The aqueous solution of dpap was stirred for a half hour and then allowed to evaporate at room temperature. Well-shaped block crystals of 1 appeared in several days. Anal. Calcd (%) for C 15 H 17 N 5 O 2 (299.34): C 60.19, H 5.72, N 23.40; found C 60.36, H 5.83, N 23.32.MS (FAB) m/z (%) 264.1 (dpap). IR (ν max /cm -1 ) 3301w, 3203w, 3110w, 1643m, 1610s, 1572s, 1504s, 1443s, 1346m, 1268w, 1210m, 1160w, 1000m, 819w, 783m, 723m.Synthesis of {[Cu(dpap)(OAc) 2 ]‚CH 3 CN} n (2‚CH 3 CN). A methanolic solution (5 mL) of dpap (0.1 mmol, 0.026 g) placed at the bottom of a straight glass tube was covered with CH 3 CN (5 mL), over which a solution of Cu(OAc) 2 ‚2H 2 O (0.2 mmol, 0.044 g) in methanol (5 mL) was carefully layered. Over a period of approximately two weeks, the crystal of 2‚CH 3 CN was obtained on the wall of the tube. Yield: 0.0221 g (56%). Anal. Calcd (%) for C 21 H 22 CuN 6 O 4 (485.99): C 51.90, H 4.56, N 17.29; Found C 51.86, H 4.45, N 17.38. IR (ν max /cm -1 ): 3316w, 3118w, 2356m, 2100m, 1577s, 1345s, 1210m, 1027m, 829w, 798w. | [] | [] | ["dpap", "[Cu(dpap)(OAc) 2 ]‚CH 3 CN"] | ["Cu(OAc) 2 ‚2H 2 O--0.2 mmol, 0.044 g"] | [] | ["dpap--0.1 mmol, 0.026 g"] | [] | ["approximately two weeks"] | ["methanol--5 mL", "CH 3 CN--5 mL"]
c1ce05422h | Synthesis of L 1 4-Formylbenzoic acid (1.50 g, 10 mmol) and NaOH (0.40 g, 10 mmol) were dissolved in a mixed solvent of EtOH (50 mL) and water (30 mL), which was subsequently added to the solution of L-Valine (1.17 g, 10 mmol) and NaOH (0.40 g, 10 mmol) in water (20 mL).After the resulting yellow solution was stirred for 3 h at room temperature, sodium borohydride (0.76 g, 20 mmol) was added to the mixture under stirring. After the reaction mixture was stirred for 2 h at room temperature, the pH value of the solution was adjusted to 5.0 by using 10% HCl aqueous solution. The resulting white solid was ﬁltered, washed with ethanol and diethyl ether, and recrystallized in water. Yield: 53%. | [] | [] | ["L 1"] | [] | ["sodium borohydride--0.76 g, 20 mmol"] | ["4-Formylbenzoic acid--1.50 g, 10 mmol", "L-Valine--1.17 g, 10 mmol"] | ["room temperature"] | ["3 h", "2 h"] | ["EtOH--50 mL", "water--30 mL"]
acs.inorgchem.7b01342 | Synthesis of [Ag 2 (terpy) 2 ](CF 3 SO 3 ) 2 (1). To a diethyl ether solution of AgOSO 2 CF 3 (0.3854 g, 1.5 mmol) was added terpy (0.3499 g, 1.5 mmol). A white solid was formed immediately and was ﬁltered after 1 h of stirring. Yield: 94%.1 H NMR (300 MHz, d 8 -THF, ppm): δ 8.65 (m, 2H, H 1 ), 8.57 (m, 2H, H 4 ), 8.49 (d, 2H,H 5 , 3 J H5−H6 = 7.86), 8.03 (t, 1H, H 6 , 3 J H6−H5 = 7.80), 7.90 (ddd, 2H, H 3 , 3 J H3−H2 ∼ 3 J H3−H4 = 7.71, 4 J H3−H1 = 1.79), 7.37 (ddd, 2H, H 2 , 3 J H2−H3 = 7.42, 3 J H2−H1 = 4.71, 4 J H2−H4 = 1.16). MS (ESI+) m/z: calculated for [Ag(terpy)] + = 339.9998, found 340.000; calculated for [Ag(terpy) 2 ] + = 573.0951, found 573.0929. MS (ESI−) m/z: calculated for [CF 3 SO 3 ] − = 148.9526, found 148.952 1. Analytical data (%): C 32 H 22 Ag 2 F 6 N 6 O 6 S 2 (843.90) requires 39.20, C; 2.26, H; 8.57, N. | [] | [] | ["[Ag 2 (terpy) 2 ](CF 3 SO 3 ) 2", "1", "C 32 H 22 Ag 2 F 6 N 6 O 6 S 2"] | ["AgOSO 2 CF 3--0.3854 g, 1.5 mmol"] | [] | ["terpy--0.3499 g, 1.5 mmol"] | [] | ["1 h"] | ["diethyl ether--NA"]
asia.201201184 | Synthesis of [Zn 2 ACHTUNGTRENNUNG(tib)ACHTUNGTRENNUNG(HL 1 )ACHTUNGTRENNUNG(H 2 L 1 ) 0.5 ]·2H 2 O(1): This compound was synthesized by the following hydrothermal method: A mixture of ZnACHTUNGTRENNUNG(NO 3 ) 2 ·4H 2 O (0.05 mmol, 15.0 mg), tib (0.05 mmol, 14.0 mg), H 3 L 1 (0.05 mmol, 16.5 mg), and NaOH (1 m,30mL) in distilled water (H 2 O, 6.0 mL) was placed in a Teflon-lined stainless steel vessel (20 mL), heated under autogenous pressure at 130 8 C for three days, and then cooled to room temperature at a cooling rate of 5 8 Cmin 1 . After washing with distilled water, 1 was obtained as colorless crystals (18.6 mg, 80% yield based on Zn 2 + ). Elemental anal. calcd (%) for C 39 H 25 N 6 O 14 Zn 2 (Mr= 932.39): Zn 14.14, C 50.19, H 2.68, N 9.01; found: Zn 13.94, C 50.27, H 2.75, N 8.99. | [] | [] | ["[Zn 2 ACHTUNGTRENNUNG(tib)ACHTUNGTRENNUNG(HL 1 )ACHTUNGTRENNUNG(H 2 L 1 ) 0.5 ]·2H 2 O", "C 39 H 25 N 6 O 14 Zn 2"] | ["ZnACHTUNGTRENNUNG(NO 3 ) 2 \n4H 2 O--0.05 mmol, 15.0 mg"] | ["NaOH (1 m)--30 mL"] | ["tib--0.05 mmol, 14.0 mg", "H 3 L 1--0.05 mmol, 16.5 mg"] | ["130 8 C"] | ["three days"] | ["distilled water (H 2 O)--6.0 mL"]
s0022-4596(03)00087-2 | Anal. calc. for C 16 H 18 Mn 5 O 18 (%): C, 24.86; H, 2.35.Found: C, 24.69; H, 2.57. IR (cm 1 ): 3379s (sharp), 2962vw (quartet), 1614 (shoulder), 1551vs, 1506 (shoulder), 1419vs, 1307s, 1275w, 1230w, 1174m, 1055w, 1032m, 978w, 939m, 878w, 822m, 777vw, 756vw, 656s, 546m, 480 m, 444m.2.1.2. Cd 3 (OH) 2 (C 4 H 4 O 4 ) 2 2 Complex 2 was analogously prepared. The detailed synthetic procedure is as follows. 1.14 g (5.0 mmol) CdCl 2  2.5H 2 O, 1.18 g (10.0 mmol) succinic acid and 1.34 g (23.6 mmol) KOH were added to 20 mL doubly distilled H 2 O and stirred vigorously for ca. 30 min. The resulting suspension (pH=8.82) was then moved to a 50 mL Teﬂon-lined stainless-steel vessels and heated at 1801C for 15 days. After cooling to room temperature, colorless prismatic crystals of 2 could be separated from ﬁne powder, which was not identiﬁed. The yield reaches ca. 20% based on the initial CdCl 2  2.5H 2 O input. Anal.calc. for C 8 H 10 Cd 3 O 10 (%): C, 15.93; H, 1.67. Found: C, 15.74; H, 1.95. IR (cm 1 ): 3626s (sharp), 2937vw (quartet), 1558s, 1541w (shoulder) 1418s, 1389s, 1339vw, 1306w, 1273m, 1221m, 1159w, 1065w, 1028m, 959vw, 930w, 810m, 652s (triplet), 505m (sharp), 419w. | [] | [] | ["Cd 3 (OH) 2 (C 4 H 4 O 4 ) 2", "C 8 H 10 Cd 3 O 10"] | ["CdCl 2 \n2.5H 2 O--1.14 g (5.0 mmol)"] | [] | ["succinic acid--1.18 g (10.0 mmol)", "KOH--1.34 g (23.6 mmol)"] | ["1801C"] | ["15 days"] | ["H 2 O--20 mL"]
cg049844a | Preparation of the Complexes. The compound H 3 bta was prepared according to the method reported in the literature.14 [Ca 3 (bta) 2 (H 2 O) 8 ]‚3H 2 O (1). The complex 1 was synthesized by reaction between H 3 bta (25.2 mg, 0.1 mmol) and calcium carbonate (15.1 mg, 0.15 mmol) in water (7.5 mL). | [] | [] | ["[Ca 3 (bta) 2 (H 2 O) 8 ]\n3H 2 O"] | ["calcium carbonate--15.1 mg, 0.15 mmol"] | [] | ["H 3 bta--25.2 mg, 0.1 mmol"] | [] | [] | ["water--7.5 mL"]
acs.inorgchem.9b00242 | [Co(μ 3 -cpna)(phen)(H 2 O)] n ·nH 2 O(2). Compound 2 was synthesized by adapting a procedure for 1 and using a mixture of H 2 cpna (0.3 mmol, 77.7 mg) with phen (0.30 mmol 60.0 mg). Orange crystals (blocks) were removed from the reaction mixture manually or by ﬁltration, washed with H 2 O, and then air-dried to furnish 2. Yield: 60%, based on H 2 cpna. Analysis calculated for C 25 H 19 CoN 3 O 7 :C, 56.40; H, 3.60; N, 7.89. Found: C, 56.58; H, 3.62; N, 7.93%. IR (cm −1 ): 3414w, 3062w, 1609s, 1564s, 1517w, 1492 w, 1453w, 1427w, 1395s, 1297w, 1244w, 1199w, 1160w, 1101w, 1043w, 1010w, 958w, 899w, 854m, 782m, 730w, 691w, 638w, 541w. | [] | [] | ["[Co(μ 3 -cpna)(phen)(H 2 O)] n ·nH 2 O", "C 25 H 19 CoN 3 O 7"] | [] | [] | ["H 2 cpna--0.3 mmol, 77.7 mg", "phen--0.30 mmol 60.0 mg"] | [] | [] | []
cg901309b | Preparation of [K 2 (H 2 O) 3 3 (C 30 H 30 N 20 O 10 )] 3 (C 10 H 7 OH) 3 (C 6 H 6 ) 3 2(NO 3 ) 3 4(H 2 O)(C). KNO 3 (0.016 g, 0.16 mmol) was added to 10 mL of Q[5] (0.053 g, 0.05 mmol) in water. The solution was heated for 5 min at 60 °C and then added gently to the surface of 3.5 mL of β-naphthol (0.018 g, 0.13 mmol) in trifluoromethane in a 10 mL test tube. Colorless X-ray quality crystals formed in the layer between the trifluoromethane and the aqueous solution in 48% yield. The crystals of the 2-Q[5]-KNO 3 system had a stoichiometry of [K 2 (H 2 O) 3 (C 30 H 30 N 20 O 10 )] 3 (C 10 H 7 OH) 3 (C 6 H 6 ) 3 2(NO 3 ) 3 4(H 2 O) (C).Anal. Calcd C 46 H 58 N 22 O 24 K 2 : C, 40.00; H, 4.23; N, 22.31. Found: C, 40.25; H, 4.28; N, 22.14. IR spectra (cm -1 ): 3469 s, 3172 s, 1740 m, 1630 m, 1480 m, 1385 s, 1329 m, 1188 m, 1136 m, 963 m, 799 s, 760 m, 472 s. | [] | [] | ["[K 2 (H 2 O) 3 3 (C 30 H 30 N 20 O 10 )] 3 (C 10 H 7 OH) 3 (C 6 H 6 ) 3 2(NO 3 ) 3 4(H 2 O)(C)"] | ["KNO 3--0.016 g, 0.16 mmol"] | [] | ["Q[5]--0.053 g, 0.05 mmol", "β-naphthol--0.018 g, 0.13 mmol"] | ["60 \nC"] | ["5 min"] | ["water--10 mL", "trifluoromethane--3.5 mL"]
c3ce41213j | Some yellow single crystals of 5 were collected. Yield: 65%.Anal. Calc. for C 49 H 38 N 10 O 3..5 Zn 2 (953.67): C, 61.66; H, 3.98; N, 14.68. Found: C, 61.59; H, 3.92; N, 14.60%. IR data (KBr, cm −1 ): 3422, 3199, 3124, 3063, 2928, 2858, 1661, 1609, 1575, 1455, 1409, 1289, 1156, 1115, 1078, 1021, 970, 783, 759, 696, 666, 538, 425. | [] | [] | ["5"] | [] | [] | [] | [] | [] | []
zaac.200900348 | Sr(H 2 dhtp)(H 2 O) (CPO-22): A solution of 2,5-dihydroxyterephthalic acid (0.198 g, 1 × 10 –3 mol) in THF (10 mL) and a solution of strontium acetate (0.206 g, 1 × 10 –3 mol) in water (10 mL) were combined in a Teflon lined autoclave. The autoclave was sealed and heated at 120 °C for 1 d. Filtration yielded pale yellow block shaped crystals. | [] | [] | ["Sr(H 2 dhtp)(H 2 O) (CPO-22)"] | ["strontium acetate--0.206 g, 1 × 10 –3 mol"] | [] | ["2,5-dihydroxyterephthalic acid--0.198 g, 1 × 10 –3 mol"] | ["120 \nC"] | ["1 d"] | ["THF--10 mL", "water--10 mL"]
chem.201001346 | Synthesis of [ZnACHTUNGTRENNUNG(paps) 2 ACHTUNGTRENNUNG(ClO 4 ) 2 ] n 2: The synthetic procedure is the same as that of 1 except that all the solvents used were dry. Yellow crystals were obtained by ether diffusion in ca. 60% yield under N 2 atmosphere.FTIR (KBr): n˜ NH = 3297, n˜ C=o = 1663, n˜ C = C = 1590 and 1492 cm 1 , n˜ ClO = 1121 cm 1 ; elemental analysis calcd (%) for C 48 H 36 Cl 2 N 8 O 12 S 2 Zn: C 51.60, H 3.25, N 10.03; found: C 51.86, H 3.46, N 10.25. | [] | [] | ["[ZnACHTUNGTRENNUNG(paps) 2 ACHTUNGTRENNUNG(ClO 4 ) 2 ] n"] | [] | [] | ["paps--not provided"] | [] | [] | ["dry solvents--not provided"]
j.poly.2014.03.045 | 2H 2 O in 2 ml of EtOH were carefully mixed and the reaction mixture, placed in an open test-tube, was left at room temperature in a tightly capped vessel containing 10 ml of diethyl ether. After two days, crystals of the hydantoin complexes 7–9 were formed as a result of the slow diffusion of the ether vapor into the solution. The formed crystals were ﬁltered off, washed with small portions of Et 2 O and dried in air. | [] | ["two days"] | [] | [] | [] | [] | [] | [] | ["EtOH--2 ml", "diethyl ether--10 ml"]
j.ica.2019.119356 | Followed by washing with deionized water and drying in air, purple patches crystals of 3 were gained in 71% yield (based on H 3 cpa). Anal calcd for C 86 H 64 Co 3 N 12 O 18 (%): C 59.70, H 3.73, N 9.71; found: C 59.36, H 3.52, N 9.89. IR spectrum(cm −1 ): 3422(m), 1614(w), 1545(s), 1489(w), 1390(m), 1355(m), 1216(s), 1105(m), 1026(w),945(w), 809(s) (Fig. S1). | [] | [] | ["C 86 H 64 Co 3 N 12 O 18"] | [] | [] | [] | [] | [] | []
zaac.201400297 | Synthesis of [Pb(tpt)(NiL)]·2H 2 O (2): A mixture of the NiL (0.05 mmol), terephthalic acid(0.01 g), PbCl 2 (0.1 mmol), H 2 O Table 2. Crystal data and structure refinement for complexes 1–3. | [] | [] | ["[Pb(tpt)(NiL)]·2H 2 O"] | ["PbCl 2--0.1 mmol"] | [] | ["NiL--0.05 mmol", "terephthalic acid--0.01 g"] | [] | [] | ["H 2 O--NaN"]
c3ce42454e | Synthesis of [Zn 2 (muco) 2 (azopy) 2 ]·3DMF·2H 2 O (1) Compound 1 was synthesized under solvothermal conditions at 125 °C. Zn(NO 3 ) 2 ·6H 2 O (0.074 g, 0.25 mmol) was dissolved in 4 ml of deionized water to which a DMF solution (2 ml) of H 2 muco (0.036 g, 0.25 mmol) was added with constant stirring. To this solution an ethanolic solution (2 ml) of azopy (0.046 g, 0.25 mmol) was added and the contents were stirred for 30 min and then transferred to a 30 mL glass vial, sealed with parafilm and heated at 125 °C for 2 days. After being cooled to room temperature, orange block crystals of 1 were isolated. Anal. calcd. for C 41 H 49 N 11 O 13 Zn 2 : C, 47.59; H, 4.77; N, 14.89; found: C, 46.91; H, 4.23; N, 14.32. Yield (74%). IR (cm −1 ): ν(H 2 O), 3219(b); ν(CH–Ar), 3002(w); ν(CN), 1611(s), ν(NN), 1570(s); ν(CC), 1516–1387(s); ν(C–O), 1342–1214(s). | [] | [] | ["[Zn 2 (muco) 2 (azopy) 2 ]·3DMF·2H 2 O", "C 41 H 49 N 11 O 13 Zn 2"] | ["Zn(NO 3 ) 2 \n6H 2 O--0.074 g, 0.25 mmol"] | [] | ["H 2 muco--0.036 g, 0.25 mmol", "azopy--0.046 g, 0.25 mmol"] | ["125 °C"] | ["2 days"] | ["deionized water--4 ml", "DMF--2 ml", "ethanolic solution--2 ml"]
c2ce06631a | Sodium salt trihydrate (bumetanide Na(H 2 O) 3 ). This salt was prepared in the same manner as bumetanide K, except that sodium hydroxide (13.3 mL  1.0 M) was used in place of potassium hydroxide. Isolated yield starting from bumetanide free acid (4.91 g, 13.3 mmol) was 5.80 g (13.2 mmol, 99%). The crystal structure of this salt has previously been deposited in the Cambridge Structural Database as WINJAE.13 Potassium salt trihydrate (bumetanide K(H 2 O) 3 ) single crystals.Bumetanide K was dissolved in H 2 Oat50  C to generate a 50-mg mL 1 solution, which was then allowed to spontaneously equilibrate to ambient temperature. Needle-shaped crystals of bumetanide K(H 2 O) 3 started growing after 24 h. | [] | [] | ["bumetanide Na(H 2 O) 3", "bumetanide K(H 2 O) 3"] | [] | [] | ["bumetanide free acid--4.91 g, 13.3 mmol", "bumetanide K--50-mg mL"] | ["50 \nC"] | ["24 h"] | ["H 2 O--13.3 mL  1.0 M"]
c4dt02440k | Synthesis of {[Cu(btmx) 2 (Cl) 2 ]·5H 2 O} n (2). A mixture of CuCl 2 ·2H 2 O (17.1 mg, 0.1 mmol), btmx (29.8 mg, 0.1 mmol) and 10 mL distilled H 2 O was sealed in a 25 mL Teflon-lined stainless steel container and heated at 100 °C for 3 days. After the mixture was cooled to room temperature at a rate of 5 °C h −1 , rod-like blue crystals of 2 were obtained in a yield of 60% (based on Cu). Anal. Calcd for C 32 H 44 N 12 O 2 Cl 2 Cu (%): C, 50.36; H, 5.81; N, 22.02. Found: C, 50.57; H, 5.72; N, 22.43. | [] | [] | ["{[Cu(btmx) 2 (Cl) 2 ]\b5H 2 O} n", "C 32 H 44 N 12 O 2 Cl 2 Cu"] | ["CuCl 2 \b2H 2 O--17.1 mg, 0.1 mmol"] | [] | ["btmx--29.8 mg, 0.1 mmol"] | ["100 \b0C"] | ["3 days"] | ["distilled H 2 O--10 mL"]
j.ica.2015.11.019 | 2.5. Preparation of {[Cd 4 (dms) 4 (H 2 O) 4 ]H 2 O} n (4) Cd(NO 3 ) 2 4H 2 O (114 mg, 0.370 mmol), 3-pmna (74 mg, 0.35 mmol), 2,2-dimethylsuccinic acid (54 mg, 0.38 mmol), and 1 mL of a 1.0 M NaOH solution were mixed with 10 mL of distilled H 2 O in a 23 mL Teﬂon-lined acid digestion bomb. The bomb was sealed and heated in an oven at 150 °C for 24 h, and then was cooled slowly to 25 °C. Colorless crystals of 4 (22 mg, 21% yield based on Cd) were isolated after washing with distilled water, ethanol, and acetone and drying in air. Anal. Calc. for C 24 H 42 Cd 4 O 21 (4): C, 25.82; H, 3.79. Found C, 25.96; H, 3.95% IR (cm 1 ): 3500 (w, br), 1583 (s), 1514 (m), 1473 (m), 1445 (m), 1395 (s), 1372 (m), 1286 (s), 1120 (m), 1138 (m), 901 (m), 833 (m), 768 (m). | [] | [] | ["{[Cd 4 (dms) 4 (H 2 O) 4 ]?H 2 O} n", "C 24 H 42 Cd 4 O 21"] | ["Cd(NO 3 ) 2 ?4H 2 O--114 mg, 0.370 mmol"] | [] | ["3-pmna--74 mg, 0.35 mmol", "2,2-dimethylsuccinic acid--54 mg, 0.38 mmol"] | ["150 \nC"] | ["24 h"] | ["distilled H 2 O--10 mL"]
acs.inorgchem.6b02322 | Additionally, the solvent was evaporated and the solid was dried in vacuo for further use. Crystals of complex 12a, suitable for XRD analysis, were obtained from a highly concentrated chloroform solution.VO(OEt) 3 (200 mg, 0.99 mmol, 1 equiv) was dissolved in 5 mL of absolute ethanol, and the ligand 2tB-ono-2tB (476 mg) was added. The mixture was stirred for 30 min at 60 °C and slowly cooled to room temperature. Thereby, a golden precipitate is formed, which was ﬁltered, washed with ethanol, and dried in vacuo. Yield: 181 mg, 0.33 mmol, 33% (based on VO(OEt) 3 ). | [] | [] | ["complex 12a"] | ["VO(OEt) 3--200 mg, 0.99 mmol, 1 equiv"] | [] | ["2tB-ono-2tB--476 mg"] | ["60 °C"] | ["30 min"] | ["absolute ethanol--5 mL"]
om2012419 | [Rh(bdmpz)Cl 3 (py)] (4). In air, rhodium trichlo ride hydrate (152.4 mg, 0.57 mmol), bis(3,5-dimethylpyrazole)methane (118.0 mg, 0.57 mmol), and pyridine (47 μL, 0.58 mmol) were added to a roundbottom flask with 10 mL of ethanol. The reaction mixture was heated to reflux overnight. The solid was collected and extracted with methylene chloride to isolate 4. Yield: 33.5 mg (12%).1 H NMR (DMSO-d 6 , 400 MHz): δ 2.11 (s, 6H, CH 3 ), 2.57 (s, 6H, CH 3 ), 6.34 (s,2 H, CH), 6.57 (d, J = 15.3 Hz, H, HCCO 2 ), 7.46 (t, J = 6.9 Hz, 2H, py), 7.77 (d, J = 15.1 Hz, 2H, H 2 CCO 2 ), 7.93 (t, J = 7.5 Hz, 1H, py), 9.28 (d, J = 5.6 Hz, 2H, py). Anal. Calcd for C 16 H 21 Cl 3 N 5 Rh: C, 39.01; H, 4.30; N, 14.22. Found: C, 38.76; H, 4.25; N, 13.95. | [] | [] | ["Rh(bdmpz)Cl 3 (py)", "C 16 H 21 Cl 3 N 5 Rh"] | ["rhodium trichloride hydrate--152.4 mg, 0.57 mmol"] | ["pyridine--47 μL, 0.58 mmol"] | ["bis(3,5-dimethylpyrazole)methane--118.0 mg, 0.57 mmol"] | ["reflux"] | ["overnight"] | ["ethanol--10 mL"]
c1dt11250c | Synthesis of Cd[(C 4 H 3 N 2 PO 3 H)Cl]·H 2 O(4). Compound 4 was prepared by hydrothermal treatment of a mixture of CdCl 2 ·2.5H 2 O (0.1 mmol, 0.0228 g), 2-pyPO 3 H 2 (0.1 mmol, 0. 0160 g) and H 2 O(2mL)withpH= 1.0 adjusted by HCl aqueous solution at 140 ◦ C for 48 h. After slow cooling to room temperature, colorless block crystals of compound 4 were obtained as a single phase. Yield: 47% based on CdCl 2 ·2.5H 2 O. Found: C, 14.54; H, 1.59; N, 8.38%. Calc.: C, 14.79; H, 1.86; N, 8.62%. Selected FTIR spectral characteristic wavenumbers (KBr, cm -1 ): 3380.8 (s), 1628.8 (m), 1397.2 (s), 1282.9 (m), 1160.1 (vs), 1085.5(vs), 944.6 (s), 762.3 (m), 583.8 (vs), 524.4 (m), 442.9 (s). | [] | [] | ["Cd[(C 4 H 3 N 2 PO 3 H)Cl]·H 2 O", "Not Available"] | ["CdCl 2 \n2.5H 2 O--0.1 mmol, 0.0228 g"] | [] | ["2-pyPO 3 H 2--0.1 mmol, 0.0160 g"] | ["140 \nC"] | ["48 h"] | ["H 2 O--2 mL"]
zaac.201100510 | 2.2 Crystal Growth The compound was synthesized through the reaction of SrCl 2 ·6H 2 O (0.0125 mol), C 6 H 8 O 7 ·H 2 O (0.01 mol), H 3 BO 3 (0.025 mol), and H 2 O (80 mL). The reactants were thoroughly mixed under ultrasonic agitation at 40 °C for 30 min and cooled down to room temperature. The pH of the saturated solution was about 3.0. Crystallization was allowed to take place by slow evaporation at room temperature (30 °C). Transparent bulk sheet crystals were obtained within 35 d. | [] | ["35 d"] | [] | ["SrCl 2 ·6H 2 O--0.0125 mol"] | [] | ["C 6 H 8 O 7 ·H 2 O--0.01 mol", "H 3 BO 3--0.025 mol"] | ["40 °C"] | ["30 min"] | ["H 2 O--80 mL"]
s1600536806010518 | Experimental A mixture of zinc acetate (0.11 g, 0.5 mmol), quin (0.128 g, 0.5 mmol) and ipa (0.083 g, 0.5 mmol) was dissolved in 16 ml H 2 O–EtOH (1:1) and the pH was adjusted to 6 with aqueous ammonia (25%). The mixture was sealed in a 25 ml stainless steel reactor with a Teﬂon liner and heated at 443 K for 5 d. Colourless cuboid crystals of (I) were collected by ﬁltration in a yield of ca 60%.Crystal data [Zn(C 8 H 4 O 4 )(C 18 H 12 N 2 )] M r = 485.78 Monoclinic, P2 1 =c a = 8.664 (4) A ˚ b = 11.779 (3) A ˚ c = 20.803 (7) A ˚  = 95.812 (16)  V = 2112.1 (13) A ˚ 3 Z =4 D x = 1.528 Mg m 3 Mo K radiation Cell parameters from 15151 reﬂections  = 12–18   = 1.20 mm 1 T = 173 (2) K Cuboid, colourless 0.10  0.10  0.10 mm Data collection Rigaku Weissenberg IP diffractometer ! scans Absorption correction: multi-scan (TEXSAN; Molecular Structure Corporation, 1999) T min = 0.831, T max = 0.864 20895 measured reﬂections 4835 independent reﬂections 3719 reﬂections with I >2(I) R int = 0.035  max = 27.5  h = 11 ! 11 k = 15 ! 15 l = 27 ! 25 metal-organic papers m908 Ao et al. | [] | [] | ["[Zn(C 8 H 4 O 4 )(C 18 H 12 N 2 )]"] | ["zinc acetate--0.11 g, 0.5 mmol"] | ["aqueous ammonia (25%)--adjust pH to 6"] | ["quin--0.128 g, 0.5 mmol", "ipa--0.083 g, 0.5 mmol"] | ["443 K"] | ["5 d"] | ["H 2 O–EtOH (1:1)--16 ml"]
j.ica.2008.10.018 | 4.1.3. [FeL1(bpee)] n (3) A suspension of [FeL1(MeOH) 2 ] (0.31 g, 0.61 mmol) and trans1,2-bis(4-pyridyl)ethylene (1.12 g, 6.12 mmol) in methanol (35 mL) was heated to reﬂux for 1 h. After cooling, the black precipitate was ﬁltered off, washed with methanol (10 mL) and dried in vacuum. Yield 0.21 g (55%). Calc. for C 32 H 32 FeN 4 O 6 (624.17): C, 61.55; H, 5.17; N, 8.97. Found: C, 61.17; H, 5.22; N, 8.92%. MS (FAB + ): m/z (%) = 442 (31) [Fe(L1) + ].4.1.4. [Fe 2 L3(1-meim) 4 ](1-meim) 4 (4) A solution of H 4 L3 (0.60 g, 0.85 mmol), iron(II)acetate (0.38 g, 2.18 mmol) and 1-methylimidazole (1.24 g, 15.2 mmol) in methanol (20 mL) was heated to reﬂux for 1 h. After cooling, the brown precipitate was ﬁltered off, washed with methanol (10 mL) and dried in vacuum. Yield 0.15 g (18%). Calc. for C 50 H 62 Fe 2N 12 O 12  4C 4 H 6 N 2 (1462.54): C, 54.18; H, 5.92; N, 19.15. Found: C, 53.54; H, 5.81; N, 19.42%. MS (FAB + ): m/z (%) = 805 (85) [Fe 2 (L3) + ]. | [] | [] | ["[FeL1(bpee)] n (3)", "[Fe 2 L3(1-meim) 4 ](1-meim) 4 (4)"] | ["[FeL1(MeOH) 2 ]--0.31 g, 0.61 mmol", "iron(II)acetate--0.38 g, 2.18 mmol"] | [] | ["trans1,2-bis(4-pyridyl)ethylene--1.12 g, 6.12 mmol", "H 4 L3--0.60 g, 0.85 mmol", "1-methylimidazole--1.24 g, 15.2 mmol"] | ["reflux", "reflux"] | ["1 h", "1 h"] | ["methanol--35 mL", "methanol--20 mL"]
b509875k | Found: C, 50.30; H, 3.47; N, 19.19%. IR (KBr, cm 21 ): 3467 b, 3291 m, 3145 w, 2375 w, 2318 m, 1589 vs, 1503 w, 1459 m, 1443 m, 1406 s, 1358 vs, 1217 m, 1064 m, 1006 m, 840 s, 751 s, 700 m, 596 m, 518 m. | [] | [] | [] | [] | [] | [] | [] | [] | []
ejic.200300115 | The product crystallized as thin plates, which were filtered off, washed with cold H 2 O and dried in air. Yield is 977 mg (61%), m.p.380⫺390° C(dec.).1 H NMR (400 MHz, D 2 O, 60° C): δ ⫽ 1.32 (t, 3 J ⫽ 7Hz,3H,CH 3 , ), 2.2⫺2.35 (m, 4 H, CH 2 CH 2 , ), 4.38 (m, 2 H, CH 2 Me) ppm. C 10 H 11 KN 2 O 6 (294.3): calcd. K 13.3, C 40.8, H 3.7, N 9.5; found K 13.7, C 39.7, H 4.0, N 9.5.Preparation of Salts (ⴞ)-6 and (ⴞ)-7: A solution of CoCl 2 (6.5 mg, 0.05 mmol) or Sr(NO 3 ) 2 (10.6 mg, 0.05 mmol) in H 2 O (0.5 mL) was added to a hot solution of (⫾)-5 (30 mg, 0.10 mmol) in H 2 O (1 mL). After 1 h the precipitate was filtered off, dried in air and recrystallized from water in the same manner as for the coordination polymers.Strontium Bis{4-(Ethoxycarbonyl)-3,6-dioxo-2,5-diazabicyclo[2.2.2]octane-1-carboxylate} tetrahydrate [(ⴞ)-6]: Yield 8 mg (25%). Very thin colourless plates. C 20 H 30 N 4 O 16 Sr (670.1): calcd. C 35.9, H 4.5, N 8.4; found C 36.0, H 4.3, N 8.2. | [] | [] | ["C 10 H 11 KN 2 O 6"] | ["CoCl 2 --6.5 mg, 0.05 mmol", "Sr(NO 3 ) 2 --10.6 mg, 0.05 mmol"] | [] | ["(⫾)-5--30 mg, 0.10 mmol"] | [] | ["1 h"] | ["H 2 O--0.5 mL", "H 2 O--1 mL"]
acs.organomet.8b00783 | Preparation of 2-Isopropoxyphenyl Lithium. A solution of n-BuLi (1.6 M in hexanes, 8.88 mL, 14.2 mmol, 1.0 equiv) was added to a stirred solution of 2-isopropoxyphenyl bromide (3.06 g, 14.2 mmol) in diethyl ether (20 mL) at ambient temperature, which resulted in the formation of a white precipitate. The mixture was stirred at ambient temperature for 12 h, then cooled in an ice bath, the solid collected by ﬁltration, washed with n-hexane (5 × 20 mL), and dried under high vacuum to give the title compound as a white solid. Yield: 87% (1.76 g, 12.4 mmol). NMR spectroscopy. δ H (THF-d 8 , 600.1 MHz, 303 K) 1.25 (d, 6H, 3 J HH = 6.1 Hz, 2 × CH 3 ), 4.50 (sep, 1H, 3 J HH = 6.1 Hz, OCH), 6.55 (app d, 1H, 3,app J HH = 8.0 Hz, Ar−H), 6.66 (app tm, 1H, 3,app J HH = 6.7 Hz, Ar−H), 6.84 (app tm, 1H, 3,app J HH = 7.6 Hz, Ar−H), 7.70 (app dd, 1H, 3,app J HH = 6.3 Hz, 4,app J HH = 1.7 Hz, Ar−H)(Figure S32a); δ C (THF-d 8 , 150.9 MHz, 303 K) 22.78 (2 × CH 3 ), 69.49 (OCH), 109.94 (Ar−CH), 121.36 (Ar−CH), 125.19 (br, ν 1/2 = 19.5 Hz, Ar−CH), 143.21 (Ar−CH), 167.82 (C q O), 169.2 (br, ν 1/2 = 113 Hz, C q Li) (Figure S32b). | [] | [] | ["2-Isopropoxyphenyl Lithium"] | ["n-BuLi (1.6 M in hexanes)--8.88 mL, 14.2 mmol, 1.0 equiv"] | [] | ["2-isopropoxyphenyl bromide--3.06 g, 14.2 mmol"] | ["ambient temperature"] | ["12 h"] | ["diethyl ether--20 mL"]
ejic.201600309 | [{Cu(terpy)}VO 2 (2,6-NDPA-H)]·H 2 O(4):A mixture of CuSO 4 ·5H 2 O (0.129 g, 0.52 mmol), Na 3 VO 4 (0.060 g, 0.33 mmol), 2,2′:6′,2′′-terpyridine (0.072 g, 0.31 mmol), naphthalene-2,6-diylbis(phosphonic acid) (0.100 g, 0.35 mmol), HF (one drop to adjust the pH to 1.5) and water (10.01 g, 560 mmol) were stirred gently and heated to 200 °C in a 23 mL polytetrafluoroethylene lined stainless steel container Eur. J. Inorg. Chem. 2016, 3506–3512 www.eurjic.org © 2016 Wiley-VCH Verlag GmbH & Co. KGaA, Weinheim3511 under autogenous pressure for 48 h. After the reaction, the vessel was cooled to room temperature slowly and the resulting precipitate was filtered out by washing with distilled water and acetone. | [] | [] | ["{Cu(terpy)}VO 2 (2,6-NDPA-H)]·H 2 O", "NaN"] | ["CuSO 4 ·5H 2 O--0.129 g, 0.52 mmol", "Na 3 VO 4--0.060 g, 0.33 mmol"] | ["HF--one drop"] | ["2,2′:6′,2′′-terpyridine--0.072 g, 0.31 mmol", "naphthalene-2,6-diylbis(phosphonic acid)--0.100 g, 0.35 mmol"] | ["200 °C"] | ["48 h"] | ["water--10.01 g, 560 mmol"]
cg701232n | Synthesis of [Cd 2 (µ-tp) 2 (µ-bpp) 3 ] n · 2nH 2 O (2). The procedure is similar to the synthesis of 1 except that Cd(NO 3 ) 2 · 4H 2 O (0.154 g, 0.5 mmol) was used instead of Zn(ClO 4 ) 2 · 6H 2 O. Yield: 0.161 g (54%). | [] | [] | ["[Cd 2 (µ-tp) 2 (µ-bpp) 3 ] n · 2nH 2 O"] | ["Cd(NO 3 ) 2 \n4H 2 O--0.154 g, 0.5 mmol"] | [] | [] | [] | [] | []
j.molstruc.2006.03.038 | 2.4. Synthesis of [{Eu 4 (ip) 7 (H 2 O) 2 }{Cu(2,2 0 -bpy) 2 } 2 ] n (3) Complex 3 was synthesized as the procedure of 1 except for Eu 2 O 3 instead of Nd 2 O 3 . Black prismatic crystals of 3 were isolated (yield about 41%, base on Eu). Elemental analysis (%) for C 96 H 64 Cu 2 N 8 Eu 4 O 30 , calcd: C 45.32, H 2.54, N 4.40; found: C 45.26 H 2.51 N 4.13; FT-IR (KBr pellet, cm K1 ): nZ 536(w), 715(m), 748(s), 1072(w), 1155(w), 1387(vs), 1531(s), 1552(s), 1612(s), 3082(w) 3367(m). | [] | [] | ["{Eu 4 (ip) 7 (H 2 O) 2 }{Cu(2,2 0 -bpy) 2 } 2", "C 96 H 64 Cu 2 N 8 Eu 4 O 30"] | ["Eu 2 O 3--NaN"] | [] | ["ip--NaN", "2,2 0 -bpy--NaN"] | [] | [] | []
s0277-5387(99)00080-7 | ized with N45tren, Me tren and Me tren [33–37]. How- Characterization. Found: C, 27.0; H, 6.1; N, 13.6. Calc.36 ever, when these ligands were replaced with trpn or 332 in for C H N Cl O Cu : C, 27.4; H, 6.0; N, 13.7%. | [] | [] | [] | [] | [] | [] | [] | [] | []
j.jorganchem.2014.03.025 | 1 H NMR (CDCl 3 ): 13.24 [br s, 1H, OH], 9.22 [br s, 1H, NH], 8.65 [s, 1H, CH]N], 6.80e 8.00 [m, 18H, ArH] ppm.Synthesis of (4-((E)-(4-(dimethylamino)benzylidene)amino)phenyl)(((Z)-((E)-phenyldiazenyl) (2-phenylhydrazono)methyl)thio)mercury(II) (10). A similar synthetic procedure as for 8 was used, except that 2 was replaced by 4, giving a dark-red compound. Yield: 92%. M.p.: 196e198  C. Found: C, 49.40; H, 4.10; N, 12.16%. Calc. for C 28 H 26 HgN 6 S: C, 49.50; H, 3.86; N, 12.38%. IR (cm 1 ): 1600 n (C]N) dpt and n as (C(H)]N), 1434 n (N]N), 688 n (CeS). | [] | [] | ["(4-((E)-(4-(dimethylamino)benzylidene)amino)phenyl)(((Z)-((E)-phenyldiazenyl) (2-phenylhydrazono)methyl)thio)mercury(II)", "C 28 H 26 HgN 6 S"] | [] | [] | [] | [] | [] | []
c2ce25440a | Synthesis of [ZnSr(PBDC) 2 (DMA) 2 ] n (3) The reaction was carried out in a procedure similar to that for 1, using Sr(NO 3 ) 2 (0.042 g, 0.20 mmol) instead of Ca(NO 3 ) 2 ?4H 2 O.Colorless prism crystals of 3 were obtained in 47% yield based on H 2 PBDC. Anal. calc. for C 24 H 26 SrN 2 O 10 Zn (655.48): C, 43.98; H, 4.00; N, 4.27%. Found: C, 43.95; H, 3.98; N, 4.29%. IR data (KBr pellet): 1655 (s), 1497 (s), 1437 (w), 1376 (m), 1282 (m), 1249 (w), 1197 (w), 1145 (s), 1107 (m), 1060 (m), 1014 (w), 986 (m), 670 (m), 663 (s). | [] | [] | ["[ZnSr(PBDC) 2 (DMA) 2 ] n", " C 24 H 26 SrN 2 O 10 Zn"] | ["Sr(NO 3 ) 2--0.042 g, 0.20 mmol"] | [] | ["H 2 PBDC--NaN"] | [] | [] | []
j.poly.2016.07.015 | 2.2. Synthesis of {[Cu 2 (HBDO-F 4 ) 2 (BDO-F 4 )(2,2 0 -bipy) 2 ](CH 3 OH)} (1) A mixture of equal molar Cu(ClO 4 ) 2 6H 2 O (37.1 mg, 0.1 mmol), H 2 BDO-F 4 (23.8 mg, 0.1 mmol) and 2,2 0 -bipy (15.6 mg, 0.1 mmol) was dissolved in the mixed CH 3 OH/H 2 O (v/v, 1:1, 10 mL) media.After stirring for ca. 30 min, the resultant solution was ﬁltered and left to stand at room temperature. Large blue block crystals were obtained through slow evaporation of the solvents after two weeks. Yield: 30% (based on Cu II salt). Anal. Calc. for C 45 H 22 N 4 Cu 2 F 12 O 13 : C, 45.74; H, 1.88; N, 4.77. Found: C, 45.45; H, 1.67; N, 4.91%. IR (cm 1 ): 3435 (br), 3077 (w), 1732 (m), 1663 (w), 1604 (m), 1568 (w), 1497 (w), 1472 (w), 1446 (m), 1318 (w), 1250 (w), 1088 (s), 771 (m), 731 (w), 622 (m). | [] | ["two weeks"] | ["{[Cu 2 (HBDO-F 4 ) 2 (BDO-F 4 )(2,2 0 -bipy) 2 ](CH 3 OH)}", "C 45 H 22 N 4 Cu 2 F 12 O 13"] | ["Cu(ClO 4 ) 2 ?6H 2 O--37.1 mg, 0.1 mmol"] | [] | ["H 2 BDO-F 4--23.8 mg, 0.1 mmol", "2,2 0 -bipy--15.6 mg, 0.1 mmol"] | [] | [] | ["CH 3 OH/H 2 O (v/v, 1:1)--10 mL"]
zaac.201400150 | Cu[B(O–C 6 H 4 –CN) 4 ] (3): Cu[B(O–C 6 H 4 –CN) 4 ] was synthesized by salt metathesis reaction of equimolar amounts (1 mmol) of Ag[B(O–C 6 H 4 –CN) 4 ] (591 mg) and CuI (190 mg) in CH 3 CN (20 mL).The precipitated silver halide was removed by filtration and 3 was obtained as a colorless powder (65% yield). Single crystals, suitable for single for diffraction experiments were grown from a saturated acetonitrile solution of 3 at room temperature. The crystallized compound was identified as Cu[B(O–C 6 H 4 –CN) 4 ]·3CH 3 CN (3·3CH 3 CN).EA C 28 H 16 BCuN 4 O 4 : calcd. (found) C 61.50 (60.23), H 2.95 (3.07), N 10.25 (10.06)%.1 H NMR (CD 3 CN, 300 MHz, 25 °C, ppm): δ = 7.45–7.35 (m, 8 H, CH–C–CN); 7.14–7.04 (m, 8 H, O–C–CH). | [] | [] | ["Cu[B(O–C 6 H 4 –CN) 4 ]", "Cu[B(O–C 6 H 4 –CN) 4 ]·3CH 3 CN"] | ["Ag[B(O–C 6 H 4 –CN) 4 ]--591 mg", "CuI--190 mg"] | [] | [] | [] | [] | ["CH 3 CN--20 mL", "acetonitrile--saturated solution"]
c3ce40511g | Synthesis of [Sr(3,4-H 2 DMOPhIDC) 2 ] n (3) A mixture of Sr(NO 3 ) 2 (21.2 mg, 0.1 mmol), 3,4-H 3 DMOPhIDC (58.4 mg, 0.2 mmol), and H 2 O (7 mL), Et 3 N (0.056 mL, 0.4 mmol) were sealed in a 25 mL Teflon-lined bomb and heated at 140 uC for 96 h. The reaction mixture was then allowed to cool to room temperature at a rate of 10 uCh 21 . Colorless bulkshaped crystals of 3 were collected, washed with distilled water, and dried in air (65% yield based on Sr). Anal. calcd for C 26 H 22 N 4 O 12 Sr: C, 46.60; H, 3.31; N, 8.36%. Found: C, 46.85; H, 3.75; N, 9.04%. IR (cm 21 , KBr): 3394 (s), 2849 (m), 1953 (w), 1613 (s), 1264 (s), 1119 (s), 1022 (s), 853 (m), 783 (m), 730 (s), 612 (m). | [] | [] | ["[Sr(3,4-H 2 DMOPhIDC) 2 ] n", "C 26 H 22 N 4 O 12 Sr"] | ["Sr(NO 3 ) 2--21.2 mg, 0.1 mmol"] | [] | ["3,4-H 3 DMOPhIDC--58.4 mg, 0.2 mmol"] | ["140 uC"] | ["96 h"] | ["H 2 O--7 mL", "Et 3 N--0.056 mL, 0.4 mmol"]
b814852j | To a solution of the metal nitrate salt in acetonitrile was added the stoichiometric amount of CHMTSC. The solution was not stirred and a microcrystalline solid was formed immediately. The solid was removed by ﬁltration, washed with CH 3 CN, then diethyl ether and ﬁnally dried in vacuo. All attempts to recrystallize the samples, or to grow crystals from the reaction mixture, suitable for X-ray crystallography, were unsuccessful. Elemental analysis data, colour and yield for the complexes are given in Table 1. | [] | [] | [] | [] | [] | ["CHMTSC--stoichiometric amount"] | [] | [] | ["acetonitrile--not specified", "CH 3 CN--not specified", "diethyl ether--not specified"]
00958970902736756 | 2.2.2. Preparation of Ag(L) 2 .PF 6 (2). The reaction was carried out in the same way as for 1 except that AgPF 6 (13.0 mg, 0.05 mmol) was used instead of AgClO 4 . Yellow prism crystals of 2 were obtained after two weeks at room temperature. Yield: 59%. | [] | [] | ["Ag(L) 2 .PF 6", "2"] | ["AgPF 6--13.0 mg, 0.05 mmol"] | [] | [] | [] | ["two weeks"] | []
j.molstruc.2015.10.086 | 2.2.2. [Zn(HL)(4,4 0 -bpy)] n ·n(DMA) (2) Complex 2 was synthesized in a procedure similar to that for 1 except that 2, 2 0 -bpy was replaced by 4, 4 0 -bpy (0.0312 g, 0.2 mmol).Colorless prism crystals suitable for single-crystal X-ray diffraction were separated by ﬁltration with a yield of 0.0396 g, 65% (based on H 3 L). Anal. Calcd. for C 29 H 25 N 3 O 8 Zn (608.91): C 57.15, H 4.11, N 6.90. | [] | [] | ["[Zn(HL)(4,4 0 -bpy)] n", "C 29 H 25 N 3 O 8 Zn"] | [] | [] | ["H3L--NaN", "4,4 0 -bpy--0.0312 g, 0.2 mmol"] | [] | [] | []
c4dt02599g | For 2: A mixture of FeCl 2 ·4H 2 O (0.408 g, 2 mmol), 1,10phen (0.369 g, 2 mmol) and ethanol (15 ml) was stirred for 10 min in the air in a beaker. The slurry was then sealed in a 20 mL PTFE-lined autoclave and heated to 150 °C. After maintaining at this temperature for 72 h, the autoclave was cooled to room temperature. Red block crystals of 1 suitable for single crystal X-ray diﬀraction were obtained (yield 0.53 g, 87% based on Fe). Elemental analysis (%), calcd: C, 46.95; H, 2.63, N 9.13; found: C, 46.41; H, 2.32; N, 8.65. IR data for 2 (KBr pellet, cm −1 ): 3050w, 1622w, 1581m, 1514m, 1421s, 1143s, 1104m, 860s, 783w, 723s, 622w.Physical measurements Elemental analyses (C, H and N) were carried out on a Vario EL III elemental analyzer. Magnetic measurements were performed on powder samples by SQUID magnetometry (Quantum Design MPMS-XL). Diamagnetic corrections were calculated from Pascal constants and the holder backgrounds were also corrected. Specific heat experiments of 1 were conducted, from 15 K down to 2 K, on a pressed pellet sample using a Quantum Design PPMS.Crystallography Crystal data. For 1, the unit cell parameters are consistent with the reported data, 26 which can be found in CCDC number 625095 or CSD ref POCNEB. For 2,C 72 H 48 Cl 12 Fe 6 N 12 , M = 1841.72, triclinic, space group P1 ˉ , T = 293(2) K, a = 10.0016(11), b = 10.2378(11), c = 19.241(2) Å, α = 80.0380(10)°, β = 84.4460(10)°, γ = 61.9170(10)°, V = 1711.7(3) Å 3 , Z =1,ρ = 1.787 g cm −3 , total data 39 581, unique data 7921 (R int = 0.0183), μ = 1.762 mm −1 , 460 parameters, R 1 = 0.0354 for Fig. 10 Plots of M vs. H/T (a) and −ΔS m vs. T (b) for 2. | [] | [] | ["FeCl 2 \n4H 2 O", "1,10phen"] | ["FeCl 2 \n4H 2 O--0.408 g, 2 mmol"] | [] | ["1,10phen--0.369 g, 2 mmol"] | ["150 \nC"] | ["72 h"] | ["ethanol--15 ml"]
c000734j | Synthesis of 3 A water solvent solution (10 mL) of Zn(NO 3 ) 2 $6H 2 O, BtaH, and D-H 2 Cam, in the ratio of 1 : 1 : 1 was brought to a pH of 7 by adding NaOH and subsequently sealed in a Teﬂon reactor and heated to 433 K for two days and then cooled to room temperature at 3  C per hour. Subsequently, colourless crystals of 3 were obtained in 85% yield based on Zn. Element analysis (%) for 3 calcd for C 32 H 36 N 6 O 8 Zn 3 : C 46.37, H 4.37, N 10.14: found: C 46.39, H 4.35, N 10.10. | [] | [] | ["3"] | ["Zn(NO 3 ) 2 $6H 2 O--10 mL"] | [] | ["BtaH--1", "D-H 2 Cam--1"] | ["433 K"] | ["two days"] | ["water--10 mL"]
s2251237314400036 | 2.2.4. Pb 2 (pyHedpH ) 2 (4) The procedure was the same as that for 3 except that the reaction temperature was raised to 180  C.Colorless block crystals of 4 were obtained together with white powder. The crystal can be picked up Scheme 1. The coordination modes of the ligand.W.-Y. Yin et al.1440003-2 J. Mol. Eng. Mater. 2014.02. Downloaded from www.worldscientific.com by UNIVERSITY OF AUCKLAND LIBRARY - SERIALS UNIT on 02/09/15. For personal use only. manually. Yield: 10.3% (based on Pb). Anal. Calcd.for 4 C 14 H 14 Pb 2 N 2 O 12 P 4 : C, 17.88; H, 1.50; N, 2.98%. Found: C, 17.90; H, 1.42; N, 2.95%. IR (KBr, cm 1 ): 3414 (s), 3333 (m), 3201 (s, C–H), 1673 (vs, C¼C), 1653 (vs, C¼C), 1589 (s), 1450 (m), 1384 (s), 1298 (m), 1265 (s), 1158 (vs), 1143 (vs), 1067 (vs), 999 (vs), 918 (m), 820 (m), 770 (m), 736 (s), 596 (m), 532 (m), 443 (m). | [] | [] | ["Pb 2 (pyHedpH ) 2", "C 14 H 14 Pb 2 N 2 O 12 P 4"] | [] | [] | [] | ["180 \nC"] | [] | []
10610270600902340 | Pb 2 L 3Ph ( m -OH)]ClO4 (5) Pb(ClO 4 ) 2 ·3H 2 O (590 mg, 1.45 mmol) in 10 ml MeOH is added dropwise to a heated solution of 513 mg (1.45 mmol) sodium 3,5-dibenzoyl-1,2,4-triazolate (4 Ph ) in 40 ml MeOH. During the addition the solution becomes cloudy ﬁrst and then clears again. | [] | [] | ["Pb 2 L 3Ph ( m -OH)]ClO4", "Pb(ClO 4 ) 2 ·3H 2 O"] | ["Pb(ClO 4 ) 2 ·3H 2 O--590 mg, 1.45 mmol"] | [] | ["sodium 3,5-dibenzoyl-1,2,4-triazolate (4 Ph)--513 mg (1.45 mmol)"] | [] | [] | ["MeOH--10 ml"]
c2dt12281b | (0.025 mmol), H 2 O (10 mL) and CH 3 OH (4 mL) was stirred for 40 min at room temperature, and the pH value of the solution was adjusted to about 6–7 with triethylamine. Then the mixture was transferred to a 18 mL Teﬂon-lined reactor, and heated at 150 °C for 96 h. Last the reaction system was cooled to room temperature during 36 h, and deep brown-green crystal of the compound 5 was isolated (yield 30.3% based on Cu). Found: C, 49.34; H, 3.35; N, 8.07%. Calcd for C 28.50 H 23 Cu 2 N 4 O 9 5:C, 49.37; H, 3.32; N, 8.09%. Main IR bands (KBr, cm −1 ): 3432s (br), 1688m, 1638s, 1597s, 1560s, 1474s, 1446s, 1367s, 1272m, 1127w, 1101w, 976w, 914w, 755s, 718s, 522w. | [] | ["36 h"] | ["C 28.50 H 23 Cu 2 N 4 O 9 5"] | [] | [] | [] | ["150 °C"] | ["96 h"] | ["H 2 O--10 mL", "CH 3 OH--4 mL"]
ic101447q | Mn(CH 3 OH) 2 [Fe(CN) 5 imidazole](2). The preparation of complex 2 was carried out using a procedure similar to that used for 1. A total of 2 mL of an aqueous solution of Mn(NO 3 ) 2 3 4H 2 O (100 mg) and 2 mL of an aqueous solution of Li 2 [Fe(CN) 5 imidazole] (100 mg) were each gently layered on opposite sides of an H tube initially filled with 12 mL of methanol. The solution was maintained at 42 °C. Dark red crystals of 2 were collected after two weeks (yield 97 mg). Anal. Calcd for C 10 H 12 MnFeN 7 O 2 (2): C, 32.20; H, 3.24; N, 26.28. Found: C, 31.95; H, 2.88; N, 26.42. | [] | [] | ["Mn(CH 3 OH) 2 [Fe(CN) 5 imidazole]", "C 10 H 12 MnFeN 7 O 2"] | ["Mn(NO 3 ) 2 3 4H 2 O--100 mg", "Li 2 [Fe(CN) 5 imidazole]--100 mg"] | [] | [] | ["42 °C"] | ["two weeks"] | ["methanol--12 mL"]
00958972.2016.1154952 | 2.2.3. Synthesis of [Co(L) 2 (DNBA) 2 ] (3) Synthesis of 3 is similar to that for 2 except that CuCl 2 ·2H 2 O was replaced by Co(NO 3 ) 2 ·3H 2 O (0.048g, 0.20mmol). Yield: −40% (based on Co). Anal. Calcd for C 54 H 58 CoN 12 O 16 : C, 54.50; H, 4.91; N, 14.12%. Found: C, 54.39; H, 4.78; N, 14.30%. IR (KBr, cm −1 ): 3463m, 3418s, 3314w, 3270w, 2927m, 2850m, 2362m, 1679s, 1621s, 1551s, 1485s, 1421s, 1349s, 1162m, 1110m, 1027w, 956m, 917w, 781s, 723s, 704w, 613m, 561w, 517w. | [] | [] | ["[Co(L) 2 (DNBA) 2 ]", "C 54 H 58 CoN 12 O 16"] | ["Co(NO 3 ) 2 \n3H 2 O--0.048g, 0.20mmol"] | [] | [] | [] | [] | []
acs.inorgchem.6b00754 | Prismatic pink crystals were isolated. Yield: ca. 45% (based on Table 1. Crystallographic Data and Structure Reﬁnements for 1− 12 12 345 6 formula C 36 H 108 O 78 Ge 12 Pr 8 C 36 H 108 O 78 Ge 12 Nd 8 C 36 H 108 O 78 Ge 12 Sm 8 C 36 H 108 O 78 Ge 12 Eu 8 C 36 H 108 O 78 Ge 12 Gd 8 C 72 H 188 O 142 Ge 24 Nd 16 fw 3787.58 3814.22 3863.10 3875.98 3918.30 7376.22 crystal system monoclinic monoclinic monoclinic monoclinic monoclinic triclinic space group P2 1 /nP2 1 /nP2 1 /nP2 1 /nP2 1 /nP1  a, Å 13.4082(3) 13.4063(4) 13.3203(4) 13.2863(2) 13.2654(2) 15.1938(14) b, Å 23.7792(6) 23.7170(7) 23.4821(7) 23.4503(4) 23.3935(4) 16.548(2) c, Å 16.0076(4) 16.0178(6) 15.9302(5) 15.9547(3) 15.9730(3) 19.731(2) α, deg 90 90 90 90 90 107.175(5) β, deg 100.704(3) 100.7900 100.916(3) 100.913(2) 100.845(2) 91.052(3) γ, deg 90 90 90 90 90 97.001(6) V,Å 3 5015.0(2) 5002.9(3) 4892.6(3) 4881.07(14) 4868.28(14) 4696.6(9) Z 22 2 2 2 1 D c ,gcm −3 2.508 2.532 2.622 2.637 2.673 2.608 T, K 293(2) 293(2) 293(2) 293(2) 293(2) 293(2) F(000) 3608 3624 3656 3672 3688 3484 μ,mm −1 7.449 7.723 8.453 8.800 9.119 8.216 Reﬂections collected/ unique 26396/8804 20068/8410 25877/8591 33515/10894 31939/8557 36809/21289 R int 0.0349 0.0756 0.0923 0.0397 0.0573 0.0947 GOF on F 2 1.047 1.025 1.012 1.033 1.053 1.062 R 1 , wR 2 (I > 2σ(I)) a 0.0413, 0.0983 0.0619, 0.1216 0.0708, 0.1858 0.0397, 0.0896 0.0451, 0.1152 0.1167, 0.2623 R 1 , wR 2 (all data) 0.0517, 0.1061 0.1068, 0.1364 0.0785, 0.1945 0.0563, 0.0976 0.0532, 0.1241 0.1858, 0.3361 789101112 formula C 52 H 108 O 90 Ge 14 Pr 12 C 52 H 108 O 90 Ge 14 Nd 12 C 54 H 108 N 2 O 82 Ge 14 Tb 10 C 122 H 212 N 20 O 160 Ge 24 Nd 20 C 62 H 110 N 4 O 84 Ge 12 Nd 10 C 60 H 108 N 6 O 84 Ge 12 Nd 10 fw 4880.56 4920.52 4702.88 9146.08 4569.02 4571.00 crystal system orthorhombic orthorhombic monoclinic triclinic monoclinic monoclinic space group Pbca Pbca P2 1 /cPi  P2 1 /nP2 1 /n a, Å 17.7742(3) 17.7374(3) 17.660(5) 15.9088(19) 16.3388(8) 16.425(6) b, Å 25.4947(4) 25.2703(4) 20.309(5) 16.755(2) 18.94026) 18.842(6) c, Å 27.3526(6) 27.2582(4) 17.565(5) 22.433(3) 19.5016(8) 19.184(7) α, deg 90 90 90 87.050(4) 90 90 β, deg 90 90 115.926(4) 84.278(3) 107.165(3) 106.542(5) γ, deg 90 90 90 83.494(2) 90 90 V,Å 3 12394.8(4) 12217.9(3) 5666(3) 5906.5(12) 5764.4(4) 5692(3) Z 442122 D c ,gcm −3 2.615 2.675 2.754 2.571 2.632 2.667 T, K 293(2) 293(2) 293(2) 293(2) 293(2) 293(2) F(000) 9184 9232 4392 4332 4332 4332 μ,mm −1 8.059 8.490 9.909 7.420 7.604 7.701 reﬂections collected/ unique 43085/10897 42182/10687 43765/12759 46138/26533 41959/12980 41959/12980 R int 0.0318 0.0517 0.0532 0.0285 0.0387 0.0387 GOF on F 2 1.013 1.055 1.078 1.081 1.028 1.078 R 1 , wR 2 (I >2σ(I)) a 0.0307, 0.0754 0.0711, 0.1800 0.0547, 0.1355 0.0351, 0.0985 0.0371, 0.0874 0.0371, 0.0871 R 1 , wR 2 (all data) 0.0395, 0.0804 0.0806, 0.1864 0.0728, 0.1504 0.0449, 0.1152 0.0492, 0.0973 0.0492, 0.0972 Inorganic Chemistry Article DOI: 10.1021/acs.inorgchem.6b00754 Inorg. Chem. XXXX, XXX, XXX−XXX C | [] | [] | ["C 36 H 108 O 78 Ge 12 Pr 8", "C 36 H 108 O 78 Ge 12 Nd 8", "C 36 H 108 O 78 Ge 12 Sm 8", "C 36 H 108 O 78 Ge 12 Eu 8", "C 36 H 108 O 78 Ge 12 Gd 8", "C 72 H 188 O 142 Ge 24 Nd 16", "C 52 H 108 O 90 Ge 14 Pr 12", "C 52 H 108 O 90 Ge 14 Nd 12", "C 54 H 108 N 2 O 82 Ge 14 Tb 10", "C 122 H 212 N 20 O 160 Ge 24 Nd 20", "C 62 H 110 N 4 O 84 Ge 12 Nd 10", "C 60 H 108 N 6 O 84 Ge 12 Nd 10"] | [] | [] | [] | [] | [] | []
j.molstruc.2007.06.020 | 2.2.2. [Cd(3-acpy) 2 (N 3 ) 2 ] n (2) Complex 2 was prepared in a similar way as complex 1 with following amounts: 3CdSO 4 Æ8H 2 O (0.50 g, 1.95 mmol Cd) in water (20 ml) with an aqueous solution (12 ml) of NaN 3 (0.32 g, 5 mmol) saturated with HN 3 , 3-acetylpyridine (0.10 g, 0.83 mmol). Yield: 0.13 g, 70%. Analysis: Found: C, 38.4; H, 3.1; N, 25.7, Cd, 25.8%. Calculated for C 14 H 14 CdN 8 O 2 : C, 38.3; H, 3.2; N, 25.5; Cd, 25.6. | [] | [] | ["[Cd(3-acpy) 2 (N 3 ) 2 ] n", "C 14 H 14 CdN 8 O 2"] | ["CdSO 4 Æ8H 2 O--0.50 g, 1.95 mmol Cd"] | ["NaN 3--0.32 g, 5 mmol", "HN 3--saturated"] | ["3-acetylpyridine--0.10 g, 0.83 mmol"] | [] | [] | ["water--20 ml", "aqueous solution--12 ml"]
jacs.5b04840 | (Yield is 75% based on Cu.) Synthesis of 1D-Cu 2 I 2 (tpp) 2 (5-Br-pm) 2 (5-Br-pm = 5-Bromopyrimidine) ( 9). Compound 1 (0.15 g, 0.2 mmol) was ﬁrst dissolved in 10 mL acetone, and then mixed with tpp (0.13 g, 0.5 mmol) and 5Br-pm (0.08 g, 0.5 mmol) in 10 mL toluene. The reaction was kept at 80 °C for 1 day. (Yield is 52% based on Cu.) Synthesis of 1D-Cu 2 I 2 (tpp) 2 (pz) (pz = Pyrazine) (10). Phase-pure powder sample was obtained by precursor method similar to the above and diﬀerent from the reported procedure.44 Compound 4 (0.11 g, 0.1 mmol) was mixed with excess pz (0.04 g, 0.5 mmol) in 10 mL toluene and kept at 80 °C for 1 day. (Yield is 67% based on Cu.) Synthesis of 1D-Cu 2 I 2 (5-me-pm) 2 (5-me-pm = 5-Methyl-pyrimidine) (11). Single crystals were prepared by slow diﬀusion of 5-me-pm (0.05 g, 0.5 mmol) with 1 (0.15 g, 0.2 mmol) in 10 mL acetone solution. Rod-shaped crystals formed in 2 days. Pure powder sample was obtained by directly mixing 5-me-pm (0.09 g, 1.0 mmol) with 1 (0.76 g, 1.0 mmol)/acetone under magnetic stirring. The reaction was Journal of the American Chemical Society Article DOI: 10.1021/jacs.5b04840 J. Am. Chem. Soc. XXXX, XXX, XXX−XXX B | [] | [] | ["1D-Cu 2 I 2 (tpp) 2 (5-Br-pm) 2", "1D-Cu 2 I 2 (tpp) 2 (pz)", "1D-Cu 2 I 2 (5-me-pm) 2"] | ["Compound 1--0.15 g, 0.2 mmol", "Compound 4--0.11 g, 0.1 mmol", "1--0.15 g, 0.2 mmol"] | [] | ["tpp--0.13 g, 0.5 mmol", "5-Br-pm--0.08 g, 0.5 mmol", "pz--0.04 g, 0.5 mmol", "5-me-pm--0.05 g, 0.5 mmol"] | ["80 °C", "80 °C", "NaN"] | ["1 day", "1 day", "2 days"] | ["acetone--10 mL", "toluene--10 mL", "acetone solution--10 mL"]
b907895a | {[Co 2 (bta)(bpa) 2 (H 2 O) 4 ] n $8H 2 O} n (4). Equal volumes (3 cm 3 each one) of aqueous solutions of H 4 bta (0.12 g, 0.5 mmol) and sodium carbonate (0.10 g, 1 mmol) were mixed and introduced into one branch of a H-shaped tube. CoCl 2 $4H 2 O (0.119 g, 0.5 mmol) dissolved in a minimum amount of water and a methanolic solution (5 cm 3 ) of bpa (0.092 g, 0.5 mmol) were placed in the other branch and the diffusion pathway was ﬁlled by a 50 : 50 (v/v) water/methanol solution. X-Ray quality crystals of 4 as pink prisms were grown after two weeks on standing at room temperature. Anal. Calcd. for C 34 H 50 Co 2 N 4 O 20 (4): C, 42.87; H, 5.29; N, 5.88% Found: C, 42.81; H, 5.24; N, 5.83%. | [] | [] | ["{[Co 2 (bta)(bpa) 2 (H 2 O) 4 ] n $8H 2 O} n", "C 34 H 50 Co 2 N 4 O 20"] | ["CoCl 2 $4H 2 O--0.119 g, 0.5 mmol"] | ["sodium carbonate--0.10 g, 1 mmol"] | ["H 4 bta--0.12 g, 0.5 mmol", "bpa--0.092 g, 0.5 mmol"] | [] | ["two weeks"] | ["water--50 : 50 (v/v) water/methanol solution", "methanol--5 cm 3"]
cl.2009.72 | The hydrothermal reaction of FeCl 2 .4H 2 O, glutaric acid, KOH, and H 2 O in a molar ratio of 1:1:1.3:350 (pH 4.9) at 180  C for 4 days yields needle-like single crystals. Compound 1 is stable both in air and in nonprotic solvents. Pale yellow crystals are stable for several months. | [] | [] | [] | ["FeCl 2 .4H 2 O--NaN"] | ["KOH--NaN"] | ["glutaric acid--NaN"] | ["180  C"] | ["4 days"] | ["H 2 O--NaN"]
j.poly.2005.03.104 | Yield: 0.440 g (0.500 mmol, 59%). Anal. Calc. for C 21 H 21 BaCeN 3 O 18 (MW 880.86): C, 28.63; H, 2.40; N, 4.77. Found: C, 29.71; H, 2.46; N, 5.56%. IR (KBr disk, cm 1 ): 3393, 1624, 1427, 1363, 1265, 1178, 1074, 1024, 922, 856, 825, 767, 733. | [] | [] | ["C 21 H 21 BaCeN 3 O 18 "] | [] | [] | [] | [] | [] | []
ic101501p | Crystallization of Cu 2 TMBD. A mixture of Cu(NO 3 ) 2 3 3H 2 O (3.0 mg, 0.012 mmol), H 2 TMBD (3.5 mg, 0.010 mmol), and water (0.5 mL) were sealed in a glass tube and heated in an oven at 140 C for 48 h and slowly cooled to room temperature at a rate of 5 Ch -1 . Yellow needle-like crystals of diffraction quality were obtained (26% based on H 2 TMBD). Significant redox reaction between the Cu(II) species used and the TMBD molecules apparently occurred to generate the Cu(I) species for the formation of Cu 2 TMBD. Experiments on larger scales (e.g., with 20.0 mg of TMBD) in a 20-mL Teflon-lined reactor provided the same product in single phase purity (as checked by powder XRD). Chemical analysis of the product C 6 H 6 CuO 2 S 2 [corresponding to Cu(TMBD) 0.5 ] yields the following: found [C (30.27%), H (2.70%)]; calcd [C (30.31%), H (2.54)]. | [] | [] | ["Cu 2 TMBD", "C 6 H 6 CuO 2 S 2"] | ["Cu(NO 3 ) 2 3 3H 2 O--3.0 mg, 0.012 mmol"] | [] | ["H 2 TMBD--3.5 mg, 0.010 mmol"] | ["140 \nC"] | ["48 h"] | ["water--0.5 mL"]
j.ultsonch.2017.01.021 | 6 were performed using an X’pert diffractometer manufactured by Philips with monochromatized Cuka radiation and simulated XRD powder patterns based on single crystal data were prepared using the Mercury software [60]. The samples were characterized by using a scanning electron microscope (SEM) (Philips XL 30 and S-4160 and FEI Quanta 650 FEG), in mode operation of secondary electrons (SE) with a beam voltage between 15 and 20 KV. The samples were prepared by deposition of a drop of the material previously dispersed properly solvents on aluminum stubs followed by evaporation of the solvent under ambient conditions. Before performing the analysis, the samples were metalized by depositing on the surface a thin platinum layer (5 nm, Leica EM ACE600), for compound 1 and thin film of gold (thickness, model of sputter) for the compound 2. A multi wave ultrasonic generator (ultrasonic homogenizer-UP 400A, IRAN) and Elmasonic (Elma) S40 H, equipped with a converter/transducer and titanium oscillator (horn), 12.5 mm in diameter, operating at 20 kHz with a maximum power output of 400 W, were used for the ultrasonic irradiation. Melting points were measured on an electrothermal 9100 apparatus and are uncorrected. 2.4. Synthesis of [Hg(L)(I) 2 ] n (1) as single crystal HgCl 2 (1 mmol, 0.271 g), 2-Amino-4-methylpyridine (1 mmol, 0.108 g) and potassium iodide (2 mmol, 0.332 g) were loaded into one arm of a branch tube and both of the arms were filled slowly by water. The chemical bearing arm was immersed in an oil bath kept at 60 °C. Crystals were formed in the inner surface of the arm kept at ambient temperature after15 days, colorless crystals were deposited in the cooler arm and were filtered off, washed with water and air dried. (0.164g, yield 29.18% based on final product 1), m.p. = 155 °C. Anal. Calc. for C 6 H 8 HgI 2 N 2 : C: | [] | [] | ["[Hg(2-Amino-4-methylpyridine)(I) 2 ] n "] | ["HgCl 2 --1 mmol, 0.271 g"] | [] | ["2-Amino-4-methylpyridine--1 mmol, 0.108 g"] | ["60 \n°C"] | ["15 days"] | ["water--NA"]
c002492a | (py) 2 Zn(l-OBc) 3 Tb(O c Bc) 2 (py) (10). Used Tb[N(Si(CH 3 ) 3 ) 2 ] 3 (0.250 g, 0.391 mmol), ZnEt 2 (0.391 mL, 0.391 mmol), H–OBc (0.199 g, 1.95 mmol) and py (~10 mL). Yield (0.237 g, 62.7%). | [] | [] | ["(py) 2 Zn(l-OBc) 3 Tb(O c Bc) 2 (py)", "NaN"] | ["Tb[N(Si(CH 3 ) 3 ) 2 ] 3--0.250 g, 0.391 mmol", "ZnEt 2--0.391 mL, 0.391 mmol"] | [] | ["H–OBc--0.199 g, 1.95 mmol", "py--~10 mL"] | [] | [] | []
cg901431r | Synthesis of [Pb(4-PDIP)(1,3-bdc)] n (7). The preparation of 7 was similar to that of 6 except that 1,3-H 2 bdc (0.017 g, 0.1 mmol) was used instead of 1,4-H 2 bdc and Pb(NO 3 ) (0.033, 0.1 mmol) was used instead of PbSO 4 . Yellow block crystals of 7 were obtained. Yield 18% based on Pb(II). Anal. Calc. for C 26 H 15 N 5 O 4 Pb (668.63): C, 58.43; H, 3.00; N, 13.11%. Found: C, 58.59; H, 2.89; N, 12.93%. IR (KBr, cm -1 ): 3056w, 2360w, 1605s, 1540s, 1432m, 1362s, 1059m, 806m, 746s, 709s, 671m, 628m.Synthesis of [Pb(4-PDIP)(4,4 0 -bpdc)] n (8). A mixture of PbC 2 O 4 (0.03 g, 0.1 mmol), 4-PDIP (0.03 g, 0.1 mmol), 4,4 0 -H 2 bpdc (0.024 g, 0.1 mmol), H 2 O (8 mL), and NaOH (2.5 mL, 0.1 mol/L) was stirred for 30 min in air, and then transferred and sealed in a 25 mL Teflon reactor, which was heated at 150 °C for 5 days leading to the formation of yellow block crystals of 8. Yield 28% based on Pb(II). | [] | [] | ["[Pb(4-PDIP)(1,3-bdc)] n", "C 26 H 15 N 5 O 4 Pb"] | ["Pb(NO 3 )--0.033, 0.1 mmol"] | [] | ["1,3-H 2 bdc--0.017 g, 0.1 mmol"] | [] | [] | []
b707228g | Product. Yellow crystals, mp 262 uC. Yield: 0.104g, 55%.(Found C: 27.50, H: 1.40, N: 16.70: calculated for C 12 H 8 HgN 6 O 5 ; C: 27.86, H: 1.55, N: 16.25%.) IR (cm 21 ) selected bound: 704(s), 825(m), 1059(w), 1174 (s), 1236(s), 1272 (m), 1402(m), 1467(m), 1525(m), 1608(w), 3030(w).1 H NMR (DMSO; d): 8.12–8.30 (d, 1H), 8.50–8.60 (d, 1H) ppm.13 C–{ 1 H} NMR (DMSO; d): 121.2, 131.5, 151.8 and 163.7. | [] | [] | ["C 12 H 8 HgN 6 O 5"] | [] | [] | [] | [] | [] | []
b925081f | Preparation of dppmapy and complexes of 1–6 Synthesis of dppmapy. The ligand dppmapy was prepared by a typical Mannich reaction 16 using standard Schlenk techniques under pure dry nitrogen. HPPh 2 (0.95 g, 5 mmol) was added to a stirred solution of 4-aminopyridine (0.47 g, 5 mmol) in benzene (200 ml). To this solution was added a solution of 38% formaldehyde (0.75 ml, 5 mmol). The mixture was reﬂuxed for 2 h to give white solid. After ﬁltration, the solid was recrystallized in CH 2 Cl 2 (80 ml) to afford colorless blocks of dppmapy after three days. Yield: 1.02 g (71% based on P). Anal. Calcd. for C 18 H 17 N 2 P: C, 73.96; H, 5.86; N, 9.58; Found: C, 73.78; H, 5.62; N, 9.42. IR (KBr disk): 3050 (m), 2909 (w), 2779 (w), 1602 (w), 1544 (m), 1519 (s), 1480 (w), 1433 (m), 1373 (m), 1229 (s), 1161 (m), 1076 (m), 1036 (s), 999 (s), 956 (m), 848 (m), 810 (m), 750 (m), 700 (m), 608 (w), 540 (w), 498 (w), 437 (w). | [] | ["three days"] | ["C 18 H 17 N 2 P"] | [] | [] | ["HPPh 2--0.95 g, 5 mmol", "4-aminopyridine--0.47 g, 5 mmol", "38% formaldehyde--0.75 ml, 5 mmol"] | [] | ["2 h"] | ["benzene--200 ml", "CH 2 Cl 2--80 ml"]
cg401036e | Synthesis and Preliminary Characterization of the Compounds. [Cd(fdc)(2,2′-bpy)(H 2 O)] n (1). A mixture containing Cd(NO 3 ) 2 ·4H 2 O (154 mg, 0.5 mmol), 2,2′-bpy (156 mg, 1.0 mmol), fdc (78 mg, 0.5 mmol), water (6 mL), and ethanol (2 mL) was sealed in a Teﬂon-lined stainless steel vessel (23 mL), which was heated at 160 °C for 3 days and then cooled to room temperature. Pale colored block crystals of 1 (dimension 0.20 × 0.12 × 0.06 mm 3 ) were obtained, collected, washed with distilled water, and dried in air. Yield: 47% (based on Cd(II)). Phase purity was checked by comparing the PXRD patterns of the bulk sample and a simulated one from the single crystal X-ray data (Figure S1, Supporting Information). Anal. Calcd (%) C 16 H 12 N 2 O 6 Cd: C, 43.56; H, 2.72; N, 6.35. Found: C, 43.98; H, 2.39; N, 6.78. Selected IR peaks (KBr disk, ν,cm −1 ): 1643, 1590 [υ as (CO 2 − )], 1470 [υ s (CO 2 − )], 1442, 1376 [υ s (C−O)], and 3600− 3200 s.br [υ(O−H)] (Figure S2, Supporting Information). | [] | [] | ["[Cd(fdc)(2,2′-bpy)(H 2 O)] n", "C 16 H 12 N 2 O 6 Cd"] | ["Cd(NO 3 ) 2 \n4H 2 O--154 mg, 0.5 mmol"] | [] | ["2,2′-bpy--156 mg, 1.0 mmol", "fdc--78 mg, 0.5 mmol"] | ["160 °C"] | ["3 days"] | ["water--6 mL", "ethanol--2 mL"]
j.poly.2006.04.028 | 2.2. Preparation of substituted phenylphosphonic acids 2.2.1. o-Tolylphosphonic acid [o-CH 3 –C 6 H 4 PO(OH) 2 ] ortho-Tolylphosphonic acid was prepared via the diethyl phosphonate, using the procedure of Mateeva et al. [16].The ester was then hydrolysed according to Grabiak [17].Yield: 0.44 g (40%); white solid; m.p. 138–141 C. | [] | [] | ["o-Tolylphosphonic acid [o-CH 3 -C 6 H 4 PO(OH) 2 ]"] | [] | [] | [] | [] | [] | []
c1ce05772c | [UO 2 (L 1 )(H 2 L 1 )]$H 2 O (3). H 2 L 1 (25 mg, 0.10 mmol), UO 2 (NO 3 ) 2 $6H 2 O (50 mg, 0.10 mmol), Eu(NO 3 ) 3 $5H 2 O (43 mg, 0.10 mmol), and demineralized water (1.5 mL) were placed in a 10 mL tightly closed glass vessel and heated at 120  C under autogenous pressure. Light yellow crystals of complex 3 appeared within one month (8 mg, 21% yield based on the acid). | [] | [] | ["[UO 2 (L 1 )(H 2 L 1 )]$H 2 O", "complex 3"] | ["UO 2 (NO 3 ) 2 $6H 2 O--50 mg, 0.10 mmol", "Eu(NO 3 ) 3 $5H 2 O--43 mg, 0.10 mmol"] | [] | ["H 2 L 1--25 mg, 0.10 mmol"] | ["120  C"] | ["one month"] | ["demineralized water--1.5 mL"]
s0108270102019960 | Experimental All chemicals were obtained from commercial sources and used as received. To a solution of Cd(NO 3 ) 2 4H 2 O (0.325 g, Aldrich) in distilled water (6.15 g), 4,4 0 -bipyridyl (0.160 g, Aldrich), N,N,N 0 ,N 00 ,N 00 -diethylenetriaminepentaacetic acid (0.399 g, Aldrich) and triethylamine (0.416 g, Avocado) were added, and the resulting mixture stirred for 1 h at ambient temperature. The suspension was transferred to a Parr stainless steel Te¯on-lined autoclave (21 ml) and placed inside a preheated oven at 418 K for a period of 24 h. The autoclave was then cooled slowly to 298 K at a rate of 5 K h ÿ1 before being opened. The resulting colourless solution was allowed to evaporate slowly at ambient temperature over a period of one week, yielding colourless crystals of the title compound. | [] | ["24 h", "one week"] | ["Cd(bipy)(DTPA)(H 2 O)"] | ["Cd(NO 3 ) 2 4H 2 O--0.325 g"] | [] | ["4,4 0 -bipyridyl--0.160 g", "N,N,N 0 ,N 00 ,N 00 -diethylenetriaminepentaacetic acid--0.399 g", "triethylamine--0.416 g"] | ["ambient temperature", "418 K"] | ["1 h"] | ["distilled water--6.15 g"]
j.poly.2007.06.033 | 2.3. Synthesis of {[Cu(l-dps) 2 (DMF) 2 ](ClO 4 ) 2 } 1 (3) The preparation of 3 is similar to that of 1, except that CuSO 4 in aqueous solution was replaced by Cu(ClO 4 ) 2 (0.1 g, 0.4 mmol) in acetonitrile solution. Blue crystals of {[Cu(l-dps) 2 (DMF) 2 ](ClO 4 ) 2 } 1 (3) were obtained in a few days and isolated by ﬁltration. Yield: 0.19 g (60%).Anal. Calc. for C 26 H 30 Cl 2 CuN 6 O 10 S 2 (785.1): C, 39.77; H, 3.85;N, 10.70. Found: C, 40.02; H, 3.82; N, 10.81%.IR (KBr pellet, cm 1 ): 1652 (s), 1606 (s), 1506 (s), 1447 (m), 1384 (m), 1279 (w), 1237 (w), 1167 (m), 1094 (vs), 980 (m), 828 (w), 724 (w), 661 (w), 634 (s). | [] | [] | ["{[Cu(l-dps) 2 (DMF) 2 ](ClO 4 ) 2 } 1"] | ["Cu(ClO 4 ) 2--0.1 g, 0.4 mmol"] | [] | ["l-dps--not specified"] | [] | [] | ["acetonitrile--not specified"]
10610278.2010.514908 | measured on a Shimadzu XRD-6000 X-ray diffractometer with Cu Ka ( l ¼ 1.5418 A ˚ ) radiation at room temperature.Preparation of {[Ln 4 Cu 2 (INAIP) 8 (H 2 O) 15 ]·14H 2 O} n [Ln 5 La (1), Pr (2), Nd (3)] A mixture of H 2 INAIP (28.0 mg, 0.10 mmol), 0.05 mmol Ln(NO 3 ) 3 ·6H 2 O [22.0 mg (1), 22.0 mg (2), 22.5 mg (3)], Cu(OAc) 2 ·H 2 O (11.1 mg, 0.05 mmol), NaOH (8.0 mg, 0.20 mmol), H 2 O (8 ml) was kept in a 15-ml Teﬂon liner autoclave at 1408C for 3 days. After the reaction mixture was cooled to room temperature, blue platelet crystals of the complex were collected. For 1, yield: 23% based on La.Anal. calcd for C 112 H 112 Cu 2 N 16 La 4 O 69 : C, 38.63; H, 3.22; N, 6.44%. Found: C, 38.68; H, 3.29; N, 6.41%. IR (KBr pellet, cm 21 ): 3440 (m), 1681 (s), 1612 (m), 1554 (s), 1432 (m), 1379 (s), 1281 (m), 890 (m), 784 (m), 734 (s), 668 (w), 599 (w). For 2, yield: 16% based on Pr. Anal. calcd for C 112 H 112 Cu 2 N 16 Pr 4 O 69 : C, 38.54; H, 3.21; N, 6.42%. | [] | [] | ["{[Ln 4 Cu 2 (INAIP) 8 (H 2 O) 15 ]·14H 2 O} n", "C 112 H 112 Cu 2 N 16 La 4 O 69", "C 112 H 112 Cu 2 N 16 Pr 4 O 69", "C 112 H 112 Cu 2 N 16 Nd 4 O 69"] | ["Ln(NO 3 ) 3 ·6H 2 O--22.0 mg (1), 22.0 mg (2), 22.5 mg (3)", "Cu(OAc) 2 ·H 2 O--11.1 mg, 0.05 mmol"] | ["NaOH--8.0 mg, 0.20 mmol"] | ["H 2 INAIP--28.0 mg, 0.10 mmol"] | ["1408C"] | ["3 days"] | ["H 2 O--8 ml"]
cg070301l | [{(H 2 O) 3 (NO 3 )Cd(µ-3bpu)}‚(NO 3 )‚X] n 5. Coordination polymer 5 was synthesized by layering an ethanolic solution (10 mL) of Cd(NO 3 ) 2 ‚ 6H 2 O (61.2 mg, 0.2 mmol) over a solution of 3bpu in methyl salicylate: EtOH (42.8 mg, 0.2 mmol) (1:1, v/v, 10 mL). After a period of 2 weeks, X-ray quality single crystals were obtained (52 mg, 0.09 mmol).Yield: 45%. Anal. Calcd for C 11 H 16 CdN 6 O 10 : C, 26.18; H, 3.20; N, 16.65. Found: C, 26.45; H, 3.38; N, 17.04; the assigned composition as per single-crystal data is [{(H 2 O) 3 (NO 3 )Cd(µ-3bpu)}‚(NO 3 )‚X] n .However, analytical data matches with the composition [{(H 2 O) 3 (NO 3 )Cd(µ-3bpu)}‚(NO 3 )] n , which is also not surprising considering the disordered nature of the unknown component X. FTIR (cm -1 ): 3337 b, 1722 vs, 1590 s, 1561 vs, 1483 s, 1432 vs, 1357 b, 1220 b, 1135 vs, 1039 s, 908 vs, 809 vs, 696 vs, 643 m. | [] | [] | ["[(H 2 O) 3 (NO 3 )Cd(µ-3bpu)] n ", "C 11 H 16 CdN 6 O 10"] | ["Cd(NO 3 ) 2 \n6H 2 O--61.2 mg, 0.2 mmol"] | [] | ["3bpu--42.8 mg, 0.2 mmol"] | [] | ["2 weeks"] | ["ethanolic solution--10 mL", "methyl salicylate: EtOH--10 mL"]
acs.inorgchem.0c02798 | Synthesis of [Ni(H 2 O) 2 (DTBA) 2 V 2 O 4 (OH) 2 ]·4H 2 O(2).The synthesis process of complex 2 was similar to that of 1, except that CoCl 2 ·6H 2 O was replaced with NiCl 2 ·6H 2 O (0.06 g, 0.25 mmol) or DTCN (0.12 g, 0.5 mmol). Light-green block-shaped crystals were obtained with a yield of 34% based on NH 4 VO 3 . Anal. Calcd for C 22 H 24 N 12 NiO 16 V 2 (873.07): C, 30.27; H, 2.77; N, 19.25. Found: C, 30.17; H, 2.91; N, 19.16. IR (solid KBr pellet, cm −1 ): 3431 (w), 1600 (s), 1538 (s), 1460 (s), 928 (s), 874 (s), 782 (s).General Procedure for the Catalytic Oxidation of Sulﬁdes.Sulﬁde (0.5 mmol), TBHP (0.75 mmol), catalyst (3 μmol, 0.6 mol %), and 2 mL of methanol were placed in a 5 mL round-bottom ﬂask.The catalytic reaction was operated at 50 °C for 15 min and monitored by GC at various time intervals. The products were analyzed by GC−MS. | [] | [] | ["[Ni(H 2 O) 2 (DTBA) 2 V 2 O 4 (OH) 2 ]·4H 2 O", "C 22 H 24 N 12 NiO 16 V 2"] | ["NiCl 2 ·6H 2 O--0.06 g, 0.25 mmol"] | [] | ["DTCN--0.12 g, 0.5 mmol"] | [] | [] | []
s10904-017-0717-3 | 2.3 Synthesis of [Zn 3 (HBPTC) 2 (bmp) 2 (H 2 O) 2 ]·2H 2 O (1) Zn(NO 3 ) 2 ·6H 2 O (0.297g, 1.0mmol), Biphenyl-3,3′,4,4′tetracarboxylic acid (0.165g, 0.50mmol), bmp (0.106g, 0.50mmol), and H 2 O (5.2mL) added respectively to a 15-mL Teﬂon-lined stainless steel vessel, which was sealed and heated to 140°C for 3 days and then cooled to room temperature. Colorless block crystals were collected.3 Results andDiscussion 3.1 Crystal Structure Single-crystal X-ray structural analysis reveals that 1 crystallizes in monoclinic with space group of P2 1 /c (see Table1 for details). The asymmetric unit contains one and a half Zn II ions, one HBPTC 3− ligand, one bmp ligand, one coordinated water, and one lattice water molecule. As shown in Fig.1a, Zn1 is four-coordinated by one N atom from bmp ligand and three O atoms from HBPTC 3− ligands to form a distorted {ZnNO 3 } tetrahedral geometry. Zn2 is octahedrally coordinated by two O atoms from four HBPTC 3− ligands, two N atoms from two bmp ligands and two O atoms from two coordinated water molecules. The bond lengths of Zn–O are Scheme1 The ligands H 4 BPTC and bmp | [] | [] | ["[Zn 3 (HBPTC) 2 (bmp) 2 (H 2 O) 2 ]·2H 2 O", "Zn(NO 3 ) 2 ·6H 2 O"] | ["Zn(NO 3 ) 2 \n6H 2 O--0.297 g, 1.0 mmol"] | [] | ["Biphenyl-3,3′,4,4′tetracarboxylic acid--0.165 g, 0.50 mmol", "bmp--0.106 g, 0.50 mmol"] | ["140 °C"] | ["3 days"] | ["H 2 O--5.2 mL"]
j.ica.2006.10.034 | Initial pH, 4.5; ﬁnal pH, 4.5. Anal. Calc.: C, 34.50; H, 2.32; N, 8.05. Found: C, 34.36; H, 2.35; N, 8.02%. IR (KBr pellet, cm 1 ): 3068(w), 1596(s), 1469(m), 1439(s ), 1310(m), 1241(w), 1156(w), 1101(w), 1024(m), 939(m), 896(s), 845(m), 772(s), 664(s), 644(s). | [] | [] | [] | [] | [] | [] | [] | [] | []
ic901314b | Preparation of {[K 2 (L 1 )(Cu 7 I 9 )] 3 2CH 3 CN} n (1). Copper(I) iodide (6.15 mg, 32.3 mmol) and potassium iodide (5.36 mg, 32.3 mmol) in acetonitrile (3 mL) were layered onto a dichloromethane solution (3 mL) of L 1 (10.0 mg, 13.2 mmol) at room temperature. The X-ray-quality single crystals were obtained in good yield (23.1 mg, 87%), Anal. Calcd for C 94 H 104 Cu 11 I 15 K 4 N 3 O 18 S 2 : C, 25.74; H, 2.39; N, 0.96; S, 1.46. Found: C, 25.68; H, 2.41; N, 1.02; S, 1.49. IR (KBr pellet): 2925, 2876, 2341, 2310, 1437, 1215, 1107. | [] | [] | ["{[K 2 (L 1 )(Cu 7 I 9 )] 3 2CH 3 CN} n"] | ["Copper(I) iodide--6.15 mg, 32.3 mmol", "potassium iodide--5.36 mg, 32.3 mmol"] | [] | ["L 1--10.0 mg, 13.2 mmol"] | [] | [] | ["acetonitrile--3 mL", "dichloromethane--3 mL"]
magnetochemistry6040066 | Found: C, 39.64; H, 4.76; N, 17.34%. IR (KBr/cm −1 ): 3404(vs), 2923(w), 2171(m), 2140(s), 1632(m), 1443(s), 1195(s), 1028(s), 782(s).3.2.2. Synthesis of [Fe II (CH 3 OH) 2 (DMSO) 2 (µ-NC) 2 Co 2 III (µ-2,5-dpp)(CN) 6 ] n ·2nCH 3 OH (2) The same procedure was used for the synthesis of 2 , replacing Co(NO 3 ) 2 · 6H 2 O by Fe(BF 4 ) 2 · 4H 2 O. | [] | [] | ["[Fe II (CH 3 OH) 2 (DMSO) 2 (µ-NC) 2 Co 2 III (µ-2,5-dpp)(CN) 6 ] n ·2nCH 3 OH"] | ["Co(NO 3 ) 2 · 6H 2 O--NaN", "Fe(BF 4 ) 2 · 4H 2 O--NaN"] | [] | [] | [] | [] | []
00958972.2012.708410 | for 1 h, the solution was filtered and the filtrate was left undisturbed at room temperature for crystallization. After 3 days, colorless block crystals were harvested from the filtrate with a yield of 0.073 g (72.6% based on bpp). Anal. Calcd for C 40 H 42 N 4 O 6 S 2 Zn (%): C, 59.73; H, 5.26; N, 6.97. Found (%): C, 59.68; H, 5.22; N, 6.96. Fourier transform IR (KBr, cm 1 ): 3442(w), 3086(w), 2962(w), 2889(w), 1626(s), 1431(s), 1261(s), 1194(vs), 1044(s), 822(m), and 570(m). | [] | [] | ["C 40 H 42 N 4 O 6 S 2 Zn"] | [] | [] | [] | [] | ["1 h", "3 days"] | []
s-0033-1339406 | 2-(4-Bromophenyl)-1,4,5,6-tetrahydropyrimidine (3l) 5g Following the general procedure, the product was obtained by chromatography (silica gel, EtOAc–MeOH, 3:1; R f = 0.29) to provide 3l (3.20 mmol, 80%) as a white solid; mp 155–156 °C. IR (KBr): 3424, 3284, 3124, 2997, 2647, 1608, 1536, 1175, 727 cm –1 . 1 H NMR (400 MHz, CD 3 OD): δ = 7.68 (d, J = 7.2 Hz, 2 H), 7.56 (d, J = 8.0 Hz, 2 H), 3.51 (t, J = 4.0 Hz, 4 H), 1.99 (m, 2 H). 13 C NMR (101 MHz, CD 3 OD): δ = 159.57, 133.12, 129.88, 127.10, 41.51, 20.16. MS (EI): m/z = 238 [M] + . | [] | [] | ["2-(4-Bromophenyl)-1,4,5,6-tetrahydropyrimidine (3l)"] | [] | [] | [] | [] | [] | []
b907645j | Synthesis of catena[bis(isothiocyanato-N )-diaqua-(l 2 -4,4¢bipyridine-N,N¢)-iron( II)4,4¢-bipyridine solvate] (1I). Red crystalline powder was prepared by the reaction of Fe(SO 4 ) 2 ·7H 2 O (139.0 mg, 0.5 mmol), KNCS (97.2 mg, 1.0 mmol) and 4,4¢bipyridine (153.2 mg, 1.0 mmol) in 5 mL of water. Yield: 113.8 mg (43.5%). Calculated for C 22 H 20 FeN 6 O 2 S 2 (520.4): C 50.77, H 3.87, N 16.15, S 12.32; found: C 50.64, H 3.83, N 16.10, S 12.28. IR (KBr): ˜ v = 3394 (m), 3064 (w), 2864 (sb), 2090 (ss), 1597 (s), 1537 (m), 1489 (w), 1405 (m), 1327 (w), 1215 (m), 1077 (m), 1000 (w), 808 (s), 730 (w), 630 (m), 470 (w) cm -1 (see Fig. S4 in ESI†).Synthesis of catena[bis(isothiocyanato-N )-diaqua-(l 2 -4,4¢bipyridine-N,N¢)-iron( II)4,4¢-bipyridine solvate] (1II). Red crystalline powder was prepared by the reintercalation of water in compound 2. Calculated for C 22 H 20 FeN 6 O 2 S 2 (520.4): C 50.77, H 3.87, N 16.15, S 12.32; found: C 51.02, H 3.85, N 16.45, S 12.75. | [] | [] | ["catena[bis(isothiocyanato-N )-diaqua-(l 2 -4,4¢bipyridine-N,N¢)-iron( II)4,4¢-bipyridine solvate]", "C 22 H 20 FeN 6 O 2 S 2"] | ["Fe(SO 4 ) 2 ·7H 2 O--139.0 mg, 0.5 mmol"] | [] | ["KNCS--97.2 mg, 1.0 mmol", "4,4¢bipyridine--153.2 mg, 1.0 mmol"] | [] | [] | ["water--5 mL"]
c9ra05673d | 2.4 Synthesis of Co(H 2 cbtZol)(H 2 O)$H 2 O (2a) H 4 cbtZol (0.10 mmol, 0.0312 g) and CoCl 2 $6H 2 O (0.10 mmol, 0.0238 g) were dissolved in water (5 ml). Then, the pH of the reaction mixture was adju sted to 3.5 by 1 M NaOH. T he obtained clear and pink solution was sealed in a glass tube and heated at 100  Cfor72h.Aer the reaction system had been cooled slowly to room tempe rature, pink crystals of 2a were isolated, washed with distilled water and dried at room temperature. Crystals were collected as a m onophasic material based on the powder XRD (Fig. S5, ESI †). Yield 21.3 mg (52.2% based on H 4 cbtZol). Elemental anal. found (calc.) for C 8 H 16 CoN 2 O 9 P 2 (%): C, 23.74 (23.71); H, 3.61 (3.99); N, 6.80 (6.92). IR (ATR, cm 1 ): 3600 br & w, 3526 br & w, 3360 br & w, 3176 w, 3151 w, 3119 w, 3057 br & w, 3033 br & w, 3001 br & w, 2966 br & w, 1653 w, 1609 w, 1584 w, 1534 w, 1480 w, 1465 w, 1443 w, 1386 w, 1354 w, 1319 w, 1276 w, 1230 w, 1203 w, 1179 m, 1128 w, 1089 s, 1063 s, 1038 s, 1013 s, 986 s, 948 s, 872 s, 837 s, 786 m, 771 m, 741 m, 655 s, 629 m, 604 s, 537 s, 511 s, 467 s, 439 s. | [] | [] | ["Co(H 2 cbtZol)(H 2 O)$H 2 O (2a)", "C 8 H 16 CoN 2 O 9 P 2"] | ["CoCl 2 $6H 2 O--0.10 mmol, 0.0238 g"] | ["1 M NaOH--adjust pH to 3.5"] | ["H 4 cbtZol--0.10 mmol, 0.0312 g"] | ["100°C"] | ["72h"] | ["water--5 ml"]
j.poly.2013.02.035 | 2.3. Synthesis of [Hg 2 (mmtrz) 4 (Hmmtrz) 2 ](2) A mixture of a chloroform solution (10 mL) of PhHgOAc (0.672 g, 2 mmol) and a methanol solution of Hmmtrz (0.690 g, 6 mmol) was stirred for 12 h at room temperature. A colorless solution was obtained, which was ﬁltered off and kept for crystallisation. Upon slow evaporation of the solvents, block-shaped crystals were obtained after 14 days. Yield: 40%; m.p. 235 °C. Anal. Calc. | [] | ["14 days"] | ["[Hg 2 (mmtrz) 4 (Hmmtrz) 2 ]", "PhHgOAc"] | ["PhHgOAc--0.672 g, 2 mmol"] | [] | ["Hmmtrz--0.690 g, 6 mmol"] | ["room temperature"] | ["12 h"] | ["chloroform--10 mL", "methanol--not specified"]
cg800719u | Found: C, 30.26; H, 4.70; N, 19.14.{[Cu 3 (pytrz) 2 (OH) 2 (NO 2 ) 2 (H 2 O) 2 ](NO 3 ) 2 · H 2 O} n (7). A mixture of pytrz (0.3 mmol, 43.8 mg), Cu(NO 3 ) 2 · 3H 2 O (0.3 mmol, 72.5 mg) and NaNO 2 (3 mmol, 207 mg) was stirred in H 2 O (10 mL) and CH 3 CN (5 mL) for 1 h (pH ) 5). Upon slow evaporation of the ﬁltrate at room temperature for two weeks (pH ) 5), well-shaped black-green crystals suitable for X-ray diffraction were obtained. Yield: 69% based on the Cu 2+ salt. Elemental analysis calcd (%) for C 14 H 20 Cu 3 N 12 O 15 (7): C, 21.37; H, 2.56; N, 21.36. Found: C, 21.45; H, 2.29; N, 21.14.{[Cu 3 (pytrz) 2 (OH) 2 (H 2 O) 2 ](SO 4 ) 2 · 10H 2 O} n (8). This complex is obtained following the method described above for 1 by replacing Cu(BF 4 ) 2 · 6H 2 O with CuSO 4 · 5H 2 O (pH ) 5). Yield: 45% based on the Cu 2+ salt. Elemental analysis calcd (%) for C 14 H 28 Cu 3 N 8 O 22 S 2 (8): C. 18.37; H, 3.08; N, 12.24. Found: C, 18.66; H, 3.35; N, 12.49. | [] | ["two weeks"] | ["[Cu 3 (pytrz) 2 (OH) 2 (NO 2 ) 2 (H 2 O) 2 ](NO 3 ) 2 ? H 2 O"] | ["Cu(NO 3 ) 2 \b3H 2 O--0.3 mmol, 72.5 mg", "NaNO 2--3 mmol, 207 mg"] | [] | ["pytrz--0.3 mmol, 43.8 mg"] | [] | ["1 h"] | ["H 2 O--10 mL", "CH 3 CN--5 mL"]
cm8004166 | Potassium 1-methyl-5-nitriminotetrazolate (3.34 g, 0.02 mol) and azidoformamidinium chloride (2.80 g, 0.02 mol) were used as starting materials. After recrystallization from water/ethanol colorless needles were obtained (2.43 g, yield 91 %). Since 8 is well soluble in EtOH, the white, solid residuum could not be recrystallized from an EtOH/water mixture. Therefore it was ﬁltered off and the colorless, microcrystalline powder was washed three times with small amounts of cold acetone. Residues of acetone were removed by high-vacuum. (4.25 g, yield 93 %) Mp 118 °C, 165 °C (dec.) (DSC, 5°/min). IR (ATR, cm -1 ): ν˜ ) 3396 (m), 3325 (m), 3235 (s), 3186 (s), 2963 (m), 2796 (m), 2440 (w), 2354 (w), 2187 (s), 2112 (w), 1699 (s), 1660 (s), 1571 (w), 1507 (s), 1462 (s), 1407 (m), 1380 (m), 1312 (vs), 1295 (vs), 1240 (s), 1227 (vs), 1124 (m), 1106 (s), 1051 (m), 1032 (s), 981 (m), 902 (m), 884 (m), 772 (m), 732 (m), 690 (s), 659 (m), 580 (m). Raman (1064 nm, 200 mW, 25 °C, cm -1 ): ν˜ ) 2986 (21), 2958 (8), 2189 (18), 2112 (3), 1659 (2), 1521 (91), 1469 (52), 1411 (5), 1360 (20), 1302 (44), 1239 (5), 1120 (33), 1059 (5), 1042 (100), 990 (4), 900 (18), 760 (19), 703 (10), 693 (15), 658 (10), 504 (10), 486 (12), 464 (8), 368 (12), 290 (11), 233 (12), 196 (16), 159 (10). | [] | [] | [] | [] | [] | ["Potassium 1-methyl-5-nitriminotetrazolate--3.34 g, 0.02 mol", "azidoformamidinium chloride--2.80 g, 0.02 mol"] | [] | [] | ["water/ethanol--recrystallization", "EtOH--soluble", "acetone--washing"]
j.poly.2015.01.009 | 119 Sn{ 1 H}  117.63. 2.3.3. Synthesis of [SnBu 3 (bababrsalH)] (3): Sn 2 Bu 6 O (40.0 mg, 0.07mmol), (c) (38.4 mg, 0.13mmol), methanol (25 mL).Yield: 90 %. M.p.: 98-100 ºC. Found: C, 48.0; N, 2.2; H, 6.7. [SnBu 3 (bababrsalH)] requires: C, 48.1; N, 2.4; H, 6.5 %. | [] | [] | ["[SnBu 3 (bababrsalH)]"] | ["Sn 2 Bu 6 O--40.0 mg, 0.07mmol"] | [] | ["(c)--38.4 mg, 0.13mmol"] | [] | [] | ["methanol--25 mL"]
chem.201102389 | General procedure for the synthesis of supramoecular assemblies 5–6:A mixture of 1-phenyl-2,5-bis(2-pyridyl)phosphole 2 (0.109 mmol, 40.0 mg) and Cu I salt (0.109 mmol) in CH 2 Cl 2 (20 mL) was stirred for 30 min to reach equilibrium, then metal cyanide (0.109 mmol; excess) in MeOH (2.0 mL) was added. The resulting reaction mixture was stirred for 18 h, filtered, evaporated to dryness, washed with water (10 mL) and diethyl ether (320 mL), and dried under vacuum for 3 h. The materials were collected and multinuclear NMR and IR spectra were recorded. Crystals suitable for X-ray analysis were grown within one week by slow diffusion of pentane vapor into a solution of the product in CH 2 Cl 2 . In all cases the crystals were found to be stable in the mother liquor but decomposed very quickly (a few seconds) in open air due to desolvatation of included CH 2 Cl 2 solvent molecules. | [] | ["3 h"] | ["1-phenyl-2,5-bis(2-pyridyl)phosphole 2"] | ["Cu I salt--0.109 mmol", "metal cyanide--0.109 mmol; excess"] | [] | [] | [] | ["18 h"] | ["CH 2 Cl 2--20 mL", "MeOH--2.0 mL", "water--10 mL", "diethyl ether--3×20 mL"]
j.snb.2017.04.151 | 5 estimated by measuring powder sample relative to urea. A pulsed Q-switched Nd:YAG laser at a wavelength of 1064 nm was used to generate a SHG signal from powder samples. The electric hysteresis loops were obtained on a Ferroelectric Tester Precision Premier II supplied by Radiant Technologies, Inc. 2.2. Preparation of [Ni 3 (L 1 ) 4 (BTB) 2 (C 2 H 5 OH) 2 (H 2 O) 6 ]·3H 2 O (1) A mixture of L 1 (21.0 mg, 0.10 mmol), Ni(NO 3 ) 2 ·6H 2 O (58.1 mg, 0.20 mmol), H 3 BTB (43.8 mg, 0.10 mmol) and NaOH (12.0 mg, 0.3 mmol) in C 2 H 5 OH/H 2 O (1:3) solution (10 ml) was sealed in a Teflon-lined stainless steel container and heated at 120 °C for 3 days. After being cooled to room temperature, green block crystals of 1 were obtained in 80% yield based on L 1 . Anal. Calcd for C 106 H 100 N 16 O 23 Ni 3 : C, 59.43; H, 4.71; N, 10.46%. Found: C, 59.14; H, 4.62; N, 10.62%. IR (KBr pellet, cm −1 ): 3152 (m), 2890 (w), 1582 (s), 1531 (s), 1394 (s), 1373 (s), 1177 (w), 1120 (s), 1016 (w), 960 (w), 845 (m), 792 (s), 686 (m), 646 (m). 2.3. Preparation of [Cd 3 (L 1 ) 2 (BTB) 2 (H 2 O)]·DMF·H 2 O (2) A mixture of L 1 (21.0 mg, 0.10 mmol), Cd(NO 3 ) 2 ·4H 2 O (61.6 mg, 0.20 mmol), H 3 BTB (43.8 mg, 0.10 mmol) and NaOH (12.0 mg, 0.3 mmol) in DMF/H 2 O (1:3) solution (10 ml) was sealed in a Teflon-lined stainless steel container and heated at 120 °C for 3 days. After being cooled to room temperature, colorless block crystals of 2 were obtained in 42% yield based on L 1 . Anal. Calcd for C 81 H 61 N 9 O 15 Cd 3 : C, 55.99; H, 3.54; N, 7.25%. Found: C, 55.86; H, 3.52; N, 7.32%. IR (KBr pellet, cm −1 ): 3444 (m), 3129 (m), 1608 (s), 1582 (s), 1394 (s), 1181 (w), 1107 (w), 1077 w), 960 (w), 814 (m), 746 (s), 707 (m), 673 (w), 623 (w), 471 (w). 2.4. Preparation of [Ni 3 (L 2 ) 3 (BTB) 2 (H 2 O) 6 ]·4H 2 O (3) A mixture of L 2 (21.0 mg, 0.10 mmol), Ni(NO 3 ) 2 ·6H 2 O (58.1 mg, 0.20 mmol), H 3 BTB (43.8 mg, 0.10 mmol) and NaOH (12.0 mg, 0.3 mmol) in H 2 O (10 ml) was sealed in a Teflonlined stainless steel container and heated at 120 °C for 3 days. After being cooled to room | [] | [] | ["[Ni 3 (L 1 ) 4 (BTB) 2 (C 2 H 5 OH) 2 (H 2 O) 6 ]\b3H 2 O", "C 106 H 100 N 16 O 23 Ni 3"] | ["Ni(NO 3 ) 2 \b6H 2 O--58.1 mg, 0.20 mmol", "Cd(NO 3 ) 2 \b4H 2 O--61.6 mg, 0.20 mmol", "Ni(NO 3 ) 2 \b6H 2 O--58.1 mg, 0.20 mmol"] | [] | ["L 1 --21.0 mg, 0.10 mmol", "H 3 BTB --43.8 mg, 0.10 mmol"] | ["120 \bC", "120 \bC", "120 \bC"] | ["3 days", "3 days", "3 days"] | ["C 2 H 5 OH/H 2 O--10 ml", "DMF/H 2 O--10 ml", "H 2 O--10 ml"]
cg801313u | (8) For the preparation of compound 1, homophthalic acid (0.077 g, 0.43 mmol) and 2 equiv of potassium hydroxide (0.048 g, 0.85 mmol) were dissolved in a 9:1 mixture of methanol and water (15 mL), whereupon 1 equiv of dimethyltin dichloride (0.094 g, 0.43 mmol) dissolved in methanol (5 mL) was added. A white microcrystalline precipitate formed that was insoluble in common organic solvents. Yield: 0.039 g (34%). Mp >220 °C (dec.). IR (KBr): ν˜ ) 3436 (m), 3072 (w), 3004 (w), 2919 (w), 1590 ν as (OCO) (s), 1551 ν as (OCO) (s), 1395 ν s (OCO) (s), 1365 ν s (OCO) (s), 1195 (w), 1163 (w), 1090 (w), 1047 (w), 937 (w), 802 (m), 730 (m), 641 (s), 581 (m), 497 (m), 447 (w) cm -1 .C 13 H 18 O 5 Sn 2 · 2.17H 2 O (530.69): calcd. C 29.42, H 4.24; found C 29.54, H 4.13. | [] | [] | ["C 13 H 18 O 5 Sn 2 · 2.17H 2 O"] | ["dimethyltin dichloride--0.094 g, 0.43 mmol"] | [] | ["homophthalic acid--0.077 g, 0.43 mmol", "potassium hydroxide--0.048 g, 0.85 mmol"] | [] | [] | ["methanol--5 mL", "water--15 mL"]
c7dt03474a | Syntheses [Zn(HPSer)] n (1). ZnCl 2 (68 mg, 0.5 mmol) and H 3 PSer (92 mg, 0.5 mmol) were dissolved in a H 2 O : DMF mixture in a ratio of 1 : 0.06 (40 mL) in a scintillation vial. The vial was heated at 85 °C for 6 h. White crystals were formed and collected by filtration. Yield: 113 mg (91%). Anal. calcd for 1 (C 3 H 6 NO 6 PZn): C, 14.50; H, 2.43; N, 5.64. Found: C, 14.54; H, 2.08; N, 5.84. IR (ν max /cm −1 ): 3446(br), 3165(m), 1652(s), 1612(s), 1545(m), 1488(s), 1428(m), 1391(w), 1359(w), 1261(w), 1177(s), 1158(s), 1123(s), 1087(s), 1007(s), 981(m), 930(w), 883(m), 839(s), 701(m), 575(m), 547(m).[Co(HPSer)] n (2). CoCl 2 ·6H 2 O (47 mg, 0.2 mmol) and H 3 PSer (37 mg, 0.2 mmol) in a H 2 O : EtOH mixture in a 1 : 5 ratio were loaded into a scintillation vial. The vial was heated at 85 °C for 8 h. Blue crystals were formed and collected by filtration. | [] | [] | ["[Zn(HPSer)] n", "[Co(HPSer)] n"] | ["ZnCl 2--68 mg, 0.5 mmol", "CoCl 2 \n6H 2 O--47 mg, 0.2 mmol"] | [] | ["H 3 PSer--92 mg, 0.5 mmol", "H 3 PSer--37 mg, 0.2 mmol"] | ["85 \n°C", "85 \n°C"] | ["6 h", "8 h"] | ["H 2 O : DMF mixture--1 : 0.06 (40 mL)", "H 2 O : EtOH mixture--1 : 5"]
zaac.201600235 | Synthesis of {[Cu(1,3-bib) 2 (H 2 O)]·SO 4 ·H 2 O} n (2): A mixture of CuSO 4 ·5H 2 O (0.20 mmol, 0.050 g), 1,3-bib (0.20 mmol, 0.042 g), and H 2 O (8 mL) was sealed in a 25 mL Teflon-lined stainless steel vessel and heated to 170 °C for 3 d, followed by slow cooling to room temperature at a descent rate of 10 K·h –1 . Blue plate-like crystals of 2 were obtained. Yield of 41 % (based on 1,3-bib). C 24 H 24 CuN 8 O 6 S: calcd. C 46.79; H 3.93; N 18.19 %; found: C 46.54; H 3.97; N 18.18%. IR (KBr): ν ˜ = 3094 (m), 1606 (s), 1515 (s), 1450 (m), 1369 (m), 1305 (m), 1251 (s), 1059 (s), 940 (s), 757 (vs), 673 (s), 648 (s) cm –1 . | [] | [] | ["{[Cu(1,3-bib) 2 (H 2 O)]\b7SO 4 \b7H 2 O} n", "C 24 H 24 CuN 8 O 6 S"] | ["CuSO 4 \b75H 2 O--0.20 mmol, 0.050 g"] | [] | ["1,3-bib--0.20 mmol, 0.042 g"] | ["170 \b0C"] | ["3 d"] | ["H 2 O--8 mL"]
s1070328416060026 | The mixture was sealed in a glass reactor and heated at 85°C for two days, and then the reaction system was cooled to room temperature causing the formation of product. The resultant crystals were isolated and dried in air. The chloride anion may derive from the thermolysis of chloroform. The y ield was 30% (based on Cd).IR (KBr; ν, cm –1 ): 3436 m, 3054 w, 2922 w, 2854 w, 1640 m, 1590 m, 1478 m, 1421 s, 1329 m, 1159 w, 1122 w, 827 m, 757 s, 694 w. | [] | [] | [] | [] | [] | [] | ["85°C"] | ["two days"] | []
c9dt01237k | Zinc (R)-2-(1H-imidazol-1-yl)propanoate, {Zn[(R)-L Me ] 2 } n ,4a′.Over a solution of Na[(R)-L Me ](1a′, 0.200 g, 1.23 mmol) in methanol (5 ml), a solution of zinc( II) acetate dihydrated (0.130 g, 0.615 mmol) in methanol (5 ml) was added. The resulting solution was stirred at 60 °C for 24 h. Solid 4a′ was precipitated from the reaction and was separated by filtration. | [] | [] | ["{Zn[(R)-L Me ] 2 } n", "Zinc (R)-2-(1H-imidazol-1-yl)propanoate"] | ["zinc( II) acetate dihydrated--0.130 g, 0.615 mmol"] | [] | ["Na[(R)-L Me]--0.200 g, 1.23 mmol"] | ["60 °C"] | ["24 h"] | ["methanol--5 ml"]
15533174.2013.769595 | Synthesis of [Co(hmph)(bpe)] n (2) A mixture of H 2 hmph (0.2 mmol, 36.1 mg), bpe (0.1 mmol, 18.2 mg), Co(Ac) 2 ·4H 2 O (0.1 mmol, 24.9 mg), and H 2 O (7.0 mL) was placed in a 23 mL Teﬂon-lined autoclave, heated to 120 ◦ C for three days, and then cooled at 5 ◦ Ch −1 to room temperature. Red block crystals were obtained. Elemental Anal. Calcd. (%) for C 21 H 16 N 2 O 4 Co: C 60.16, H 3.85, N 6.68; Found: C 60.08, H 3.92, N 6.61. IR (cm −1 ): 1605(s), 1581(s), 1557(s), 1499(m), 1451(m), 1420(s), 1393(s), 1294(w), 1276(w), 1252(w), 1018(m), 979(m), 834(s), 762(s), 668(s).Single Crystal X-Ray Structure Determination Suitable single crystals of 1 and 2 were carried out a Bruker SMART APEX CCD diffractometer with a graphitemonochromated Mo-Kα (λ = 0.71073 ˚ A) radiation by using φ/ω scan technique at room temperature. Empirical absorption corrections were based on symmetry equivalent reﬂections using the SADABS program. | [] | [] | ["[Co(hmph)(bpe)] n", "C 21 H 16 N 2 O 4 Co"] | ["Co(Ac) 2 \n4H 2 O--0.1 mmol, 24.9 mg"] | [] | ["H 2 hmph--0.2 mmol, 36.1 mg", "bpe--0.1 mmol, 18.2 mg"] | ["120 ◦ C"] | ["three days"] | ["H 2 O--7.0 mL"]
j.inoche.2012.05.011 | Suitable crystals of compound 6-Cd for X-ray analysis were obtained in several months.The yield was 5.1 mg (15.5%). IR (KBr): ν(cm − 1 )=3207(br), 1608(s), 1598(s), 1554 (s), 1495(w), 1402(s), 1228(w), 1070(w), 1018(w), 858(w), 732(m), 685(w), 541(w).Anal. Calcd. C 54 H 56 Cd 2 N 4 O 14 (1209.83), 6-Cd: C, 53.61; H, 4.68; N, 4.63. Found: C, 53.82; H, 4.91; N, 4.65%. | [] | [] | ["C 54 H 56 Cd 2 N 4 O 14"] | [] | [] | [] | [] | ["several months"] | []
s1293-2558(03)00047-5 | 2. Experimental [Co 2 (C 2 O 4 )(C 4 O 4 )(C 3 N 2 H 4 ) 2 ], I, was synthesized hydrothermally. Typically 156.5 mg of CoCl 2 was dissolved in 3 ml of water, to which 150 mg of squaric acid was added under constant stirring. To this mixture 44.8 mg of imidazole was added along with NaOH beads until the pH of the ﬁnal reaction mixture was 8. The mixture was stirred for 30 minutes to obtain a lilac violet colored homogenous gel. The ﬁnal mixture with CoCl 2 :squaric acid:imidazole in the ratio 1:2:1 at pH = 8 was transferred into a 23 ml PTFE-lined acid digestion bomb and heated at 150 ◦ Cforﬁvedays.The resulting product was vacuum ﬁltered, thoroughly washed with water to dissolve away any unreacted material leaving behind deep maroon colored tetrahedral shaped crystals of compound I. Powder X-ray diffraction (XRD) indicated that the product was a new material, the pattern being consistent 1293-2558/03/$ – see front matter  2003 Éditions scientiﬁques et médicales Elsevier SAS. All rights reserved. | [] | ["five days"] | ["[Co 2 (C 2 O 4 )(C 4 O 4 )(C 3 N 2 H 4 ) 2 ]"] | ["CoCl 2--156.5 mg"] | ["NaOH beads--added until pH = 8"] | ["squaric acid--150 mg", "imidazole--44.8 mg"] | ["150 \nC"] | ["30 minutes"] | ["water--3 ml"]
j.ica.2013.08.007 | 2.2. Synthesis Double-distilled water was used. MnCl 2 4H 2 O and Cu(BF 4 ) 2 H 2 O were purchased and used as received. The ligand bptcH 4 was synthesized in accordance with the literature method [2].2.2.1. Compound 1 0.033 g (0.1 mmol) of bptcH 4 , 2 ml of water and MnCl 2 (0.04 g, 0.2 mmol) were combined and sealed in a steel Teﬂon-lined autoclave. The mixture was heated at 120 °C for 5 days and subsequently slowly cooled down within 24 h. The resulting product comprised crystalline material in form of colorless blocks (1) isolated at 19% yield (estimated with respect to the bptcH 4 reagent for the crystalline products directly crystallized from the reaction mixture). | [] | [] | [] | ["MnCl 2 ?4H 2 O--0.04 g, 0.2 mmol"] | [] | ["bptcH 4--0.033 g, 0.1 mmol"] | ["120 \nC"] | ["5 days"] | ["water--2 ml"]
cg400913f | 70% based on Cd. Anal. Calcd (%) for C 70 H 96 Cd 2 N 7 O 22 : C, 56.06; H, 6.45; N, 6.54. Found (%): C, 55.82; H, 6.52; N, 6.72. IR (KBr, cm −1 ): 3384 (w), 2976 (m), 1638 (s), 1574 (s), 1439 (m), 1379 (s), 1148 (w), 1112 (w), 1051 (w), 795 (w), 762 (s), 427 (w). | [] | [] | ["C 70 H 96 Cd 2 N 7 O 22"] | [] | [] | [] | [] | [] | []
j.jorganchem.2016.11.014 | 4.4. Synthesis of complex 4 A mixture of [Cp * RhCl 2 ] 2 (62 mg, 0.1 mmol) and bpy (16 mg, 0.1 mmol) was added to 10 mL of MeOH for 8 h. AgOTf (51.2 mg, 0.2 mmol) was then added to the solution and the reaction was stirred in the dark for 12 h. Pyrazine-2,3-dicarboxylic acid (18.6 mg, 0.1 mmol) was then added to the solution and it was stirred for 8 h. | [] | [] | [] | ["[Cp * RhCl 2 ] 2--62 mg, 0.1 mmol", "AgOTf--51.2 mg, 0.2 mmol"] | [] | ["bpy--16 mg, 0.1 mmol", "Pyrazine-2,3-dicarboxylic acid--18.6 mg, 0.1 mmol"] | [] | ["8 h", "12 h", "8 h"] | ["MeOH--10 mL"]
b210811a | [Cu(L5) 2 (H 2 O) 2 ](L5) 2 (ClO 4 ) 2 (CH 3 OH)(H 2 O) (3) and [Cu(L5) 2 (H 2 O) 3 (ClO 4 )](ClO 4 )(H 2 O) (4). A solution of L5 (44.8 mg, 0.2 mmol) in CH 3 OH (8 mL) was layered onto a solution of Cu(ClO 4 )ⴢxH 2 O (52.6 mg, 0.20 mmol) in H 2 O. The solutions were left for about one month at room temperature, and blue crystals of 3 were obtained. Yield, 78%. Anal. calc. for CuC 49 H 42 N 16 O 16 Cl 2 (3): C, 47.21; H, 3.37; N, 17.99. Found: C, 47.19; H, 3.39; N, 17.89%. IR (KBr, cm ⫺1 ): 3500(s), 3150(m), 1627(s), 1573(s), 1541(s), 1494(s), 1488(s), 1440(s), 1418(s), 1375(w), 1338(w), 1280(m), 1230(m), 1149(s), 1115(s), 1087(s), 1027(w), 1005(w), 968(w), 844(s), 823(m), 742(w), 727(s), 708(s). The above solution was left to stand at room temperature for about three weeks, aﬀording 4 as green crystals, compound 3 disappeared gradually at the same time. Yield, 47%. Anal. calc. for CuC 24 H 24 Cl 2 N 8 O 14 (4): C, 36.78; H, 3.07; N, 14.30. Found: C, 36.76; H, 3.05; N, 14.28%. IR (KBr, cm ⫺1 ): 3500(s), 3150(m), 1627(s), 1573(s), 1541(s), 1494(s), 1488(s), 1440(s), 1418(s), 1375(w), 1338(w), 1280(m), 1230(m), 1149(s), 1115(s), 1087(s), 1027(w), 1005(w), 968(w), 844(s), 823(m), 742(w), 727(s), 708(s). | [] | [] | ["[Cu(L5) 2 (H 2 O) 2 ](L5) 2 (ClO 4 ) 2 (CH 3 OH)(H 2 O)", "[Cu(L5) 2 (H 2 O) 3 (ClO 4 )](ClO 4 )(H 2 O)"] | ["Cu(ClO 4 )ⴢxH 2 O--52.6 mg, 0.20 mmol"] | [] | ["L5--44.8 mg, 0.2 mmol"] | [] | ["about one month", "about three weeks"] | ["CH 3 OH--8 mL", "H 2 O--not specified"]
s0277-5387(02)00871-9 | PII: S 0 2 7 7 - 5 3 8 7 ( 0 2 ) 0 0 8 7 1 - 9 2. Experimental Cadmium nitrate tetrahydrate and cadmium oxide were purchased from Aldrich; L -aspartic acid and L aspartic acid monosodium salt hydrate from Sigma Chemical Co. Elemental analysis were carried out by Desert Analytics, Tucson, AZ.2.1. Preparation of Cd(AspH)(NO 3 )(I) To 5 mmol of Cd(NO 3 ) 2 ×/4H 2 O dissolved in 25 ml of water, 5 mmol of NaAspH in 25 ml of water were added and pH adjusted to 4.3 with 1 M NaOH. The solution was left to stand and colourless prismatic crystals were collected after a few weeks. Anal. Calc. for Cd(C 4 H 6 N 2 O 7 ): C, 15.68; H, 1.96; N, 9.15. Found: C, 15.63; H, 2.08; N, 8.89%. | [] | ["a few weeks"] | ["Cd(AspH)(NO 3 )", "Cd(C 4 H 6 N 2 O 7)"] | ["Cd(NO 3 ) 2 \times/4H 2 O--5 mmol"] | [] | ["NaAspH--5 mmol"] | [] | [] | ["water--25 ml"]
acs.cgd.9b01317 | 8 crystals were obtained by recrystallization in MeOH and keeping the solution in the fridge during a few hours. Yield: 81.9 mg (31%) (respect to Cd(MeCO 2 ) 2 ·2H 2 O). Elemental analysis calc(%) for C 50 H 38 Cd 3 O 26 (1392.05): C 43.14; H 2.75; found: C 42.98; H 2.54. HR-MS (ESI + , DMSO/MeOH): m/z (%) = 352.9346 (42%) (calc. for [Cd(Pip)(DMSO)] + = 352.9352). FTIR-ATR (wavenumber, cm -1 ): 3611(m) [ν(O-H) MeOH ], 3074(w) [ν(CH) ar ], 2996(w), 2933-2703(br) [ν(C-H) al ], 2663(w), 2604(w), 1627(w) [ν as (CO 2 )], 1562(s) [ν as (CO 2 )], 1500(m), 1492(m) [ν s (CO 2 )], 1435(s) [ν s (CO 2 )], 1375(s), 1345(s), 1251(s), 1162(m) [ν(C-O-C)], 1108(m), 1071(m), 1041(s) [δ ip (C-H)], 932(m), 916(s), 800(m), 769(s) [δ oop (C-H)], 717(s), 704(s), 676(s). 1 H NMR (400 MHz; DMSO-d 6 ; Me 4 Si; 298 K): δ = 7.54 [6H, dd, 3 J = 8.1 Hz, 4 J = 1.6 Hz, O 2 C-CH-CH], 7.38 [6H, d, 4 J = 1.4 Hz, O 2 C-CH-CO], 6.91 [6H, d, 3 J = 8.1 Hz, O 2 C-CH-CH], 6.06 [12H, s, O-CH 2 -O]. UV-Vis: (MeOH, 9.98·10 -8 M) λ max = 214 nm; 255 nm; 292 nm. | [] | ["a few hours"] | ["[Cd(Pip)(DMSO)] +"] | ["Cd(MeCO 2 ) 2 ·2H 2 O--NaN"] | [] | ["Pip--NaN"] | [] | [] | ["MeOH--NaN"]
chem.200501067 | {[CdACHTUNGTRENNUNG(2,6-bpfn) 2 ACHTUNGTRENNUNG(NO 3 ) 2 ]·ACHTUNGTRENNUNG(biphenyl) 2 } n ACHTUNGTRENNUNG(10 c): The general procedure described above was followed with a saturated ethanol solution of biphenyl (0.5 mL). After the mixture was allowed to stand for 24 h at 15 8C, the title compound was obtained as colorless, prism-shaped crystals in 30% yield (13 mg). Elemental analysis calcd (%) for C 68 H 44 CdF 12 N 6 O 6 ([CdACHTUNGTRENNUNG(2,6-bpfn) 2 ACHTUNGTRENNUNG(NO 3 ) 2 ]·ACHTUNGTRENNUNG(biphenyl) 2 ): C 59.12, H 3.21, N 6.08; found: C 58.96, H 3.52, N 5.99.{[CdACHTUNGTRENNUNG(2,6-bpfn) 2 ACHTUNGTRENNUNG(NO 3 ) 2 ]·(p-C 6 H 4 Me 2 ) 2 } n ACHTUNGTRENNUNG(11 a): The general procedure described above was followed with p-xylene (0.23 mL, 1.9 mmol). After the mixture was allowed to stand for 48 h at 5 8C, the title compound was obtained as colorless, prism-shaped crystals in 54% yield (21 mg). Elemental analysis calcd (%) for C 60 H 44 CdF 12 N 6 O 6 ([CdACHTUNGTRENNUNG(2,6-bpfn) 2 ACHTUNGTRENNUNG(NO 3 ) 2 ]·(pC 6 H 4 Me 2 ) 2 ): C 56.06, H 3.45, N 6.54; found: C 55.76, H 3.61, N 6.47. | [] | [] | ["[Cd(2,6-bpfn) 2 (NO 3 ) 2 ]·(biphenyl) 2"] | ["Cd--NA"] | [] | ["2,6-bpfn--NA", "NO 3--NA", "biphenyl--0.5 mL"] | ["15 \b8C"] | ["24 h"] | ["ethanol--saturated solution"]
ic8019342 | The glass tube was allowed to stand at room temperature for 2 days, forming dark red prisms of 1, which were collected by ﬁltration, washed thoroughly with Et 2 O, and dried in vacuo. Yield: 106 mg (90% based on 1). Anal. calcd for C 23 H 41 N 7 BBr 3 WCu 3 S 3 : C, 24.30; H, 3.63; N, 8.62. Found: C, 24.32; H, 3.55; N, 8.95. IR (KBr disk): 2978 (m), 2920 (m), 2554 (w), 1628 (w), 1546 (s), 1440 (s), 1435 (s), 1418 (s), 1035 (m), 860 (w), 806 (w), 691 (w), 651 (w), 479 (w), 410 (w) cm -1 .UV-vis (DMF, λ max (nm (ε M -1 cm -1 ))): 323 (10 300), 440 (8400), 554 (6000). | [] | [] | ["1", "C 23 H 41 N 7 BBr 3 WCu 3 S 3"] | [] | [] | [] | [] | ["2 days"] | []
acs.inorgchem.6b01869 | Synthesis of [Cd 3 (tib) 2 (BTB) 2 (DMA) 2 (H 2 O) 2 ]· 2 DMA·8H2O (2). Complex 2 was synthesized by the same procedure used for preparation of 1, except that DMA/H 2 O (8 mL, v/v, 1:1) was used instead of DEF/ H 2 O. After the reaction mixture cooled to room temperature, colorless block-shaped crystals of 2 were obtained in 80% yield (based on tib).Anal. Calcd for 2 (C 100 H 110 N 16 O 26 Cd 3 ): C, 52.46; H, 4.84; N, 9.80%.Found: C, 52.42; H, 4.92; N, 9.72%. IR (KBr pellet, cm −1 ): 3407 (m), 3220 (m), 3128 (m), 1622 (s), 1588 (s), 1536 (m), 1510 (s), 1398 (s), 1380 (s), 1243 (m), 1180 (m), 1074 (s), 1017 (s), 939 (m), 857 (m), 785 (s), 654 (m), 476 (m). | [] | [] | ["[Cd 3 (tib) 2 (BTB) 2 (DMA) 2 (H 2 O) 2 ]· 2 DMA·8H2O", "C 100 H 110 N 16 O 26 Cd 3"] | [] | [] | ["tib--NaN", "BTB--NaN"] | [] | [] | ["DMA/H 2 O--8 mL, v/v, 1:1"]
cg801138e | Upon almost complete evaporation (time needed was about 1 week), the crystals began to disappear while new, well-formed, transparent crystals of 3 · Cl of quite distinct morphology appeared. Usually, the transformation reaction is completed within 3 days. The conversion reaction is reversible because upon addition of water, the initial phase reappears. Elemental anal. (%). Calcd for PrC 6 H 20 O 10 Cl: H, 4.67; C, 16.80. Found: H, 4.50; C, 16.65. IR (KBr, cm -1 ): 3275s, 1653m, 1524s, 1462s, 1446s, 1422s, 1322s, 1305s, 1142s, 931m, 814s, 650s. | [] | [] | ["3 · Cl", "PrC 6 H 20 O 10 Cl"] | [] | [] | [] | [] | ["1 week", "3 days"] | []
c3ce27049a | Single crystals suitable for analyses were obtained by slowly evaporating the mixed solution of filtrate and CHCl 3 at room temperature for a few days. The following tests of elemental analysis and IR spectrum etc. are based on the collected single crystals. Yield: 52%. Anal. calcd. for C 35.52 H 29.08 N 7 O 4.52 Zn: C, 61.68; H, 4.24; N, 14.17. Found: C, 61.58; H, 4.02; N, 14.16%. | [] | ["a few days"] | ["Zn-based MOF"] | [] | [] | [] | [] | [] | ["CHCl 3--not specified"]
ic049860x | The ligand pyrazine-2,3-diselenol (pds) was synthesized following the method described in the literature.12 Caution! Perchlorate salts are potentially explosive and should be handled with care.[Ni II (pds) 2 ](nBu 4 N) 2 (1). A 238.0 mg (1.0 mmol) sample of pds was dissolved in 10 mL of an aqueous solution of NaOH (1% w/w). | [] | [] | ["[Ni II (pds) 2 ](nBu 4 N) 2"] | [] | [] | ["pyrazine-2,3-diselenol (pds)--238.0 mg, 1.0 mmol"] | [] | [] | ["aqueous solution of NaOH--10 mL"]
j.poly.2020.114918 | 2.5. Synthesis of Mn(II) coordination polymer 4 H 2 L2 0 ligand (20.0 mg, 0.05 mmol), MnSO 4 H 2 O (13.0 mg, 0.075 mmol) and 8 mL solvent of DMF/H 2 O (v/v, 1:1) were successively added into a 25 mL Teﬂon-lined stainless autoclave. The autoclave was sealed and heated at 130 °C for 24 h, and then naturally cooled to ambient temperature. The resulting colorless crystals of 4 ([Mn(L2 0 )(H 2 O)]) were ﬁltered out and washed with H 2 O and DMF (Yield of 55.6% based on H 2 L2 0 ligand). Anal. calc. for C 24 H 16 MnN 2 O 5 : C, 61.63; H, 3.42; N, 5.99%. Found: C, 60.78; H, 3.27; N, 5.70%. IR (KBr, cm 1 ): 1629 s, 1597 s, 1544w, 1482w, 1430 m, 1415w, 1387 m, 1325 m, 1306vw, 1239w, 1197 m, 1101 m, 1040 m, 911w, 863 m, 816 m, 783 m, 768 s, 702 m. | [] | [] | ["Mn(II) coordination polymer 4 H 2 L2 0", "C 24 H 16 MnN 2 O 5"] | ["MnSO 4 \nH 2 O--13.0 mg, 0.075 mmol"] | [] | ["H 2 L2 0 ligand--20.0 mg, 0.05 mmol"] | ["130 \nC"] | ["24 h"] | ["DMF/H 2 O--8 mL"]
00958972.2012.719611 | 1655, 1599, 1556, 1509, 1496, 1432, 1401, 1378, 1312, 1176, 1118, 920, 859, 720, 686, 572, 448, 408. | [] | [] | [] | [] | [] | [] | [] | [] | []
ic050080d | [Cu(C 20 H 12 N 2 )(hfac) 2 ] n (4). A methanol solution of L1 (0.1 mmol) was slowly diffused over a methylene chloride solution of Cu(hfac) 2 ‚H 2 O (0.1 mmol, 5 mL) through a layer of an ethanol/ hexane (2:1) mixture. After a day, bright green crystals formed in 88% yield on the basis of copper(II) hexafluoroacetylacetonate hydrate. IR (KBr, cm -1 ): 1782 (w), 1690 (s), 1640 (s), 1560 (m), 1480 (s), 1454 (w), 1400 (s), 1330 (s), 1255 (s), 1080 (s), 1065 (m), 950 (s), 810 (s), 795 (m), 750 (m), 735 (m). | [] | [] | ["Cu(C 20 H 12 N 2 )(hfac) 2 ] n"] | ["Cu(hfac) 2 ‚H 2 O--0.1 mmol, 5 mL"] | [] | ["L1--0.1 mmol"] | [] | ["a day"] | ["methanol solution--not specified", "methylene chloride solution--not specified", "ethanol/hexane (2:1) mixture--not specified"]
ja970272a | Synthesis of UO 2 (HO 3 PC 6 H 5 ) 2 (H 2 O)‚2H 2 O(β-UPP). A 2.00 g amount of UO 2 (NO 3 ) 2 ‚6H 2 O (4.0 mmol) was dissolved in 40 mL of deionized water in a plastic beaker, and 1.40 mL (40 mmol) of 48% HF was added. Next, 5.06 g of phenylphosphonic acid, H 2 O 3 PC 6 H 5 (32 mmol), was dissolved in 60 mL of deionized water and filtered into the uranyl solution with stirring. The U:P:F ratio was 1:8:10. The solution was covered with a plastic lid, and the beaker was placed in an oven at 55 °C. The next day, tiny luminescent cube-like crystals appeared on the walls of the beaker and on the bottom. No nonluminescent needles of R-UPP were observed in the beaker. For a single-crystal analysis, small crystals were isolated after only about 2 days. After 10 days, this procedure yielded large (up to 3 mm), blocklike crystals, which were stable in air over a long period of time.X-ray Structure Analysis The crystal structure determination of R-UPP was published earlier.29 UO 2 (HO 3 PC 6 H 5 ) 2 (H 2 O) . | [] | ["10 days"] | ["UO 2 (HO 3 PC 6 H 5 ) 2 (H 2 O)‚2H 2 O(β-UPP)"] | ["UO 2 (NO 3 ) 2 ‚6H 2 O--2.00 g, 4.0 mmol"] | ["48% HF--1.40 mL, 40 mmol"] | ["phenylphosphonic acid, H 2 O 3 PC 6 H 5--5.06 g, 32 mmol"] | ["55 °C"] | ["2 days"] | ["deionized water--40 mL"]
ic8021672 | Yellow prism crystals of {[Cd(BDC)(Bpybc) 1.5 ]· 10H 2 O} n (1) were readily prepared by diffusion of CdCl 2 into a mixed solution of H 2 BpybcCl 2 and 1,4-benzenedicarboxylic acid * To whom correspondence should be addressed. E-mail: zhangjie@ fjirsm.ac.cn. Fax: (+86) 591-83710051. | [] | [] | ["{[Cd(BDC)(Bpybc) 1.5 ]\b10H 2 O} n"] | ["CdCl 2--NaN"] | [] | ["H 2 BpybcCl 2--NaN", "1,4-benzenedicarboxylic acid--NaN"] | [] | [] | []
ic061198c | [(o-Tolyl) 2 BiOCH 3 ] ∞ ,3.A 1 M solution (0.9 mL) of (n-C 4 H 9 ) 4 NOH in CH 3 OH (0.9 mmol) was added to a solution of 809 mg (0.9 mmol) of [(o-tolyl) 2 Bi(OTf)(hmpa) 2 ]in10mLofCH 2 Cl 2 .A turbid solution formed, which was stirred for2hatroom temperature and filtered. The filtrate was concentrated until a white precipitate began to form. After the addition of a minimum amount of CH 2 Cl 2 to redissolve the precipitate, the clear solution was cooled to -30 °C. After a few days, a white precipitate had formed, which was filtered off and dried in vacuo to yield 0.262 mg (0.62 mmol, 69%) of 3. | [] | [] | ["[(o-Tolyl) 2 BiOCH 3 ] ∞"] | ["(n-C 4 H 9 ) 4 NOH--1 M solution (0.9 mL)", "[(o-tolyl) 2 Bi(OTf)(hmpa) 2 ]--809 mg, 0.9 mmol"] | [] | [] | ["room temperature"] | ["2 h"] | ["CH 3 OH--0.9 mmol", "CH 2 Cl 2--10 mL"]
s0277-5387(01)00983-4 | Found: C, 38.9; H, 5.6; Cu, 24.6; N, 11.0. Calc. for C 8 H 14 O 3 N 2 Cu: C, 38.5; H, 5.6; Cu, 25.4; N, 11.2%. | [] | [] | ["C 8 H 14 O 3 N 2 Cu"] | [] | [] | [] | [] | [] | []
anie.200461274 | Addition of CH 2 Cl 2 resulted in the formation of a cloudy solution, which was left in a refrigerator at 208C overnight in order to complete the precipitation of unchanged Zn(CF 3 SO 3 ) 2 . Filtration and removal of all solvent under vacuum provided the product as a white solid. | ["208C"] | ["overnight"] | [] | ["Zn(CF 3 SO 3 ) 2--NaN"] | [] | [] | [] | [] | ["CH 2 Cl 2--NaN"]
ejic.200700694 | [Ni 2 L(fp)(Na)(H 2 O) 2 ]·ClO 4 ·H 2 O(3·ClO 4 ·H 2 O): A methanolic solution of NaClO 4 ·H 2 O (0.073 g, 0.52 mmol) was added dropwise to a CH 3 CN solution (50 mL) of 1 (0.4 g, 0.52 mmol) over 15 min, and the mixture was stirred for 1 h. The resulting solution was filtered and left undisturbed so that the solvents could slowly evaporate. After 7 d, a green crystalline product was obtained (≈75% yield). The solid was isolated, washed with cold methanol, and dried under vacuum over P 4 O 10 .C 34 H 38 ClN 4 NaNi 2 O 12 (870.51): calcd. C 46.91, H 4.39, N 6.43; found C 46.86, H 4.22, N 6.34. | [] | [] | ["[Ni 2 L(fp)(Na)(H 2 O) 2 ]·ClO 4 ·H 2 O", "C 34 H 38 ClN 4 NaNi 2 O 12"] | ["NaClO 4 ·H 2 O--0.073 g, 0.52 mmol"] | [] | ["1--0.4 g, 0.52 mmol"] | [] | ["7 d"] | ["CH 3 CN--50 mL", "methanol--cold methanol"]
ic960531h | The green powder of 2 (0.140 g, 0.30 mmol) was suspended in water-acetonitrile (4:1 (v/v), 150 mL) and left for 4 days at room temperature with occasional stirring. The green powder of 2 gradually changed to the orange microcrystals of 1. They were collected by filtration and dried. Yield of 1: 0.124 g (85%). Anal. Calcd for [VO{3-EtOsal-(R,R)-2,4-ptn}]‚0.5H 2 O(C 23 H 29 N 2 O 5.5 V): C, 58.47; H, 6.19; N, 5.93%. Found: C, 58.68; H, 6.03; N, 5.95%. IR (Nujol, cm -1 ): 867 [ν(VdO)], 3552, 3601 [ν(OsH)].Slow evaporation of acetonitrile solutions of orange 3 and 4 at 50 °C gave amorphous green products. IR spectra of these green products in Nujol mulls show ν(VdO) at 985 and 986 cm -1 , respectively. These amorphous green products were unstable and gradually turned back to orange crystalline 3 and 4, respectively, on standing in the air. | [] | [] | ["2", "1", "[VO{3-EtOsal-(R,R)-2,4-ptn}]‚0.5H 2 O(C 23 H 29 N 2 O 5.5 V)"] | [] | [] | [] | ["room temperature"] | ["4 days"] | ["water-acetonitrile--4:1 (v/v), 150 mL"]
ja9017539 | g, 1 mM), and NaOH (0.08 g, 2 mM), and 10 mL of water was heated in a PTFE-lined stainless steel autoclave at 180 °C for 24 h to give brown crystals of I. (the yield was ∼70% based on Co).The product was washed with deionized water under vacuum, and dried at ambient conditions. Elemental analysis Calcd (%) for I: C, 51.48; H, 3.22; N, 3.75. Found (%): C, 51.3; H, 3.15; N, 3.79.Initial Characterization and Physical Measurements. Powder X-ray diffraction (XRD) patterns were recorded on well ground samples in the 2θ range 5-50° using Cu KR radiation (Philips X’pert) (see Supporting Information (SI) Figure S1). The XRD patterns indicated that the product is a new material; the pattern being entirely consistent with the simulated XRD pattern based on the structure determined using the single-crystal XRD. The IR spectrum was recorded on a KBr pellet (Perkin-Elmer, SPECTRUM 1000) (see SI Figure S2). The thermogravimetric analysis (TGA) was carried out (Metler-Toledo) in oxygen atmosphere (ﬂow rate ) 20 mL/min) in the temperature range 30-850 °C (heating rate ) 5 °C/min) (see SI, Figure S3). The TGA studies showed weight loss in two steps in the temperature range 200-440 °C. The total observed weight loss of 79% corresponds well with the loss of the pyrazine, the carboxylate, the OH and the water molecules (calc. | [] | [] | [] | ["CoCl 2 --0.1 g, 1 mM"] | ["NaOH --0.08 g, 2 mM"] | ["bpy--0.08 g, 2 mM"] | ["180 \nC"] | ["24 h"] | ["water--10 mL"]
j.micromeso.2009.05.025 | simulated on the basis of the single-crystal structure, indicating phase purity.To prepare crystals of compound 2, a mixture of dab (0.176 g), Mn(OAc) 2 4H 2 O (0.491 g), H 2 C 2 O 4 2H 2 O (0.252 g) and H 3 PO 3 (0.164 g) in a molar ratio of 1:1:1:1 was sealed in a Teﬂon-lined steel autoclave and kept at 393 K for 4 days before cooling to room temperature. The resulting product was washed with distilled water, and the pink prism-like crystals of 2 were collected by ﬁltration (59.9% yield based on Mn). Elemental analysis conﬁrmed its stoichiometry (Anal. Found: C, 14.88; H, 4.04; N, 5.57%. Calc: C, 14.89; H, 4.16; N, 5.79%). The powder XRD pattern of the resulting product is in good agreement with the one simulated on the basis of the single-crystal structure, indicating phase purity. | [] | [] | ["compound 2"] | ["Mn(OAc) 2 ?4H 2 O--0.491 g"] | [] | ["dab--0.176 g", "H 2 C 2 O 4 ?2H 2 O--0.252 g", "H 3 PO 3--0.164 g"] | ["393 K"] | ["4 days"] | []
chem.201500310 | The tubes were sealed and left in aquiet place for at least 1month. Single crystals of the clathrates appeared as red/purple or red/black long parallelepipeds. The yield was about 40–50%for all the derivatives. Elemental analysis (%): 1@2PhCN:C64.69, H 4.07, N15.09;found:C64.05, H3.96, N14.81; 1@2 PhNO 2 :C58.32, H3.86, N14.32;found:C57.84, H3.82, N14.05; 1@2PhCHO:C 64.17, H4.31, N11.23;found:C63.62, H4.20, N11.13; 1@2DMA·H 2 O:C56.04, H5.53, N15.38;found:C56.61, H5.45, N 15.51: 1@2DMSO·3 H 2 O:C48.25, H5.13, N11.25;found:C48.67, H5.01, N11.45; 1@4 MeCN·4H 2 O:C52.85, H5.22, N18.30;found: C53.19, H5.10, N17.89: 1@tvp·2 H 2 O:C60.47, H4.54, N14.85; found:C60.12, H4.52, N14.78.Physical measurements Variable-temperature magnetic susceptibility data were recorded on aQuantum Design MPMS2 SQUID susceptometer equipped with a7Tmagnet, operating at 1T,and at temperatures 2–400 K. | [] | [] | ["clathrates"] | [] | [] | [] | [] | ["at least 1 month"] | []
cg201159z | {[Ag(o-abn) 2 ]·NO 3 } n (3). A mixture of AgNO 3 (17 mg, 0.1 mmol) and o-abn (12 mg, 0.1 mmol) was stirred in methanol−ethanol mixed solvent (6 mL, v/v: 1/1) to give a clear solution under ultrasonic treatment. The resultant solution was allowed to evaporate slowly in darkness at room temperature for several days to give colorless crystals of 3 (yield, 35%, based on silver). Anal. calcd (found) for AgC 14 H 12 N 5 O 3 : C, 41.40 (39.86); H, 2.98 (3.04); N, 17.24 (17.09) %. IR (KBr): ν (cm −1 ) = 3459 (s), 3367 (s), 2209 (m), 1626 (m), 1569 (m), 1495 (m), 1457 (m), 1384 (s), 1314 (m), 1266 (m), 1156 (w), 825 (w), 746 (m), 493 (m). | [] | ["several days"] | ["{[Ag(o-abn) 2 ]·NO 3 } n", "3", "AgC 14 H 12 N 5 O 3"] | ["AgNO 3--17 mg, 0.1 mmol"] | [] | ["o-abn--12 mg, 0.1 mmol"] | [] | [] | ["methanol−ethanol mixed solvent--6 mL, v/v: 1/1"]
j.poly.2012.07.030 | 2.2. Synthesis of catena-poly[[aqua(acetylsalicylatej 2 O,O 0 )lead(II)]l 3 -(acetylsalicylatej 4 O:O,O 0 :O 0 )] (4) [Pb(C 9 H 7 O 4 ) 2 (H 2 O)] n (4) was synthesized by a modiﬁed procedure of that reported previously in the literature [28]. Into a solution of aspirin (0.240 g, 1.33 mmol) in 5 ml of ethanol and 1 ml of distillated water, 0.5 M NaOH was added dropwise with stirring at 0 °C, until the pH reached 9.0. Then, 10 ml of an ethanolic solution of anhydrous lead(II) nitrate (0.220 g, 0.665 mmol) were slowly added with stirring while the mixture slowly reached room temperature. A cloudy suspension was observed after 1 h. After standing for 24 h at room temperature, single crystals in the shape of long, colorless prismatic needles had formed which were isolated by ﬁltration and dried at room temperature. The product was moderately soluble in methanol. Yield: 0.328 g (92%). M.p. > 300 °C (dec). IR (KBr, cm 1 ): 1767 (s, m C@O), 1688 (s, m asym COO), 1421 (s, m sym COO).1 H NMR (d, ppm): 7.94 (d, 1H), 7.48, (t, 1H), 7.30 (t, 1H), 7.09 (d, 1H), 4.89 (H 2 O), 2.26 (s, 3H).13 C(d, ppm): 152, 135, 133, 130, 124, 119, 21. For pure acetylsalicylic acid, 1 HNMR (d, ppm): 8.02 (d, 1H), 7.59 (t, 1H), 7.34 (t, 1H), 7.13 (d, 1H), 2.27 (s, 3H); 13 C(d, ppm): 171, 167, 152, 134, 132, 126, 125, 124, 21.Hydrolysis and decomposition of the sample prevented to obtain a suitable FAB + -MS spectrum. The yield of the bulk sample is uncertain in terms of its purity.2.3. Synthesis of catena-poly[[aqua((RS)-2-(4-(2methylpropyl)phenyl)propanoatej 2 O,O 0 )lead(II)]l 3 -((RS)-2-(4-(2methylpropyl)phenyl)propanoatej 4 O:O,O 0 :O 0 )] (5) [Pb(C 13 H 17 O 2 ) 2 (H 2 O)] n (5) was prepared as follows: 15 ml of an aqueous solution of anhydrous lead(II) nitrate (0.331 g, 1.00 mmol) were added dropwise to the sodium salt of ibuprofen (0.457 g, 2.00 mmol) in 30 ml of distillated water, and the resulting solution was stirred for 2 h. The solid formed after 24 h was ﬁltered, washed twice with cold water and re-dissolved in 15 ml of acetone. After slow evaporation of the solvent at room temperature, a crystalline product consisting of small and transparent prisms had formed which was isolated by ﬁltration and dried at room temperature. | [] | [] | ["[Pb(C 9 H 7 O 4 ) 2 (H 2 O)] n", "[Pb(C 13 H 17 O 2 ) 2 (H 2 O)] n"] | ["anhydrous lead(II) nitrate--0.220 g, 0.665 mmol", "anhydrous lead(II) nitrate--0.331 g, 1.00 mmol"] | [] | ["aspirin--0.240 g, 1.33 mmol", "sodium salt of ibuprofen--0.457 g, 2.00 mmol"] | ["room temperature"] | ["24 h", "2 h"] | ["ethanol--5 ml", "distillated water--1 ml", "distillated water--30 ml"]
ch19417 | [Li 4 (Me 2 pz) 4 (Et 2 O) 4 ](Li1) nBuLi (1.6 mL of a 2.5 M solution in hexane, 4.0 mmol) was added by syringe to a stirring solution of Me 2 pzH (0.40 g, 4.0 mmol) in Et 2 O (20 mL) using a Schlenk line. After 1 day stirring, the solution was concentrated to ,10 mL, and cooled overnight, causing the formation of colourless crystals. Yield 0.36 g (51 %). n max (crystal oil)/cm 1 1515 (s), 1316 (m), 1260 (w), 1152 (m), 1076 (m), 1017 (s), 966 (m), 727 (vw), 843 (w), 774 (m), 737 (s), 691 (vw), 668 (vw), 656 cm 1 (m). d H (C 6 D 6 , 303.2 K) 1.01 (t, 24 H, CH 3 Et 2 O), 2.12 (s, 24 H, CH 3 (Me 2 pz)), 3.15 (q, 16 H, CH 2 Et 2 O), 5.89 (s, 4 H, H4–Me 2 pz). Found: C 56.65, H 8.00, N 24.22. | [] | [] | ["Li 4 (Me 2 pz) 4 (Et 2 O) 4"] | ["nBuLi--1.6 mL of a 2.5 M solution in hexane, 4.0 mmol"] | [] | ["Me 2 pzH--0.40 g, 4.0 mmol"] | [] | ["1 day"] | ["Et 2 O--20 mL"]
molecules24244582 | The crystals were separated from the mother liquor by ﬁltration, washed with H 2 O (t = 22 ◦ C) and air-dried at 22 ◦ C. | [] | [] | [] | [] | [] | [] | [] | [] | []
b823246f | (%) for C 90 H 72 N 18 O 68 PVMo 21 : P 0.67, V 1.11, Mo 43.89; found: P 0.86, V 1.02, Mo 42.25%. Selected IR (KBr pellet, cm 1 ): 1611 (s), 1445 (s), 1320 (m), 1240 (w), 1167 (w), 1068 (s), 963 (s), 890 (s) and 797 (s). | [] | [] | ["C 90 H 72 N 18 O 68 PVMo 21"] | [] | [] | [] | [] | [] | []
c9dt03714d | Colorless bulk crystals were obtained in a yield of 42% based on ZnCl 2 . Anal. calcd for C 48 H 42 Cl 6 N 6 S 6 Zn 3 , C, 44.21; H, 3.26; N, 6.44%; found: C, 44.2; H, 3.50; N, 6.92%. IR (KBr, cm −1 ): 3060 w, 1667 w, 1599 vs, 1485 m, 1427 m, 1224 w, 1024 w, 812 w, 731 w, 497 w. | [] | [] | ["C 48 H 42 Cl 6 N 6 S 6 Zn 3"] | [] | [] | [] | [] | [] | []
ic050583j | Synthesis of 6 and 7. At -40 °C, a solution of 2 mmol of 4 or 5 in 10 mL of THF was added to a solution of 0.75 g (2 mmol) of [K(18-crown-6)] + [t-BuO] in 20 mL of the same solvent (prepared from 0.22 g (2 mmol) of t-BuOK and 0.53 g (2 mmol) of (18crown-6) at -20 °C).15c After 1 h, the solvent was removed at the same temperature and 15 mL of MeCN was condensed onto the solid residue at -196 °C. On warming to -40 °C, the solution formed was filtered through a sintered glass frit, cooled to -196 °C, and 20 mL of Et 2 O were condensed onto it. The reaction system was placed into a cryostat at -30 °C for crystal growth. Salts 6 and 7 were obtained as yellow crystalline solids after removing the solvents with a syringe and drying the residue in a vacuum. | [] | [] | [] | [] | ["K(18-crown-6)] + [t-BuO--0.75 g (2 mmol)", "t-BuOK--0.22 g (2 mmol)", "(18crown-6)--0.53 g (2 mmol)"] | [] | ["-40 \nC", "-20 \nC", "-196 \nC", "-30 \nC"] | [] | ["THF--10 mL", "MeCN--15 mL", "Et 2 O--20 mL"]
j.poly.2020.114383 | 2.4. Synthesis of [Zn(bimbp)(3-HNA) 2 ] (3) The synthetic method was similar to that of compound 1, except that the bimbp (0.032 g，0.1 mmol) ligand was used instead of the bimb ligand. Light yellow crystals were obtained in a yield of 48% (based on Zn). Anal. Calcd for C 42 H 32 N 4 O 6 Zn (754.11): C 66.89, H 4.28, N 7.43%. Found: C 66.79, H 4.21, N 7.39%. IR (solid KBr pellet, cm -1 ): 3442 (s), 3131 (s), 2363 (s), 1653 (s), 1521 (s), 1445 (s), 1391 (s), 1311 (s), 1245 (s). | [] | [] | ["[Zn(bimbp)(3-HNA) 2 ]", "C 42 H 32 N 4 O 6 Zn"] | [] | [] | ["bimbp--0.032 g，0.1 mmol"] | [] | [] | []
c2ce25214g | Elemental analysis (%): calc. for C 36 H 39 Cu 6 Br 6 N 6 Sm 2 O 19.5 :C 21.31, H 1.94, N 4.14; found: C 21.12, H 2.21, N 3.95. Selected IR (KBr pellet, cm 21 ) 3439s, 1607s, 1560m, 1412m, 856w, 762m, 667m.Synthesis of [Eu 2 (NA) 6 Cu 6 Br 6 (H 2 O) 4 ]?3.5H 2 O (2) Compound 2 was synthesized by a procedure similar to that of 1 except that Sm 2 O 3 was replaced by Eu 2 O 3 (0.176 g, 0.5 mmol).Yellow block-like crystals were collected by filtration, washed with water, and dried in air (yield: 21% based on Eu). Elemental analysis (%): calc. for C 36 H 39 Cu 6 Br 6 N 6 Eu 2 O 19.5 : C 21.28, H 1.93, N 4.14; found: C 21.56, H 2.14, N 4.03. Selected IR (KBr pellet, cm 21 ) 3443s, 1604s, 1557m, 1410m, 860w, 768m, 673m.Synthesis of [Tb 2 (NA) 6 Cu 6 Br 6 (H 2 O) 4 ]?3.5H 2 O (3) Compound 3 was synthesized by a procedure similar to that of 1 except that Sm 2 O 3 was replaced by Tb 4 O 7 (0.374 g, 0.5 mmol).Yellow block-like crystals were collected by filtration, washed with water, and dried in air (yield: 12% based on Tb). Elemental analysis (%): calc. for C 36 H 39 Cu 6 Br 6 N 6 Tb 2 O 19.5 : C 21.13, H 1.92, N 4.11; found: C 20.88, H 2.20, N 4.25. Selected IR (KBr pellet, cm 21 ) 3442s, 1601s, 1563m, 1409m, 854w, 766m, 668m. | [] | [] | ["[Eu 2 (NA) 6 Cu 6 Br 6 (H 2 O) 4 ]·3.5H 2 O", "C 36 H 39 Cu 6 Br 6 N 6 Eu 2 O 19.5"] | ["Sm 2 O 3--NaN", "Eu 2 O 3--0.176 g, 0.5 mmol", "Tb 4 O 7--0.374 g, 0.5 mmol"] | [] | ["NA--NaN"] | [] | [] | []
ejic.201000446 | [Cd 2 (Pra 2 biim)(H 2 O) 4 (NO 3 ) 2 ] n (2): Na 2 Pra 2 biim (0.20 mmol, 0.064 g) in ethanol (2 mL) was slowly added to a DMF solution (3 mL) of Cd(NO 3 ) 2 ·4H 2 O (0.20 mmol, 0.062 g) resulting in immediate precipitation. The resulting mixture was adjusted to pH ≈ 3.5 with CH 3 COOH and stirred at 80 °C for 1 h. The solution was filtered and the filtrate was left in air to evaporate. Colorless crystals were obtained after a few months. The product was collected Table 2. Crystallographic data for L and compounds 1–3. | [] | [] | ["[Cd 2 (Pra 2 biim)(H 2 O) 4 (NO 3 ) 2 ] n"] | ["Cd(NO 3 ) 2 \n·4H 2 O--0.20 mmol, 0.062 g"] | [] | ["Na 2 Pra 2 biim--0.20 mmol, 0.064 g"] | ["80 °C"] | ["1 h"] | ["ethanol--2 mL", "DMF--3 mL"]
b919675g | The reaction mixture was then added to a 25 cm 3 autoclave and heated under solvothermal conditions as described above. The denatured resin and the desired MOF products had different densities and so they could be conveniently separated using ﬂotation methods. Thus the solids obtained from the syntheses were added to dichloromethane (d = 1.32 g cm -3 ). The denatured resin (d = 1.28 g cm -3 ) ﬂoated to the top, leaving the more dense MOF products to settle to the bottom. Orange rectangular-like crystals were isolated in a yield of ca. 51%. All of the yields shown were estimated from the maximum uptake of the resin beads (0.0024 eq/g in Na + form resin). | [] | [] | [] | [] | [] | [] | [] | [] | []
acs.inorgchem.6b01879 | [Cu 2 Br 2 (pyz)] n (5). CuBr (0.173 g, 1.2 mmol), pyrazine (0.048 g, 0.6 mmol), and 8 mL of HBr (0.26M) were combined in a hydrothermal bomb. After 5 h at 150 °C, the reaction vessel was cooled at 0.2 °C/ min to room temperature. The yellow crystals were ﬁltered oﬀ in air and washed with acetone. They were luminescent under UV light as a bright yellow color. IR (cm −1 ): 1476 (m), 1409 (vs), 1156 (m), 1113 (m), 1047 (m), 800 (m), 448 (m). Anal. Calcd for C 4 H 4 N 2 Cu 2 Br 2 :C, 13.09; H, 1.10; N, 7.63; Found: C, 13.34; H, 1.17; N, 7.61%. Percent yield 53%. | [] | [] | ["[Cu 2 Br 2 (pyz)] n", "C 4 H 4 N 2 Cu 2 Br 2"] | ["CuBr--0.173 g, 1.2 mmol"] | [] | ["pyrazine--0.048 g, 0.6 mmol"] | ["150 \nC"] | ["5 h"] | ["HBr--8 mL"]
acs.inorgchem.5b00596 | [UO 2 Cu(L)(H 2 O) 2 ]·H 2 O(3). H 4 L (17 mg, 0.05 mmol), UO 2 (NO 3 ) 2 · 6H 2 O (25 mg, 0.05 mmol), Cu(NO 3 ) 2 ·2.5H 2 O (12 mg, 0.05 mmol), acetonitrile (0.3 mL), and demineralized water (0.7 mL) were placed in a 10 mL tightly closed glass vessel and heated at 140 °C under autogenous pressure, giving light yellow-green crystals of complex 3 within 10 days (12 mg, 34% yield). The analysis indicates possible hydration of the sample, in excess of that given by structure determination (see below). Anal. Calcd for C 16 H 12 CuO 13 U+H 2 O: C, 26.26; H, 1.93. Found: C, 26.27; H, 1.83%. | [] | [] | ["[UO 2 Cu(L)(H 2 O) 2 ]·H 2 O"] | ["UO 2 (NO 3 ) 2 · 6H 2 O--25 mg, 0.05 mmol", "Cu(NO 3 ) 2 ·2.5H 2 O--12 mg, 0.05 mmol"] | [] | ["H 4 L--17 mg, 0.05 mmol"] | ["140 \n°C"] | ["10 days"] | ["acetonitrile--0.3 mL", "demineralized water--0.7 mL"]
c0ce00847h | [Cu 2 (L 2 ) 2 Cl 4 ] (5). Green block single crystals were obtained by similar method as described for 4. Yield: 55%. Anal. Calcd for C 32 H 32 Cl 4 Cu 2 N 12 O 2 : C, 43.40; H, 3.64; N, 18.98. Found: C, 43.35; H, 3.80; N, 19.12. IR (KBr, cm 1 ): 3445w, 3038w, 2958w, 2912w, 2875w, 1591w, 1482w, 1451m, 1354w, 1324w, 1285m, 1234m, 1190m, 1129s, 1045w, 916w, 750vs.[Cu 2 (L 3 ) 2 Cl 4 (DMF) 2 ] (6). Green block single crystals were obtained by similar method as described for 4. Yield: 46%. Anal.Calcd for C 42 H 54 Cl 4 Cu 2 N 14 O 6 : C, 45.05; H, 4.86; N, 17.51.Found: C, 45.21; H, 4.39; N, 17.74. IR (KBr, cm 1 ): 3427w, 2925w, 2865w, 1652vs, 1446w, 1383m, 1330m, 1234m, 1183w, 1134m, 1106m, 1061m, 1033w, 914w, 741s, 668w. | [] | [] | ["Cu 2 (L 2 ) 2 Cl 4", "Cu 2 (L 3 ) 2 Cl 4 (DMF) 2"] | ["NaN--NaN"] | [] | ["L 2--NaN", "L 3--NaN"] | [] | [] | ["NaN--NaN"]
d0ce01661f | C 6 C-3Py H 2 O crystals (triclinic, P1 ¯ ) were obtained upon slow evaporation of a solution of the compound in CHCl 3 /MeOH (5 : 1, initial concentration = 10 −2 M). | [] | [] | ["C 6 C-3Py H 2 O"] | [] | [] | [] | [] | [] | ["CHCl 3 /MeOH--5 : 1, initial concentration = 10 −2 M"]
c2dt11912a | (Cu I BBTZ) 4 [Mo 7 Cu II O 24 (H 2 O) 2 ]·6H 2 O (2). A mixture of (NH 4 ) 6 Mo 7 O 24 ·4H 2 O (0.124 g, 0.1 mmol), BBTZ(0.119 g, 0.5 mmol), CuCl 2 ·2H 2 O (0.099 g, 0.5 mmol), and [Bmim]Br (2 g, 4.6 mmol) was adjusted to pH 4.1 with HCl (6 M) and NaOH (2 M). The mixture was stirred for 0.5 h, and transferred into a 23 mL Teﬂon-lined stainless steel container and sealed.After being heated at 160 °C for 72 h, it was cooled to room temperature at a rate of 10 °C h −1 . Brown crystals of 2 were collected in 51.1% yield based on Mo. Calcd for C 48 H 64 N 24 Cu 5 Mo 7 O 32 (2478.47): C, 23.26; H, 2.60; N, 13.56; Mo, 27.09; Cu, 12.81%. Found: C, 23.85; H, 2.63; N, 13.09; Mo, 26.04; Cu, 13.16%.Cu II Cu I 2 BBTZ 5 [Mo 8 O 26 ] (3). A mixture of (NH 4 ) 6 Mo 7 O 24 · 4H 2 O (0.124 g, 0.1 mmol), BBTZ(0.119 g, 0.5 mmol), CuCl 2 ·2H 2 O (0.099 g, 0.5 mmol), and [Bmim]Br (2 g, 4.6 mmol) was adjusted to pH 3.2 with HCl (6 M) and NaOH (2 M). The mixture was stirred for 0.5 h, and transferred into a23mLTeﬂon-lined stainless steel container and sealed. | [] | [] | ["(Cu I BBTZ) 4 [Mo 7 Cu II O 24 (H 2 O) 2 ]·6H 2 O", "Cu II Cu I 2 BBTZ 5 [Mo 8 O 26 ]"] | ["(NH 4 ) 6 Mo 7 O 24 ·4H 2 O--0.124 g, 0.1 mmol", "CuCl 2 ·2H 2 O--0.099 g, 0.5 mmol"] | ["HCl (6 M)--pH 4.1", "NaOH (2 M)--pH 4.1"] | ["BBTZ--0.119 g, 0.5 mmol", "[Bmim]Br--2 g, 4.6 mmol"] | ["160 \nC"] | ["0.5 h"] | []
c0ce00717j | Synthesis of [Cd(L2) 1.5 (NO 3 ) 2 ] n (3). An aqueous solution of Cd (NO 3 )$4H 2 O (20 mmol, 6.16 g) and L2 (10 mmol, 2.90 g) in CH 3 CN (30 mL) was sealed in a 50 mL Teﬂon-lined stainless steel reactor and heated to 120  C for 72 h. After cooling to room temperature, colorless crystals of 3 were obtained from the solution. Yield: 58% (based on Cd). Anal. Calcd for C 27 H 27 N 8 O 6 Cd: C 48.33, H 4.05, N 16.65%; Found: C 48.29, H 4.02, N 16.67%. Main IR (cm 1 ): 3362m, 3032w, 1613s, 1569s, 1524m, 1461m, 1332w, 1277w, 1164m, 1078m, 1003m, 819m, 769s, 732m, 642m, 609m.Synthesis of [ZnL3(NO 3 ) 2 ] n (4). The synthetic procedure was the same as that for 3 except that L3 was dissolved in MeOH. | [] | [] | ["[Cd(L2) 1.5 (NO 3 ) 2 ] n", "C 27 H 27 N 8 O 6 Cd"] | ["Cd (NO 3 )$4H 2 O--20 mmol, 6.16 g"] | [] | ["L2--10 mmol, 2.90 g"] | ["120 \n C"] | ["72 h"] | ["CH 3 CN--30 mL"]
c2ce06428f | Synthesis of [Ba(m 2 -OH 2 )(sdba)(H 2 O) 3 ]$0.5dfb$0.25H 2 O (6).A mixture of Ba(OH) 2 $8H 2 O (126 mg, 0.4 mmol), H 2 sdba (61 mg, 0.2 mmol), ﬂuconazole (122 mg, 0.4 mmol), NaOH (0.2 mL, 2 M) and distilled water (10 mL) was placed in an 18 mL Teﬂon-lined stainless steel vessel and stirred for about 15 min in air. The vessel was sealed and heated at 150  C for 72 h under autogenous pressure, and then cooled to room temperature naturally. Colourless block crystals of 6 were obtained (yield: 32% based on sdba). Compound 6 was also synthesized by the hydrothermal reaction of a mixture of Ba(OH) 2 $8H 2 O (126 mg, 0.4 mmol), H 2 sdba (92 mg, 0.3 mmol), ﬂuconazole (92 mg, 0.3 M) and 8 mL distilled water at 150  C for 64 h. Elemental analysis (%) calcd for C 34 H 37 Ba 2 F 2 O 20.50 S 2 : C, 35.50, H, 3.24, Ba, 23.87%. Found: C, 35.32, H, 3.09, Ba, 24.08%. IR (KBr pellet): 3525(s), 3382(s), 3126(s), 2225(w), 1600(s), 1556(s), 1454(m), 1388(s), 1289(s), 1201(w), 1161(s), 1132(m), 1101(m), 1067(m), 1013(m), 977(w), 960(w), 868(w), 850(w), 827(w), 781(m), 740(s), 716(m), 694(m), 675(w), 614(m), 577(m), 540(w), 483(w), 457(m), 426(w). | [] | [] | ["[Ba(m 2 -OH 2 )(sdba)(H 2 O) 3 ]$0.5dfb$0.25H 2 O"] | ["Ba(OH) 2 $8H 2 O--126 mg, 0.4 mmol"] | ["NaOH--0.2 mL, 2 M"] | ["H 2 sdba--61 mg, 0.2 mmol", "fluconazole--122 mg, 0.4 mmol"] | ["150 \n C"] | ["72 h"] | ["distilled water--10 mL"]
jo901919m | Synthesis of (3aR,7aS)-5-(3-Methoxyphenyl)-2-phenyl-3a,4,7,7a-tetrahydro-1H-isoindole-1,3(2H)-dione (14). Cycloadduct 7 (0.100 g, 0.250 mmol), Pd(OAc) 2 (0.028 g, 0.047 mmol), PPh 3 (0.024 g, 0.088 mmol), 3-iodoanisole (0.126 g, 0.538 mmol), and TBAF (0.128 g, 0.406 mmol) were used according to the general procedure mentioned above. The resulting brown oily crude reaction mixture was subjected to flash chromatography to yield the cross-coupled product 14 as a brown oil (0.073 g, 0.219 mmol, 87.7%): R f 0.15 (diethyl ether/hexanes, 2:1); 1 H NMR (500 MHz, CDCl 3 ) δ 7.41 (at, J=8.1 Hz, 2H), 7.35 (at, J= 8.1 Hz, 1H), 7.19-7.25 (m, 1H), 7.16 (ad, J = 8.1 Hz, 2H), 6.91-7.02 (m, 1H), 6.90 (at, J=2.1 Hz, 1H), 6.81 (dd, J=8.3, 2.5 Hz, 1H), 6.22 (p, J=3.4 Hz, 1H), 3.80 (s, 3H), 3.44 (ddd, J= 9.4, 7.0, 2.5 Hz, 1H), 3.34 (ddd, J=9.4, 7.2, 2.5 Hz, 1H), 3.24 (dd, J=15.3, 2.5 Hz, 1H), 2.93 (ddd, J=15.3, 7.0, 2.5 Hz, 1H), 2.64 (ddt, J = 15.3, 7.0, 2.3 Hz, 1H), 2.37-2.51 (m, 1H); 13 C NMR (75 MHz, CDCl 3 ) δ 179.0, 178.8, 159.8, 141.9, 140.0, 132.0, 129.5, 129.1, 128.6, 126.4, 123.4, 118.0, 113.1, 111.2, 55.5, 40.1, 39.5, 27.7, 25.3; HRMS calcd for C 21 H 19 NO 3 Cs (M þ Cs þ ) 466.0419, found 466.0444. | [] | [] | ["(3aR,7aS)-5-(3-Methoxyphenyl)-2-phenyl-3a,4,7,7a-tetrahydro-1H-isoindole-1,3(2H)-dione (14)"] | ["Pd(OAc) 2--0.028 g, 0.047 mmol"] | [] | ["Cycloadduct 7--0.100 g, 0.250 mmol", "PPh 3--0.024 g, 0.088 mmol", "3-iodoanisole--0.126 g, 0.538 mmol", "TBAF--0.128 g, 0.406 mmol"] | [] | [] | []
c6ra17791c | was heated at 120  C for 72 hours. On cooling a white precipitate was collected by vacuum ltration. Recrystallisation from 8 : 2 methanol/water aﬀorded a white solid in 50% yield. On prolonged exposure to the atmosphere, the solid turns a pale pinkviolet colour. R f ¼ 0.56 (1 : 1 CHCl 3 : MeOH); m.p. 300–303  C; 1 H NMR (250 MHz, D 2 O, ppm): d 2.96–3.50 (m, 4H, NCH 2 CH 2 ), 3.58–3.66 (m, 4H, NCH 2 CH 2 ), 6.66–6.78 (m, 3H, ArH), 7.16–7.24 (m, 2H, Ar H); 13 C NMR (63 MHz, D 2 O, ppm): d 47.0, 48.3, 114.1, 118.6, 130.5, 147.1; IR (KBr disc, cm 1 ): 3456, 3419, 3065, 3048, 2941, 2903, 1670, 1601, 1501, 1416, 1369, 1285, 1221, 1198, 1169, 1042, 1005, 953, 810; UV-vis (H 2 O, pH 11.0, nm): l max 251 (3 ¼ 10 800 cm 1 mol 1 L), 296 (3 ¼ 1580 cm 1 mol 1 L); UV-vis (l max ,H 2 O, pH 1.5, nm): l max 251 (3 ¼ 1160 cm 1 mol 1 L), 296 (3 ¼ 350 cm 1 mol 1 L); MS (ES-TOF) m/z (%): 309 ([M + 2H], 15), 308 ([M + H], 100), 200 (7); HRMS calcd for C 10 H 14 NO 6 S 2 308.0263 [M + H], found 308.0273. | [] | [] | [] | [] | [] | [] | ["120 °C"] | ["72 hours"] | []
cplu.201600142 | Synthesis of ZJU-64-CH 3 A mixture of adenine (16 mg) and 2’,5’-dimethyl-[1,1’:4’,1’’-terphenyl]-4,4’’-dicarboxylic acid (62 mg) was dissolved in DMF (12 mL). An aqueous solution of Zn(NO 3 ) 2 ·6H 2 O (30 mg) and HNO 3 (0.04 mL) were added. Colorless crystals of ZJU-64-CH 3 (79%) were obtained after heated at 130 8C for 24 h and washing with DMF and H 2 O. | [] | [] | ["ZJU-64-CH 3"] | ["Zn(NO 3 ) 2 ·6H 2 O--30 mg"] | [] | ["adenine--16 mg", "2’,5’-dimethyl-[1,1’:4’,1’’-terphenyl]-4,4’’-dicarboxylic acid--62 mg"] | ["130 8C"] | ["24 h"] | ["DMF--12 mL"]
cg400680r | Synthesis of [Ag 4 (Htrb) 2 (H 2 L5) 2 ] (8). Compound 8 was prepared by the analogous method to that of 7, where H 4 L5 (32.0 mg, 0.1 mmol) was utilized to replace H 3 L3 (21.0 mg, 0.1 mmol). Colorless crystal products were acquired in a 54% yield. The pH value was about 5.5 for Figure 2. (a) Zn(II) coordination environment of 2. Symmetry codes: #1 x + 1/2, −y +2,z + 1/2; #2 x, y +1,z. (b) 2D layer of 2. (c) 3D supramolecular motif formed through π−π stackings in 2. (d) 2D 4-connected network of 2.Figure 3. Co(II) coordination environment of 3. Symmetry codes: #1 x + 1/2, −y, z + 1/2; #2 x, y − 1, z. | [] | [] | ["[Ag 4 (Htrb) 2 (H 2 L5) 2 ]", "H 4 L5"] | [] | [] | [] | [] | [] | []
c9nj03551f | Synthesis of [Cd 2 (2-abpt)(Hbtca)(H 2 btca) 0.5 (H 2 O)] n (1) Cd(NO 3 ) 2 4H 2 O (0.0616 g, 0.2 mmol), 2-abpt (0.0476 g, 0.2 mmol), H 4 btca (0.0250 g, 0.1 mmol) and H 2 O (5 mL) were added into a 25 mL stainless steel vessel, stirred for 30 min, and kept at 160 1C for 72 h. After cooling to room temperature (5 1Ch 1 ), 1 was obtained as colorless block crystals by filtration, and washed with distilled water several times and dried in air. The yield of the obtained crystals was 48% based on Cd. IR (KBr pellet, cm 1 ): 3396 (s), 1599 (vs), 1437 (m), 1395 (s), 1361 (s), 1265 (m), 1222 (w), 967 (m), 811 (m), 765 (m), 718 (m). Anal. (%) calcd for 1: C, 37.87; H, 1.75; N, 9.81. Found: C, 37.90; H, 1.73; N, 9.83. | [] | [] | ["[Cd 2 (2-abpt)(Hbtca)(H 2 btca) 0.5 (H 2 O)] n", "Cd(NO 3 ) 2 4H 2 O"] | ["Cd(NO 3 ) 2 4H 2 O--0.0616 g, 0.2 mmol"] | [] | ["2-abpt--0.0476 g, 0.2 mmol", "H 4 btca--0.0250 g, 0.1 mmol"] | ["160 1C"] | ["72 h"] | ["H 2 O--5 mL"]
c9dt00970a | Synthesis of -Cu(4-cnappH)(H 2 O) (-Cu) A mixture of Cu(ClO 4 ) 2 ·6H 2 O (0.2 mmol, 0.0740 g) and 4cnappH 3 (0.1 mmol, 0.0253 g) in 6 mL of water was stirred at room temperature for 0.5 h. Then 0.5 M NaOH was dropped into the solution and the pH was adjusted to 2.8. The mixture was kept in a Teflon-capped glass vial at 80°C for 3 d. Orange flake crystals were obtained as a pure phase (Fig. S1). Yield: 31.7％ based on 4-cnappH 3 . Notably, a pure phase of -Cu can also be obtained at a wide pH range of 2.6-3.6. Elemental anal. found (calcd) for C 11 H 9 O 6 PCu: 39.87 (39.83); H, 3.09 (2.71). IR (KBr, cm -1 ): 3088(w), 2631(w), 1690(vs), 1580(w), 1516(m), 1455(w), 1433(w), 1285(m), 1261(m), 1203(w), 1126(w), 1077(vs), 1024(vs), 991(vs), 931(w), 847(vw), 790(w), 769(s), 677(m), 613(m), 565(w), 540(w), 522(w), 424(vw). It had a weight loss of 5.1% in the temperature range of 130 - 176°C according to the thermal analysis which agrees with the removal of one coordination water molecule (calcd. 5.5%) (Fig. S3). The weight loss above 303°C is resulted from the decomposition of organic molecules and the collapse of the structure. | [] | [] | ["-Cu(4-cnappH)(H 2 O)", "C 11 H 9 O 6 PCu"] | ["Cu(ClO 4 ) 2 ·6H 2 O--0.2 mmol, 0.0740 g"] | [] | ["4cnappH 3--0.1 mmol, 0.0253 g"] | ["80°C"] | ["3 d"] | ["water--6 mL"]
j.ica.2013.03.012 | Diamagnetic correction was estimated from Pascal’s constants.2.2. Syntheses of 1–4 2.2.1. Synthesis of (NH 4 ) 4 [Er 2 (pydc) 2 (H 2 O) 9 (H 2 W 12 O 40 )]12H 2 O(1) H 2 pydc (0.0346 g, 0.2 mmol) was dissolved in 10 cm 3 hot water, then aqueous solution of Er(NO 3 ) 3 6H 2 O (0.0468 g, 0.10 mmol) was added into the above solution. After the mixed solution was stirred for 1 h at about 70 °C, (NH 4 ) 6 [H 2 W 12 O 40 ]3H 2 O (0.3010 g, 0.1 mmol) was addedinto the solution. After stirred for 1 h, the solution was ﬁltered and the ﬁltrate (pH 2.3) was allowed to evaporate in air at room temperature. After about four days, pink block crystals of 1 suitable for X-ray diffraction were obtained (48% based on Er). Anal. | [] | ["about four days"] | ["(NH 4 ) 4 [Er 2 (pydc) 2 (H 2 O) 9 (H 2 W 12 O 40 )]12H 2 O"] | ["Er(NO 3 ) 3 6H 2 O--0.0468 g, 0.10 mmol"] | ["(NH 4 ) 6 [H 2 W 12 O 40 ]3H 2 O--0.3010 g, 0.1 mmol"] | ["H 2 pydc --0.0346 g, 0.2 mmol"] | ["about 70 \nC"] | ["1 h"] | ["hot water--10 cm 3"]
ejoc.201402319 | General Procedure A for the Synthesis of the Metal Ion Complexes 29a–29g: The chelator 14 or 21 (1.0 equiv.) was dissolved in dry MeOH (2 mL; for copper salts) or dry DCM (2 mL; other salts).The metal salt (1.0 equiv.) was dissolved in dry MeOH (1 mL; copper salts) or dry DCM (1 mL; other salts) and then added dropwise at room temp. to the solution of 14 or 21. The complex solution was stirred for 30 min at room temp., and then the solvent was removed under reduced pressure. The residue was dissolved in a small amount of dry DCM or dry MeCN, and the solution was filtered. Then the solvent was removed under reduced pressure to afford a solid compound. | [] | [] | [] | [] | [] | ["chelator 14 or 21--1.0 equiv."] | [] | [] | ["dry MeOH--2 mL"]
s0277-5387(03)00372-3 | The crystals can also be obtained by the following procedure. 0.1016 g (0.7455 mmol) ZnCl 2 , 0.0522 g (0.0239 mmol) 1,4-butylenediphosphonic acid and a small amount of 1 M HCl were mixed in 20.0 ml distilled water. Five-milliliter DMSO was added to the solution. After the solution was stirred homogeneously, a small amount of white precipitate appeared when the pH of the solution was adjusted to 2.84 with 1.000 mol l 1 NaOH. Colorless block-like crystals appeared after the solution was filtered into a 50-ml flask and kept in the ambient environment for 6 months. Anal. Calc. for 4: C 15.13, H 4.445, Zn 20.59%; Found: C 15.25, H 4.513, Zn 21.68%. IR (KBr pellet, cm 1 ): 3452s, 3373s, 3255m, 2966w, 2947w, 2914w, 2879w, 2380m, 1792m, 1647w, 1460m, 1410m, 1333m, 1275w, 1201s, 1178m, 1132vs, 1092s, 1053vs, 1009m, 951vs, 775s, 721m, 552s, 465m, 409m. | [] | [] | ["Zn(1,4-butylenediphosphonic acid)"] | ["ZnCl 2--0.1016 g (0.7455 mmol)"] | [] | ["1,4-butylenediphosphonic acid--0.0522 g (0.0239 mmol)"] | [] | ["6 months"] | ["distilled water--20.0 ml", "DMSO--5 ml"]
ic902514w | 7,8 [Zn(bpy) 3 ]Cl 2 3 6H 2 O was prepared by adding ZnCl 2 to 3 equivalents of 2,2 0 -bipyridine in boiling water followed by slow evaporation of the solvent. The following chemicals were used as received: RuCl 3 3 hydrate, purum (Fluka); 2,2 0 -bipyridine, puriss. (Fluka); ZnCl 2 anhydrous, purum (Fluka); K 2 (ox) 3 H 2 O, purum (Fluka); H 2 C 2 O 4 3 2H 2 O, ultra (Fluka); K 2 Cr 2 O 7 (Aldrich), NaCl (Aldrich).2.2. Synthesis of Mixed Crystals of Composition [Zn 1-x Ru x (bpy) 3 ][NaCr(ox) 3 ],0e x e 1. The neat compounds (x = 0 and 1) were prepared according to the literature method of Decurtins and co-workers. | [] | [] | ["[Zn(bpy) 3 ]Cl 2 3 6H 2 O", "[Zn 1-x Ru x (bpy) 3 ][NaCr(ox) 3 ]"] | ["ZnCl 2--as received", "RuCl 3 3 hydrate--as received", "K 2 (ox) 3 H 2 O--as received", "K 2 Cr 2 O 7--as received", "NaCl--as received"] | [] | ["2,2 0 -bipyridine--as received"] | [] | [] | ["boiling water--Nan"]
j.ica.2020.119556 | 2.2. Syntheses of complexes 2.2.1. [Cd(DIA)(1,2-chdc)] n (1) A mixture containing Cd(NO 3 ) 2 ·4H 2 O (30.8 mg, 0.1 mmol), 1,2-chdcH 2 (17.2 mg, 0.1 mmol), and DIA (31.0 mg, 0.1 mmol) in DMF/H 2 O (1:1, v/v) solution (10 ml) was sealed in a Teflon-lined stainless steel container and heated at 120 °C for 3 days. After being cooled down to room temperature, colorless block crystals of 1 were obtained in 63% yield based on DIA. Anal. Calc. for C 28 H 24 N 4 O 4 Cd: C, 56.72; H, 4.08; N, 9.45. Found: C, 56.70; H, 4.09; N, 9.46.72%. IR (KBr, cm -1 ): 3452 (m), 3077 (w), 2092 (w), 1607 (m), 1476 (s), 1403 (m), 1372 (s), 1152 (m), 1023 (m), 924 (m), 761 (m), 647 (m), 588 (m), 432 (w).2.2.2. [Cd(DIA) 1.5 (cdc)] n (2) A mixture of CdI 2 (36.6 mg, 0.1 mmol), H 2 cdc (27.0 mg, 0.1 mmol) and DIA (62.0 mg, 0.2 mmol) was dissolved in 12 mL of DMF/H 2 O (1:5, v/v). The final mixture was placed in a Teflon-lined stainless steel container, heated at 130 °C for 3 days and then cooled to room temperature at a rate of 5 °C h -1 . Colorless block crystals of 2 were collected in a 57% yield. Anal. Calc. for C 45 H 29 N 6 O 5 Cd: C, 63.87; H, 3.45; N, 9.93. Found: C, 63.85; H, 3.44; N, 9.94%. IR data (KBr, cm -1 ): 3387 (m), 3144 (m), 3089 (s), 1621 (s), 1522 (s), 1501 (m), 1412 (m), 1378 (m), 1209 (s), 1177 (m), 1006 (s), 933 (s), 897 (s), 747 (m), 603 (m), 539 (w). | [] | [] | ["[Cd(DIA)(1,2-chdc)] n", "C 28 H 24 N 4 O 4 Cd"] | ["Cd(NO 3 ) 2 \n4H 2 O--30.8 mg, 0.1 mmol"] | [] | ["1,2-chdcH 2--17.2 mg, 0.1 mmol", "DIA--31.0 mg, 0.1 mmol"] | ["120 \nC"] | ["3 days"] | ["DMF/H 2 O--1:1, v/v, 10 ml"]
c3dt33013c | Preparation of [Zn 2 (bibim-3)] 2 (OAc) 4 ] (4) This complex was prepared in a manner analogous to that of 1 only bibim-3 (0.100 g, 0.4 mmol) and Zn(OAc) 2 ·2H 2 O (0.176 g, 0.8 mmol) was used instead of bibim-4 and Co(NO 3 ) 2 ·6H 2 O.Colorless single crystals of 4 suitable for X-ray analysis were obtained within two weeks. Yield: 0.105 g (57%) (based on bibim-3). M.p.: 120–122 °C. Anal. Calc. for C 21 H 22 N 4 ZnO 4 :C, 54.85; H, 4.82; N, 12.18%. Found: C, 54.84; H, 4.63; N, 12.42%.IR (KBr, cm −1 ): 2971w, 2921w, 1615vs, 1586s, 1515m, 1395s, 1337m, 1200m, 922m, 744s, 675m, 618w, 498w, 428w.Preparation of [Co(bibim-2)(NO 3 ) 2 ] n (5) This complex was prepared in a manner analogous to that of 1, and only bibim-2 (0.105 g, 0.4 mmol) was used instead of bibim-4. Pink single crystals of 5 suitable for X-ray analysis were obtained within two weeks. Yield: 0.105 g (62%) (based on bibim-2). M.p.: 358–360 °C. Anal. Calc. for C 16 H 14 CoN 6 O 6 : C, 43.16; H, 3.17; N, 18.87%. Found: C, 43.44; H, 3.51; N, 18.64%. IR (KBr, cm −1 ): 2961w, 2021w, 1615w, 1490vs, 1461s, 1382s, 1287vs, 1204m, 1009m, 922m, 810m, 744s, 628w, 420m. | [] | [] | ["[Zn 2 (bibim-3)] 2 (OAc) 4", "C 21 H 22 N 4 ZnO 4"] | ["Zn(OAc) 2 \n2H 2 O--0.176 g, 0.8 mmol"] | [] | ["bibim-3--0.100 g, 0.4 mmol"] | [] | ["two weeks"] | []
s0277-5387(01)00964-0 | 2 .3 .6 . Preparation of triethylenediammonium bis ( dimethylmalonato ) dioxouranate ( VI ) (C 6 H 14 N 2 )[UO 2 (C 5 H 6 O 4 ) 2 ](6): a solution of uranyl nitrate hexahydrate (1.00 g, 2 mmol in 15 cm 3 H 2 O) was added to a solution of dimethylmalonic acid and 1,4-diazabicyclo[2.2.2] octane (triethylenediammonium) (0.51 g, 4 mmol and 0.44 cm 3 , 4 mmol in 35 cm 3 H 2 O).A yellow crystalline product formed after few days and was collected by ﬁltration and dried in air, yield 70%.Anal. Found: C, 29.08; H, 4.00; N, 4.20; U, 37.02. Calc.for C 16 H 26 N 2 O 10 U: C, 29.23; H, 4.07; N, 4.35; U, 36.94.TG/DTA (°C): 255 (−37.7%, exo, cation+ligand= 37.9%), 404 (45.0%, exo,UO 3 =44.4%). IR (KBr disk) w (cm −1 ): 3471 m (br), 1591 vs, 1530 m, 1413 m, 1359 mw, 1192 m, 912 s, 714 m, 593 m. | [] | ["few days"] | ["C 6 H 14 N 2 [UO 2 (C 5 H 6 O 4 ) 2 ](6)", "C 16 H 26 N 2 O 10 U"] | ["uranyl nitrate hexahydrate--1.00 g, 2 mmol"] | [] | ["dimethylmalonic acid--0.51 g, 4 mmol", "1,4-diazabicyclo[2.2.2] octane (triethylenediammonium)--0.44 cm 3, 4 mmol"] | [] | [] | ["H 2 O--15 cm 3"]
j.poly.2020.114561 | 2.6.3. {[Gd 2 (Hpma) 6 (MeOH) 4 ]∙6MeOH} n (3) Hdmp (0.663 g, 2.996 mmol), 1 M NaOH (3 mL), [Gd(NO 3 ) 3 ∙6H 2 O] (0.452 g, 1.001 mmol). Yield: 0.497 g (55.6% based on the Gd(III) salt); white crystals, m.p.: > 300.0 °C. Anal. Calcd. for C 64 H 76 Gd 2 N 6 O 22 , 6(CH 4 O) (%): C, 47.02; H, 5.64; N, 4.70. Found: C, 47.12; H, 5.48; N, 4.82. Conductivity (10 -3 M, DMF, ohm -1 cm 2 mol -1 ): 14.45. IR (cm -1 ): v(O-H) 3613– 3125(b); v(C-H) 3052–2929(w); v(C=O) 1635(s); v(Ln-O) 447(w). | [] | [] | ["{[Gd 2 (Hpma) 6 (MeOH) 4 ]∙6MeOH} n", "C 64 H 76 Gd 2 N 6 O 22 , 6(CH 4 O)"] | ["[Gd(NO 3 ) 3 ∙6H 2 O]--0.452 g, 1.001 mmol"] | [] | ["Hdmp--0.663 g, 2.996 mmol"] | [] | [] | ["MeOH--6MeOH"]
j.ica.2006.06.027 | The preparations of 3 and 4 were identical as that of 1 except that CoCl 2 Æ 6H 2 O was replaced by ZnCl 2 (82 mg, 0.6 mmol) and Cd(OAc) 2 Æ 2H 2 O (160 mg, 0.6 mmol), respectively. Red block-like crystals of 3 (yield: 65% based on Mo) and orange block-shape crystals of 4 (yield: 30% based on Mo) were obtained. The ICP analysis showed that 422 Y. Ma et al. / Inorganica Chimica Acta 360 (2007) 421–430 compound 3 contained Mo, 32.42%; Na, 1.35%; Zn, 9.26%; P, 6.70% (Calc.: Mo, 32.48%; Na, 1.30%; Zn, 9.22%; P, 6.99%). The elemental analysis found: C, 13.59%; H, 1.76%; N, 3.12% (Calc.: C, 13.55%; H, 1.71%; N, 3.16%). | [] | [] | ["3", "4"] | ["ZnCl 2--82 mg, 0.6 mmol", "Cd(OAc) 2 Æ 2H 2 O--160 mg, 0.6 mmol"] | [] | [] | [] | [] | []
j.poly.2008.12.053 | 2.2. Synthesis of [(AgCN) 3  (tbpe) 2  H 2 O] (2) Ninety one milligram (0.5 mmol) of tbpe in 10 mL MeCN was added to 33 mg (0.5 mmol) of KCN in 5 mL H 2 O. The resulting mixture was added to 85 mg (0.5 mmol) of AgNO 3 in 10 mL H 2 O. Concentrated ammonia solution was added dropwise with stirring to the previous mixture until the solution became clear. Yellow needle crystals appeared after standing at room temperature for two weeks. The crystals were recovered by ﬁltration, washed with H 2 O and dried in air (the yield was 85.6% with respect to AgNO 3 ). | [] | [] | ["[(AgCN) 3  (tbpe) 2  H 2 O]", "2"] | ["AgNO 3--85 mg, 0.5 mmol", "KCN--33 mg, 0.5 mmol"] | ["concentrated ammonia solution--dropwise"] | ["tbpe--91 mg, 0.5 mmol"] | ["room temperature"] | ["two weeks"] | ["MeCN--10 mL", "H 2 O--5 mL"]
b708465j | Crystals of the compound tpma (1) suitable for crystallography and characterisation were grown from a toluene/ hexane mixture at 4 uC. | [] | [] | ["tpma (1)"] | [] | [] | [] | ["4 uC"] | [] | ["toluene--NA", "hexane--NA"]
00958972.2013.769210 | 2.3. Synthesis of {[Cd(H 2 btec)(tmb)(H 2 O)]·2H 2 O} n (2) The synthesis of 2 was similar to that described for 1 except using Cd(Ac) 2 ·2H 2 O instead of CdI 2 . Crystals of {[Cd(H 2 btec)(tmb)(H 2 O)]·2H 2 O} n suitable for X-ray analysis were obtained. Anal. Calcd for C 20 H 19 CdN 5 O 11 (%): C, 38.88; H, 3.10; N, 11.34. Found (%): C, 37.67; H, 2.93; N, 11.92. IR (KBr, cm 1 ): 3404 (m), 3105 (m), 1624 (m), 1558 (s), 1497 (m), 1440 (m), 1387 (s), 1327 (m), 1285 (m), 1137 (m), 913 (w), 844 (w), 834 (s), 817 (w), 773 (w), 741 (s). | [] | [] | ["{[Cd(H 2 btec)(tmb)(H 2 O)]\b2H 2 O} n", "C 20 H 19 CdN 5 O 11"] | ["Cd(Ac) 2 \b2H 2 O--not specified"] | [] | ["H 2 btec--not specified", "tmb--not specified"] | [] | [] | []
j.molstruc.2018.11.063 | Purple block crystals yield in 28% based on. Anal. Calcd. (%) for C 16 H 9 NNiO 6 (369.93): C, 51.90; H, 2.43; N, 3.78%. Found (%): C, 51.93; H, 2.41; N, 3.75%.A mixture of Zn(NO 3 ) 2 $6H 2 O (0.2 mmol, 0.060 g), bpp (0.2 mmol, 0.038 g), H 4 L (0.1 mmol, 0.041 g), NaOH (0.4 mmol, 0.016 g) and H 2 O (10 mL) were sealed in a 23 mL Teﬂonelined stainless steel reactor under autogenous pressure at 150  C for 72 h and then cooled to room temperature at a rate of 2  C/min.Purple block crystals yield in 28% based on. Anal. Calcd. (%) for C 48 H 38 N 4 O 8 Zn 2 (929.60): C, 61.96; H, 4.09; N, 6.02%. Found (%): C, 61.95; H, 4.11; N, 6.03%. | [] | [] | ["C 16 H 9 NNiO 6", "C 48 H 38 N 4 O 8 Zn 2"] | ["Zn(NO 3 ) 2 $6H 2 O--0.2 mmol, 0.060 g"] | ["NaOH--0.4 mmol, 0.016 g"] | ["bpp--0.2 mmol, 0.038 g", "H 4 L--0.1 mmol, 0.041 g"] | ["150 \nC"] | ["72 h"] | ["H 2 O--10 mL"]
cg901480y | Synthesis of [Zn 2 ( μ 2 -OH)(L) 0.5 (BTA)] 3 H 2 O (5). Complex 5 was also obtained by hydrothermal procedure as that for 4 just using H 3 BTA (20.0 mg, 0.08 mmol) instead of H 3 BTC as the starting reactant. Colorless block crystals were obtained and washed with ethanol several times in 58% yield. Anal. Calcd for C 23 H 21 N 4 O 7 Zn 2 : C, 45.12; H, 3.46; N: 9.15%; Found: C, 45.23, H, 3.31, N, 9.24%. IR (KBr pellet, cm -1 ): 3441 (s), 3121 (m), 1577 (s), 1527 (s), 1400 (m), 1384 (s), 1275 (m), 1238 (m), 1094 (m), 1028 (w), 952 (m), 836 (w), 744 (m), 655 (m), 572 (w). | [] | [] | ["[Zn 2 ( μ 2 -OH)(L) 0.5 (BTA)] 3 H 2 O", "C 23 H 21 N 4 O 7 Zn 2"] | [] | [] | ["H 3 BTA--20.0 mg, 0.08 mmol"] | [] | [] | []
j.ica.2004.05.035 | 2.3.2. Complex 2 It has also been synthesized by following the same reaction procedure as adopted in 1. Here, an aqueous solution (10 ml) of imidazole (2 mmol, 0.134 g) was added dropwise to an aqueo us solution (10 ml) of MnCl 2  4H 2 O (1 mmol, 0.297 g) instead of N,N-diethylethylenediamine as used in 1. To this colorless transparent solution, an aqueous solution (10 ml) of sodium dicyanamide (2 mmol , 0.178 g) was added dropwise with constant stirring. It was then ﬁltered and the ﬁltrate was kept in dark in a CaCl 2 desiccator. After a few days, colorless single crystals suitable for X-ray analysis were found. Yield 72%. Anal. Calc. for C 10 H 8 N 10 Mn: C, 37.13; H, 2.47; N, 43.32. Found: C, 37.19; H, 2.13; N, 43.96%. IR spectra: 2949–3346(w), 2299(vs), 2256(s), 2190(vs), 2163(vs), 1604(w), 1384(m), 1350(s), 1077(m) cm 1 . | [] | [] | ["Complex 2", "C 10 H 8 N 10 Mn"] | ["MnCl 2 \n4H 2 O--1 mmol, 0.297 g"] | [] | ["imidazole--2 mmol, 0.134 g", "sodium dicyanamide--2 mmol, 0.178 g"] | [] | ["a few days"] | ["water--10 ml"]
ic801311j | For complexes 2, 3, and 5, AgOTf (0.0514 g, 0.2 mmol) was dissolved in MeOH (10 mL), followed by the addition of a THF solution (10 mL) of dppm (0.0385 g, 0.1 mmol). The mixture was stirred for3htogive [Ag 2 (dppm)](OTf) 2 and the colorless solution used directly for the syntheses.[Ag 5 (isonic) 2 (dppm) 2 ] n (OTf) 3n ,2.To an aliquot of [Ag 2 (dppm)] (OTf) 2 was added isonicH (0.0123 g, 0.1 mmol), and the mixture was stirred for3htogive a colorless solution. The solution was evaporated to dryness, and CH 2 Cl 2 was added to dissolve the white solid obtained.The mixture was ﬁltered, and the ﬁltrate was concentrated. Et 2 O was added to precipitate out a white solid, which was collected by ﬁltration and washed with Et 2 O and dried under a vacuum (70% yield, 0.0557 g). | [] | [] | [] | ["AgOTf--0.0514 g, 0.2 mmol"] | [] | ["dppm--0.0385 g, 0.1 mmol", "isonicH--0.0123 g, 0.1 mmol"] | [] | ["3 h", "3 h"] | ["MeOH--10 mL", "THF--10 mL", "CH 2 Cl 2--not specified", "Et 2 O--not specified"]
cg201119c | C 16 H 16 AgClN 2 O 9 requires: C, 36.70; H, 3.08; N, 5.35%.Synthesis of 4: AgBF 4 (19 mg, 0.1 mmol) in 2 mL of methanol was carefully layered over the Na-salt of 3-PAH (15 mg of 3-PAH was neutralized by NaOH (aq)) in 3 mL of water, keeping 3 mL of CH 3 CN as buﬀer layer in the middle in a test tube. The product was crystallized out after a few days. Yield: 78%. | [] | [] | ["C 16 H 16 AgClN 2 O 9"] | ["AgBF 4--19 mg, 0.1 mmol"] | [] | ["3-PAH--15 mg"] | [] | [] | ["methanol--2 mL", "water--3 mL", "CH 3 CN--3 mL"]
cg301091f | Co(NO 3 ) 2 •6H 2 O (55 mg, 0.18 mmol), dpa (60 mg, 0.35 mmol) and D-camphoric acid (35 mg, 0.17 mmol) were placed into 10 mL distilled H 2 O in a 23 mL Teflon-lined Parr acid digestion bomb. The bomb was sealed and heated at 120 °C for 48 hrs, whereupon it was cooled slowly to 25 °C. Magenta blocks of 4 (28 mg, 0.040 mmol, 47 % yield based on Co) were isolated after washing with distilled water, acetone and drying in air. Anal. Calc. for C 30 H 39 Co 2 N 3 O 9 4: C, 51.22; H, 5.59; N, 5.97% Found: C, 51.28; H, 5.08; N, 5.93%. IR (cm -1 ): 3433 (w), 2964 (w), 1587 (s), 1522 (s), 1489 (w), 1403 (s), 1355 (s), 1290 (w), 1214 (s), 1123 (w), 1060 (w), 1022 (s), 867 (s), 807 (s), 690 (w). Preparation of {[Cu 2 (D-cmph) 2 (dpa)]•H 2 O} n (5) CuSO 4 •5H 2 O (41 mg, 0.16 mmol), dpa (60 mg, 0.35 mmol) and D-camphoric acid (34 mg, 0.17 mmol) were placed into 10 mL distilled H 2 O in a 23 mL Teflon-lined Parr acid digestion bomb. The bomb was sealed and heated at 120 °C for 48 hrs, whereupon it was cooled slowly to 25 °C. Green blocks of 5 (36 mg, 0.051 mmol, 64 % yield based on Cu) were isolated after washing with distilled water, acetone and drying in air. Anal. Calc. for C 30 H 39 Cu 2 N 3 O 9 5: C, 50.56; H, 5.52; N, 5.90% Found: C, 50.47; H, 5.03; N, 5.75%. IR (cm -1 ): 3463 (w), 2967 (w), 1574 (s), 1515 (s), 1491 (w), 1398 (s), 1355 (s), 1295 (w), 1214 (s), 1173 (w), 1127 (w), 1062 (w), 1027 (m), 1008 (m), 953 (w), 906 (w), 846 (w), 810 (s), 787 (m), 663 (w). X-ray Crystallography Single crystal X-ray diffraction was performed on crystals of 1–5 using a Bruker-AXS ApexII CCD instrument at 173 K. Reflection data were acquired using graphite–monochromated Mo Page 7 of 40 ACS Paragon Plus Environment Crystal Growth & Design 1 2 3 4 5 6 7 8 9 10 11 12 13 14 15 16 17 18 19 20 21 22 23 24 25 26 27 28 29 30 31 32 33 34 35 36 37 38 39 40 41 42 43 44 45 46 47 48 49 50 51 52 53 54 55 56 57 58 59 60 | [] | [] | ["Co 2 (D-cmph) 2 (dpa)?H 2 O} n", "C 30 H 39 Co 2 N 3 O 9 4"] | ["Co(NO 3 ) 2 •6H 2 O--55 mg, 0.18 mmol"] | [] | ["dpa--60 mg, 0.35 mmol", "D-camphoric acid--35 mg, 0.17 mmol"] | ["120 °C"] | ["48 hrs"] | ["distilled H 2 O--10 mL"]
c6dt03595g | Reaction of [Cu 2 (diba) 4 (dibaH) 2 ] with an excess of acacdoH 2 .A colourless slurry of acacdoH 2 (0.156 g, 1.20 mmol) in Me 2 CO (5 mL) was slowly added to a pale greenish-blue solution of [Cu 2 (diba) 4 (dibaH) 2 ] (0.164 g, 0.20 mmol) in the same solvent (6 mL). The resulting green-blue solution was stirred for a further 20 min at room temperature. Upon vapour diﬀusion of Et 2 O, the colour of the reaction solution became dark green. | [] | [] | ["[Cu 2 (diba) 4 (dibaH) 2 ]"] | [] | [] | [] | ["room temperature"] | ["20 min"] | ["acacdoH 2--0.156 g, 1.20 mmol", "Me 2 CO--5 mL"]
cg9010482 | Synthesis of 2,2 0 -(2,2 0 -Azanediylbis(met hylene)bi s(1H -benzo[d]imidazole-2,1-diyl))diacetic acid (H 2 L6). A mixture of L2 (13.85 g, 50 mmol) and NaOH (2.00 g, 50 mmol) in DMSO (20 mL) was stirred at 5 C for 2 h, and then methyl 2-chloroacetate (10.80 g, 100 mmol) was added. The mixture was cooled to room temperature after stirring at 50 C for 24 h, and then poured into 200 mL of water. A yellow solid of dimethyl 2,2 0 -(2,2 0 -azanediylbis(methylene)bis(1H-benzo[d]imidazole-2,1-diyl))diacetate formed immediately, which was isolated by filtration in 76% yield after drying in air.A mixture of 2,2 0 -(2,2 0 -azanediylbis(methylene)bis(1H-benzo[d]imidazole-2,1-diyl))diacetate (21.06 g, 50 mmol) and KOH (11.20 g, 200 mmol) in H 2 O (200 mL) was stirred at 100 C for 15 h, and was cooled to room temperature. Then the mixture was adjusted to pH ≈ 5 with HCl (1.0 mol 3 L -1 ), and a white solid of 2,2 0 -(2,2 0 -azanediylbis(methylene)bis(1H-benz o[d]imidazole-2,1-diyl))diacetic acid (H 2 L6) formed immediately, which was isolated by filtration in 63% yield after drying in air. Anal. Calcd for C 20 H 19 N 5 O 4 (393.40): C, 61.06; H, 4.87; N, 17.80. Found: C, 60.99; H, 4.88; N, 17.99%. MS(ESI) m/z 376[(M - 17)] þ . | [] | [] | ["2,2 0 -(2,2 0 -Azanediylbis(methylene)bis(1H -benzo[d]imidazole-2,1-diyl))diacetic acid (H 2 L6)"] | [] | ["NaOH--2.00 g, 50 mmol", "methyl 2-chloroacetate--10.80 g, 100 mmol", "KOH--11.20 g, 200 mmol"] | ["L2--13.85 g, 50 mmol"] | ["5 \nC", "50 \nC", "100 \nC"] | ["2 h", "24 h", "15 h"] | ["DMSO--20 mL", "H 2 O--200 mL"]
chem.201601870 | [Ag 4 (O 2 CCF 3 ) 4 (phen) 3 ]·phen·2{(toluene) 0.14 ·(p-xylene) 0.86 }(1·phen· tol·pxyl):A0.05m solution of AgO 2 CCF 3 (92 mg, 0.40 mmol) in methanol (8 mL) was layered on to a0.05 m solution of phenazine (72 mg, 0.40 mmol) in 1:4(v/v) toluene:p-xylene (8 mL). Yield 69 % (117 mg, 0.069 mmol);elemental analysis calcd (%): C47.52, H2.86, N6.18 (for x=0.14);found:C47.41, H2.61, N6.11.[Ag 4 (O 2 CCF 3 ) 4 (phen) 3 ]·phen·2{(toluene) 0.46 ·(C 6 H 6 ) 0.54 }(1·phen·tol· benz):A0.05 m solution of AgO 2 CCF 3 (92 mg, 0.40 mmol) in methanol (8 mL) was layered on to a0.05 m solution of phenazine (72 mg, 0.40 mmol) in 1:1(v/v) toluene:benzene (8 mL). Yield 56% (95 mg, 0.056 mmol);elemental analysis calcd (%): C46.68, H2.61, N6.32 (for x=0.46);found:C46.54, H2.33, N6.63. | [] | [] | ["[Ag 4 (O 2 CCF 3 ) 4 (phen) 3 ]·phen·2{(toluene) 0.14 ·(p-xylene) 0.86 }(1·phen· tol·pxyl)", "[Ag 4 (O 2 CCF 3 ) 4 (phen) 3 ]·phen·2{(toluene) 0.46 ·(C 6 H 6 ) 0.54 }(1·phen·tol· benz)"] | ["AgO 2 CCF 3--92 mg, 0.40 mmol"] | [] | ["phenazine--72 mg, 0.40 mmol"] | [] | [] | ["methanol--8 mL", "1:4(v/v) toluene:p-xylene--8 mL", "1:1(v/v) toluene:benzene--8 mL"]
ejic.201402536 | [Co 4 (HL 1 ) 2 (OAc) 6 (MeOH) 2 ] (4a): By a procedure similar to that for 1a with Co(OAc) 2 ·4H 2 O (127 mg, 0.51 mmol), H 2 L 1 (107 mg, 0.51 mmol), and NEt 3 (103 mg, 1.0 mmol) in CH 3 CN (10 mL), purple crystals of [Co 4 (HL 1 ) 2 (OAc) 6 (MeOH) 2 ] were obtained (120 mg, 0.11 mmol, 90%). C 38 H 62 Co 4 N 2 O 18 (1070.64): calcd. C 42.63, H 5.84, N 2.62; found C 42.43, H 5.69, N 2.60. IR (KBr): ν ˜ = 1558 (s), 1417 (s), 1344 (m), 671 (m) cm –1 . | [] | [] | ["Co 4 (HL 1 ) 2 (OAc) 6 (MeOH) 2"] | ["Co(OAc) 2 \n4H 2 O--127 mg, 0.51 mmol"] | ["NEt 3--103 mg, 1.0 mmol"] | ["H 2 L 1--107 mg, 0.51 mmol"] | [] | [] | ["CH 3 CN--10 mL"]
b925212f | [Mn(L)(H 2 O) 4 ]·2H 2 O(2). A procedure similar to that for 1 wasfollowedtoprepare2 except Co(OAc) 2 ·H 2 O was replaced by Mn(OAc) 2 ·4H 2 O (0.2 mmol, 0.049 g). The product was contaminated by uncharacterized crystals that are difﬁcult to separate off. Our attempts to obtain the pure sample of 2 were unsuccessful, which prevented us from carrying out measurements on the bulk sample. A few crystals were sorted out manually for IR and single-crystal X-ray analyses. IR (KBr, cm -1 ): 3510 (m), 3347 (br), 1643 (m), 1589 (s), 1539 (s), 1390 (vs), 1246 (w), 1192 (w), 1084 (w), 1041 (w), 1012 (w), 835 (w), 744 (m), 571 (w). | [] | [] | ["[Mn(L)(H 2 O) 4 ]·2H 2 O", "NaN"] | ["Mn(OAc) 2 \n4H 2 O--0.2 mmol, 0.049 g"] | [] | [] | [] | [] | []
zaac.200600378 | [Mn(tren) 2 ]Cl 2 (1) 283.4 mg of [Mn Cl 2 (tren)] (1.04 mmol) [27] and 0.15 ml of tren (1.0 mmol) were tempered at 150 °C for 25 h in 1 ml of CH 3 OH in a sealed glass tube. Slow cooling to 20 °Cat1°C/h led to formation of colourless crystals [Mn(tren) 2 ]Cl 2 (1) in 85 % yield (363 mg). | [] | [] | ["[Mn(tren) 2 ]Cl 2", "NaN"] | ["[Mn Cl 2 (tren)]--283.4 mg, 1.04 mmol"] | [] | ["tren--0.15 ml, 1.0 mmol"] | ["150 \nC"] | ["25 h"] | ["CH 3 OH--1 ml"]
chem.200902668 | Compound 3: Crystals of this compound were obtained by slow diffusion of two solutions. The first solution was prepared by adding MnCl 2 ·4H 2 O (0.053 g, 0.268 mmol) to a suspension of Ag 3 [Cr(ox) 3 ] (0.114 g, 0.179 mmol) in methanol (8 mL). The AgCl precipitate was filtered. The second solution was obtained by dissolving [In(sal 2 -trien)]PF 6 (0.110 g, 0.179 mmol) in acetonitrile (8 mL). After three weeks, violet crystals were obtain ed. | [] | ["three weeks"] | ["Compound 3"] | ["MnCl 2 ·4H 2 O--0.053 g, 0.268 mmol", "Ag 3 [Cr(ox) 3 ]--0.114 g, 0.179 mmol", "[In(sal 2 -trien)]PF 6--0.110 g, 0.179 mmol"] | [] | [] | [] | [] | ["methanol--8 mL", "acetonitrile--8 mL"]
s1600536806027942 | Experimental Copper(II) nitrate trihydrate (0.224 g, 1 mmol) was dissolved in excess dimethylformamide (5 ml) along with 4-aminobenzenesulfonic | [] | [] | [] | ["Copper(II) nitrate trihydrate--0.224 g, 1 mmol"] | [] | ["4-aminobenzenesulfonic--excess"] | [] | [] | ["dimethylformamide--5 ml"]
zaac.201100148 | Synthesis of {[Cu 3 (L)(SO 4 ) 2 (H 2 O) 3 ]·4H 2 O} n (2): A solution of H 2 L (0.072 g, 0.2 mmol) in DMF (10 mL) was carefully added to an aqueous solution (10 mL) of CuSO 4 ·5H 2 O (0.1520 g, 0.6 mmol) in a test tube. The tube was sealed and left to stand at room temperature. Dark green block of crystals of compound 2 were obtained in 1 week in a | [] | [] | ["{[Cu 3 (L)(SO 4 ) 2 (H 2 O) 3 ]·4H 2 O} n"] | ["CuSO 4 ·5H 2 O--0.1520 g, 0.6 mmol"] | [] | ["H 2 L--0.072 g, 0.2 mmol"] | [] | ["1 week"] | ["DMF--10 mL", "water--10 mL"]
s10904-010-9407-0 | 2.2.2 [Ag 5 (bptp) 2 (CF 3 SO 3 ) 5 (CH 3 COCH 3 ) 2 ] ? (2) To a solution of AgCF 3 SO 3 (614 mg, 2.389 mmol) in acetone (5 mL) was added a solution of bptp (0.30 mL, 1.305 mmol) in diethyl ether (5 mL). The mixture was stirred at 60 °C for 160 min, layered on a mixture of 1:1 petroleum ether and diethyl ether, and left to stand at room temperature. Crystals suitable for an X-ray study appeared after about 5 weeks. Yield: 81% based on AgCF 3 SO 3 . | [] | ["5 weeks"] | ["[Ag 5 (bptp) 2 (CF 3 SO 3 ) 5 (CH 3 COCH 3 ) 2 ]", "2"] | ["AgCF 3 SO 3--614 mg, 2.389 mmol"] | [] | ["bptp--0.30 mL, 1.305 mmol"] | ["60 \b0C"] | ["160 min"] | ["acetone--5 mL", "diethyl ether--5 mL", "petroleum ether--NA"]
ic901843r | [Co(phda)(H 2 O)] n 3 nH 2 O (2). Sodium carbonate (0.1 g, 1 mmol) dissolved in distilled water (ca. 5 mL) was added to an aqueous solution (20 mL) of H 2 phda (0.097 g, 0.5 mmol). An aqueous solution of cobalt(II) chloride hexahydrate (0.238 g, 1 mmol), dissolved in a minimum amount of water, was added to the previous solution was under vigorous stirring at room temperature. The resulting mixture was sealed in a 45 mL stainless-steel reactor with a telflon linear, and it was heated at 120 C for 48 h. After cooling, X-ray quality crystals of 2 as pink squares suitable were obtained. They were collected by hand, washed with a small amount of water, and dried over filter paper. Yield about 85%, Anal. Calcd. for C 10 H 12 CoO 6 (2): C, 41.85; H, 4.18. Found: C, 41.91; H, 4.22%. | [] | [] | ["Co(phda)(H 2 O)] n 3 nH 2 O"] | ["cobalt(II) chloride hexahydrate--0.238 g, 1 mmol"] | ["sodium carbonate--0.1 g, 1 mmol"] | ["H 2 phda--0.097 g, 0.5 mmol"] | ["120 \nC"] | ["48 h"] | ["distilled water--ca. 5 mL"]
jm800893q | PdL 1 · H 2 O (11). H 2 L 1 (0.1 g) was dissolved in dry methanol under nitrogen and added to an equimolar solution of Pd(CH 3 COO) 2 in methanol (15 mL). After1hatroom temperature, a brown precipitate formed, which was ﬁltered off, washed with methanol, and dried under vacuum. The product is unstable in solution and in open air and so it was kept under nitrogen; yield: 82%. IR (cm -1 ): ν OH ) 3450; ν CdO ) 1557, 1348.1 H NMR (DMSO-d 6 ): δ From Ligand to Complexes. Part 2. HIV-1 IN Inhibition Journal of Medicinal Chemistry, 2008, Vol. 51, No. 22 7261 7.88 (d, 2H, H arom ), 7.62 (t, 1H, H arom ), 7.50 (t, 2H, H arom ), 4.60 (s, 1H, CH enolic ). Anal. (C 10 H 6 O 4 Pd · H 2 O) C, H. | [] | [] | ["PdL 1 · H 2 O", "C 10 H 6 O 4 Pd · H 2 O"] | ["Pd(CH 3 COO) 2--equimolar"] | [] | ["H 2 L 1--0.1 g"] | ["room temperature"] | ["1 hour"] | ["methanol--15 mL"]
b411859f | Synthesis {[Ag 2 (ca) 2 ]} n . A suspension of 0.115 g (0.5 mmol) of Ag 2 O and 0.198 g (1.0 mmol) of S-,R- or a 1 : 1 mixture of S- and R-camphanic acid in 8.5 mL of water was stirred for 2 h. The black suspension changed to a clear solution. Unreacted black powder of Ag 2 O was removed by a membrane filter (JG 0.2 lm). Slow-evaporation of the aqueous solution of the silver(I) complex gave colorless needle crystals. The crystals formed were collected on a membrane filter (JG 0.2 lm), washed with diethyl ether (100 mL × 2), and dried in vacuo. The light-stable and thermally stable complexes {[Ag 2 (ca) 2 ]} n were obtained which were soluble in water but insoluble in most organic solvents. When the complexes were kept in the dark at room temperature, the solution and the crystals remained colorless for days and a few months, respectively. Solubility of {[Ag 2 (ca) 2 ]} n in water at room temperature was 5.6 mg mL −1 and the pH of the solution was around 7.{[Ag 2 (R-ca) 2 ]} n . Yield 0.135 g, 44.3% {Found: C, 38.96; H, 4.30; O, 20.5; Ag, 35.3. Calc. for C 10 H 13 O 4 Ag or [Ag(R-ca)] as a monomer unit: C, 39.37; H, 4.29; O, 20.98; Ag, 35.36%}. TG/ DTA data: no weight loss under 221 °C. Decomposition began at around 230 °C with an exothermic peak at 250 °C. Some predominant IR bands in the 1800–900 cm −1 region (KBr disc): 1760vs, 1609vs, 1412m, 1333m, 1287w, 1190m, 1117m, 1060m, 1014m, 986m, 919s. 109 Ag NMR (D 2 O, 25 °C): d 50.1 ppm.{[Ag 2 (S-ca) 2 ]} n . Yield 0.137 g, 44.9% {Found: C, 39.28; H, 4.22; O, 20.7; Ag, 35.5. Calc. For C 10 H 13 O 4 Ag or [Ag(S-ca)] as a monomer unit: C, 39.37; H, 4.29; O, 20.98; Ag, 35.36%}. TG/ DTA data: no weight loss under 208 °C. Decomposition began at around 220 °C with an exothermic peak at 257 °C. Some predominant IR bands in the 1800–900 cm −1 region (KBr disc): 1761vs, 1609vs, 1413m, 1333m, 1288w, 1190m, 1118m, 1060m, 1015w, 986m, 919m.109 Ag NMR (D 2 O, 24.5 °C): d 50.9 ppm. Vaporimetric molecular weight in H 2 O showed 183.{[Ag 2 (R-ca)(S-ca)]} n . Yield 0.130 g, 42.6% {Found: C, 39.02; H, 4.30;O, 20.7; Ag, 35.4. Calc. for C 20 H 26 O 8 Ag 2 or [Ag 2 (R-ca)(S-ca)] as a monomer unit: C, 39.37; H, 4.29; O, 20.98; Ag, 35.36%}. TG/DTA data: no weight loss under 220 °C. Decomposition began at around 220 °C with an exothermic peak at 256 °C. Some predominant IR bands in the 1800–900 cm −1 region (KBr disc): 1773s, 1656m, 1616m, 1329m, 1294w, 1188m, 1119m, 1064m, 1016m, 989w, 926m. 109 Ag NMR (D 2 O, 25 °C): d 50.5 ppm. Vaporimetric molecular weight in H 2 O showed 182.Published on 01 October 2004. Downloaded by University of Western Ontario on 25/10/2014 01:25:20. View Article Online 3 7 3 8 D a l t o n T r a n s . , 2 0 0 4 , 3 7 3 2 – 3 7 4 0 D a l t o n T r a n s . , 2 0 0 4 , 3 7 3 2 – 3 7 4 0 3 7 3 9 {[Ag 2 (ca) 2 (Hca) 2 ]} n . The chiral and achiral complexes {[Ag 2 (ca) 2 (Hca) 2 ]} n were obtained using a similar procedure to that for {[Ag 2 (ca) 2 ]} n using 0.115 g (0.5 mmol) of Ag 2 O and 0.396 g (2.0 mmol) of S-,R- or a 1 : 1 mixture of S- and R-camphanic acid in 12 mL water. Slow-evaporation of the aqueous solution of the silver(I) complex gave colorless needle crystals. Solubility of {[Ag 2 (ca) 2 (Hca) 2 ]} n in water was not satisfactory to obtain 109 Ag NMR signals. When aqueous solutions of chiral complexes {[Ag 2 (R-ca) 2 (R-Hca) 2 ]} n and {[Ag 2 (S-ca) 2 (S-Hca) 2 ]} n were kept for more than a few weeks disproportionation took place and crystals of the free ligand (Hca) formed. Such crystal growth was not observed for aqueous solutions of the achiral 1 : 2 complexes. Aqueous solutions of the three complexes (16 mg each dissolved in 2 mL of H 2 O) showed acidic (pH ca. 3) properties.{[Ag 2 (R-ca) 2 (R-Hca) 2 ]} n . Yield 0.280 g, 55.6% {Found: C, 47.46; H, 5.42. Calc. for C 20 H 27 O 8 Ag or {[Ag(R-ca)(R-Hca)] as a monomer unit: C, 47.73; H, 5.41%}. TG/DTA data: no weight loss under 178 °C. Decomposition began at around 178 °C with an endothermic peak at 207 °C. Some predominant IR bands in the 1800–900 cm −1 region (KBr disc): 1782vs, 1756m, 1685m, 1617br, 1420m, 1330m, 1171m, 1120m, 1107m, 1062m, 1017m, 925m.{[Ag 2 (S-ca) 2 (S-Hca) 2 ]} n . Yield 0.285 g, 56.6% {Found: C, 47.81; H, 5.36. Calc. for C 20 H 27 O 8 Ag or [Ag(S-ca)(S-Hca)] as a monomer unit: C, 47.73; H, 5.41%}. TG/DTA data: no weight loss under 148 °C. Decomposition began at around 148 °C with an endothermic peak at 197 °C and an exothermic peak at 262 °C. Some predominant IR bands in the 1800–900 cm −1 region (KBr disc): 1781vs, 1757m, 1685br, 1419m, 1329m, 1178m, 1120m, 1107m, 1061m, 1018m, 928m.Achiral {[Ag 2 (ca) 2 (Hca) 2 ]} n . Yield 0.257 g, 51.1% {Found: C, 47.76; H, 5.31. Calc. for C 20 H 27 O 8 Ag or achiral [Ag(ca)(Hca)] as a monomer unit: C, 47.73; H, 5.41%}. TG/DTA data: no weight loss under 167 °C. Decomposition began at around 170 °C with an endothermic peak at 224 °C and an exothermic peak at 248 °C. Some predominant IR bands in the 1800–900 cm −1 region (KBr disc): 1790sh, 1778vs, 1747m, 1678br, 1473w, 1448w, 1419w, 1396m, 1375w, 1330m, 1268w, 1174m, 1061m, 1016m, 928m.X-Ray crystallography Complexes {[Ag 2 (S-ca) 2 ]} n , {[Ag 2 (R-ca) 2 (R-Hca) 2 ]} n , {[Ag 2 (Sca) 2 (S-Hca) 2 ]} n and achiral {[Ag 2 (ca) 2 (Hca) 2 ]} n were obtained as colorless needle crystals by slow evaporation of saturated aqueous solutions of the silver(I) complexes at room temperature.Each single-crystal of a silver(I) complex was mounted on “a loop” and used to measure precise cell constants, intensity data were collection on a Rigaku RAPID IP diffractometer, Rigaku Mercury CCD or Bruker Smart CCD diffractometer (Mo-Ka radiation, k = 0.71069 Å). The structures were solved by direct methods 14a followed by subsequent difference Fourier calculation and refined by a full-matrix least-squares procedure using Crystal Structure 14b and/or SHELXL-97 14c with the WinGX-32 graphical user interface.14d All non-hydrogen atoms were refined anisotropically. The hydrogen atoms were placed geometrically and treated with a riding model. Crystal data and structure refinement of complexes are summarized in Table 6.CCDC reference numbers 246432-246435.See http://www.rsc.org/suppdata/dt/b4/b411859f/for crystallographic files in CIF or other electronic format.Acknowledgements K. N. acknowledges financial support by a Grant-in-Aid for Scientific Research (C) No. 13640566 from the Ministry of Education, Culture, Sports, Science and Technology, Japan. This work was also supported by a High-tech Research Center Project from the Ministry of Education, Culture, Sports, Science and Technology, Japan.References 1 S. Kitagawa, R. Kitaura and S. Noro, Angew. Chem. Int. Ed., 2004, 43, 2334 and references therein; C. Janiak, Dalton Trans., 2003, 2781. 2 (a) K. Nomiya, S. Takahashi, R. Noguchi, S. Nemoto, T. Takayama and M. Oda, Inorg. Chem., 2000, 39, 3301 and references therein; (b) K. Nomiya, S. Takahashi and R. Noguchi, J. Chem. Soc., Dalton Trans., 2000, 1343; (c) K. Nomiya, S. Takahashi and R. Noguchi, J. Chem. Soc., Dalton Trans., 2000, 4369; (d) L. Pan, E. B. Woodlock, X. Wang, K. C. Lam and A. L. Rheingold, Chem. Commun., 2001, 1762; (e) K. Nomiya and H. Yokoyama, J. Chem. Soc., Dalton Trans., 2002, 2483; (f) B. F. Abraham, S. R. Batton, B. F. Hoskins and R. Robson, Inorg. Chem., 2003, 42, 2654; (g) N. Schultheiss, D. R. Powell and E. Bosch, Inorg. Chem., 2003, 42, 8886; (h) P. Lin, R. A. Henderson, R. W. Harrington, W. Clegg, C. D. Wu and X. T. Wu, Inorg. Chem., 2004, 43, 181; (i) D. L. Reger, R. F. Semeniuc, V. Rassolov and M. D. Smith, Inorg. Chem., 2004, 43, 537; (j) C. D. W. L. Ngo and W. Lin, Chem. Commun., 2004, 1588.Table 6 Crystallographic data for {[Ag 2 (S-ca) 2 ]} n , {[Ag 2 (R-ca) 2 (R-Hca) 2 ]} n , {[Ag 2 (S-ca) 2 (S-Hca) 2 ]} n and achiral {[Ag 2 (ca) 2 (Hca) 2 ]} n {[Ag 2 (S-ca) 2 ]} n {[Ag 2 (R-ca) 2 (R-Hca) 2 ]} n {[Ag 2 (S-ca) 2 (S-Hca) 2 ]} n Achiral {[Ag 2 (ca) 2 (Hca) 2 ]} n Empirical formula C 10 H 13 O 4 Ag C 20 H 27 O 8 Ag C 20 H 27 O 8 Ag C 20 H 27 O 8 Ag Formula weight 305.08 503.29 503.29 503.29 Crystal system Orthorhombic Orthorhombic Orthorhombic Monoclinic Space group P2 1 2 1 2 1 (No. 19) P2 1 2 1 2 1 (No. 19) P2 1 2 1 2 1 (No. 19) P2 1 /n (No. 14) a/Å 11.1831(3) 6.7147(12) 6.7568(2) 6.8075(3) b/Å 27.1341(5) 11.0599(19) 11.1287(5) 11.1170(7) c/Å 7.0358(14) 27.396(5) 27.4890(11) 26.7400(11) a/° 90 90 90 90 b/° 90 90 90 94.9330(10) c/° 90 90 90 90 V/Å 3 2135.0(4) 2034.5(6) 2067.02(14) 2016.16(18) T/K 193 90 255 293 D calcd /g cm −3 1.90 1.64 1.62 1.66 Z 4 4 4 4 l/mm −1 1.878 1.036 1.019 1.045 No. of reflections total 4636 15901 10548 8732 Unique 4636 5044 2730 4596 No. of observations (I > 2r(I )) 3766 4169 2467 2889 R int 0.000 0.073 0.028 0.054 R a 0.051 0.045 0.025 0.056 Rw a 0.137 0.085 0.046 0.102 GOF 1.07 1.03 1.09 1.02 a R = R[¦F o ¦ − ¦F c ¦]/R¦F o ¦. Rw = [{Rw(¦F o ¦ − ¦F c ¦) 2 }/{Rw(¦F¦ o ) 2 }] 1/2 . GOF = [Rw(¦F o ¦ − ¦F c ¦) 2 /(m − n)] 1/2 ; m, no. of reflections; n, no. of parameters.Published on 01 October 2004. Downloaded by University of Western Ontario on 25/10/2014 01:25:20. View Article Online 3 7 4 0 D a l t o n T r a n s . , 2 0 0 4 , 3 7 3 2 – 3 7 4 0 3 A. Erxleben, Inorg. Chem., 2001, 40, 2928; and references therein; Y. P. Cai, H. X. Zhang, A. W. Xu, C. Y. Su, C. L. Chen, H. Q. Liu, L. Zhang and B. S. Kang, J. Chem. Soc., Dalton Trans., 2001, 2429; V. C. Cook, A. C. Willis, J. Zank and S. B. Wild, Inorg. Chem., 2002, 41, 1897; G. Dong, H. Cheng, D. Chun-Ying, Q. C. Qi and M. Qing-Jin, New, J. Chem., 2002, 26, 796; F. Tuna, G. Clarkson, N. W. Alcock and M. J. Hannon, Dalton Trans., 2003, 2149; V. Amendola, Y. D. Fernandez, C. Mangano, M. Montalti, P. Pallavicini, L. Prodi, N. Zaccheroni and M. Zema, Dalton Trans., 2003, 4340; M. Barboiu, G. Vaughan, N. Kyritsakas and J.-M. Lehn, Chem. Eur. J., 2003, 9, 763. 4 K. Adachi, S. Kaizaki, K. Yamada, S. Kitagawa and S. Kawata, Chem. Lett., 2004, 648. 5 J. L. Clement and P. S. Jarrett, Metal-based drugs, 1994, 1, 467; M. C. Gimeno and A. Laguna, Comprehensive coordination chemistry II. Elsevier, Oxford, 2004, vol. 6, p. 911. 6 (a) R. B. Thurman and C. P. Gerba, CRC. Crit. Rev. Environ. Contr., 1989, 18, 295; (b) Q. L. Feng, J. Wu, G. Q. Chen, F. Z. Cui, T. N. Kim and J. O. Kim, J. Biomed. Mater. Res., 2000, 52, 662; (c) A. D. Russell and W. B. Hugo, Prog. Med. Chem., 1994, 31, 351. 7 N. P. Farrell, Uses of Inorganic Chemistry in Medicine, RSC, Cambridge, 1999, p. 1. 8 K. Nomiya, R. Shigeta, Y. Kondoh, K. Tsuda, K. Ohsawa, N. C. Kasuga and M. Oda, Bull. Chem. Soc. Jpn., 2000, 73, 1143. 9 K. Nomiya, K. Onoue, Y. Kondoh, N. C. Kasuga, H. Nagano, M. Oda and S. Sakuma, Polyhedron, 1995, 14, 1359; K. Nomiya, R. Noguchi and C. Kato, Chem. Lett., 2000, 162; K. Nomiya, S. Takahashi and R. Noguchi, J. Chem. Soc., Dalton Trans., 2000, 2091; I. Tsyba, B. K. B. Mui, R. Bau, R. Noguchi and K. Nomiya, Inorg. Chem., 2003, 42, 8028.10 K. Nomiya, A. Yoshizawa, K. Tsukagoshi and N. C. Kasuga, J. Inorg. Biochem., 2004, 98, 46.11 (a) K. Nomiya, K. Tsuda, T. Sudoh and M. Oda, J. Inorg. Biochem., 1997, 68, 39; (b) K. Nomiya, R. Noguchi and M. Oda, Inorg. Chim. Acta, 2000, 298, 24.12 (a) A. F. Wells, Structural Inorganic Chemistry, Oxford University Press, London, 4th edn., 1975, p. 1015; (b) A. Bondi, J. Phys. Chem., 1964, 68, 441.13 (a) L. Carlucci, G. Ciani, D. W. v. Gudenberg and D. M. Proserpio, Inorg. Chem., 1997, 36, 3812; (b) J. Zhao, D. Adcock, W. T. Pennington and J. W. Kolis, Inorg. Chem., 1990, 29, 4358; (c) M. L. Tong, X. M. Chen, V. H. Ye and S. W. Ng, Inorg. Chem., 1998, 37, 5278; (d) L. S. Ahmed, J. R. Dilworth, J. R. Miller and N. Whearley, Inorg. Chim. Acta, 1998, 278, 229.14 (a) G. M. Sheldrick, SHELXS-97, A program for the Solution of Crystal Structures, University of Gottingen, Germany, 1997; (b) Crystal Structure ver 3.10., Molecular Structure Corporation, The Woodlands TX, USA and Rigaku, Tokyo, Japan, 2002; (c) G. M. Sheldrick, SHELXL-97, A program for Crystal Structure Refinement, University of Gottingen, Germany, 1997; (d) L. J. Farrugia, J. Appl. Crystallogr., 1999, 32, 837.Published on 01 October 2004. Downloaded by University of Western Ontario on 25/10/2014 01:25:20. View Article Online | [] | [] | ["{[Ag 2 (ca) 2 ]} n", "{[Ag 2 (R-ca) 2 ]} n", "{[Ag 2 (S-ca) 2 ]} n", "{[Ag 2 (R-ca)(S-ca)]} n", "{[Ag 2 (R-ca)(S-ca)]} n", "{[Ag 2 (R-ca) 2 (R-Hca) 2 ]} n", "{[Ag 2 (S-ca) 2 (S-Hca) 2 ]} n", "{[Ag 2 (ca) 2 (Hca) 2 ]} n", "{[Ag 2 (S-ca) 2 (S-Hca) 2 ]} n", "Achiral {[Ag 2 (ca) 2 (Hca) 2 ]} n", "{[Ag 2 (S-ca) 2 ]} n", "{[Ag 2 (R-ca) 2 (R-Hca) 2 ]} n", "{[Ag 2 (S-ca) 2 (S-Hca) 2 ]} n", "Achiral {[Ag 2 (ca) 2 (Hca) 2 ]} n"] | ["Ag 2 O--0.115 g, 0.5 mmol", "AgNO 3--0.2 mmol"] | [] | ["S-,R- or a 1 : 1 mixture of S- and R-camphanic acid--0.198 g, 1.0 mmol", "S-,R- or a 1 : 1 mixture of S- and R-camphanic acid--0.396 g, 2.0 mmol"] | [] | ["2 h"] | ["water--8.5 mL", "water--12 mL"]
c4dt00668b | Na[HB(mtda Me ) 3 ] (1) Compound 1 was synthesised according to a literature procedure.91 H NMR (dmso-d6) δ = 2.30 (s, 9H, CH 3 ); 13 C NMR (dmso-d6) δ = 190.1 (CvS), 154.3 (CvN), 16.3 (H 3 C); 11 B NMR (dmso-d6) δ = −4.12 (br); 1 H NMR (dmf-d7) δ = 2.30 (s, 9H, CH 3 ); 13 C NMR (dmf-d7) δ = 191.1 (CvS), 154.3 (CvN), 15.9 (H 3 C). | [] | [] | ["Na[HB(mtda Me ) 3 ]", "NaN 3 "] | [] | [] | ["HB(mtda Me ) 3--NaN 3 "] | [] | [] | []
ejic.201101289 | s), 3108 (w), 1715 (s), 1601 (s), 1482 (w), 1434 (w), 1363 (m), 1250 (w), 1206 (w), 1116 (w), 793 (m), 741 (w), 703 (w) cm –1 .C 12 H 14 GdN 3 O 12 (549.51): calcd. C 26.23, H 2.57, N 7.65; found C 26.07, H 2.76, N 7.53.[Dy(H 2 PIDC)(ox)H 2 O]·3H 2 O (4): The procedure was the same as that used for the synthesis of 2, except that Sm(NO 3 ) 3 was replaced by Dy(NO 3 ) 3 . Red block crystals were obtained in a yield of 51 % Table 1. Crystallographic data and structure refinement details for compounds 1–9. | [] | [] | ["[Dy(H 2 PIDC)(ox)H 2 O]·3H 2 O", "C 12 H 14 GdN 3 O 12"] | ["Dy(NO 3 ) 3--NaN"] | [] | ["H 2 PIDC--NaN", "ox--NaN"] | [] | [] | []
acs.cgd.8b00771 | 5 A solution of L1H (1 mmol, 0.182 g) in aq. ammonia (10 ml) was added to an aqueous solution (10 ml) of Li 2 CO 3 (1 mmol, 0.074 g) dropwise (pH = 10.38). The resulting solution was allowed to slowly evaporate to give yellowish crystals within 1-2 week (81 % yield). M.p.>300ºC. Anal. Calcd for (VI), C 14 H 24 LiN 5 O 13 (%): C, 35.23; H, 5.07; N, 14.67; Found: C, 35.40; H, 4.91; N, 14.79. IR (cm -1 ) selected bonds: υ = 3482 (s) (O-H), 3311 (sh) (N-H), 2902 (w) (Ar-H), 1608 (sh) (C=C), 1583 (sh) (COO ) asy , 1404 (sh) (COO ) sy , 1539 (m) (N-O) asy , 1292 (m) (N-O) sy , 1143 (w) (C-O), 532 (w) (Li-O). (b = broad, m = medium, s = strong, w = weak). Theoretical Calculations: The ground-state geometry optimization was carried out applying the density functional theory (DFT) with the Becke three-parameter hybrid exchange functional in concurrence with the Lee-Yang-Parr gradient-corrected correlation function (B3LYP functional) with the 6-311G++(d,p) basis set as implemented in Gaussian 09W. For finding the HOMO-LUMO energy levels, bulk solvent (H 2 O) effects were approximated by a polarizable continuum model (PCM), using single point energy calculations with B3LYP/6-31++G(d,p). The electrostatic potentials (ESP) mapped on the electronic density surfaces based on the DFT calculations and plotted with the GaussView 5.0 program. Natural Population Analysis (NPA) were calculated using same basis set. AIM calculations: For finding electron density at BCP (Bond Critical Path), Multiwfn program has been applied. The input files (.wfx) were generated by DFT calculations with the same basis set in Gaussian 09W. The contour plots and interacting BCP points were visualized by this software. X-ray crystallography X-ray data of all these complexes were collected on a Bruker’s Apex-II CCD diffractometer using Mo Kα (λ = 0.71069 Å) at room temperature. The data collected by CCD diffractometer were processed by SAINT correcting for Lorentz and polarization effects. | [] | [] | ["L1H", "C 14 H 24 LiN 5 O 13"] | [] | [] | ["L1H--1 mmol, 0.182 g", "Li 2 CO 3--1 mmol, 0.074 g"] | [">300ºC"] | ["1-2 week"] | ["aq. ammonia--10 ml", "aqueous solution--10 ml"]
j.jssc.2011.05.018 | 2.2.3. Synthesis of [Eu 2 (aba) 4 (2, 2 0 -bpy) 2 (NO 3 ) 2 ]  4H 2 O(3) Complex 3 was prepared in a similar procedure as that described in 2, except that 2, 2 0 -bipyridine was replaced by 4, 4 0 -bipyridine. Some colorless block crystals of 3 were isolated by slow evaporation for several weeks with 48% yield. Calcd for C 56 H 56 Eu 2 N 10 O 22 (1525.03): C 44.10, H 3.70, N 9.18; found: C 44.28, H 3.75, N 9.32%. IR (KBr, cm 1 ): 3266 br, 1675 m, 1604 vs, 1520 s, 1424 s, 1322 s, 1269 w, 1177 m, 1105 w, 1026 w, 864 m, 848 w, 787 m, 731 m. | [] | ["several weeks"] | ["[Eu 2 (aba) 4 (2, 2 0 -bpy) 2 (NO 3 ) 2 ]  4H 2 O", "C 56 H 56 Eu 2 N 10 O 22"] | [] | [] | ["aba--NaN", "2, 2 0 -bpy--NaN", "4, 4 0 -bipyridine--NaN"] | [] | [] | []
chem.201002135 | Preparation of {[Cu 2 ACHTUNGTRENNUNG(bdcppi))ACHTUNGTRENNUNG(MeOH) 3 ]·6MeOH·7 H 2 O} n (SNU-51Cu MeOH ): Crystals of SNU-51 (0.75 g) were pulverized and added to a solution of CuACHTUNGTRENNUNG(NO 3 ) 2 ·2.5H 2 O (0.1m, 100 mL) in methanol, which was then stirred for 48 h. The color of the solid changed from pale yellow to blue. After 6 h and then 24 h of immersion, the CuACHTUNGTRENNUNG(NO 3 ) 2 solution was removed by decanting, and replenished with fresh CuACHTUNGTRENNUNG(NO 3 ) 2 solution in methanol. The compound was isolated and suspended in fresh MeOH for three days at 50 8 C to remove any Cu or Zn salt present in the pores of the framework. During this process, the MeOH was removed by decanting, and was replaced with fresh MeOH at least twice. IR (KBr): n˜ = 1782, 1727 (C=O(pyromellitic diimide)), 1652, 1630 (sh), 1563 cm 1 (carboxylate); elemental analysis calcd (%) for Cu 2 C 35 H 58 N 2 O 28 : C 38.85, H 5.40, N 2.59; foun d: C 38.58, H 5.13, N 2.61. | ["50 8 C"] | ["three days"] | ["{[Cu 2 ACHTUNGTRENNUNG(bdcppi))ACHTUNGTRENNUNG(MeOH) 3 ]·6MeOH·7 H 2 O} n (SNU-51Cu MeOH)"] | ["CuACHTUNGTRENNUNG(NO 3 ) 2 \n2.5H 2 O--0.1m, 100 mL"] | [] | [] | [] | ["48 h"] | ["methanol--100 mL"]
j.ica.2012.02.014 | 2.2.3. [In(dptc)H 3 O] n (3) An aqueous mixture (8.0 ml) containing InCl 3 4H 2 O (60.0 mg, 0.2 mmol), H 4 dptc (65.0 mg, 0.2 mmol) and NaOH (20.0 mg, 0.5 mmol) with the pH value around 5 was placed in 30-ml Teflon-lined stainless steel autoclave, and the autoclave was sealed, heated to 160 °C under autogenous pressure for 96 h, and then cooled to room temperature at 6 °Ch 1 . Colorless block crystals of complex 3 were obtained (yield 70% based on InCl 3 ). Elemental Anal. Calc. for C 16 H 9 InO 9 (Mr = 460.06): C, 41.77; H, 1.96. Found: C, 41.89; H, 1.72%. IR (KBr): 3472(br. s), 1728(s), 1651(m), 1588(s), 1365(s), 1236(m), 1185(m), 941(m), 755(m), 705(w) cm 1 . | ["room temperature"] | [] | ["[In(dptc)H 3 O] n (3)"] | ["InCl 3 4H 2 O--60.0 mg, 0.2 mmol"] | [] | ["H 4 dptc--65.0 mg, 0.2 mmol"] | ["160 \nC"] | ["96 h"] | ["NaOH--20.0 mg, 0.5 mmol"]
c0ce00750a | After the removal of solvent from the ﬁltrate, the residual crude product was puriﬁed using silica gel column chromatography (eluted with 1 : 7 mixture of EtOAc : hexanes), affording colorless crystals of 3a (460 mg, 48% yield) and 3b (141 mg, 15% yield).3a: 1 H NMR (CDCl 3 , 400 MHz, 25  C) d 8.15 (d, J ¼ 8.4 Hz, 4H), 7.54 (d, J ¼ 8.4 Hz, 4H), 4.00 (s, 4H), 3.96(s, 6H); 13 C NMR (CDCl 3 , 100 MHz, 25  C) d 166.8, 142.6, 139.1, 130.2, 128.7, 52.5, 34.6. Anal. calcd for C 20 H 18 O 4 Br 2 : C, 49.82; H, 3.76. | [] | [] | ["3a"] | [] | [] | [] | [] | [] | []
b003527k | Cu 2 (dca) 2 (bipy)(MeCN) 2 ⴢ0.5bipy 3. Hot solutions of Cu(MeCN) 4 (ClO 4 ) (40 mg, 0.12 mmol) in acetonitrile (2 cm 3 ), bipy (19 mg, 0.12 mmol) in acetonitrile (10 cm 3 ), and [PPN][dca] (74 mg, 0.12 mmol) in acetonitrile (10 cm 3 ) were mixed, resulting in precipitation of yellow-orange dichromic crystals of 3 over 24 h (16 mg, 0.028 mmol, 47%) (Found: C, 47.35; H, 3.25; N, 27.30%. C 23 H 18 Cu 2 N 11 requires C, 47.99; H, 3.16; N, 26.77%); ν˜ max /cm ⫺1 (2300–2000) 2291 (sh), 2261s, 2210 (sh), 2172vs and 2155vs (KBr). The powder X-ray diﬀraction pattern indicated the bulk was consistent with the single crystal structure.Cu 4 (dca) 4 (bipy) 3 (MeCN) 2 4. If the reaction for compound 3 is left undisturbed for between one and three days the yelloworange crystals of 3 are replaced by dark red crystals of 4 (23 mg, 0.022 mmol, 73%) (Found: C, 47.13; H, 2.70; N, 26.51%.C 21 H 15 Cu 2 N 10 requires C, 47.18; H, 2.83; N, 26.21%); ν˜ max /cm ⫺1 (2300–2000) 2283s, 2233m and 2175vs (KBr). The powder X-ray diﬀraction pattern indicated the bulk was consistent with the single crystal structure.-Cu(dca)(bpe) 5 and -Cu(dca)(bpe) 6. Hot solutions of Cu(MeCN) 4 (ClO 4 ) (40 mg, 0.12 mmol) in acetonitrile (2 cm 3 ), bpe (44 mg, 0.24 mmol) in acetonitrile (10 cm 3 ), and [PPN][dca] (148 mg, 0.24 mmol) in acetonitrile (10 cm 3 ) were mixed, resulting in instant precipitation of an amorphous yellow powder (18 mg) (Found: C, 43.23; H, 2.75; Cu, 25.8; N, 23.81%); ν˜ max /cm ⫺1 (2300–2000) 2291s, 2240s and 2177vs (KBr). | [] | [] | ["Cu 2 (dca) 2 (bipy)(MeCN) 2 ⴢ0.5bipy", "Cu 4 (dca) 4 (bipy) 3 (MeCN) 2", "-Cu(dca)(bpe) 5", "-Cu(dca)(bpe) 6"] | ["Cu(MeCN) 4 (ClO 4 )--40 mg, 0.12 mmol"] | ["[PPN][dca]--74 mg, 0.12 mmol", "[PPN][dca]--148 mg, 0.24 mmol"] | ["bipy--19 mg, 0.12 mmol", "bpe--44 mg, 0.24 mmol"] | [] | ["24 h", "between one and three days"] | ["acetonitrile--2 cm 3", "acetonitrile--10 cm 3"]
acs.inorgchem.9b02568 | Route B. To a solution of CuX 2 (0.10 mmol) in DMF (1 mL), solid imidazolium carboxylate (0.10 mmol), and toluene (5 mL) were added and the reaction mixture was stirred at room temperature for 16 h. Puriﬁcation was identical to that described for route A. | [] | [] | ["NaN"] | ["CuX 2--0.10 mmol"] | [] | ["imidazolium carboxylate--0.10 mmol"] | [] | ["16 h"] | ["DMF--1 mL", "toluene--5 mL"]
00958972.2019.1647535 | bovine serum (FBS) (HyClone, Logan, UT, USA), 1% Penicillin and Streptomycin solutions (Gibco, Life Technologies) and 2% L-glutamine. All the cells were cultured at 37  C in a humidified atmosphere of 5% CO 2 with 95% air. The culture medium was replaced twice a week according to the cell growth status. | [] | [] | [] | [] | [] | [] | [] | [] | []
cg800294c | White block crystals were obtained in a 25.36% yield based on Gd(III).Elemental analysis results for C 5 H 6 O 10 KGd (M r ) 422.45), calcd: C, 14.19; H, 1.43; Gd, 37.25. Found: C, 14.20; H: 1.42; Gd, 37.22. IR data (KBr pellet, ν [cm -1 ]): 3473, 2930, 1712, 1619, 1549, 1432, 1382, 1316, 1220, 1182, 1122, 1069, 994, 958, 913, 890, 795, 760, 685, 600, 539, 511, 490, 390, 336, 326.Crystal Structure Determinations. Suitable single crystals of seven complexes were mounted on glass ﬁbers for X-ray measurement. | [] | [] | ["KGd(C 5 H 6 O 10)"] | ["Gd(III)--not specified"] | [] | ["not specified--not specified"] | [] | [] | ["not specified--not specified"]
j.poly.2011.05.035 | 2.3.3. Synthesis of [Cd(L)(pydc)] (2) The preparation of 2 was similar to that of 1 except that H 2 pydc (0.017 g, 0.1 mmol) was used instead of o-H 2 bdc. Yellow crystals of 2 were collected in 53% yield (based on Cd(CH 3 COO) 2 2H 2 O). Anal. | [] | [] | ["[Cd(L)(pydc)]", "NaN"] | [] | [] | ["H 2 pydc--0.017 g, 0.1 mmol"] | [] | [] | []
j.molstruc.2006.03.103 | 2.2. Synthesis of the complexes 2.2.1. Synthesis of [Sm 2 Cu 3 (oda) 6 ] Æ 18H 2 O(1) Cu(NO 3 ) 2 Æ 3H 2 O (0.36 g, 1.5 mmol) and Sm(NO 3 ) 3 Æ 6H 2 O (0.44 g, 1.0 mmol) were dissolved in 10 mL of water. 2,2 0 -Oxydiacetic acid (0.40 g, 3.0 mmol) was dissolved in another 10 mL water, and the pH value was adjusted to 7.0 with ammonium hydroxide. Both solutions were mixed, and a clear blue solution was obtained. | [] | [] | ["[Sm 2 Cu 3 (oda) 6 ] Æ 18H 2 O"] | ["Cu(NO 3 ) 2 Æ 3H 2 O--0.36 g, 1.5 mmol", "Sm(NO 3 ) 3 Æ 6H 2 O--0.44 g, 1.0 mmol"] | [] | ["2,2 0 -Oxydiacetic acid--0.40 g, 3.0 mmol"] | [] | [] | ["water--10 mL"]
j.poly.2019.02.044 | 2.2.2. 1,3-Dimethyl-5-[(4-isopropylphenylamino)-methylene]pyrimidine-2,4,6-trione (2d) White fluffy solid, 1.0 g, Yield: 65.8%, m.p.: 126-128 °C. IR (ν cm -1 ): 3238, 2961, 1717, 1622, 1575. Anal. Calc. for C 16 H 19 N 3 O 3 : C, 63.77; H, 6.36; N, 13.94; found: 63.74; H, 6.37; N, 13.96 %. 1 H NMR (400 MHz, CDCl 3 , δ ppm): 1.50-1.51 (d, 6H, CH(CH 3 ) 2 , J = 6.3 Hz), 3.16-3.20 (m, 1H, CH(CH 3 ) 2 ), 3.60 (s, 3H, NCH 3 ), 3.61 (s, 3H, NCH 3 ), 7.43-7.45 (d, 2H, C 6 H 4 -o-H), J = 8.2 Hz), 7.53-7.55 (d, 2H, C 6 H 4 -m-H), J = 8.2 Hz), 8.91-8.94 (d, 1H, NHCH=C, J = 14.1 Hz), 12.29-12.32 (d, 1H, NHCH=C, J = 13.7 Hz). 13 C NMR (100 MHz, CDCl 3 , δ ppm): 23.8 (CH(CH 3 ) 2 ), 27.2 (NCH 3 ), 27.9 (NCH 3 ), 33.6 (CH(CH 3 ) 2 ), 92.6 (NHCH=C), 117.9 (C 6 H 4 CH-p-CH(CH 3 ) 2 ), 128.0 (C 6 H 4 CH-p-CH(CH 3 ) 2 ), 135.8 (C 6 H 4 CH-pCH(CH 3 ) 2 ), 147.7 (C 6 H 4 CH-p-CH(CH 3 ) 2 ), 151.9 (NHCH=C), 152.0 (C=O), 162.7 (C=O), 165.0 (C=O).2.2.3. 5-[(2,4-Dimethylphenylamino)-methylene]pyrimidine-2,4,6-trione (2e) This compound is commercially available with the CAS registry number 142336-33-2, but there no spectroscopic data is available, therefore it is provided below. Yellow powder, 0.77 g, Yield: 69.5%, m.p.: 327-329 °C (dec.). IR (ν cm -1 ): 3203, 3188, 2946, 1733, 1621, 1595. Anal. Calc. for C 13 H 13 N 3 O 3 : C, 60.22; H, 5.05; N, 16.21; found: C, 59.98; H, 4.92; N, 16.29%. 1 H NMR (400 MHz, DMSO-d 6 , δ ppm): 2.26 (s, 3H, C 6 H 3 (CH 3 ) 2 -oCH 3 ), 2.27 (s, 3H, C 6 H 3 (CH 3 ) 2 -p-CH 3 ), 7.07 (s, 1H, C 6 H 3 -m-H), 7.08-7.10 (d, 1H, C 6 H 3 -m-H, J = 8.2 Hz), 7.46-7.48 (d, 1H, C 6 H 3 -o-H, J = 8.2 Hz), 8.51 (br. s, 1H, NHCH=C), 10.83 (br. s, 1H, O=CNH), 10.98 (br. s, 1H, O=CNH), 12.10 (br. s, 1H, NHCH=C). 13 C NMR (100 MHz, DMSO-d 6 , δ ppm): 16.8 (C 6 H 3 (CH 3 ) 2 -o-CH 3 ), 20.4 (C 6 H 3 (CH 3 ) 2 -p-CH 3 ), 92.3 (NHCH=C), 116.5 (C 6 H 3 ), 127.4 (C 6 H 3 ), 128.0 (C 6 H 3 ), 131.5 (C 6 H 3 ), 134.4 (C 6 H 3 ), 135.4 (C 6 H 3 ), 150.7 (NHCH=C), 151.3 (C=O), 163.4 (C=O), 166.7 (C=O). | [] | [] | ["1,3-Dimethyl-5-[(4-isopropylphenylamino)-methylene]pyrimidine-2,4,6-trione (2d)"] | [] | [] | [] | [] | [] | []
ic051633n | Anal. Calcd (%) for 1,Ni 3 O 16 C 16 H 34 (formula weight (fw) ) 658.5 g/mol): C, 29.18; H, 5.20. Found: C, 29.00; H, 5.27. IR (ν/cm -1 ): 3616ms (ν OH), 3560ms (ν OH), 3380mbr (ν H 2 O), 3305mbr (ν H 2 O), 3125mbr (ν H 2 O), 2968m, 2959m, 2942m, 2928m, 2895m, 2872m, 2850m, 1620sh (δ H 2 O), 1554s (ν as CO 2 ), 1446m, 1412s (ν s CO 2 ), 1342w, 1303w, 1282w, 1270w, 1250w, 1198w, 1188w, 1144w, 1096w, 1072w, 1038w, 940w, 928w, 900w, 956w, 842w, 790w, 780w, 658w, 582w, 542w. | [] | [] | ["Ni 3 O 16 C 16 H 34"] | [] | [] | [] | [] | [] | []
ic1013335 | Synthesis of ( C 6 NO 2 H 5 )H 2 K 2 [(C 6 NO 2 H 5 ) 4 Ln(H 2 O) 2 ] 2 [BW 12 O 40 ] 2 3 12H 2 O (Ln = Eu 5, Sm 6). The preparations of 5 and 6 were similar to that of 3 except that Eu(NO 3 ) 3 and Sm(NO 3 ) 3 , were used instead of Ce(NO 3 ) 3 3 6H 2 O. Sm(NO 3 ) 3 and Eu(NO 3 ) 3 were prepared by dissolving their oxides in dilute nitric acid and then heated to dryness. Crystals of compounds 5 and 6 were obtained in about 25, 27% yield, respectively. Elemental analyses: Calcd for 5: W, 58.87; Eu, 4.05; K, 1.04; B, 0.29; C, 8.65; H, 1.05; N, 1.68 (%). Found: W, 58.65; Eu, 4.31; K, 1.34; B, 0.44; C, 8.46; H, 1.21; N, 1.45 (%). 5. FTIR data (cm -1 ): 3422(m), 3155(w), 3099(w), 2922 (w), 1637(m), 1591(m), 1408(m), 1247(w), 1001(w), 955(s), 904(s), 820(vs), 762(s), 687(m) and 530(m). | [] | [] | ["( C 6 NO 2 H 5 )H 2 K 2 [(C 6 NO 2 H 5 ) 4 Ln(H 2 O) 2 ] 2 [BW 12 O 40 ] 2 3 12H 2 O", "5", "6"] | ["Eu(NO 3 ) 3--NaN", "Sm(NO 3 ) 3--NaN"] | [] | [] | [] | [] | []
j.molstruc.2013.04.012 | [Cu(bpe) 2 (5-t-buip)] n (3). The same synthetic approach as that for 1 was used except that Zn(OAc) 2 2H 2 O was replaced by Cu(OAc) 2 H 2 O (19.9 mg, 0.1 mmol). Green block crystals of 3 were produced with 54% yield (17.5 mg, based on bpe). Anal. Calcd. for C 36 H 32 CuN 4 O 4 : C, 66.70%; H, 4.98%; N, 8.64%. Found: C, 66.63%; H, 5.01%; N, 8.56%. IR (cm –1 ): 1616s, 1567s, 1498w, 1430m, 1397w, 1353s, 1271w, 1219w, 970w, 879m, 779m, 719m, 544m. | [] | [] | ["Cu(bpe) 2 (5-t-buip)] n", "C 36 H 32 CuN 4 O 4"] | ["Cu(OAc) 2 ?H 2 O--19.9 mg, 0.1 mmol"] | [] | [] | [] | [] | []
c6dt04010a | Synthesis of [Co 10 L 6 (OH) 2 (H 2 O) 9 ]·10.5H 2 O (1). A solution of CoCl 2 ·6H 2 O (0.5 mmol) and H 3 L (0.2 mmol) in H 2 O (2 mL) was stirred for 15 min and a freshly prepared aqueous solution of KOH (0.6 mL, 1.0 mol L −1 ) was added dropwise. After 30 minutes, the solution was placed in a Teflon-lined reactor, heated at 160 °C for 3 days, and then cooled to room temperature at a rate of 10 °C h −1 . Dark red block crystals of 1 were obtained in 63% yield based on H 3 L. Anal. Calcd for C 84 H 88 Co 10 O 57 P 6 : C, 36.22; H, 3.18. Found: C, 36.27; H, 2.97.IR (KBr, cm −1 ): 3367(s), 3108(w), 3068(w), 1604(s), 1584(s), 1558(s), 1357(s), 1137(s), 1109(s), 1075(m), 1008(m), 754(s), 704(s), 587(s).Synthesis of [Co 3 L 2 (3-abpt) 2 ]·4H 2 O (2). A mixture of Co (OAc) 2 ·4H 2 O (0.1 mmol), H 3 L (0.05 mmol) and 3-abpt (0.05 mmol) in H 2 O (5 mL) was stirred for 15 min. The resulting solution was transferred into a 20 mL Teflon-lined reactor and heated at 140 °C for 3 days. After cooling to room temperature at a rate of 10 °C h −1 , pink prismatic crystals of 2 were obtained in 64% yield based on H 3 L. Anal. Calcd for Co 3 C 52 H 44 N 12 O 16 P 2 : C, 46.90; H, 3.33; N, 12.62. Found: C, 47.21; H, 3.56; N, 12.31. IR (KBr, cm −1 ): 3385(s), 3081(w), 1571(m), 1538(s), 1417(s), 1397(s), 1181(s), 781(s), 759(m), 705(s), 580(s). | ["room temperature"] | ["30 minutes"] | ["[Co 10 L 6 (OH) 2 (H 2 O) 9 ]·10.5H 2 O", "C 84 H 88 Co 10 O 57 P 6"] | ["CoCl 2 ·6H 2 O--0.5 mmol"] | ["KOH--0.6 mL, 1.0 mol L −1"] | ["H 3 L--0.2 mmol"] | ["160 °C"] | ["3 days"] | ["H 2 O--2 mL"]
j.jssc.2010.06.010 | 2.2. Synthesis of complexes [Mn 3 (L 1 ) 4 (NO 3 ) 2 ] n (1). A solution of Mn(NO 3 ) 2 (1 mmol) (5 ml) was added to methanol solution of HL 1 (0.5 mmol) (10 ml). The mixed solution was sealed in a Teﬂon-lined stainless-steel vessel, heated at 140 1C for 2 days under autogenous pressure, and then cooled to room temperature. Yellow crystals of 1 were harvested with a yield of ca. 20% based on HL 1 . Anal. Calcd. for C 24 H 16 Mn 3 N 6 O 18 : C, 34.27; H, 1.91; N, 9.99%; Anal. Found: C, 34.10; H, 1.87; N, 10.24%. IR (KBr pellet, cm  1 ): 3445w, 1625w, 1559s, 1398w, 1226s, 1129s, 1023s, 947s, 769s, 576s, 458s.[MnL 2 Cl] n (2). A similar process as that of 1 but using MnCl 2 (1 mmol) and HL 2 (0.5 mmol) instead, yellow crystals of 2 were obtained with a yield of ca. 20% based on HL 2 . FT-IR (KBr pellet, cm  1 ): 3096, 1360, 1559, 1479, 1399, 1222, 1172, 1147, 885, 887, 786, 388, 660, 641, 449. Anal. Calcd. for C 6 H 4 ClMnNO 3 : C, 31.54; H, 1.76; N, 6.13. Found: C, 31.20; H, 1.92; N, 6.40. | [] | [] | ["[Mn 3 (L 1 ) 4 (NO 3 ) 2 ]", "C 24 H 16 Mn 3 N 6 O 18"] | ["Mn(NO 3 ) 2--1 mmol (5 ml)"] | [] | ["HL 1--0.5 mmol (10 ml)"] | ["140 1C"] | ["2 days"] | ["methanol--10 ml"]
cg400174r | Synthesis of [Er(cpia)(H 2 O) 5 ] 2 ·2H 2 O (7). Yield: 43.7% based on Er. Elemental analysis (%) calcd. for C 24 H 44 Er 2 N 2 O 26 (1111.1): C 25.94, H 3.99, N 2.52; found: C 26.02, H 3.85, N 2.57. IR (KBr pellet, cm −1 ): 3436 (m), 2888 (w), 1680 (m), 1646 (s), 1551 (m), 1517 (m), 1456 (m), 1436 (s), 1334 (w), 1283 (w), 1261 (w), 1176 (wm), 1131 (w), 1078 (m), 981 (w), 935 (w), 851 (w), 809 (w), 714 (m), 636 (w), 697 (w), 525 (w). | [] | [] | ["[Er(cpia)(H 2 O) 5 ] 2 ·2H 2 O", "C 24 H 44 Er 2 N 2 O 26"] | [] | [] | [] | [] | [] | []
cl.2004.1270 | All chemicals used in the syntheses are of reagent grade and used as purchased without further puriﬁcation. A mixture of MnO 2 (0.071 g, 0.793 mmol), 1,10-phenanthroline (0.353 g, 2.12 mmol), 2,3-pyridinedicarboxylic acid (0.562 g, 3.36 mmol) and H 2 O (1.5 mL, 83.3 mmol) was hydrothermally treated at 140  C for 72 h. The resulting yellow single crystals were recovered by ﬁltration, washed with copious distilled water, and dried in ambient condition.5 The yield was 56%, based on Mn.A single crystal of the title compound with dimension of 0:70  0:55  0:38 mm was examined by X-ray crystallography.5 The structure of the compound is made up of inﬁnite 1-D chain of [(ONA)Mn] n and NA bridges.6 The asymmetric unit is shown in Figure 1. Interestingly, the 1-D chains are chiral. | [] | [] | [] | ["MnO 2--0.071 g, 0.793 mmol"] | [] | ["1,10-phenanthroline--0.353 g, 2.12 mmol", "2,3-pyridinedicarboxylic acid--0.562 g, 3.36 mmol"] | ["140 \nC"] | ["72 h"] | ["H 2 O--1.5 mL, 83.3 mmol"]
c5dt01648g | {[Cu(Cmdcp)(H 2 O) 2 ]·2H 2 O} n (2). The abovementioned solution 1 was transferred to a Teflon reactor, sealed in an autoclave and then placed in a programmable oven. The temperature of the oven was increased steadily from 25 °C to 135 °C within 4 h, kept at 135 °C for 72 h and then cooled to room temperature within 48 h to give green crystals. The resulting crystals were collected, washed with MeOH and dried in vacuo to give complex 2 (64 mg, 90%). Anal. Calcd for C 9 H 13 CuNO 10 –H 2 O: C 31.72, H 3.25, N 4.11. Found: C 31.93, H 3.10, N 3.97 and IR (KBr disc, cm −1 ) ν 3437 (s), 3083 (m), 2998 (s), 1655 (s), 1633 (s), 1601 (s), 1459 (m), 1397 (s), 1382 (s), 1353 (s), 1307 (m), 1241 (m), 1175 (m), 1094 (s), 770 (s), 729 (s), 650 (m), 479 (m). | [] | ["48 h"] | ["[Cu(Cmdcp)(H 2 O) 2 ]·2H 2 O"] | [] | [] | ["Cmdcp--not provided"] | ["25 \n135 \nC"] | ["72 h"] | []
cg500092t | [Zn 3 (bpmb) 2 (D-cam) 2 ] n (4). A mixture of Zn(NO 3 ) 2 ·6H 2 O (0.2 mmol), Hbpmb (0.05 mmoL), D-H 2 cam (0.05 mmol), DMA (2 mL), and H 2 O (6 mL) was sealed into a 15 mL Teﬂon-lined reactor. The reactor was heated at 120 °C for 72 h and then cooled to room temperature at a rate of 10 °Ch −1 . Colorless platelet crystals of 4 were obtained in 62% yield based on Hbpmb. Anal. Calcd for C 58 H 58 N 4 O 16 Zn 3 : C, 55.15; H, 4.63; N, 4.43. Found: C, 55.67; H, 4.75; N, 4.28. IR (KBr pellet, cm −1 ): 3097w, 2969w, 2884w, 1586s, 1388s, 1156s, 1063m, 808s, 485m. | [] | [] | ["[Zn 3 (bpmb) 2 (D-cam) 2 ] n", "C 58 H 58 N 4 O 16 Zn 3"] | ["Zn(NO 3 ) 2 \n6H 2 O--0.2 mmol"] | [] | ["Hbpmb--0.05 mmoL", "D-H 2 cam--0.05 mmol"] | ["120 °C"] | ["72 h"] | ["DMA--2 mL", "H 2 O--6 mL"]
c0dt00978d | (Yield: 0.237 g; 62%) Anal. Calcd. for C 26 H 40 ClN 7 Ni 2 O 10 :C, 40.90; H, 5.28; N, 12.84. Found: C, 40.85; H, 5.35; N, 12.71%.IR (KBr pellet, cm -1 ): 3286,3340 n(NH), 1641 n(C N), 1315 n s (NO 2 ), 1234 n as (NO 2 ), 908 d(NO 2 ) l max (dimethylformamide), 587, 904 nm (Figure S1). | [] | [] | [] | [] | [] | [] | [] | [] | []
00958972.2020.1825698 | 2.2.2. Synthesis of [Cu 4 (OH) 2 (H 2 O) 4 (DTCA) 2 (SiW 12 O 40 )]11H 2 O (2) The preparation strategy of 2 was similar to that of 1, except H 3 PMo 12 O 40 12H 2 O for 1 was replaced with H 4 SiW 12 O 40 12H 2 O (0.30 g, 0.10 mmol). Sapphire block crystals of 2 were isolated (38% yield, based on Cu). Anal. Calcd for C 22 H 46 Cu 4 N 12 O 61 SiW 12 (3942.99): C, 6.70; H, 1.18; N, 4.26. Found: C, 6.63; H, 1.08; N, 4.18. IR (solid KBr pellet, Table 1. Crystal data and structure refinement for 1–3. | [] | [] | ["[Cu 4 (OH) 2 (H 2 O) 4 (DTCA) 2 (SiW 12 O 40 )]11H 2 O", "C 22 H 46 Cu 4 N 12 O 61 SiW 12"] | [] | [] | [] | [] | [] | []
j.ica.2005.06.011 | 1 H NMR (CDCl 3 , 293 K): d 2.0 (s, 3H, CH 3 CN), 3.4 (pt, 2H, PCH 2 P), 7.3 (m, 12H, C 6 H 5 ), 7.5 (m, 8H, C 6 H 5 ).31 P{ 1 H} NMR (CDCl 3 , 293 K): d 9.0 (d, 1 J( 31 P, Ag) = 658 Hz).IR (nujol, cm 1 ): 3052w, 2170s (CNO), 2143 (CN), 1589w, 1569w, 1481m, 552w, 519s, 505m, 480s, 474s, 449m, 439s, 420m, 335m, 317m, 255m, 209w, 151m, 109m, 96w, 85w, 71w. ESI MS (+): 492 [30] [Ag(dppm)] + , 64 2 [5] [Ag 2 (CNO)(dppm)] + , 1026 [75] [Ag 2 (CNO)(dppm) 2 ] + ; 1544 [1 0 0] [Ag 3 (CNO)(CN)(dppm) 3 ] + . Anal. Calc. for C 29 H 25 Ag 2 N 3 O 2 P 2 :C, 48.03; H, 3.47; N, 5.79. Found: C, 47.73; H, 3.53; N, 5.42%. K m (CH 2 Cl 2 ,10 3 M): 1.3 X 1 mol 2 cm 1 . | [] | [] | ["C 29 H 25 Ag 2 N 3 O 2 P 2"] | ["Ag--unknown"] | [] | [] | [] | [] | ["CH 2 Cl 2--10 cm 3"]
j.ica.2012.07.021 | 2.3.2.3. [Hg 2 ( l -L)I 4 ](4). Colorless crystals, m.p. 163 °C. Yield: 0.200 g, 88%. Anal. Calc. for C 26 H 22 N 4 I 4 Hg 2 : C, 24.03; H, 1.71; N, 4.31. Found C, 23.98; H: 1.68; N: 4.27%. FTIR (cm 1 ) selected bands: 477(m), 699(s), 794(s), 950 (m), 1005(m), 1249 (m), 1430(s), 1579(s), 1619(vs), 3080(w).1 H NMR (DMSO): 3.80 (s, 4H), 7.38–7.41(m, 4H), 7.51–7.58 (m, 8H), 7.81–7.85 (dd, 2H), 8.04–8.08 (td, 2H), 8.86 (d, 2H) ppm. | [] | [] | ["[Hg 2 ( l -L)I 4 ]"] | [] | [] | [" l -L--NaN"] | ["163 \nC"] | [] | []
acscatal.8b04962 | Step 2, To a solution of 2-BQBD (740 mg, 2 mmol; 10 mL dry acetonitrile) placed in a 50 mL RBF, solid K 2 CO 3 (5.52 g, 40 mmol) was added through a funnel at once and the mixture was stirred for 30 minutes under N 2 atmosphere. Subsequently, the dropwise addition of 2-bromoacetamide (555 mg, 4 mmol; dry 15 mL acetonitrile) to it was carried out. Upon refluxing the mixture for 12 h, it was cooled to room temperature and filtered through a G-4 crucible to collect the liquid phase (10 mL x 2 methanol was used to wash the solid). A solid residue that was obtained upon evaporation of solvents was re-dissolved in dry methanol. After removal of redundant K 2 CO 3 and KBr (by-product) via filtration, methanol was evaporated under vacuum to get an oily substance. The desired product as a light yellow solid was obtained by dissolving the oily substance in 10 mL CHCl 3 at 0 °C followed by filtration and evaporation of the solvent. Yield: 695 mg (72%). 1 H NMR (400 MHz, CDCl 3 , δ ppm): 8.12 (2H, d), 7.99 (2H, d), 7.82 (2H, d), 7.72 (2H, t), 7.55 (2H, t) 7.35 (2H, d), 3.90 (4H, s), 3.19 (4H, s), 2.56 (4H, m), 1.48 (4H, m). 13 C NMR (100 MHz, CDCl 3 , δ ppm): 25.00, 55.61, 58.47, 61.71, 120.77, 126.52, 127.33, 127.65, 128.98, 129.82, 136.79, 147.71, 159.05, 174.73. Selected FT-IR peaks (KBr, cmˉ 1 ): 3375 (s), 3182 (m), 2943 (m), 1654 (s), 1590 (m), 1405 (m), 1342 (m), 1121 (m), 989 (m), 757 (m), 544 (w). M.P.: 162-164 °C. MS (LD-TOF): m/z calcd. for [(2-BQBG)K] + , 523.221; found, 523.222. | [] | [] | [] | ["K 2 CO 3--5.52 g, 40 mmol"] | [] | ["2-BQBD--740 mg, 2 mmol", "2-bromoacetamide--555 mg, 4 mmol"] | ["refluxing"] | ["30 minutes", "12 h"] | ["dry acetonitrile--10 mL", "acetonitrile--15 mL", "methanol--10 mL x 2", "dry methanol--10 mL", "CHCl 3--10 mL"]
s0108270199004199 | 1266 [Zn(C12H15 N4 OS)(C2H3 O2)] AND [Zn(NO3 )2 (CI 2H16N40S)] solvent (EtOH:CHC13 = 1:1) at room temperature. About three days later, single-crystal needles were obtained and a few samples suitable for diffraction analysis were selected. The remaining crystals were collected in a Btichner funnel, washed with cold EtOH and dried in vacuo (combined yield 30%). The thiosemicarbazone ligand and its complexes were characterized by elemental analysis, IR, ~H and ~3C NMR, and UV spectroscopy. For the acetato complex, (1): analysis calculated for CIaHIsNaO3SZn: C 43.37, H 4.68, N 14.45, S 8.27%; found: C 43.40, H 4.71, N 14.47, S 7.81%; IR (KBr, cm-I): 1552 (s), 1413 (s), 1356 (m), 1259 (m), 1220 (m), 1208 (m), 1151 (m), 1084 (m), 888 (m); 1H NMR (400 MHz, CDC13 at room temperature, p.p.m.): 1.87 (s, 3H), 2.52 (s, 3H) 3.76 (m, 4H), 4.07 (m, 4H), 7.46 (d, 1H), 7.59 (d, 1H), 7.89 (t, 1H), 8.81 (d, 1H); ~3C NMR (100MHz, CDC13 at room temperature, p.p.m.): 13.44, 23.79, 46.48, 66.88, 120.87, 124.67, 139.52, 145.26, 149.23, 150.66, 178.62, 179.95; UV [CHC13; )kmax/nm (e M -I cm-1)]: 401 (19900), 309 (11 200). For the nitrato complex, (2): analysis calculated for C12HI6N607SZn: C 31.77, H 3.55, N 18.52, S 7.07%; found: C 31.81, H 3.24, N 18.60, S 6.78%; IR (KBr, cm-I): 1384 (s), 1300 (m), 1550 (m), 1262 (m), 1086 (m), 778 (m); ~H NMR (400 MHz, DMSO-d6 at room temperature, p.p.m.): 2.55 (s, 3H), 3.64 (t, 4H), 3.95 (t, 4H), 7.61 (br, 1H), 7.98 (d, 1H), 8.13 (t, 1H), 8.45 (br, 1H); 13C NMR (100 MHz, DMSO- d6 at room temperature, p.p.m.): 13.71, 48.11, 66.02, 123.08, 126.00, 141.04, 148.00, 148.90, 178.95; UV [EtOH; Amax/nm (e M -1 cm-l)]: 402 (22400), 307 (12000). Compound (I) Crystal data [Zn(CI2HlsNaOS)(C2H302)] Mr = 387.76 Monoclinic P21//n a = 13.093 (2) ,~, o b = 8.836 (1) A c = 14.724 (1) /3 = 92.913 (8) ° V = 1701.4 (3) ,~3 Z=4 Dx = 1.51 Mg m -3 Dm not measured Mo Kc~ radiation A = 0.71069 ,~ Cell parameters from 25 reflections 0 = 14.6--15.0 ° # = 1.585 mm- T = 296 (5) K Plate 0.3 x 0.2 x 0.1 mm Yellow Data collection Rigaku AFC-5S diffractom- eter w/20 scans Absorption correction: ~/, scans (North et al., 1968) Tmin "" 0.730, Tma~ = 0.853 6647 measured reflections 3989 independent reflections 2762 reflections with I > 20-(/) Refinement Refinement on F z R[F 2 > 20-(F2)] = 0.036 wR(F 2) = O. 109 Rint - 0.035 0max = 27.49 ° h = --17 ~ 16 k = -11 ~ 11 l = 0 ---, 19 3 standard reflections every 150 reflections intensity decay: 2.29% (,~/0-)max ---- 0.003 A/gmax = 0.64 e ,~-3 A/groin = -0.66 e ,~-3 S = 1.029 Extinction cor1:ection: 3898 reflections Zachariasen (1967) 257 parameters Extinction coefficient: H atoms treated by a 0.0065 (9) mixture of independent Scattering factors from and constrained refinement International Tables for w = 1/[0-2(Fo 2) + (0.0610P) 2 Crystallography (Vol. C) + 0.2681P] where P = (Fo 2 + 2Fff)/3 o Table 1. Selected geometric parameters (A, °)for (1) zn--03 2.002 (2) N2--N3 1.370 (3) Zn--O2 i 2.016 (2) N3---C8 1.316 (4) Zn--N2 2.101 (2) N4---C8 1.373 (4) Zn--NI 2,186 (2) N4--4212 1.458 (4) Zn--S 2.3723 (9) N4----C9 1.462 (4) S--C8 1.739 (3) C5---C6 1.481 (4) OI--CI0 1.420 (5) C6--C7 1.489 (4) OI--CI 1 1.421 (5) C9--C 10 1.507(6) O2---CI 3 1.241 (3) CI 1---C12 1.499(5) O3--C13 1.255 (3) C13---C14 1.521 (4) N2--C6 1.289 (3) O3--Zn--O2 i 98.81 (8) C6---N2--N3 117.9 (2) O3--Zn--N2 129.94 (8) C8--N3--N2 113.9 (2) O2'--Zn--N2 128.43 (8) C12--N4--C9 112.1 (3) O3--Zn--N 1 92.78 (9) N 1---C5--426 116.4 (2) O2i--Zn--N 1 88.63 (9) N2---C6---C5 114.6 (2) N2--Zn--N 1 75.06 (9) N2---C6--C7 124.7 (2) O3--Zn--S 105.25 (7) N3--C8--N4 115.6 (3) O2'--Zn--S 103.85 (7) N3~C8--S 126.8 (2) N2--Zn--S 81.11 (6) N4--C9----C 10 t 10.0 (3) N I--Zn--S 155.94 (7) O1---C 10----C9 112.2 (4) C8--S--Zn 95.85 (10) O1--CI 1---CI2 111.3 (4) CI0---OI--CI 1 109.7 (3) O2--C13---O3 122.3 (3) C13---O2--Zn ii 130.9 (2) O3---C13--C14 117.4 (3) Symmetry codes:(i) ½-x, ½+Y, ½-z;(ii) ½-x,y- 1 ½_z. Compound (2) Crystal data [Zn(NO3)2(CI2HI6N4OS)] Mo Ka radiation M, = 453.74 A = 0.71069 ,~, Triclinic Cell parameters from 25 P] reflections a = 9.5284 (15) ,~ 0 = 10.7-13.8 ° b = 10.829 (2) ,~ # = 1.543 nun- c = 8.863 (3) ,~, T = 293 (5) K a = 91.94 (3) ° Needle /3 = 94.00 (2) ° 0.3 × 0.1 × 0.1 mm -y = 101.698 (13) ° Yellow V 892.2 (3),g3 Z=2 Dx = 1.69 Mg m -3 Dm not measured Data collection Rigaku AFS-5S diffractom- eter w/20 scans Absorption correction: g, scans (North et al., 1968) Tmin = 0.638, Tmax = 0.857 4437 measured reflections 4111 independent reflections 2283 reflections with I > 20-(/) Rim = 0.026 0max = 27.5 ° h = 0 ---* 12 k = -14 ~ 13 l = -11 ~ 11 3 standard reflections every 150 reflections intensity decay: 1.37% | [] | [] | ["[Zn(C12H15 N4 OS)(C2H3 O2)]", "[Zn(NO3 )2 (C12H16N4OS)]"] | [] | [] | [] | ["room temperature"] | ["three days"] | ["EtOH--1:1 with CHC13"]
zaac.201500613 | Preparation of [Zn(HNCP)(5-NO2–1,3-BDC)] n (1): A mixture of ZnSO 4 ·6H 2 O (57.4 mg, 0.2 mmol), HNCP(17 mg, 0.05 mmol), 5-NO 2 1,3-BDC (21.1 mg, 0.1 mmol), and H 2 O (8 mL) was sealed in a 23 mL Teflon-lined stainless steel vessel and put into a programmed oven, slowly heated to 175 °C from room temperature, kept at 175 °C for 4 d. After slowly cooled to 30 °C, light yellow prismatic crystals of 1 suitable for X-ray analysis were obtained with yield 74% based on HNCP. C 28 H 15 N 5 ZnO 8 : calcd. C 54.70; H , 2.46; N 11.39%; found: C 55.12; H 3.09; N 11.15%. IR (KBr): ν ˜ = 3104 (m), 2162 (w), 1667 (s), 1621 (s), 1573 (m), 1538 (s), 1449 (m), 1349 (s), 1263 (w), 1191 (w), 1076 (w), 925 (w), 812 (w), 784 (w), 729 (m) cm –1 . | [] | [] | ["[Zn(HNCP)(5-NO2-1,3-BDC)] n", "C 28 H 15 N 5 ZnO 8"] | ["ZnSO 4 \n6H 2 O--57.4 mg, 0.2 mmol"] | [] | ["HNCP--17 mg, 0.05 mmol", "5-NO 2 1,3-BDC--21.1 mg, 0.1 mmol"] | ["175 \nC"] | ["4 d"] | ["H 2 O--8 mL"]
j.ica.2008.04.044 | 2.2. Synthesis of complex 1 A mixture of 48 mg (0.2 mmol) CoCl 2  6H 2 O, 23 mg (0.1 mmol)H 2 tddc, and 8 mg (0.2 mmol) NaOH were dissolved in 10 mL water, and then heated for 3 days at 90 °C in a Parr Teflon-lined stainless steel vessel (23 mL), then cooled to room temperature slowly. Purple-red diamond-like crystals of complex 1 were collected at the bottom of the glass vessel. Yield: 20 mg (60%). Anal. Calc. for C 8 H 10 CoO 9 S: C, 28.17; H, 2.95. Found: C, 28.58; H, 2.55%. IR (KBr disk/cm 1 ): 3395w, 1608s, 1545m, 1465m, 1401s, 1346vs, 1098s, 1764m, 631w, 418w.2.3. Synthesis of complex 2 Complex 2 was synthesized hydrothermally in a 23 mL Teﬂonlined autoclave by heating a mixture of H 2 tddc (23 mg, 0.1 mmol), NaOH (8 mg, 0.2 mmol), Co(OAc) 2 (109 mg, 0.2 mmol), 1,10-phen (18 mg, 0.1 mmol), and 10 mL H 2 O in a reaction vessel at 100 °C for 3 days. After cooling to room temperature, some purple-red diamond-like single crystals were collected in 33 mg (65%) yield. | [] | [] | ["complex 1", "complex 2"] | ["CoCl 2 \n6H 2 O--48 mg (0.2 mmol)", "Co(OAc) 2--109 mg, 0.2 mmol"] | [] | ["H 2 tddc--23 mg (0.1 mmol)", "H 2 tddc--23 mg, 0.1 mmol", "1,10-phen--18 mg, 0.1 mmol"] | ["90 °C", "100 °C"] | ["3 days", "3 days"] | ["water--10 mL", "H 2 O--10 mL"]
15533171003629154 | Preparation of Complex 1 A6mLCH 3 CN solution of L (0.048 g, 0.2 mmol) was layered onto a solution of Cd(NO 3 ) 2 ·4H 2 O (0.185 g, 0.6 mmol) and KSCN (0.116 g, 1.2 mmol) in DMF (6 mL).The solutions were left for several days at room temperature to give X-ray quality colorless block crystals. Yield: 52%.Anal. calc. For C 30 H 28 CdN 10 S 2 (%): C, 51.10; H, 4.00; N, 19.86. Found(%): C, 51.15; H, 4.06; N, 19.83. IR(KBr pellet, cm −1 ): 3482(w), 2044(vs), 1655(w), 1610(s), 1484(m), TABLE 2 Selected bond distances( ˚ A) and bond angles( ◦ ) for complex 1 Bond length ( ˚ A) Cd1–N1 2.386(3) Cd1–N4A 2.384(3) Cd1–N5 2.284(4) Bond angle( ◦ ) N5–Cd1–N4C 90.28(13) N5–Cd1–N4A 89.72(13) N5–Cd1–N1 88.52(13) N5–Cd1–N1B 91.48(13) N4A–Cd1–N1 89.10(11) N4C–Cd1–N1 90.90(11) Symmetry codes: A: 1−x, −y,1−z; B: 2−x, −y,2−z;C:1+x, y, 1+z. | [] | ["several days"] | ["Complex 1", "C 30 H 28 CdN 10 S 2"] | ["Cd(NO 3 ) 2 \n4H 2 O--0.185 g, 0.6 mmol"] | ["KSCN--0.116 g, 1.2 mmol"] | ["L--0.048 g, 0.2 mmol"] | [] | [] | ["DMF--6 mL"]
j.poly.2015.10.014 | 2.3. Synthesis of [(CuL a -Me ) 2 Co(bnz) 2 ](1) and [(CuL a -Me ) 2 Co (tph)] n 2nH 2 O(2) To a solution (10 mL) of the precursor metalloligand [CuL a -Me ] (0.038 g, 0.1 mmol) in methanol, a solution of Co(ClO 4 ) 2 6H 2 O (0.018 g, 0.05 mmol, 5 mL methanol) was added and stirred for ﬁve minutes. To it an aqueous solution (5 mL) of sodium salt of bnz (benzoate) and tph (terephthalate) (0.014 g 0.1 mmol and 0.010 g, 0.05 mmol) for 1 and 2 respectively was slowly added drop wise with stirring. A green precipitate appeared in case of 2. The mixtures were stirred for 2.5 h and then ﬁltered. The clear ﬁltrate was allowed to stand overnight at room temperature, and single crystals of X-ray quality appeared at the bottom of the vessel of each solution. | ["room temperature"] | ["overnight"] | ["(CuL a -Me ) 2 Co(bnz) 2", "(CuL a -Me ) 2 Co (tph)] n 2nH 2 O"] | ["Co(ClO 4 ) 2 6H 2 O--0.018 g, 0.05 mmol"] | [] | ["[CuL a -Me ]--0.038 g, 0.1 mmol", "sodium salt of bnz (benzoate)--0.014 g, 0.1 mmol", "tph (terephthalate)--0.010 g, 0.05 mmol"] | [] | ["2.5 h"] | ["methanol--10 mL", "water--5 mL"]
j.ica.2006.07.001 | 2.2.8. [Bu 4 Sn 2 (O 2 CC 6 F 4 H) 3 (OH)] (8 ) The synthesis procedure was the same as 1. Recrystallized from dichloromethane. Yield: 76%, m.p. 168–170. C. Anal.Calc. for C 37 H 40 F 12 O 7 Sn 2 : C, 41.86; H, 3.80. Found: C, 41.83; H, 3.76%. IR (KBr, cm 1 ): m(COO asym ), 1696, 1653; m(COO sym ), 1369, 1336; m(Sn–O–Sn), 686; m(Sn–C), 578; m(Sn–O), 512, 487. | [] | [] | ["C 37 H 40 F 12 O 7 Sn 2"] | ["Bu 4 Sn--not available"] | [] | ["O 2 CC 6 F 4 H--not available"] | [] | [] | ["dichloromethane--not available"]
chem.201404611 | Synthesis of (S)-1-cyclohexyl-N-(phosphonomethyl) ethanaminium chloride (S-cyampH 2 ·HCl): Paraformaldehyde (2.12 g, 0.07 mol), MeOH (25 mL), and triethylamine (2.0 mL) were added into a 100 mL three-necked bottle. The mixture was heated at 708 C for 10 min to form a clear solution, and then (S)-1-cyclohexylethanamine (4.83 g, 0.038 mol) was added. After dropping a solution of diethyl phosphite (5.27 g, 0.038 mol) in MeOH (5 mL), the mixture was heated at 80 8C for four hours, and then at 1008C for another 1 hour. Afterwards, the solvent was removed by distillation, and concentrated HCl (20 mL) was added to the resulted oil, and the mixture was refluxed for 24 h. A pale yellow solid was obtained after removing the solvent, which was washed by CH 3 CN, and dried in air, resulting in a white solid. Yield: 4.90 g (49.8 %). Elemental anal. calcd. for C 9 H 21 NO 3 ClP: C 41.95, H 8.21, N 5.44; found: C 42.18, H 8.58, N 5.58 %. ESI-MS: calcd. mass 220.12 [M  ]. Found 220.08 (100%). IR (KBr, cm 1 ): 3413(s), 2976(m), 2930(s), 2857(m), 1626(m), 1450(w), 1396(w), 1160(m), 1091(m), 1046(m), 934(w), 881(w), 715(w), 532(w), 441(w). | [] | ["24 h"] | ["(S)-1-cyclohexyl-N-(phosphonomethyl) ethanaminium chloride (S-cyampH 2 ·HCl)", "C 9 H 21 NO 3 ClP"] | [] | [] | ["Paraformaldehyde--2.12 g, 0.07 mol", "MeOH--25 mL", "triethylamine--2.0 mL", "(S)-1-cyclohexylethanamine--4.83 g, 0.038 mol", "diethyl phosphite--5.27 g, 0.038 mol"] | ["80 \n8C", "1008C"] | ["4 hours"] | ["HCl--20 mL"]
ejic.200800812 | Compounds Absorptions 1 [a] ≈ 257 (sh), ≈ 360 (sh), ≈ 440 (sh), 686 (sh) 1 [b] 226 (sh, 6000), 295 (14100), 728 (31) 2 [b] 227 (sh, 6250), 297 (13550), ≈ 731 (30) 3 [a] 228 (sh), 310 (sh), 386 (sh), 638 (sh) 3 [b] 225 (sh, 12600), 296 (27500), ≈ 747 (b, 35) [Cu(L 2 )(NCS) 2 ] n [a] 228 (sh), 307 (sh), 375 (sh), ≈ 471 (sh), 533 (sh), 667 (sh) [Cu(L 2 )(NCS) 2 ] n [b] 225 (sh, 9100), 296 (14000), 759 (27) 4 [a] 226 (sh), 307 (sh), ≈ 427 (sh), ≈ 483 (sh), ≈ 636 (sh) 5 [b] 296 (14500), 763 (12) 6 [b] 296 (13900), 764 (13) 7 [b] 296 (11350), 769 (28) [a] Solid. [b] In aqueous solution (6⫻ 10 –5  and 10 –3 ). | [] | [] | [] | [] | [] | [] | [] | [] | []
ic8011525 | Yield: 12.8 g, 72.8% (based on phosphorus). Mp: 132 °C. FTIR ν/cm -1 : 2967 (b), 2321 (b), 1452 (s), 1220 (m), 959 (m), 794 (m), 491 (m). | [] | [] | [] | [] | [] | [] | [] | [] | []
c2ce25747e | Synthesis [Cu( I)BBTZ] 3 [PMo 12 O 40 ] (1). The mixture of H 3 PMo 12 O 40 ? nH 2 O 12 (0.4 g, 0.2 mmol), Cu(NO 3 ) 2 ?3H 2 O (0.145 g, 0.6 mmol), and BBTZ (0.2 g, 0.83 mmol) was dissolved in 10 mL of distilled water at room temperature. Then, the suspension was sealed into a Teflon-lined autoclave and kept under autogenous pressure at 160 uC for 5 days. After slow cooling to room temperature, brown block crystals were filtered and washed with distilled water (70% yield based on Mo). Anal. Calcd for C 36 H 36 N 18 O 40 PMo 12 Cu 3 : C 15.80, H 1.32, N 9.22. Found: C 15.78, H 1.30, N 9.24. Selected IR (KBr pellet, cm 21 ): 3433(s), 3121(w), 2692(w), 1586(s), 1521(w), 1490(w), 1435(w), 1365(m), 1280(m), 1196(w), 1134(m), 1062(s), 1009(w), 956(s), 865(m), 802(s). | [] | [] | ["[Cu(I)BBTZ]3[PMo12O40]"] | ["H3PMo12O40 ? nH2O--0.4 g, 0.2 mmol", "Cu(NO3)2 ? 3H2O--0.145 g, 0.6 mmol"] | [] | ["BBTZ--0.2 g, 0.83 mmol"] | ["160 uC"] | ["5 days"] | ["distilled water--10 mL"]
j.poly.2009.10.001 | 2.1.1. K(THF) 2 TCNE  (1) Potassium metal (14 mg, 0.36 mmol) was carefully cleaned mechanically and placed under an argon atmosphere in a welldried Schlenk tube (50 mL). It was heated (using an oil bath) under vacuum (10 3 Torr) which resulted in sublimation of the metal and formation of the potassium mirror on the walls of the tube. In another Schlenk tube, tetracyanoethylene (51 mg, 0.40 mmol) was degassed in vacuum (10 3 Torr), and it was dissolved under an argon in dry THF (20 mL). This solution was transferred into the Schlenk tube containing metal mirror, and its contact with potassium resulted in an intense brown coloration. The solution was carefully covered with a layer of dry hexane (25 mL) and placed in a cold bath maintained at 60 °C. After 1 weak, well-formed brown crystals grew on the walls. The single crystal was selected from the mother liquor and mounted for X-ray measurements at low temperature (see details of crystal and structure reﬁnement data in Table 1). The removal of the crystals from the mother liquor at room temperature led to their decomposition (resulting probably from the solvent molecules loss) and formation of red-yellow powder. | [] | [] | ["K(THF) 2 TCNE"] | ["Potassium metal--14 mg, 0.36 mmol"] | [] | ["tetracyanoethylene--51 mg, 0.40 mmol"] | ["60 °C"] | ["1 weak"] | ["THF--20 mL", "hexane--25 mL"]
j.poly.2014.04.001 | 2.2.2. [{Co(N 3 O 2 )(OH 2 )} 2 {Fe(CN) 6 }]5H 2 O(5) Small red blocks suitable for X-ray analysis were obtained via the slow diffusion of K 4 [Fe(CN) 6 ]3H 2 O (0.2 mmol) in H 2 O (6 mL) into a solution of (2) (0.2 mmol) in a (1:1) mixture of MeOH and H 2 O (6 mL) after a month. Yield 30%. Elemental analysis (%) calcd for C 36 H 54 Co 2 FeN 12 O 11 : C 43.04; H 5.42; N 16.73. Found C 43.12; H 5.59; N 16.92%. | [] | [] | ["[{Co(N 3 O 2 )(OH 2 )} 2 {Fe(CN) 6 }]5H 2 O", "C 36 H 54 Co 2 FeN 12 O 11"] | [] | ["K 4 [Fe(CN) 6 ]3H 2 O--0.2 mmol", "(2)--0.2 mmol"] | [] | [] | ["a month"] | ["H 2 O--6 mL", "MeOH--6 mL"]
ic9015838 | [(3,5-Dichloro-C 6 H 3 )-NH-(2-C 6 H 4 )] 3 N (L 5 H 3 ,2c). A mixture of BINAP (0.089 g, 0.15 mmol), [Pd 2 (dba) 3 ] (0.046 g, 0.05 mmol), and Cs 2 CO 3 (3.26 g, 10 mmol) was stirred in 10.0 mL of anhydrous toluene at ambient temperature for 30 min in a 50.0 mL Schlenk flask in the drybox. To this mixture were added 1-bromo-3,5-dichloro-benzene (1.36 g, 6.0 mmol) and (2-NH 2 -C 6 H 4 ) 3 N (0.58 g, 2.0 mmol). The flask was attached to a Schlenk line, and the mixture was heated under reflux under a nitrogen atmosphere for 42 h. The mixture was then allowed to cool down to room temperature and filtered under a vacuum.The solution was concentrated under a vacuum, and the residue was purified by column chromatography on silica gel (ethyl acetate/petroleum ether=1:20) to afford the product as a pale yellow solid. The solid was recrystallized from chloroform/ hexane to afford pure product as a white solid (0.834 g, 1.15 mmol) in 57.5% isolated yield. | [] | [] | ["[(3,5-Dichloro-C 6 H 3 )-NH-(2-C 6 H 4 )] 3 N", "L 5 H 3 ,2c"] | ["BINAP--0.089 g, 0.15 mmol", "[Pd 2 (dba) 3 ]--0.046 g, 0.05 mmol"] | ["Cs 2 CO 3--3.26 g, 10 mmol"] | ["1-bromo-3,5-dichloro-benzene--1.36 g, 6.0 mmol", "(2-NH 2 -C 6 H 4 ) 3 N--0.58 g, 2.0 mmol"] | ["reflux"] | ["42 h"] | ["anhydrous toluene--10.0 mL"]
b708927a | 4 Synthesis of the complexes. [ReCl 4 (l–mal)Co(dmphen) 2 ]· MeCN (1) An acetonitrile solution (8 cm 3 )of(AsPh 4 ) 1.5 (HNEt 3 ) 0.5 [ReCl 4 (mal)] (53 mg, 0.05 mmol) was poured into a solution (8 cm 3 )ofCo(ClO 4 ) 2 ·6H 2 O (18.1 mg, 0.05 mmol) and dmphen (20.8 mg, 0.1 mmol) in the same solvent at room temperature. | [] | [] | ["[ReCl 4 (l–mal)Co(dmphen) 2 ]· MeCN (1)"] | ["(AsPh 4 ) 1.5 (HNEt 3 ) 0.5 [ReCl 4 (mal)]--53 mg, 0.05 mmol", "Co(ClO 4 ) 2 ·6H 2 O--18.1 mg, 0.05 mmol"] | [] | ["dmphen--20.8 mg, 0.1 mmol"] | [] | [] | ["acetonitrile--8 cm 3"]
b006202m | Found: C 41.95, H 2.40, N 8.93%.{[Ag(pybut)]MeCO 2 ⴢ2.5H 2 O} ∞ 7. A solution of AgMeCO 2 (10 mg, 6.0 × 10 ⫺2 mmol) in a 1:1 mixture of water and MeCN (2 cm 3 ) was layered over a solution of pybut (12 mg, 6.0 × 10 ⫺2 mmol) in benzonitrile (2 cm 3 ). Colourless crystals were obtained (yield 15 mg, 67%). The product readily loses solvent and can be completely desolvated in vacuo. IR, ν/cm ⫺1 : 3404m, 1940w, 1585s, 1557s, 1539m, 1486w, 1411s, 1405s, 815s, 779m, 650w and 542m. Calc. for C 16 H 11 AgN 2 O 2 (desolvated Published on 16 November 2000. Downloaded by University of Illinois at Chicago on 25/10/2014 05:22:35. View Article Online | [] | [] | ["{[Ag(pybut)]MeCO 2 ⴢ2.5H 2 O} ∞", "C 16 H 11 AgN 2 O 2"] | ["AgMeCO 2--10 mg, 6.0 × 10 ⫺2 mmol"] | [] | ["pybut--12 mg, 6.0 × 10 ⫺2 mmol"] | [] | [] | ["water --1:1 mixture, 2 cm 3", "MeCN --1:1 mixture, 2 cm 3", "benzonitrile --2 cm 3"]
s0022-328x(01)01003-8 | 3 .2 . Synthesis of (2 -C 4 H 3 S ) 3 Sb (1) A solution of antimony trichloride (3.22 g, 14.1 mmol) in ether (10 ml) was added drop-wise and under a nitrogen atmosphere to 2-thienyllithium (3.81 g, 42.3 mmol) (Aldrich, 1 M in THF) at −20 °C with continuous stirring. The mixture was further stirred for 30 min at room temperature (r.t.) and then quenched with ice. After extraction with hexane (3× 5 ml) and drying over sodium sulfate, solvent was removed under vacuum. Slow concentration from chloroform solution afforded single crystals suitable for X-ray analysis. Yield: 3.86 g (74%); u max =241.8; IR(cm −1 ): (SbC) 474, 464, 296, 270, 248; 1 H-NMR (CDCl 3 , l in ppm): 7.64 (m, J 45 =4.95, H 5 ), 7.33 (m, J 35 =0.90, H 3 ), 7.18 (m, J 34 = 3.30, H 4 ). | [] | [] | ["(2 -C 4 H 3 S ) 3 Sb"] | ["antimony trichloride--3.22 g, 14.1 mmol"] | [] | ["2-thienyllithium--3.81 g, 42.3 mmol"] | ["-20 \n°C", "room temperature (r.t.)"] | ["30 min"] | ["ether--10 ml"]
b807193b | [Fe(2) 2 ][PF 6 ] 2 FeCl 2 $4H 2 O (0.035 g, 0.18 mmol) and 2 (0.11 g, 0.35 mmol) were dissolved in MeOH (20 cm 3 ), and the reaction mixture was stirred at room temperature for 30 min. Excess aqueous NH 4 PF 6 was added to precipitate the complex as a purple solid. This was collected on Celite and washed well with H 2 O, EtOH and Et 2 O.The product was redissolved in MeCN and the solvent removed.Recrystallisation from MeCN/H 2 O gave [Fe(2) 2 ][PF 6 ] 2 as purple, plate-like crystals (0.12 g, 0.12 mmol, 70%).1 H NMR (500 MHz, CD 3 CN) d/ppm 9.64 (s, 4 H, H C4 ), 9.47 (s, 2 H, H C2 ), 9.24 (s, 4 H, H B3 ), 8.61 (d, J 8.0 Hz, 4 H, H A3 ), 7.94 (td, J 7.9, 1.3 Hz, 4 H, H A4 ), 7.19 (d, J 5.3 Hz, 4 H, H A6 ), 7.12 (ddd, J 7.1, 5.6, 1.0 Hz, 4 H, H A5 ).13 C{ 1 H} (125 MHz, CD 3 CN) d/ppm 161.7 (C B2 ), 160.6 (C C2 ), 158.6 (C A2 ), 157.0 (C C5 ), 154.1 (C A6 ), 145.4 (C B4 ), 140.0 (C A4 ), 131.8 (C C4 ), 128.6 (C A5 ), 125.0 (C A3 ), 122.6 (C B3 ). ESI-MS m/z 339 [M – 2 PF 6 ] 2+ . E o vs.Fc + /Fc/V: +0.79 (rev), 1.47 (rev), 1.60 (rev), 2.15 (quasi-rev), 2.28 (quasi-rev). UV-vis (MeCN, 1.87  10 5 mol dm 3 ) l max /nm (3 max /10 3 dm 3 mol 1 cm 1 ) 574 (24.3), 323 (46.1), 284 (78.9), 278 (64.2), 243 (35.3). | [] | [] | ["[Fe(2) 2 ][PF 6 ] 2 FeCl 2 $4H 2 O"] | ["FeCl 2 $4H 2 O--0.035 g, 0.18 mmol", "2--0.11 g, 0.35 mmol"] | [] | [] | ["room temperature"] | ["30 min"] | ["MeOH--20 cm 3", "MeCN--not specified", "H 2 O--not specified", "EtOH--not specified", "Et 2 O--not specified"]
00958971003749706 | Light yellow block single crystals were obtained. Yield: 40% based on Mn. Anal. Calcd 1H-Benzotriazole-1-acetic acid 1119 Downloaded by [University of Saskatchewan Library] at 14:24 11 October 2014 for C 16 H 16 MnN 6 O 6 : C, 43.35; H, 3.64; N, 18.95. Found: C, 43.30; H, 3.71; N, 18.90. IR (KBr, cm 1 ): 3308(s), 2927(m), 1608(s), 1444(s), 1317(m), 1265(m), 1106(m), 784(s). | [] | [] | ["C 16 H 16 MnN 6 O 6"] | [] | [] | [] | [] | [] | []
j.jssc.2012.03.002 | 2.3. Synthesis of [Cd 3 (BOABA) 2 (bpp) 2 (H 2 O) 6 ]  2H 2 O(2) A similar reaction of H 3 BOABA (1.0 mmol, 0.270 g), Cd(CH 3 COO) 2  2H 2 O (1.0 mmol, 0.267 g) with bpp (0.25 mmol, 0.050 g) in CH 3 CH 2 OH (5 mL)/H 2 O (15 mL) and NaOH (2.0 mmol, 0.080 g) gave 2 as colorless crystals (42% yield based on bpp). Anal. Calc. for C 48 H 58 Cd 3 N 4 O 24 (%): C, 40.82; H, 4.14; N, 3.97. Found: C, 40.88; H, 4.11; N, 3.95. IR (KBr, cm  1 ): v ¼ 3386m, 2927w, 1601s, 1425s, 1331m, 1290s, 1165s, 1076s, 978w, 925w, 787s, 727w. | [] | [] | ["[Cd 3 (BOABA) 2 (bpp) 2 (H 2 O) 6 ]  2H 2 O", "C 48 H 58 Cd 3 N 4 O 24"] | ["Cd(CH 3 COO) 2  2H 2 O--1.0 mmol, 0.267 g"] | ["NaOH--2.0 mmol, 0.080 g"] | ["H 3 BOABA--1.0 mmol, 0.270 g", "bpp--0.25 mmol, 0.050 g"] | [] | [] | ["CH 3 CH 2 OH--5 mL", "H 2 O--15 mL"]
zkri.2010.1242 | The temperature was held for 24 hours and then cooled to room temperature within 11 hours. The reaction yielded 170 mg (94%) of a colorless microcrystalline powder.Anal. calcd. C 6 N 9 H 6 Tb (2): C, 19.84; N, 34.71; H, 1.67. Found: C, 20.2; N, 34.1; H, 1.8.MIR (KBr): (3159 w, 3140 w, 3120 m, 2424 w, 1753 w, 1689 w, 1629 w, 1441 s, 1430 m, 1414 w, 1216 s, 1168 vs, 1107 s, 1099 vs, 1093 s, 992 s, 957 s, 880 s, 828 m, 820s, 815 s, 808 s, 716 w, 550 vw) cm 1 .FIR (PE): (528 vw, 260 m, 244 m, 203 m, 194 msh, 170 m, 166 msh, 153 w, 138 w, 133 w, 117 m, 115 m, 108 m, 103 m, 95 m, 83 m, 76 m) cm 1 . | [] | ["11 hours"] | ["C 6 N 9 H 6 Tb (2)"] | [] | [] | [] | [] | ["24 hours"] | []
c7nj01557g | Synthesis of compound 1 A solution of 4-phpy (0.031 g, 0.2 mmol) in MeOH (2 mL) was slowly and carefully layered on a solution of Cu(NO 3 ) 2 3H 2 O (0.048 g, 0.2 mmol) in H 2 O (2 mL) using 2 mL of a 1 : 1 (= v/v) buﬀer solution of MeOH and H 2 O followed by layering of H 2 fum (0.023 g, 0.2 mmol) neutralized with Et 3 N (0.021 g, 0.2 mmol) in 2 mL of EtOH. Block shaped blue crystals of [Cu(fum)(4-phpy) 2 (H 2 O)], 1, were obtained after three days (0.071 g, yield 70%). Elemental analysis (%) calcd for C 26 H 22 CuN 2 O 5 : C 61.66, H 4.35, N 5.53; found: C 61.94, H 4.67, N 5.64. IR (KBr pellet, cm 1 ): 1595 n as (COO  ), 1370 n sys (COO  ). | [] | [] | ["[Cu(fum)(4-phpy) 2 (H 2 O)]", "C 26 H 22 CuN 2 O 5"] | ["Cu(NO 3 ) 2 3H 2 O--0.048 g, 0.2 mmol"] | ["H 2 fum neutralized with Et 3 N--0.021 g, 0.2 mmol"] | ["4-phpy--0.031 g, 0.2 mmol", "H 2 fum--0.023 g, 0.2 mmol"] | [] | ["three days"] | ["MeOH--2 mL", "H 2 O--2 mL", "EtOH--2 mL"]
ejic.201200831 | C. L. M. Pereira et al.FULL PAPER (PPh 4 ) 2 [Pd(opba)] (2): PPh 4 Cl (0.820 g, 2.0 mmol) dissolved in water (10 mL) was added to an aqueous solution (40 mL) of K 2 [Pd(opba)]·2H 2 O (0.820 g, 2.0 mmol) under continuous stirring.The mixture was allowed to concentrate at room temperature, and yellow crystals of 2 suitable for X-ray analysis appeared after 1 month. They were collected by filtration, washed with cold water and dried in air. Yield: 671 mg (65 %). C 58 H 44 N 2 O 6 P 2 Pd (1033.35): calcd. C 67.41, H 4.29, N 2.71; found C 66.89, H 3.95, N 2.74. IR (KBr): ν ˜ = 3450, 3064, 2924, 2854, 1656, 1638, 1614, 1570, 1470, 1438, 1410, 1384, 1280, 1230, 1110, 1038, 996, 870, 752, 538, 526, 442 cm –1 . | [] | [] | ["(PPh 4 ) 2 [Pd(opba)] (2)"] | ["PPh 4 Cl--0.820 g, 2.0 mmol", "K 2 [Pd(opba)]·2H 2 O--0.820 g, 2.0 mmol"] | [] | [] | ["room temperature"] | ["1 month"] | ["water--10 mL"]
ic800506g | The reaction mixture was allowed to stand at room temperature, and after two days, red crystals formed, were ﬁltered off, washed with water, and dried in vacuo at room temperature. Yield: 0.34 g, 85%. Anal. Calcd for C 14 H 14 Cl 3 N 4 ORu (M r ) 461.71 g/mol): C, 36.42; H, 3.06; N, 12.13; Cl, 23.03. Found: C, 36.32; H, 3.04; N, 12.03; Cl, 22.85. IR, selected bands, cm -1 : 234 (s), 284 (vs), 335 (vs), 429 (s), 442 (sh, m), 486 (sh, w), 503 (sh, m), 664 (vs), 567 (w), 740 (vs), 751 (vs), 836 (s), 856 (s), 967 (s), 1000 (s), 1087 (vs), 1242 (vs), 1355 (vs), 1509 (s), 1627 (vs), 3230 (sh, s), 3307 (vs, br), 3500 (sh, vs). X-ray diffraction quality single crystals of complex 2 were selected directly from the reaction vessel. | [] | [] | ["[RuCl 3 (phen) 2 ]"] | [] | [] | ["phen--NaN"] | [] | ["two days"] | []
ic801580t | Preparation of [Ag-2] 2 (CF 3 SO 3 ) 2 (2-M). Silver triﬂate (128 mg, 0.50 mmol) in methanol (2 mL) was slowly added to a solution of 2 (192 mg, 1.00 mmol) in dichloromethane (2 mL). The reaction mixture was kept at room temperature and was allowed to evaporate slowly to obtain light-yellow colorless plates suitable for X-ray analysis. Yield: 367 mg (82%). Mp 200-202 °C (dec). Anal. calcd for C 16 H 32 Ag 2 F 6 O 6 S 6 Si 2 : C, 21.38; H, 3.59. Found: C, 21.36; H, 3.79. | [] | [] | ["[Ag-2] 2 (CF 3 SO 3 ) 2 (2-M)"] | ["Silver triﬂate--128 mg, 0.50 mmol"] | [] | ["2--192 mg, 1.00 mmol"] | [] | [] | ["methanol--2 mL", "dichloromethane--2 mL"]
j.ica.2004.03.019 | Found: C, 34.5; H, 2.8; N, 5.9; Zn, 26.8%. FT/IR data (cm 1 ): 3263(m), 3178(s), 3034(w), 2990(w), 2880(w), 1623(s), 1565(s), 1491(s), 1467(w), 1451(w), 1432(m), 1405(m), 1380(w), 1359(s), 1326(m), 1280(w), 1225(s), 1185(m), 1137(s), 1108(w), 1089(m), 1048(m), 1013(s), 942(m), 919(m), 888(s), 876(m), 867(w), 836(w), 821(m), 810(m), 765(s), 628(w), 585(m), 545(m), 486(w), 464(m), 420(m). | [] | [] | [] | [] | [] | [] | [] | [] | []
cg050150r | Transformations of Tetrahydrate Succinato Complexes [Zn(suc)(H 2 O) 4 ] n (1b) 15 to [Zn(suc)(bpy)] n ‚2nH 2 O (4) and [Zn(suc)(phen)] n ‚H 2 suc (5). | [] | [] | ["[Zn(suc)(H 2 O) 4 ] n", "[Zn(suc)(bpy)] n ‚2nH 2 O", "[Zn(suc)(phen)] n ‚H 2 suc"] | [] | [] | [] | [] | [] | []
j.ica.2004.05.010 | 85%). Anal. Calc. for C 12 H 17 ZnN 3 O 7 : C, 37.8; H, 4.5; N, 11.0; Zn, 17.2. Found: C, 37.6; H, 4.3; N, 11.2; Zn, 16.9%. | [] | [] | ["C 12 H 17 ZnN 3 O 7"] | [] | [] | [] | [] | [] | []
cg901453a | Hg(TpzT)I 2 3 H 2 O (2). TpzT (16.8 mg, 0.06 mmol) and HgI 2 (27.0 mg, 0.06 mmol) were dissolved in 10 mL of acetone and 10 mL of ethyl acetate and refluxed for 3 h at 78 C. The solution was cooled to room temperature and filtered and allowed stand for several days to give pale yellow block single crystals. Yield: 29.35 mg, 67%. IR (KBr cm -1 ): 3414 w, 3109 w, 1582 s, 1451 s, 1389 s, 1183 s, 804 m, 782 m. Anal. Calc. (%) for C 12 H 11 HgI 2 N 9 O (751.67): C, 19.17; H, 1.48; N, 16.77. Found: C, 19.40; H, 1.31; N, 16.41%. | [] | ["several days"] | ["Hg(TpzT)I 2 3 H 2 O"] | ["HgI 2--27.0 mg, 0.06 mmol"] | [] | ["TpzT--16.8 mg, 0.06 mmol"] | ["78 \nC"] | ["3 h"] | ["acetone--10 mL", "ethyl acetate--10 mL"]
j.ica.2014.10.018 | 2.2.3. [Zn(4-azpy) 2 (NCO) 2 ](3) This complex was prepared using a procedure similar to that described above for the corresponding dithiocyanato complex 2 except KOCN was used instead of KSCN. It was obtained as colorless crystals (yield: 0.284 g, 73%). Anal. Calc. for C 12 H 8 N 10 O 2 Zn (389.65 g/mol): C, 37.0; H, 2.1; N, 35.9. Found: C, 37.3; H, 1.9; N, 36.2%. Selected IR bands (cm 1 ): 2268 (w), 2219 (vs), 2139 (m), 2110 (m), 1641 (w), 1605 (vs), 1561 (s), 1500 (s), 1432 (m), 1355 (w), 1335 (w), 1290 (s), 1211 (s), 1133 (m), 1062 (m), 1024 (s), 984 (w), 857 (m), 818 (s), 728 (w), 682 (s), 621 (s), 522 (s). | [] | [] | ["[Zn(4-azpy) 2 (NCO) 2 ]", "C 12 H 8 N 10 O 2 Zn"] | [] | ["KOCN--NaN"] | [] | [] | [] | []
j.poly.2019.07.005 | 2.2.2. Synthesis of {[Cu(dps) 2 (dmso) 2 ](ClO 4 ) 2 } n (2) To a solution of Cu(ClO 4 ) 2 ∙6H 2 O (0.019 g, 0.05mmol) in 5 mL H 2 O, a solution of dps (0.009 g, 0.05 mmol) in 5 mL of CH 3 OH was added. Thereafter, 1 ml of dmso was added and the blue resulting solution was maintained under stirringfor ten minutes at room temperature. The solution was allowed to evaporate at room temperature and after a week blue prismatic single-crystals, suitable for X-ray diffraction, were collected. Yield: 66%. Anal.calcd. for C 24 H 26 Cl 2 CuN 4 O 10 S 4 (%): C, 36.3; H, 3.6; N, 7.1 and Cu, 8.0 %. Found: C, 35.9; H, 3.1; N, 7.1 and Cu, 8.2%. IR (KBr, cm -1 ): 1593, 1537, 1485, 1420( CC/CN dps); 1107, 1091, 1059, 1023 ( Cl-O ClO 4 ); 824, 729 ( CS ); 624 ( O-Cl-O ) 2.2.3. Synthesis of[{Cu(dps) 2 (dmso) 2 }{Cu(dps) 2 (dmso)(H 2 O)}] n (ClO 4 ) 4n  2n(H 2 O).n(dms o)(3) A mixture of dmso and water (1:3v/v) was added carefully layered onto a 5.0 mL dmso solution containing Cu(ClO 4 ) 2 ∙6H 2 O (37 mg, 0.10 mmol) and dps (19 mg, 0.10 mmol). Then a water layer (2 mL) was added on the top. After a week, green crystals suitable for X-ray diffraction were grown and collected by filtration. Yield: 41%. Anal.calcd. for C 48 H 60 Cl 4 Cu 2 N 8 O 22 S 8 (%): C,35.5; H, 3.7; N, 6.9 and Cu, 7.8 %. Found:C,35.4; H, 3.3; | [] | [] | ["{[Cu(dps)2(dmso)2](ClO4)2}n", "{[Cu(dps)2(dmso)2}{Cu(dps)2(dmso)(H2O)}]n(ClO4)4n·2n(H2O).n(dmso)"] | ["Cu(ClO4)2∙6H2O--0.019 g, 0.05mmol", "Cu(ClO4)2∙6H2O--37 mg, 0.10 mmol"] | [] | ["dps--0.009 g, 0.05 mmol", "dps--19 mg, 0.10 mmol"] | ["room temperature"] | ["ten minutes", "a week"] | ["H2O--5 mL", "CH3OH--5 mL", "dmso--1 ml", "dmso and water (1:3v/v)--5.0 mL", "water layer--2 mL"]
ejic.200500978 | [Cu 2 (CN) 2 (imz)] n (2): Colorless needle-like crystals (0.16 g; yield: 42%, based on Cu). C 5 H 4 Cu 2 N 4 (247.19): calcd. C 24.29, H 1.63, N 22.66; found C 24.60, H 1.02, N 23.28. IR (solid KBr pellet): ν ˜ = 3346 (s), 3149 (m), 2146 (m), 2108 (s), 1635 (w), 1543 (m), 1508 (m), 1427 (m), 1257 (m), 1070 (s), 843 (w), 762 (m), 714 (m), 650 (m), 607 (m) cm –1 . | [] | [] | ["Cu 2 (CN) 2 (imz)] n", "C 5 H 4 Cu 2 N 4"] | [] | [] | [] | [] | [] | []
ejic.200700395 | [Cu(C 2 H 3 N 6 O 2 ) 2 ] (1): The highly explosive copper complex 1 was obtained by dehydration of powdered 2 at 120 °C and reduced pressure (1⫻ 10 –2 mbar) for 2h. Single crystals suitable for X-ray diffraction were grown from dry methanol. M.p. 252 °C (dec.). IR (KBr): ν ˜ = 3498 (m), 3456 (m), 3223 (m), 2861 (m), 2926 (m), 2346 (w), 1618 (m), 1528 (m), 1494 (m), 1477 (m), 1438 (m), 1384 (m), 1339 (s), 1303 (s), 1245 (m), 1229 (m), 1120 (m), 1037 (w), 1001 (m), 873 (m), 776 (w), 733 (w), 698 (w), 588 (w), 512 (w) cm –1 . | [] | [] | ["Cu(C 2 H 3 N 6 O 2 ) 2"] | [] | [] | [] | ["120 \nC"] | ["2h"] | ["methanol--dry"]
s0277-5387(03)00455-8 | 2.2. Synthesis of complexes 2.2.1. [Co(oda)(H 2 O) 2 ×/H 2 O] n (1) Co(ClO 4 ) 2 ×/6H 2 O (0.18 g, 0.50 mmol) and oxydiacetic acid (0.067 g, 0.50 mmol) were thoroughly mixed in water (0.3 ml), ethanol (0.5 ml), and pyridine (0.05 ml) in a beaker. During the evaporation of ethanol in room temperature, dark red /purple block crystals were obtained in a few hours, which were collected, washed with ether, and air-dried to give 0.086 g (70.0%) of product.Anal. Calc. (Found) for C 4 H 10 CoO 8 (1): C, 18.9 (19.6); H, 4.16% (4.11%). IR (KBr, cm 1 ): 3380(w), 1624(s), 1594(s), 1427(s), 1311(m), 1142(s), 1048(m), 933(m), 739(w), 575(m). | [] | [] | ["[Co(oda)(H 2 O) 2 ×/H 2 O] n", "C 4 H 10 CoO 8"] | ["Co(ClO 4 ) 2 ×/6H 2 O--0.18 g, 0.50 mmol"] | [] | ["oxydiacetic acid--0.067 g, 0.50 mmol"] | [] | ["a few hours"] | ["water--0.3 ml", "ethanol--0.5 ml", "pyridine--0.05 ml"]
zaac.201300197 | Complex 1: Yield: 48% based on Nd. C 14 H 18 N 2 O 14 AgNd: calcd. C 24.36; H 2.63; N 4.06%; found: C 24.28; H 2.62; N 3.99%. IR (KBr): ν ˜ = 3416 s, 2924 w, 2852 w, 1585 s, 1456 w, 1426 w, 1398 s, 1359 m, 1298 w, 1122 s, 1060 w, 985 w, 870 w, 728 w, 695 w, 653 w, 558 wcm –1 .Complex 2: Yield: 50% based on La. C 14 H 18 N 2 O 14 AgLa: calcd. C 24.54; H 2.65; N 4.09%; found: C 24.58; H 2.61; N 4.03%. IR (KBr): ν ˜ = 3418 s, 2924 w, 2852 w, 1588 s, 1457 w, 1401 s, 1362 m, 1297 w, 1123 s, 1060 w, 987 w, 867 w, 730 w, 694 w, 652 w, 559 w cm –1 .Synthesis of [Ln(Py25DC)(ox) 0.5 (H 2 O) 2 ][Ln = Tm (3)]: A mixture of pyridine-2,5-dicarboxylic acid (0.084 g; 0.5 mmol), Na 2 C 2 O 4 (0.067 g; 0.5 mmol), Tm 2 O 3 (0.096 g; 0.25 mmol), HNO 3 (0.385 mmol), and H 2 O (10 mL) was heated to 150 °C for 48 h in a 20 mL Teflon-lined stainless-steel autoclave and then it was cooled to room temperature at 5 K·h –1 to obtain colorless blocky single crystals of 3 (yield: 52% based on Tm). C 8 H 7 NO 8 Tm: calcd. C 23.20; H 1.70; N, 3.38 %; found: C 23.25; H 1.67; N 3.36%. IR (KBr): ν ˜ = 3392 s, 3237 w, 1675 s, 1618 m, 1569 w, 1410 w, 1384 w, 1207 w, 1005 w, 851 w, 756 m, 695 w, 422 w cm –1 . | [] | [] | ["Complex 1", "Complex 2", "[Ln(Py25DC)(ox) 0.5 (H 2 O) 2 ][Ln = Tm (3)]"] | ["Nd--NaN", "La--NaN", "Tm 2 O 3--0.096 g; 0.25 mmol"] | [] | ["Py25DC--0.084 g; 0.5 mmol", "NaN--NaN", "NaN--NaN"] | ["150 °C"] | ["48 h"] | ["NaN--NaN", "NaN--NaN", "H 2 O--10 mL"]
d0nj02604b | Synthesis of Compounds 1–14.General Syntheses of {[Ln(TFTA) 1.5 (H 2 O) 2 ]•H 2 O} n [Ln = La 3+ (1) to Tm 3+ (12)] – Series 1. The same procedure was used in the synthesis of compounds 1 – 12. In a typical synthesis, H 2 TFTA (1 mmol) was dissolved in 5 mL water and added to a warm solution of LnCl 3 •xH 2 O or Ln(NO 3 ) 3 •xH 2 O (8 mmol Ln 3+ ) in 10 mL water as it was being heated and stirred. NaOH solution (~ 0.5 M) was added dropwise until permanent precipitation in the pH range 5.5 to 6.1. The reaction mixture was stirred for approximately five minutes then filtered into a warm conical flask, which was covered with perforated Parafilm and placed on the benchtop at room temperature and pressure (RTP). After a thin white layer formed at the bottom of the flask, the mixture was again filtered, covered with perforated Parafilm, and returned to the benchtop. 3D elongated rectangular prismatic crystals suitable for X-ray analyses were obtained after 5 to 14 days on the sand bath. All crystals were harvested on tissue paper to preserve their crystalline integrity. Yields, elemental C, H analysis, and FTIR frequencies for compounds can be seen in Table S2 (ESI). The FTIR spectra of compounds 1 – 12 are similar and are presented in Fig. S1 (ESI) along with the H 2 TFTA spectrum. | [] | ["5 to 14 days"] | ["{[Ln(TFTA) 1.5 (H 2 O) 2 ]•H 2 O} n"] | ["LnCl 3 •xH 2 O or Ln(NO 3 ) 3 •xH 2 O--8 mmol Ln 3+"] | ["NaOH solution (~ 0.5 M)--dropwise"] | ["H 2 TFTA--1 mmol"] | [] | [] | ["water--5 mL"]
ic902548f | Conversion of 3 into 2. A mixture of 3 (10 mg), DMF (3.0 mL), and water (3.0 mL) was sealed at 130 °C for 24 h and then cooled at a rate of 2 °C/h to afford 2.Conversion of 3 into 4. A mixture of 3 (10 mg), DMF (3.0 mL), and water (3.0 mL) was sealed at 130 °C for 24 h and then cooled at a rate of 2 °C/h to afford 4 (47%). Crystals of 4 for X-ray diffraction analysis were collected manually under a microscope.Conversion of 4 into 1. A mixture of 4 (10 mg), DMF (5.4 mL), and water (0.6 mL) was sealed at 130 °C for 24 h and then cooled at a rate of 2 °C/h to afford 1.Conversion of 4 into 2. A mixture of 4 (10 mg), DMF (3.0 mL), and water (3.0 mL) was sealed at 130 °C for 24 h and then cooled at a rate of 2 °C/h to afford 2. | [] | [] | ["3", "2", "4", "1"] | [] | [] | [] | ["130 \nC", "130 \nC", "130 \nC", "130 \nC"] | ["24 h", "24 h", "24 h", "24 h"] | ["DMF--3.0 mL", "water--3.0 mL"]
j.molstruc.2006.10.027 | After stirring 10 min, the mixture was placed in 25 ml Teflon-lined reactor and heated at 180 °C in an oven for 3 days, then cooling slowly to room temperature and the well-shaped light colorless single crystals of complex 1 suitable for X-rays four-circle diﬀraction analysis were obtained. for C 40 H 48 Dy 4 O 34 (1722.79): Anal. Calcd: C, 27.89; H, 2.81%; Found: C, 28.01; H, 2.79%. FT-IR (KBr pellet): v = 743 (s), 832(m), 962(w), 1371(m), 1475(m), 1552(vs), 1603(s), 1920(w), 3064(m), 3304(m). | [] | [] | ["Dy(BDC) 4 (H 2 O) 2 "] | ["Dy--not specified"] | [] | ["BDC--not specified"] | ["180 \nC"] | ["3 days"] | []
acs.inorgchem.9b00447 | Triethylenetetraamine (0.61 mL, 4.08 mmol) was then added and the resulting mixture was stirred at 70 °C for 16 h leading to an orange solution. After the addition of 2 equiv of [NH 4 ]PF 6 (1.33 g, 8.16 mmol), the solution was concentrated under reduced pressure until the precipitation of bright orange microcrystals of compound 4 which were collected by ﬁltration, washed with diethyl ether, and dried under vacuum (760 mg). The ﬁltrate was concentrated again under reduced pressure to give a second fraction of compound 4 which was also collected by ﬁltration, washed with diethyl ether and dried under vacuum (430 mg). Overall yield 43.8%. Anal. Calcd for C 15 H 27 F 12 MnN 5 O 2 P 2 ·0.63H 2 O (665.63 g/mol): C, 27.07; H, 4.28; N, 10.52. Found: C, 27.06; H, 4.30; N, 10.68. ESI-MS m/z for C 15 H 27 F 12 MnN 5 O 2 P 2 (M): 363.2 [M − H − 2PF 6 ] + , 347.2 [M + H − H 2 O − 2PF 6 ] + , 164.1 [M − 2H 2 O − 2PF 6 ] 2+ . Single crystals of [Mn(CR15)(CH 3 CN) 2 ](PF 6 ) 2 were obtained by slow evaporation of isopropyl ether into an acetonitrile solution of 4.{[Zn(CR15)(Cl)](PF 6 )} n (5). ZnCl 2 (573 mg, 4.2 mmol) was dissolved in a mixture of water (60 mL) and ethanol (60 mL) under stirring at 40 °C. The temperature was increased to 50 ° C for Inorganic Chemistry Article DOI: 10.1021/acs.inorgchem.9b00447 Inorg. Chem. XXXX, XXX, XXX−XXX J | [] | [] | ["C 15 H 27 F 12 MnN 5 O 2 P 2 ·0.63H 2 O", "[Mn(CR15)(CH 3 CN) 2 ](PF 6 ) 2", "{[Zn(CR15)(Cl)](PF 6 )} n"] | ["NH 4 ]PF 6--1.33 g, 8.16 mmol", "ZnCl 2--573 mg, 4.2 mmol"] | [] | ["Triethylenetetraamine--0.61 mL, 4.08 mmol"] | ["70 \nC", "40 \nC", "50 \nC"] | ["16 h"] | ["water--60 mL", "ethanol--60 mL", "acetonitrile--not specified", "isopropyl ether--not specified"]
c2dt30554b | Complex [CdL 2 (py) 2 (H 2 O)] 2 ·H 2 O (6). This was prepared by exactly the same procedure as for 5, but instead of methanol dimethylformamide was used as the solvent. After one week light yellow crystals were obtained. Isolated yield: 80%. IR (KBr, cm −1 ): 3435 (bs), 1602 (s), 1536 (m), 1473 (w), 1447 (w), 1415 (w), 1362 (w), 1321 (w), 1239 (w), 1214 (m), 1142 (m), 1031 (s), 933 (w), 860 (m), 691 (w). | [] | [] | ["[CdL 2 (py) 2 (H 2 O)] 2 ·H 2 O"] | [] | [] | ["L--2", "py--2"] | [] | ["one week"] | ["dimethylformamide--NaN"]
ma13235341 | C, 37.99; H, 2.52; N, 6.35%. IR spectroscopy data (KBr, cm −1 ): 3444 (m) 1702 (s), 1679 (vs), 1664 (vs), 1634 (s), 1601 (vs), 1572 (sh), 1495 (w), 1472 (w), 1448 (m), 1430 (m), 1414 (m), 1389 (m), 1352 (w), 1315 (w), 1293 (m), 1274 (sh), 1252 (w), 1174 (w), 1159 (w), 1107 (w), 1057 (w), 1035 (w), 1021 (w), 1005 (w), 905 (w), 814 (m), 804 (m), 773 (m), 730 (m), 700 (w), 664 (w), 650 (w), 641 (w), 609 (sh), 592 (w), 559 (w), 542 (m), 474 (m), 444 (w), 414 (m). | [] | [] | [] | [] | [] | [] | [] | [] | []
aoc.5442 | Filtered of the above mixture solution, and the filtrate was allowed to stand in the absence of light and at room temperature for about two weeks. The above mixed solvent was partially evaporated and green block-like single crystals suitable for X-ray crystallographic analysis were obtained. The synthetic route of complexes 1–3 are given in the Scheme 2. | [] | ["two weeks"] | [] | [] | [] | [] | [] | [] | []
j.jssc.2015.11.010 | 2.3. Synthesis of [Cd(bzgluO)(2,4′-bipy) 2 (H 2 O)  3H 2 O] n (2) The preparation of 2 was similar with that of 1 except that Cd(OAc) 2  2H 2 O and 2,2′-bipy were replaced by Cd(NO 3 ) 2  4H 2 O and 2,4′-bipy. The colorless rod-shaped transparent crystals 2, suitable for X-ray analysis were obtained by ﬁltration. Yield: ∼31% (based on Cd). Anal. calc. for C 32 H 32 CdN 5 O 9 (%): C, 51.47; H, 4.69; N, 9.42. Found: C, 51.52; H, 4.73; N, 9.39. IR (KBr, cm -1 ) ν : 3428(b), 3134(b), 1643(s), 1611(s), 1464(m), 1402(s), 1288(w), 1223(w), 1159 (w), 1065(w), 1013(w), 934(w), 878(w), 841(w), 772(s), 721(w), 642(w), 615(w), 565(w), 539(w), 443(w). | [] | [] | ["[Cd(bzgluO)(2,4′-bipy) 2 (H 2 O)  3H 2 O] n", "C 32 H 32 CdN 5 O 9"] | ["Cd(NO 3 ) 2  4H 2 O--NaN"] | [] | ["2,4′-bipy--NaN"] | [] | [] | []
s0108270104022048 | Experimental The ligand quinolin-8-yloxyacetic acid was prepared according to the general procedure reported by Koelsch (1931). The title complex was prepared by stirring together a solution of quinolin-8-yloxyacetic acid (0.0203 g, 0.1 mmol) in methanol (20 ml) and an aqueous solution (2 ml) of CuBr 2 2H 2 O (0.027 g, 0.1 mmol) for 6 h. A solution of NaOH (0.004 g, 0.1 mmol) in methanol (10 ml) was then added. The resulting green solution was stirred for about 6 h at room temperature and then ®ltered. Slow evaporation from the ®ltrate yielded square prismatic green crystals suitable for X-ray analysis. Analysis found: C 38.69, H 2.11, N 4.07%; calculated for C 11 H 8 BrCuNO 3 :C 38.22, H 2.33, N 4.00%. | [] | [] | ["Cu(quinolin-8-yloxyacetic acid)Br"] | ["CuBr 2 ?2H 2 O--0.027 g, 0.1 mmol"] | ["NaOH--0.004 g, 0.1 mmol"] | ["quinolin-8-yloxyacetic acid--0.0203 g, 0.1 mmol"] | ["room temperature"] | ["6 h"] | ["methanol--20 ml", "aqueous solution--2 ml"]
c5nj01927c | DibalH (1.2 M solution in toluene, 40 mL, 48 mmol) was added dropwise via a syringe and the reaction mixture was stirred at 78 1C for 2 h. The reaction was quenched by the addition of EtOAc and the temperature was allowed to warm up. A saturated aqueous solution of Rochelle’s salt was poured portion-wise into the mixture under vigorous stirring until two clear layers were obtained and then separated. The aqueouslayerwasextractedwith EtOAc (4  60 mL), and the organic phases were combined and washed with brine (40 mL), dried over MgSO 4 , filtered and evaporated under reduced pressure. The crude product was purified by column chromatography (silica, cyclohexane/EtOAc 90/10) to furnish the pure aldehyde (7.94 g, 23.5 mmol, 67%) as a colourless viscous liquid. [a] 20 D 7.6 (c 1.20, CHCl 3 ); 1 H NMR (250 MHz, CDCl 3 ): d = 0.04 (s, 6H, H3 0 ), 0.86 (s, 9H, H4 0 ), 3.88 (dd, 1H, J gem = 10.4 Hz, J 4,5 = 4.0 Hz, H2 0 ), 4.21 (dd, 1H, J gem = 10.4 Hz, J 4,5 = 2.5 Hz, H2 0 ), 4.30–4.35 (m, 1H, H3), 5.14 (s, 2H, OCH 2 Ph), 5.67 (d, 1H, J 3,4 = 6.1 Hz, H2), 7.36 (br s, 5H, H-Ar), 9.65 (s, 1H, H aldehyde); 13 C NMR (62.9 MHz, CDCl 3 ): d = 5.7 (2  C3 0 ), 18.1 (OSiC(CH 3 ) 3 ), 25.6 (C4 0 ), 61.2 (C3), 61.8 (C2 0 ), 67.1 (OCH 2 Ph), 128.1, 128.2, 128.5 (CH-Ar), 136.1 (C-Ar), 156.0 (C1), 198.7 (C4); IR: 3442, 3342, 2954, 2930, 2884, 1717, 1508. | [] | [] | [] | [] | [] | [] | ["78 1C"] | ["2 h"] | []
j.ica.2005.06.012 | 2.2.1.9. Synthesis of AgOH:dppb (2:3) 2 Æ 6H 2 O (9) Æ 6H 2 O. dppb (0.43 g, 1.0 mmol) was added at room temperature to a chloroform suspension (15 ml) of AgOH (0.11 g, 0.066 mmol). After the addition, the solution was stirred for 12 h. A colourless precipitate formed which was ﬁltered oﬀ and washed with CHCl 3 to give complex 9 as a colourless microcrystalline solid in 85% yield. m.p. 286–289 C dec.1 H NMR (CDCl 3 , 293 K): d 1.5 (br, 12H, H 2 O), 2.1 (s, 12H, PCH 2 CH 2 CH 2 CH 2 P), 2.44 (s, 12H, PCH 2 CH 2 CH 2 CH 2 P), 3.6 (s br, 2H, OH), 7.2, 7.3, 7.5 (m, 60H, C 6 H 5 ).31 P{ 1 H} NMR (CDCl 3 , 293 K): 2.28 (dd, 1 J( 31 P, 109 Ag) = 404 Hz, 1 J( 31 P, 109 Ag) = 463 Hz). ESI MS (+): 534 [60] [Ag(dppb)] + ; 959 [1 0 0] [Ag(dppb) 2 ] + ; 975 [40] [Ag(dppb) 2 +O] + . IR (nujol, cm 1 ): 3420br (OH), 3045m, 1589br, 1481m, 552w, 512s, 486s, 459m, 413m, 305w, 197w, 179w, 140w, 121w, 101w, 73w, 57w. Anal. Calc. for C 84 H 98 Ag 2 O 8 P 6 : C, 61.62; H; 6.03. Found: C, 61.46; H, 5.93%. K m (CH 2 Cl 2 ,10 3 M): 2.0 X 1 mol 2 cm 1 . The specimen used for the structure determination was obtained from an attempted synthesis of an Agac:dppb adduct from the pyridine solvent, the result provoking the more rational synthesis. | [] | [] | ["AgOH:dppb (2:3) 2 Æ 6H 2 O (9) Æ 6H 2 O", "C 84 H 98 Ag 2 O 8 P 6"] | ["AgOH--0.11 g, 0.066 mmol"] | [] | ["dppb--0.43 g, 1.0 mmol"] | ["room temperature"] | ["12 h"] | ["chloroform--15 ml", "CHCl 3--washed"]
cg800378c | Synthesis of [Cu 7 Br 6 ][Cu(datrz) 2 ] (1). A mixture of CuBr (0.14g, 1.00 mmol), 1,3,5-Benzenetricarboxylic acid (0.05g, 0.25 mmol), and Hdatrz (0.05g, 0.5 mmol) was placed in a 23 mL Teﬂon liner; 2 mL of ethanol and 8 mL of water were then added. The resulting suspension was stirred for 5 min and was then sealed in a Parr autoclave. The autoclave was placed in a programmable furnace and heated to 160 °C. The temperature was held for 3 days, and then the reactant mixture was cooled at a rate of 0.5 °C min -1 to form pale-yellow prism crystals of 1. Yield: 76%. Anal. Calcd (%) for C 4 H 8 Br 6 Cu 8 N 10 : C, 4.06; H, 0.68; N, 11.83; Br, 40.49. Found: C, 4.04; H, 0.69; N, 11.86; Br, 40.45%. IR (solid KBr pellet, v/cm -1 ) for complex 1: 3325 (s), 1682 (m), 1650 (s), 1632 (s), 1600 (m), 1563 (m), 1516 (m), 1477 (m), 1375 (m) 1097 (w), 764 (w). | [] | [] | ["[Cu 7 Br 6 ][Cu(datrz) 2]", "C 4 H 8 Br 6 Cu 8 N 10"] | ["CuBr--0.14g, 1.00 mmol"] | [] | ["1,3,5-Benzenetricarboxylic acid--0.05g, 0.25 mmol", "Hdatrz--0.05g, 0.5 mmol"] | ["160 °C"] | ["3 days"] | ["ethanol--2 mL", "water--8 mL"]
s1600536803019342 | Experimental Sodium hydroxide (0.16 g, 4 mmol) and pyromellitic anhydride (0.22 g, 1 mmol) were dissolved in water (15 ml). Cobalt(II) nitrate hexahydrate (0.58 g, 2 mmol) and pyrazine (0.16 g, 2 mmol) were dissolved in water (3 ml) and the two solutions were mixed. The mixture was placed in a 20 ml Te¯on-lined stainless-steel bomb. The bomb was heated at 423 K for 20 h. Crystals separated from the solution when the bomb was cooled to room temperature at 5 K h ÿ1 . | [] | [] | [] | ["Cobalt(II) nitrate hexahydrate--0.58 g, 2 mmol"] | ["Sodium hydroxide--0.16 g, 4 mmol"] | ["pyromellitic anhydride--0.22 g, 1 mmol", "pyrazine--0.16 g, 2 mmol"] | ["423 K"] | ["20 h"] | ["water--15 ml", "water--3 ml"]
s41467-020-17392-1 | Methods Synthesis of MOF 1 and 2. MOF 1 was prepared according to a literature procedure 45,46 , while 2 was newly synthesised in a similar way to 1. The synthesis of 2 is described in detail. A mixture of Ni(NO 3 ) 2 ·6H 2 O (0.145 g), H 3 btc (0.105 g), and dpb (0.116 g) in DMF (10 mL) was heated at 130 °C for 2 days. The product was washed with DMF and isolated by ﬁltration to give green crystals of 2 with DMF as the guest solvent (0.34 g). For single-crystal X-ray diffractometry (SXRD), a single crystal of 2 was selected from the mother liquor and mounted in the singlecrystal X-ray diffractometer. The crystal was then subjected to SXRD at –170 °C under a ﬂow of nitrogen gas. Further details are provided in the Supplementary Methods. | [] | [] | ["MOF 1", "MOF 2"] | ["Ni(NO 3 ) 2 ·6H 2 O--0.145 g"] | [] | ["H 3 btc--0.105 g", "dpb--0.116 g"] | ["130 \nC"] | ["2 days"] | ["DMF--10 mL"]
00958972.2012.735363 | After the reactor was slowly cooled to room temperature, purple blue block crystals were filtered off, washed with distilled water, and dried in air. Yield: 78%. IR data (KBr, cm 1 ): 3423 (m), 3060 (w), 2898 (w), 1676 (m), 1630 (s), 1506 (s), 1419 (m), 1316 (m), 1216(s), 950 (w), 822 (m), and 776 (m). Elemental Anal. Calcd for C 21 H 20 CuN 2 O 7 (%): C, 53.00; H, 4.24; N, 5.89. Found (%): C, 53.06; H, 4.21; N, 5.90. | [] | [] | ["NaN"] | ["NaN--NaN"] | [] | ["NaN--NaN"] | [] | [] | ["NaN--NaN"]
s11224-006-9014-4 | Syntheses of [Dy(bta)(H 2 O)·1.35H 2 O] n (2) The preparation of 2 was similar to that described for 1 except that Dy(NO 3 ) 3 ·6H 2 O was used. Yield: 74%. Anal. calcd for Springer | [] | [] | ["[Dy(bta)(H 2 O)·1.35H 2 O] n"] | ["Dy(NO 3 ) 3 \n6H 2 O--NaN"] | [] | ["bta--NaN"] | [] | [] | []
j.synthmet.2015.02.024 | 2.3.Synthesis of complexes 1–6 2.3.1.Synthesis of [Co(mpd) 2 (H 2 O) 4 ]2H 2 O (1) 34.6 mg (0.20 mmol) Hmpd was dissolved in 10 mL mixed solution of ethanol and water (1:1).The resulting solution was heated to 60  C and kept stirring for 10 min.29.1 mg Co (NO 3 ) 2 6H 2 O (0.1 mmol) was then added after the pH value was adjusted to 8. | [] | [] | ["[Co(mpd) 2 (H 2 O) 4 ]2H 2 O"] | ["Co (NO 3 ) 2 ?6H 2 O--29.1 mg, 0.1 mmol"] | [] | ["Hmpd--34.6 mg, 0.20 mmol"] | ["60  C"] | ["10 min"] | ["ethanol and water--10 mL"]
s0277-5387(01)00749-5 | 2 .2 . Synthesis of [ Cu ( mLac ) 2 (4 , 4 %bipy )] n (2) To a suspension of Cu(OH) 2 ·CuCO 3 ·1/2H 2 O (0.27 mmol) in water (10 ml) were added solutions of 2methyllactic acid (1.33 mmol) in ethanol (10 ml) and 4,4%-bipy (0.54 mmol) likewise in ethanol (10 ml). The mixture was reﬂuxed for 2.5 h, yielding a light blue solid. The precipitate was isolated by ﬁltration and dried in vacuo. Slow concentration of the ﬁltrate in air afforded well-shaped light blue crystals of complex 2.Yield 64%; m.p. \ 250°C. Anal. Found: C, 50.4; H, 5.3; N, 6.6. Calc. for C 18 H 22 N 2 O 6 Cu: C, 50.3; H, 5.2; N, 6.6%. IR (KBr pellet, cm −1 ): 3060m, 1601s,b, 1537m, 1481m, 1419m, 1391s, 1221m, 1185s, 1074m, 967s, 816s, 790m, 643m, 622m. v eff at 298 K=1.84 m B . | [] | [] | ["[ Cu ( mLac ) 2 (4 , 4 %bipy )] n", "C 18 H 22 N 2 O 6 Cu"] | ["Cu(OH) 2 ·CuCO 3 ·1/2H 2 O--0.27 mmol"] | [] | ["2methyllactic acid--1.33 mmol", "4,4%-bipy--0.54 mmol"] | ["reflux"] | ["2.5 h"] | ["water--10 ml", "ethanol--10 ml"]
c0dt01527j | HL 3 (3). Yield 72% (based on pentane-2,4-dione), yellow powder soluble in DMSO, methanol, ethanol and acetone, and insoluble in water. Elemental analysis: C 11 H 11 Cl 1 N 2 O 2 (M = 238.67); C 55.29 (calc. 55.36); H 4.65 (4.55); N 11.79 (11.74)%.IR (KBr): 3436 n(NH), 1669 n(C O), 1636 n(C O ◊◊◊H), 1588 n(C N) cm -1 .1 H-NMR (300.130 MHz) in DMSO, internal TMS, d (ppm): 2.07 (s, 3H, CH 3 ), 2.43 (s, 3H, CH 3 ), 7.19–7.85 (m, 4H, Ar–H), 14.53 (s, 1H, N–H).13 C-{ 1 H}-NMR (75.468 MHz) in DMSO, internal TMS, d (ppm): 26.49 (CH 3 ), 31.25 (CH 3 ), 116.21 (Ar–H), 120.47 (Ar–H), 126.09 (Ar–H), 128.84 (Ar–Cl), 129.82 (Ar–H), 134.58 (C N), 137.81 (Ar–NH–N), 196.31 (C O), 197.47 (C O).H 2 L 4 (4). Yield 75% (based on pentane-2,4-dione), yellow powder soluble in DMSO, water and insoluble in methanol, ethanol and acetone. Elemental analysis: C 11 H 12 N 2 O 5 S(M = 284.29); C 45.33 (calc. 46.47); H 4.18 (4.25); N 9.79 (9.85)%. | [] | [] | ["HL 3", "H 2 L 4"] | [] | [] | [] | [] | [] | []
acs.inorgchem.6b00754 | Synthesis of 10. The synthetic process of 10 is similar to 9 except that H 2 E 2 Ge 2 O 3 ,Tb 4 O 7 and Hpca were replaced by H 2 E 2 Ge 2 O 3 (0.078 g, 0.230 mmol), Nd 2 O 3 (0.098 g, 0.291 mmol) and Hpza (0.140 g, 1.014 mmol), respectively (pH i =2,pH f = 5). Yellow prismatic crystals of 9 were obtained. Yield: ca. 56% for 10 (based on H 2 E 2 Ge 2 O 3 ). Elemental analysis (%) calcd. for 10: C 16.02, H 2.34, N 3.06. Found: C 16.12, H 2.51, N 2.95. IR (KBr, cm −1 ): 3430 (br), 2955 (w), 1571 (vs), 1423 (m), 1383 (m), 1287 (w), 1165 (w), 1034 (w), 821 (w), 770 (vs), 713 (m), 611 (w), 526 (m). | [] | [] | ["10"] | ["Nd 2 O 3--0.098 g, 0.291 mmol"] | [] | ["H 2 E 2 Ge 2 O 3--0.078 g, 0.230 mmol", "Hpza--0.140 g, 1.014 mmol"] | [] | [] | []
j.molstruc.2017.09.101 | 2.6. [Cu(BF 4 ) 2 L 2 ] An acetonitrile solution (1.0 mL) of L (2.7 mg, 0.01 mmol) was carefully layered onto a water solution (1.0 mL) of copper(II) tetraﬂuoroborate (2.4 mg, 0.01 mmol). After 6 days, blue crystals suitable for X-ray crystallography were obtained. Yield, 2.2 mg (58%). m.p. 205  C (dec.). Anal. Calcd. For C 32 H 36 N 4 Si 2 CuB 2 F 8 :C, 49.92; H, 4.71; N, 7.28%. Found: C, 49.60; H, 4.59; N, 7.02%. IR (KBr pellet, cm 1 ): 3450(w), 2358(w), 1631(m), 1594(m), 1483(w), 1409(m),1349(w), 1110(s), 1081(s), 977(s), 894(m), 792(m), 759(m), 705(m), 657(w), 609(w), 482(w). | [] | [] | ["Cu(BF 4 ) 2 L 2"] | ["copper(II) tetrafluoroborate--2.4 mg, 0.01 mmol"] | [] | ["L--2.7 mg, 0.01 mmol"] | [] | ["6 days"] | ["acetonitrile--1.0 mL", "water--1.0 mL"]
s0277-5387(02)01262-7 | [Mn 12 O 12 (O 2 CPh) 16 (H 2 O) 4 ]×/PhCO 2 H×/CH 2 Cl 2 was synthesized according to the literature preparation [16]. Elemental analyses were performed by Atlantic Microlab, Inc (Norcross, GA), and by the in-house facilities of the Chemistry Department, University of Florida.2.1.1. Preparation of { [Mn(OH)(OAc) 2 ]×/AcOH×/ H 2 O } n (1) To a slurry of Mn(OAc) 2 ×/4H 2 O (4.04 g, 16.5 mmol) in MeOH /AcOH (8/12 ml) was slowly added a solution of KMnO 4 (1.00 g, 6.33 mmol) in MeOH/AcOH (8/12 ml), resulting in a dark reddish-brown solution. The solution was stirred for 0.5 h, filtered, and the filtrate maintained at room temperature. After 10 days, reddish-brown crystals were collected by filtration, washed with EtOH (2 /15 ml), and copious Et 2 O, and dried in air. The yield was 0.95 g (16% based on total Mn). Anal. Calc for C 6 H 13 O 8 Mn: C, 26.88; H, 4.89; Mn, 20.49. Found: C, 26.60; H, 4.75; Mn, 20.70%. Selected IR data (KBr, cm 1 ): 3362 (s, br), 2945 (m), 1701 (s), 1549 (s), 1425 (s), 1399 (s), 1350 (m), 1340 (w), 1277 (m), 1146 (w), 1040 (m), 1019 (m), 989 (w), 962 (w), 941 (w), 887 (w), 676 (m), 620 (m), 562 (s), 459 (w), 437 (w). | [] | [] | ["[Mn 12 O 12 (O 2 CPh) 16 (H 2 O) 4 ]", "C 6 H 13 O 8 Mn"] | ["Mn(OAc) 2 ×/4H 2 O--4.04 g, 16.5 mmol", "KMnO 4--1.00 g, 6.33 mmol"] | [] | [] | ["room temperature"] | ["10 days"] | ["MeOH/AcOH--8/12 ml"]
j.molstruc.2016.03.050 | 2.3. Isolation of Na 2 [WO 2 (H 2 cit) 2 ]·10H 2 O(3) Sodium tungstate 6.6 g (20 mmol) was added to 40 ml of distilled water. Excess citric acid 4.6 g (24 mmol) was added to the solution and stirred in a water bath at 60  C for 4 h. Thereafter, the mixture was ﬁltered and an excess of ethanol was added to the solution. The white solid of Na 4 [(WO 2 ) 2 O(Hcit) 2 ]$4H 2 O which formed was collected and air dried [10]. When 5.0 g (5.0 mmol) of this compound was dissolved in 20 ml of distilled water and excess citric acid, 2.3 g (12 mmol) added to the solution which was stirred and heated in a water bath at 60  C for 4 h [11], the title compound was isolated and characterised by single crystal X-ray structure determination. The measured ﬁnal pH of the solution was 4.15. | [] | [] | ["Na 2 [WO 2 (H 2 cit) 2 ]·10H 2 O"] | ["Sodium tungstate--6.6 g, 20 mmol"] | [] | ["citric acid--4.6 g, 24 mmol"] | ["60 \nC"] | ["4 h"] | ["distilled water--40 ml", "ethanol--excess"]
c3dt52015c | 3,8 Gadolinium chloride hexahydrate (2.0 mmol, 0.75 g) was dissolved in water (5.0 mL). Then it was rapidly added into a stirred solution of a diluted H 3 PO 4 solution (2.0 mmol, 5.0 mL). The pH value was adjusted to 3.0 by addition of sodium hydroxide (1.0 mol L −1 ). The mixture was stirred for an hour and left for several days. The product was isolated by filtration, washed with water and ethanol and dried in air. Yield: 0.48 g (91.8%). IR (KBr disk, cm −1 ): 3349 s, 1634 w, 1387 w, 1079 s, 625 w, 578 w.Preparation of K 3n [Gd(EDTA)(HPO 3 )] n ·7nH 2 O (1). K[Gd(EDTA)(H 2 O) 3 ]·5H 2 O (1.3 g, 2.0 mmol) and phosphorous acid (0.50 g, 6.0 mmol) were dissolved in water. The pH value of the mixture was adjusted to 7.2 with 2.0 M potassium hydroxide.The mixture was stirred for two hours at room temperature and heated at 70 °C for one week. The solution was left to evaporate for several days at room temperature, and gave a colorless crystalline product of 1. The product was isolated by filtration, washed with ethanol and dried in air. Yield: 1.0 g (65%). Anal. found (calcd for C 10 H 27 N 2 O 18 PK 3 Gd): C, 15.2 (15.6); H, 3.6 (3.5); N, 3.5 (3.6). IR (KBr, cm −1 ): 3458 s, 2323 w, 1646 m, 1597 s, 1397 m, 1335 w, 1260 w, 1247 w, 1124 m, 1106 m, 1058 w, 1033 w, 1000 w, 960 w, 926 w, 856 w, 713 w, 640 w. Similarly, K 3n [La(EDTA) (HPO 3 )] n ·7nH 2 O(4)was obtained. Anal. found (calcd for C 10 H 27 N 2 O 18 PK 3 La): C, 15.7 (16.0); H, 3.6 (3.6); N, 3.6 (3.7). Solution 13 C NMR (400 MHz, D 2 O): δ (ppm) 182.6 (CO 2 ), 64.6 (–CH 2 N), 57.4 (NCH 2 CH 2 N); 31 P NMR (400 MHz, D 2 O): δ (ppm) 2.3 (HPO 3 ). | ["room temperature"] | ["several days", "one week"] | ["Gadolinium chloride hexahydrate", "K 3n [Gd(EDTA)(HPO 3 )] n ·7nH 2 O", "K 3n [La(EDTA) (HPO 3 )] n ·7nH 2 O"] | ["Gadolinium chloride hexahydrate--2.0 mmol, 0.75 g", "K[Gd(EDTA)(H 2 O) 3 ]·5H 2 O--1.3 g, 2.0 mmol"] | ["sodium hydroxide--1.0 mol L −1", "2.0 M potassium hydroxide--adjusted to pH 7.2"] | ["H 3 PO 4--2.0 mmol", "phosphorous acid--0.50 g, 6.0 mmol"] | ["room temperature", "70 °C"] | ["one hour", "two hours"] | ["water--5.0 mL"]
ic401765r | Systhesis of [Ag 4 (H 2 bpz) 4 (SO 4 ) 2 ]·H 2 O (1). A mixture of Ag 2 SO 4 (0.031 g, 0.1 mmol) and H 2 bpz (0.019 g, 0.1 mmol) in ethanol (2 mL) and H 2 O (7 mL) was stirred for 20 min. The solution was placed in a Teﬂon-lined stainless steel vessel (15 mL); the vessel was sealed and heated at 120 °C for 72 h, and then slowly cooled to room temperature. Colorless block crystals of 1 were isolated by ﬁltration, washed with ethanol and H 2 O, and dried in air. The yield was ca.15 mg (42.8%). Anal. Calcd for C 40 H 58 Ag 4 N 16 O 9 S 2 : C, 34.25; H, 4.17; N, 15.98. Found: C, 34.31; H, 4.11; N, 15.93. IR (cm −1 ): 3147w, 2921w, 1559w, 1419m, 1300m, 1131m, 1091m, 1071s, 1023vs, 966w, 770m. | [] | [] | ["[Ag 4 (H 2 bpz) 4 (SO 4 ) 2 ]·H 2 O", "1", "C 40 H 58 Ag 4 N 16 O 9 S 2"] | ["Ag 2 SO 4--0.031 g, 0.1 mmol"] | [] | ["H 2 bpz--0.019 g, 0.1 mmol"] | ["120 °C"] | ["72 h"] | ["ethanol--2 mL", "H 2 O--7 mL"]
b802626b | Found: C 23.82; H 1.99; N 12.79. IR (cm −1 ): 3435 (w), 1644 (w), 1534 (w), 1430 (w), 1342 (m), 1098 (w), 943 (s), 838 (m), 796 (s), 587 (s). | [] | [] | [] | [] | [] | [] | [] | [] | []
j.jmmm.2016.06.002 | vigorous stirring. After refluxing for 30 minutes the white precipitate obtained was filtered off, washed with MeOH and Et 2 O, and dried in vacuo. Yield: 1.24 g (65%). Anal. Calcd (%) for 1 (C 16 H 22 N 4 O 4 , 334.37 g mol 1 ): C 57.47, H 6.63, N 16.76; Found: C 57.35, H 6.56, N 16.66. IR:  = 3261(m), 3295(m), 3346(m) (NH); 2966(m), 2874(m) (CH); 1598(m), 1657(s), 1676(s) (CO). 1 H NMR:  = 0.86 (t, 6H, H 1,1’ ), 1.50 (m, 4H, H 2,2’ ), 3.17 (q, 4H, H 3,3’ ), 7.30 (dd, 2H, H 8,8’ ), 7.63 (dd, 2H, H 7,7’ ), 9.01 (t, 2H, NHCH 2 CH 2 CH 3 ) and 10.48 (s, 2H, NHAr). 13 C{ 1 H} NMR:  = 11.3 (C 1,1’ ), 21.9 (C 2,2’ ), 40.9 (C 3,3’ ), 125.3 (C 8,8’ ), 126.0 (C 7,7’ ), 129.9 (C 6,6’ ), 158.8 (C 4,4’ ), 159.5 (C 5,5’ ). Fig. S2 † gives the IR, 1 H and 13 C NMR spectra of 1. Synthesis of [ n Bu 4 N] 2 [Cu(opbo n Pr 2 )] (2). A hot solution (ca. 50 C) of [Cu 2 (OAc) 4 (H 2 O) 2 ] (1 mmol, 0.39 g) in MeOH (50 mL) was added dropwise with stirring to a hot suspension (ca. 50 C) of 1 (2 mmol, 0.66 g) in MeOH (50 mL). Then, [ n Bu 4 N]OH (8 mmol, 40% in MeOH, 5.18 g) was added with continuous stirring. The resulting mixture was stirred at 60 o C for further 15 minutes, filtered, and the solvent evaporated to dryness. The resulting oily material was treated with THF (25 mL) and filtered to eliminate [ n Bu 4 N]OAc. The desired complex was precipitated by addition of Et 2 O (200 mL), as faint red powder, filtered, and dried in vacuo. Yield: 1.42 g (81%). Anal. calcd (%) for 2 (C 48 H 90 CuN 6 O 4 , 877.63 g mol 1 ): C 65.60, H 10.32, N 9.56; Found: C 65.21, H 10.05, N 9.29. IR:  = 2963(m), 2890(m) (CH); 1612(s), 1581(s), 1558(m) (CO). Fig. S3 † gives the IR spectrum of 2. Synthesis of [Cu(tmcd)(NO 3 ) 2 ] (4). To a MeCN solution (25 mL) of [Cu(NO 3 ) 2 (H 2 O) 3 ] (10 mmol, 2.41 g), a MeCN solution (25 mL) of 3 (10 mmol, 1.7 g) was added dropwise at 25°C. After 30 min of stirring, the reaction solution was reduced to 10 mL and Et 2 O (100 mL) was added whereby the product precipitated. The solid was filtered, washed with Et 2 O (50 mL), and dried in vacuo. Single crystals suitable for X-ray diffraction studies were grown by slow diffusion of Et 2 O in a MeCN solution of 4. Yield: 3.28 g (92%). Anal. calcd (%) for 4 (C 10 H 22 CuN 4 O 6 , 357.85 g mol 1 ): C 33.56, H 6.20, N 15.66; Found: C 33.53, H 6.12, N 15.61. IR:  = 2950(m), 2851(s) (CH); 1383(s) (N=O). Fig. S4 † gives the IR spectrum of 4. Synthesis of [Cu 3 (opbo n Pr 2 )(tmcd) 2 (NO 3 ) 2 ] (5). To a solution of 2 (0.6 mmol, 0.52 g) in MeCN (50 mL) a solution of 4 (1.2 mmol, 0.42 g) in MeCN (25 mL) was added dropwise with continuous stirring. After stirring for one hour, the resulting reaction mixture was concentrated to approximately 5 mL and Et 2 O (100 mL) was added to precipitate a green powder. The overlaying solvents mixture was removed via a Teflon tube and MeCN (5 mL) was added to dissolve the residue. A mixture of THF:Et 2 O 4:1 (100 mL) was added to precipitate the product, which was washed twice with THF (100 mL). After removal of the | ["150 oC", "100 oC"] | ["72 h", "8 h"] | ["1", "[nBu4N]2[Cu(opbo nPr2)]", "[Cu(tmcd)(NO3)2]", "[Cu3(opbo nPr2)(tmcd)2(NO3)2]"] | ["H3PMo12O40--0.056 g, 0.24 mmol", "Zn(Ac)2$2H2O--0.044 g, 0.20 mmol", "[Cu2(OAc)4(H2O)2]--1 mmol, 0.39 g", "[Cu(NO3)2(H2O)3]--10 mmol, 2.41 g"] | ["1 M HCl solution--adjust pH to approximately 2", "[nBu4N]OAc--eliminated"] | ["BIMB--0.042 g, 0.20 mmol", "[nBu4N]OH--8 mmol, 40% in MeOH, 5.18 g", "3--10 mmol, 1.7 g", "[Cu(tmcd)(NO3)2]--1.2 mmol, 0.42 g"] | ["ambient temperature", "60 oC", "25°C"] | ["30 min", "15 minutes", "30 min", "1 hour"] | ["H2O--10 mL", "MeOH--50 mL", "MeCN--25 mL", "MeCN--50 mL"]
cg4007372 | [Zn 3 (L 1 ) 2 (bix) 3 ] n ·(H 2 O) 7n (4). The mixture of Zn(OAc) 2 ·2H 2 O (0.0439 g, 0.2 mmol), bix (0.0476 g, 0.2 mmol), H 3 L 1 (0.0302 g, 0.1 mmol), and H 2 O (15 mL) was sealed in 25 mL Teﬂon-lined stainless steel reactor, which was heated to 120 °C and held for 72 h and then cooled to 50 °C at a descent rate of 10 °C/h. Finally, the oven was cut oﬀ and kept for another 10 h, perfect colorless block-shaped crystals suitable for X-ray diﬀraction analysis were separated by ﬁltration with the yield of 0.0375 g, 47% (based on L 1 ligand). Anal. Calcd. for C 72 H 66 N 12 O 19 Zn 3 (4-2H 2 O): C 54.06, H 4.16, N 10.51. Found: C 54.45, H 3.99, N 10.21. IR/cm −1 (KBr): 3440(m), 1601(s), 1527(s), 1448(m), 1374(s), 1239(s), 1093(m), 824(s). | [] | ["10 h"] | ["[Zn 3 (L 1 ) 2 (bix) 3 ] n ·(H 2 O) 7n", "C 72 H 66 N 12 O 19 Zn 3"] | ["Zn(OAc) 2 \n2H 2 O--0.0439 g, 0.2 mmol"] | [] | ["bix--0.0476 g, 0.2 mmol", "H 3 L 1--0.0302 g, 0.1 mmol"] | ["120 °C"] | ["72 h"] | ["H 2 O--15 mL"]
j.ica.2016.07.027 | C 28 H 47 CdN 4 O 10.5 2 calcd. C, 46.70; H, 6.57; N, 7.78%; found C, 46.85; H, 6.36; N, 7.72%. IR ( ~ m ) = 2909 (m), 1710 (s), 1542 (w), 1484 (m), 1411 (s), 1276 (s), 1231 (m), 1103 (w), 879 (m), 782 (m), 760 (m), 702 (s) cm 1 . | [] | [] | ["C 28 H 47 CdN 4 O 10.5"] | [] | [] | [] | [] | [] | []
j.ica.2018.01.028 | [CdLCl 2 (DMF)] n (2). CdCl 2 2.5H 2 O (228 mg, 1 mmol) in methanol (30 mL) was added dropwise with stirring to L (440 mg, 1 mmol) in DMF (20 mL) and stirring was continued at room temperature for 2 h. The solution was ﬁltered off and left for slow evaporation at room temperature. X-ray quality block-shaped colorless crystals were obtained after 5 days. The crystals were collected by ﬁltration, washed with methanol, and dried at room temperature to give complex 2 as a white solid in 38% yield. Anal. Calcd. | [] | ["5 days"] | ["[CdLCl 2 (DMF)] n", "complex 2"] | ["CdCl 2 2.5H 2 O--228 mg, 1 mmol"] | [] | ["L--440 mg, 1 mmol"] | ["room temperature"] | ["2 h"] | ["methanol--30 mL", "DMF--20 mL"]
ic3020157 | 7c Synthesis of the Coordination Compounds. All complexes were prepared under hydrothermal conditions as follows. A mixture of the starting compounds and 5 mL of distilled water were placed into a 20 mL Teﬂon-lined stainless steel autoclave, stirred for 30 min, and heated at 180 °C for 40 h in an oven, with further cooling to room temperature (cooling rate 2.5 °Ch −1 ). The crystalline products were collected, washed with water and methanol, and dried in air. | [] | [] | [] | [] | [] | [] | ["180 \n°C"] | ["40 h"] | []
c1ce05491k | Preparation of [Co(btb)(H 2 O) 3 (SO 4 )] (8). Prepared as described for 3 except that CoSO 4 $7H 2 O was used instead of Cu (ClO 4 ) 2 $6H 2 O. Pink crystals were obtained after about 2 weeks.Yield: 60%. C 8 H 18 CoN 6 O 7 S (401.27), Anal. Calc.(%): C, 23.95; H, 4.52; N, 20.93. Found(%): C, 23.77; H, 4.31; N, 21.20. | [] | [] | ["[Co(btb)(H 2 O) 3 (SO 4 )]", "C 8 H 18 CoN 6 O 7 S"] | ["CoSO 4 $7H 2 O--not specified"] | [] | ["btb--not specified"] | [] | ["about 2 weeks"] | []
j.molstruc.2006.06.008 | 6.6%. Decomposition point, 280 C.2.2.2. Synthesis of [La 2 Ni 3 (oda) 6 (H 2 O) 6 ] Æ 12H 2 O(2) Ni(NO 3 ) 2 Æ 6H 2 O (218 mg, 0.75 mmol) and LaCl 3 Æ 7H 2 O (186 mg, 0.5 mmol) were dissolved in 5 mL of water.2,2 0 -Oxydiacetic acid (201 mg, 1.5 mmol) was dissolved in another 5 mL water, and the pH value was adjusted to 7.0 with ammonium hydroxide. Both solutions were mixed, and a clear green solution was obtained. The solution was allowed to evaporate slowly and after 9 days, a pale green solid was obtained. Yield 40%. Anal. Calc. for C 24 H 60 O 48 Ni 3 La 2 : C, 18.3; H, 3.9. Found: C, 18.0; H, 3.8%. IR peaks associated to the oda ligand appear at: 1581, 1430, and 1113 cm 1 . The TGA diagram shows two weight losses: 14.1% between room temperature and 60 C, corresponding to crystallization water loss, calc. | [] | [] | ["[La 2 Ni 3 (oda) 6 (H 2 O) 6 ] Æ 12H 2 O", "C 24 H 60 O 48 Ni 3 La 2"] | ["Ni(NO 3 ) 2 Æ 6H 2 O--218 mg, 0.75 mmol", "LaCl 3 Æ 7H 2 O--186 mg, 0.5 mmol"] | [] | ["2,2 0 -Oxydiacetic acid--201 mg, 1.5 mmol"] | [] | ["9 days"] | ["water--5 mL"]
ic9503803 | Bis[bis(triphenylphoshporanylidene)ammonium] [1,2-Bis(2-hydroxybenzamido)benzenato]oxovanadate(IV), [(Ph 3 P) 2 N] 2 [VO(hybeb)] (7). The same procedure as for the above compound 6 was followed to prepare the complex, in 70% yield. Anal. Calcd for C 92 H 72 N 4 P 4 O 5 V: C, 74.54; H, 4.88; N, 3.76; V, 3.42. Found: C, 74.30; H, 4.95; N, 3.70; V, 3.40. | [] | [] | ["[VO(hybeb)] n", "C 92 H 72 N 4 P 4 O 5 V"] | [] | [] | [] | [] | [] | []
j.poly.2013.04.033 | 2.2.5. Synthesis of {[Cu(L dpdmen )( l 1,3 -N 3 )]ClO 4 } n (2) To an aqueous solution of [Cu(L dpdmen )(ClO 4 )]ClO 4 (0.260 g, 0.50 mmol in 10 mL H 2 O), NaN 3 (0.046 g, 0.07 mmol) dissolved in H 2 O (5 mL) was added drop-by-drop, during the addition the blue color turns green. The resulting solution was heated on a steambath for 5 min, ﬁltered while hot through Celite and allowed to crystallize at room temperature. After 2 h, the green crystals which separated were collected by ﬁltration, washed with propan-2-ol, followed by ether and then dried in air (overall yield: 0.215 g, 90%). Green needles suitable for X-ray analysis were obtained from dilute aqueous solutions. Characterization: Elemental analysis: Anal. Calc. for C 16 H 22 N 7 ClCuO 4 (475.39 g/mol): C, 40.42; H, 4.66; N, 20.62. Found: C, 40.34; H, 4.64; N, 20.57%. Selected IR bands (cm 1 ): 2060 (s), 2036 (s) 1087 (s). Visible spectrum {k max ,nm ( e max ,M 1 cm 1 )} in H 2 O: 629 (270) and CH 3 CN (640 nm, 274). | [] | ["2 h"] | ["[Cu(L dpdmen )( l 1,3 -N 3 )]ClO 4", "C 16 H 22 N 7 ClCuO 4"] | ["[Cu(L dpdmen )(ClO 4 )]ClO 4--0.260 g, 0.50 mmol"] | [] | ["NaN 3--0.046 g, 0.07 mmol"] | ["steambath"] | ["5 min"] | ["H 2 O--10 mL"]
j.ica.2010.05.031 | • C, C ...• N), 391m, 384m, 342s, 272w, 254m, 250m.1 H NMR (CD 3 OD, 293 K): d, 1.46 (s, 18H, C 4 H 9Sn , 1 J( 119 Sn– 1 H): 117 Hz, 1 J( 117 Sn– 1 H): 112 Hz), 6.67 (s, 2H, CH 2Btm ), 8.03 (s, 2H, CH Btm ), 8.79 (s, 2H, CH Btm ). | [] | [] | [] | [] | [] | [] | [] | [] | []
ic701233y | Aqua-4-nitrodipicolinatohydroxylamidooxovanadium(V) Hydrate [VO(dipic-NO 2 )(H 2 NO)(H 2 O)]‚H 2 O (3a). Complex 3 (0.32 g, 0.96 mmol) was dissolved in H 2 O (20 mL), and then H 2 NOH‚ HCl (0.069 g, 1.0 mmol) was added to the solution which was allowed to stir until a precipitate formed. The pH was then adjusted to 3.5 with 1 M NaOH. The solution was placed in a refrigerator overnight. The resulting solid was filtered under vacuum and washed with cold H 2 O(2× 10 mL). Yield 0.21 g (65%). | [] | [] | ["[VO(dipic-NO 2 )(H 2 NO)(H 2 O)]‚H 2 O"] | [] | ["H 2 NOH‚ HCl--0.069 g, 1.0 mmol", "NaOH solution--1 M"] | [] | [] | ["overnight"] | ["H 2 O--20 mL"]
j.molstruc.2009.01.051 | Found: C, 30.63; H, 4.41; N, 21.26.2.5. Preparation of {[PMeQ[5]@Cl][Sr(H 2 O) 2 ] 2 } 3+ 3Cl  22(H 2 O) (4) The single crystals of the compound 4 were obtained by dissolving PMeQ[5] (1.00 g, 1.11 mmol) in a solution of SrCl 2 6H 2 O (0.61 g, 2.30 mmol) in 2.0 M HCl (20 mL). The solution was mixed thoroughly and allowed to stand at room temperature in an open tube to be saturated with acetone in a desiccator. Laurel-green crystals formed after three days. Anal. Calcd. for C 35 H 92 N 20 O 36 Sr 2 Cl 4 :C, 24.93; H, 5.50; N, 16.61. Found: C, 25.04; H, 5.38; N, 16.54. | [] | [] | ["{[PMeQ[5]@Cl][Sr(H 2 O) 2 ] 2 } 3+ 3Cl  22(H 2 O) (4)"] | ["SrCl 2 6H 2 O--0.61 g, 2.30 mmol"] | [] | ["PMeQ[5]--1.00 g, 1.11 mmol"] | [] | ["three days"] | ["2.0 M HCl--20 mL"]
ejic.200500082 | K. Vehlow, K. Köhler, S. Blechert, S. Dechert, F. Meyer FULL PAPER 266 (100) [M + –NiPr], 43 (43) [iPr + ]. IR (KBr): ν ˜ = 3408 (br), 3018 (m), 2986 (s), 2946 (s), 2888 (m), 2831 (m), 2658 (m), 2525 (m), 1769 (vs), 1642 (vs), 1546 (w), 1479 (m), 1451 (m), 1380 (s), 1372 (m), 1359 (m), 1277 (s), 1246 (s), 1176 (vs), 1151 (vs), 1104 (s), 1050 (s), 1020 (s), 941 (s), 927 (m), 904 (m), 896 (m), 877 (m), 820 (m), 774 (m), 740 (m), 718 (s), 637 (m), 626 (m), 589 (m), 560 (m), 516 (w), 488 (w), 414 (w) cm –1 . IR (film): ν ˜ = 2981 (s), 2945 (s), 2885 (m), 2831 (m), 2647 (w), 2513 (w), 1785 (s), 1654 (vs), 1477 (m), 1452 (m), 1383 (s), 1353 (m), 1270 (w), 1243 (m), 1172 (vs), 1158 (vs), 1120 (w), 1051 (m), 1026 (m), 942 (m), 927 (w), 895 (m), 874 (m), 815 (m), 801 (m), 780 (w), 755 (w), 719 (m), 653 (w), 619 (m), 572 (w), 495 (w) cm –1 . | [] | [] | [] | [] | [] | [] | [] | [] | []
c2ce06550a | [Ag 2 (bmimen) 2 ][CF 3 SO 3 ] 2 $CH 3 OH$CH 3 CN (1) A solution of 1,2-diaminoethane (0.66 mmol, 44.47 ml) in dried methanol (2.7 ml) was added via cannula to 1-methylimidazole2-carbaldehyde (1.32 mmol, 146.7 mg). The mixture was reﬂuxed for 2.5 h and then the solution of AgCF 3 SO 3 (0.66 mmol, 173.3 mg) in MeCN (1.7 ml) was added via cannula. The resulting solution was crystallised by vapour diffusion of diethyl ether at 12  C for a few days. | ["12 \nC"] | ["a few days"] | ["[Ag 2 (bmimen) 2 ][CF 3 SO 3 ] 2 "] | ["AgCF 3 SO 3--0.66 mmol, 173.3 mg"] | [] | ["1,2-diaminoethane--0.66 mmol, 44.47 ml", "1-methylimidazole2-carbaldehyde--1.32 mmol, 146.7 mg"] | ["reflux"] | ["2.5 h"] | ["dried methanol--2.7 ml", "MeCN--1.7 ml", "diethyl ether--vapour diffusion"]
ic901671j | 1 H NMR (d 6 -DMSO, 500.32 MHz): δ -7.23 (brs) ppm.(H 2 pz)[OsCl 5 (Hpz)] 3 H 2 O (9 3 H 2 O). To pyrazole (14 mg, 0.21 mmol) in water (1.4 mL) 12 M hydrochloric acid (0.02 mL, 0.24 mmol) was added. The resulting solution of pyrazolium chloride was then added to a solution of 6 (47 mg, 0.10 mmol) in water (0.6 mL). The reaction mixture produced red crystals. Yield: 26 mg, 52%. Anal. Calcd for C 6 H 9 Cl 5 N 4 Os 3 H 2 O(M r = 522.67): C, 13.79; H, 2.12; N, 10.72. Found: C, 13.82; H, 1.82; N, 10.32. 10740 Inorganic Chemistry, Vol. 48, No. 22, 2009 B € uchel et al. ESI-MS in MeOH (negative): m /z 435 [Os IV Cl 5 (Hpz)] , 367 [Os IV Cl 5 ] , 332 [Os III Cl 4 ] . Solubility in water 6.7 mM at 298 K. | [] | [] | ["(H 2 pz)[OsCl 5 (Hpz)] 3 H 2 O", "C 6 H 9 Cl 5 N 4 Os 3 H 2 O"] | ["12 M hydrochloric acid--0.02 mL, 0.24 mmol", "6--47 mg, 0.10 mmol"] | [] | ["pyrazole--14 mg, 0.21 mmol"] | [] | [] | ["water--1.4 mL", "water--0.6 mL"]
ja031836f | Compound 1 was synthesized hydrothermally in a 23-mL Teflonlined autoclave by heating a mixture ofa2Msolution of NiCl 2 ,a 2 M solution of (Et 3 NH)(L-H 2 Asp), and Et 3 N (molar ratio NiCl 2 : H 2 Asp:Et 3 N, 1:0.5:1.25) at 150 °C for 2 days. The final pH of the mixture was 5.0. The product was obtained as a single-phase, bluegreen powder in 55% yield based on nickel. Elemental analysis: calcd/found: Ni, 31.51/31.97; C, 12.89/12.84; N, 3.76/3.66, H, 4.60/ 3.90%. Optical rotation of a solution of 1 in 2 M HCl was the same as that of a reference solution of the corresponding amounts of NiCl 2 ‚6H 2 O and L-H 2 Asp in 2 M HCl. A reaction starting with a racemic (Et 3 NH)(D,L-H 2 Asp) solution led to conglomerate crystallization of L-1 and D-1. Needlelike single crystals of 2 formed as a mixture with 1 from the same reagents (molar ratio NiCl 2 :L-H 2 Asp:Et 3 N, 1:0.5:1) heated at 170 °C for 7 days. The structure analysis 10 indicated that 2 crystallizes in the centrosymmetric space group I4 1 /a, which implies that thermal racemization of aspartic acid had occurred. This was confirmed by the absence of optical activity in 2. | [] | [] | [] | ["NiCl 2--a2M solution"] | [] | ["(Et 3 NH)(L-H 2 Asp)--a 2 M solution", "Et 3 N--molar ratio NiCl 2 : H 2 Asp:Et 3 N, 1:0.5:1.25", "(Et 3 NH)(D,L-H 2 Asp)--racemic solution"] | ["150 \nC", "170 \nC"] | ["2 days", "7 days"] | []
zaac.200700359 | [Lu(cinn) 3 ]: Yield 88 %, m.p. 322-325 °C. C 27 H 21 LuO 6 , (616.4): C 52.97 (calc. 52.61), H 3.22 (3.43), Lu 28.65 (28.38) %. Solubility in water: 1.63 x 10 ⫺4 mol/L. Small colourless single crystals were obtained by heating 0.10 g of the powder in water (20 ml) in a sealed Teflon lined Parr reactor to 200 °C for 24 h and cooling to room temperature over 5 d and had IR absorptions in agreement with those from the powder. A simulated X-ray powder diffractogram from single crystal data was in agreement with the d-spacings of the powder.IR (cm ⫺1 ): 1636s ν(C⫽C), 1602s, 1576s, 1516vs, 1496s, 1450s, 1415vs, 1388s, 1313w, 1291w, 1254s, 1237s, 993s, 985s, 876s, 851w, 779s. XRD d-spacings, (A ˚ ): 12.787 (100), 11.408 (66), 8.884 (38), 8.245 (34), 6.443 (46), 5.781 (17), 5.442 (22), 5.107 (13), 4.623 (14), 4.441 (18), 4.137 (10), 3.934 (21), 3.875 (14), 3.655 (12), 3.334 (10). | [] | ["5 d"] | ["Lu(cinn) 3 ", "C 27 H 21 LuO 6 "] | [] | [] | [] | ["200 \n°C"] | ["24 h"] | ["water--20 ml"]
acs.inorgchem.9b02517 | Synthesis of NiCl 2 @UiO-67(bpydc). UiO-67(bpydc) was synthesized according to the previously reported p rocedure.60 Metalation of UiO-67(bpydc) with NiCl 2 was performed by mixing dissolved NiCl 2 in ethanol with UiO-67(bpydc). The molar ratio of Zr to Ni was set to be 1:6. The mixture was then stirred for 24 h at room temperature, and the product was collected by centrifugation.The product was washed with ethanol eight times after 3 days and followed by activation in vacuum at 120 °C for 24 h. The nickel loading was determined by ICP-OES measurement using a solution mixture of H 2 SO 4 and H 2 O 2 as the matrix. The nickel loading was calculated based on the molar ratio of Ni to Zr, and it was found that the nickel loading is 5.3%. Detailed characterization of NiCl 2 @UiO67(bpydc) can be found in the Supporting Information (Figures S26−S28). | ["120 \nC"] | ["3 days"] | ["NiCl 2 @UiO-67(bpydc)"] | ["NiCl 2--not specified"] | [] | ["UiO-67(bpydc)--not specified"] | ["room temperature"] | ["24 h"] | ["ethanol--not specified"]
magnetochemistry4010006 | 3.3. Synthesis of [Pr 2 (C 6 O 4 (CN)Cl) 3 (DMF) 6 ] (2) Compound 2 was obtained as single crystals by carefully layering, at room temperature, a solution of Pr(NO 3 ) 3 · 6H 2 O (4.35 mg, 0.01 mmol) in 2.5 mL of methanol, on top of a solution of K 2 [C 6 O 4 (CN)Cl] (4.14 mg, 0.015 mmol) in 2.5 mL of DMF. The tube was sealed and left to stand at room temperature for about two weeks to obtain red prismatic crystals. Suitable crystals for X-ray diffraction were ﬁltered and air dried.3.4. Synthesis of [Pr 2 (C 6 O 4 (CN)Cl) 3 (DMSO) 6 ] (3) Compound 3 was obtained as single crystals by carefully layering, at room temperature, a solution of Pr(NO 3 ) 3 · 6H 2 O (4.35 mg, 0.01 mmol) in 2.5 mL of methanol, on top of a solution of K 2 [C 6 O 4 (CN)Cl] (4.14 mg, 0.015 mmol) in 2.5 mL of DMSO. The tube was sealed and left to stand at room temperature for about ten days to obtain red prismatic crystals. Suitable crystals for X-ray diffraction were ﬁltered and air dried. | [] | [] | ["[Pr 2 (C 6 O 4 (CN)Cl) 3 (DMF) 6 ] (2)"] | ["Pr(NO 3 ) 3 · 6H 2 O--4.35 mg, 0.01 mmol", "K 2 [C 6 O 4 (CN)Cl]--4.14 mg, 0.015 mmol"] | [] | [] | [] | ["two weeks"] | ["methanol--2.5 mL", "DMF--2.5 mL"]
acs.cgd.9b00764 | The same synthetic procedure has been applied for compound 2 as adopted for 1, except PYZ (8.009 mg, 0.1 mmol). The blue coloured block-shaped crystals were deposited on the glass wall. The yield of [Cu 4 (DABA) 8 (PYZ)(H 2 O) 2 ], 2 was 80 % (43.158 mg). Elemental analysis calculated for (2); C, 59.23; H, 9.74; N, 6.42 %.CONCLUSIONS We have successfully synthesized two structurally distinct Cu based coordination polymers having 1D and 0D structures respectively with fascinating electrical and magnetic properties. These properties can be further tailored by modifying the axial linkers. Tuning of axial linkers leads to the formation of charge transfer complexes which significantly enhances its magnetic moment and improves its electrical properties. | [] | [] | ["[Cu 4 (DABA) 8 (PYZ)(H 2 O) 2 ]"] | [] | [] | ["PYZ--8.009 mg, 0.1 mmol"] | [] | [] | []
c3ce42398k | Preparation of [Cd(InMe-4-py) 2 (H 2 O) 2 ] (5) CdCl 2 (18.3 mg, 0.10 mmol), HInMe-4-py (56.5 mg, 0.20 mmol), DMF (2 mL), and H 2 O (2 mL) were heated in an acid digestion bomb at 80 °C for 72 h and then cooled to room temperature, resulting in the formation of colorless needle-shaped crystals (56.1 mg, yield 79%). Anal. calcd for C 30 H 22 CdN 4 O 10 :C,50.68; H, 3.12; N, 7.88%. Found: C, 50.89; H, 3.21; N, 7.79%. IR (ATR, cm −1 ): 3419b, 1773w, 1714s, 1622m, 1554m, 1375s, 1192w, 1095m, 1024w, 957m, 792m, 702m, 606w. | [] | [] | ["[Cd(InMe-4-py) 2 (H 2 O) 2 ]", "C 30 H 22 CdN 4 O 10"] | ["CdCl 2--18.3 mg, 0.10 mmol"] | [] | ["HInMe-4-py--56.5 mg, 0.20 mmol"] | ["80 \nC"] | ["72 h"] | ["DMF--2 mL", "H 2 O--2 mL"]
ncrs.2003.218.2.251 | Source of material Reagents and solvents used were of commercially available quality. The Schiff’s base ligand (L) was prepared by the (1 + 1) condensation of salicylaldehyde with 1,2-diaminopropane in methanol at room temperature. Further isolation was not carried out and the ligand solution was subsequently used for the preparation of the metal complexes. To a methanol solution (5 ml) of CoCl 2 ·6H 2 O (238 mg, 1 mmol) was added a methanol solution (5 ml) of L (2 mmol) with stirring for 30 min. NaClO 4 (100 mg) in methanol (2 ml) was added to the above solution. Upon slow diffusion of diethyl ether into the resulting dark purple solution for four days, large dark purple prismatic crystals of the title complex were deposited and collected by filtration, respectively washed with methanol and diethyl ether and dried in a vacuum desiccator over silica gel (yield 83%). Elemental analysis: found – C, 47.02%; H, 5.18%; N, 10.80%; calc. for C 20 H 26 ClCoN 4 O 6 –C, 46.84%; H, 5.11%; N, 10.92%.Experimental details Only the hydrogen atoms that could be located from the difference Furier maps were refined. Those hydrogen atoms which could not be located from the difference Fourier maps were geometrically fixed. The displacement U ij parameters for some oxygen atoms (O4, O5, O6) are relatively large. These atoms are presumably disordered. | [] | ["four days"] | ["C 20 H 26 ClCoN 4 O 6"] | ["CoCl 2 ·6H 2 O--238 mg, 1 mmol"] | ["NaClO 4--100 mg"] | ["Schiff’s base ligand (L)--2 mmol"] | [] | ["30 min"] | ["methanol--5 ml", "methanol--5 ml", "methanol--2 ml", "diethyl ether--not specified"]
j.jssc.2017.04.022 | - 5 - m, 1131 m, 1048 m, 1013 w, 812 w, 747 m, 688 w, 670 w 622 w 570 w. 2.2.4. Synthesis of 4 The yellow columnar crystals of 4 were obtained from a simple solvothermal self-assembly of CuI (19 mg, 0.1 mmol) and L4 (25 mg, 0.1 mmol ) and in a 10 mL C 2 H 5 OH solution (pH = 8 adjusted by NaOH) at 160 o C for 3 days. Yield: ca. 20% based on Cu(I). Anal. Calcd C 28 H 35 N 8 Cu 4 I 4 4: C 27.00, H 2.81, N 8.99. Found: C 27.04, H 3.03, N 8.75%. IR (cm −1 ): 1639 m, 1615 s, 1532 w, 1491 w, 1473 w, 1456 w, 1426 w, 1379 w, 1213 m, 1190 m, 1154 w, 1131 w, 1042 m, 1013 w, 812 w, 724 w, 617 m. 2.2.5. Synthesis of 5 The red columnar crystals of 5 were obtained from a simple hydrothermal self-assembly of CuI (19 mg, 0.1 mmol), L5 (42 mg, 0.2 mmol), and KI (166 mg 2 mmol) in a 10 mL aqueous solution (pH = 2 adjusted by HCl) at 160 o C for 3 days. Yield: ca. 15% based on Cu(I). Anal. Calcd C 12 H 10 N 4 Cu 4 I 4 5: C 14.83, H 1.04, N 5.76. Found: C 14.35, H 1.01, N 5.35%. IR (cm −1 ): 1621 s, 1520 w, 1385 m, 1308 w, 1184 s, 1131 m, 1054 m, 1013 w, 818 m, 688 w, 622 w, 570 w. 2.3. X-ray crystallography The data were collected with Mo-K  radiation ( = 0.71073 Å) on a Rigaku R-AXIS RAPID IP diffractometer for 1, 3, 4 and 5, and on a Siemens SMART CCD diffractometer for 2. With SHELXTL program, the structures of 1-4 were solved using direct methods, while the structure of 5 was solved using heavy-atom methods. | [] | [] | ["4", "5"] | ["CuI--19 mg, 0.1 mmol"] | ["NaOH--pH = 8", "KI--166 mg, 2 mmol", "HCl--adjusted by HCl"] | ["L4--25 mg, 0.1 mmol", "L5--42 mg, 0.2 mmol"] | ["160 \nC", "160 \nC"] | ["3 days", "3 days"] | ["C 2 H 5 OH solution--10 mL", "aqueous solution--10 mL"]
j.poly.2007.09.004 | {[Dy(dpphO 2 ) 2 (NO 3 ) 2 ] + (NO 3 )  } n (4). Yield: 316 mg (93.2%). Mp: 132–135 °C. Anal. Calc. C, 54.43; H, 4.88; N 3.18. Found: C, 49.81; H, 5.09; N, 2.57%. IR: 418vw, 511m, 543s, 553w, 618vw, 669w, 694s, 722m, 744m, 792w, 817vw, 855vw, 893vw, 923vw, 942vw, 980vw, 997w, 1028w, 1072m, 1096s, 1122s, 1147vs, 1179m, 1222vw, 1300m, 1384vs, 1437s, 1473m, 1487m, 1507m, 1591vw, 2361vw, 2864w, 2936w, 3054w, 3411w. | [] | [] | ["[Dy(dpphO 2 ) 2 (NO 3 ) 2 ] + (NO 3 ) ?"] | [] | [] | [] | [] | [] | []
chem.201502335 | Synthesis of Co 3 (ppap) 2 (4,4’-bpy) 2 (H 2 O) 2 ·4H 2 O(rac-3) Amixture of CoSO 4 ·7H 2 O(0.0281 g, 0.1 mmol), racemic H 3 ppap (0.0259 g, 0.1 mmol), and 4,4’-bpy (0.0191 g, 0.1 mmol) in 8mLof water,adjusted to pH 4.6 with 0.5 m NaOH solution, was kept in a15mLTeflon-lined stainless container and heated at 120 8Cfor 2d.After cooling to room temperature, purplish red, blocklike crystals were obtained by suction filtration and washed with aminimum amount of water.Yield:22.9 mg (61.8 %based on Co). Elemental analysis (%) calcd for C 40 H 50 N 6 O 16 P 2 Co 3 :C43.29, H4.54, N 7.57;found:C43.54, H4.62, N7.35;IR(KBr,cm ¢1 ): 3385(m), 3276(m), 2899(w), 1605(s), 1533(w), 1413(m), 1386(w), 1113(s), 1197(s), 1067(s), 984(m), 813(w), 702(w), 632(w), 540(w). | [] | [] | ["Co 3 (ppap) 2 (4,4'-bpy) 2 (H 2 O) 2 ·4H 2 O(rac-3)"] | ["CoSO 4 ·7H 2 O--0.0281 g, 0.1 mmol"] | [] | ["racemic H 3 ppap--0.0259 g, 0.1 mmol", "4,4'-bpy--0.0191 g, 0.1 mmol"] | ["120 8C"] | ["2d"] | ["water--8mL"]
cg800774z | ∞ 1 {[Cu(L1)(µ-L3)(CH 3 CN)](ClO 4 )} (4) and ∞ 1 {[Cu(L1) 2 (µ-L3)](ClO 4 )} (5). A solution of [Cu(CH 3 CN) 4 ](ClO 4 ) (164 mg, 0.5 mmol) in acetonitrile (7 mL) was added dropwise to a warm, acetonitrile solution (15 mL) of L1 (104 mg, 0.5 mmol) and L3 (78 mg, 0.5 mmol). The resulting yellow solution was heated for 15 min, ﬁltered, and left for a few days. Two kinds of crystals were obtained: at the beginning yellow crystals of 4 formed, which converted very easily to the orangered crystals of 5. Few yellow crystals of 4 were isolated from the liquor manually. The molecular formula of 4 was established on the basis of X-ray crystallographic measurements. The orange-red rest of the crystalline product was collected by ﬁltration, washed with acetonitrile and diethyl ether, and dried under reduced pressure. Visual inspection as well as analytical results excluded the presence of yellow crystals in the ﬁnal product. For 4: IR (nujol, cm -1 ): 3560 br, 3130 w, 3065 w, 1650 br, 1616 m, 1602 s, 1593 s, 1566 w, 1532 m, 1515 m, 1487 s, 1413 s, 1402 w, 1345 w, 1326 w, 1301 w, 1283 w, 1234 w, 1217 m,1213 m, 1172 m, 1085 s, 1063 s, 1011 m, 971 w, 956 w, 931 w, 884 w, 857 w, 842 w, 811 s, 766 w, 731 w, 711 w, 631 m, 622 s, 617 s, 574 w, 516 w, 509 m, 454 w. For 5: yield 157 mg, 42.9% (based on Cu salt); C 28 H 22 N 10 Cl 3 CuO 4 (732.45): calcd. C 45.92, H 3.03, N 19.12; found C 46.06, H 2.94, N 19.18. IR (nujol, cm -1 ): 3129 m, 3088 w, 3060 w, 3038 w, 1618 w, 1598 s, 1594s, 1567 w, 1535 w, 1521 s, 1488 s, 1412 m, 1397 w, 1346 w, 1322 m, 1298 w, 1281 w, 1216 m, 1172 s, 1102v s, 1088v s, 1014 m, 976 w, 954 w, 882 w, 851 w, 829 m, 821 s, 766 w, 730 w, 710 w, 624 m, 620 s, 510 w, 453 w. | [] | ["a few days"] | ["[Cu(L1)(µ-L3)(CH 3 CN)](ClO 4 )", "[Cu(L1) 2 (µ-L3)](ClO 4 )"] | ["[Cu(CH 3 CN) 4 ](ClO 4 )--164 mg, 0.5 mmol"] | [] | ["L1--104 mg, 0.5 mmol", "L3--78 mg, 0.5 mmol"] | [] | [] | ["acetonitrile--7 mL"]
acs.inorgchem.8b01563 | [Bi 6 O 6 (OH) 2 (H 2 O) 2 (DSNDC)]·2H 2 O(1). Single crystals of compound 1 were obtained using the molar ratio Bi 3+ :linker:HNO 3 = 1:1:5. A Teﬂon insert of a steel autoclave was ﬁlled with 825 μL of water, 62.5 μL of nitric acid (2 mol/L, 0.125 mmol), 100 μLofaH 4 DSNDC solution (0.025 mmol), and 12.5 μL of a bismuth nitrate solution (0.025 mmol) and sealed. The autoclave was heated at 180 °C for 48 h in an oven and cooled to room temperature within 12 h. The reaction product was ﬁltered oﬀ and washed with water. The orangebrown crystals were identiﬁed by PXRD and characterized by singlecrystal XRD. Elem anal. Calcd for Bi 6 S 2 O 22 C 12 H 14 (found): C, 7.9 (8.1); H, 0.8 (0.8); S, 3.5 (3.7). IR: ν  3556 (w), 1664 (w), 1540 (s), 1395 (s), 1350 (s), 1173 (s), 1038 (s), 813 (m), 776 (m), 636 (s), 522 (br), 456 (br) cm −1 . | [] | [] | ["[Bi 6 O 6 (OH) 2 (H 2 O) 2 (DSNDC)]\b2H 2 O", "Bi 6 S 2 O 22 C 12 H 14"] | ["bismuth nitrate solution--12.5 μL, 0.025 mmol"] | [] | ["H 4 DSNDC solution--100 μL, 0.025 mmol"] | ["180 \b0C"] | ["48 h"] | ["water--825 μL", "nitric acid--62.5 μL (2 mol/L, 0.125 mmol)"]
15421406.2014.927977 | Synthesis of [Sm 4 (NIHPH) 5 (ox)(H 2 O) 5 ](H 2 O) 4 (1) The reagents of H 2 NIPH (4.2 mg, 0.2 mmol), Sm 2 O 3 (3.5 mg, 0.1 mmol), Oxalate (9 mg, 0.1 mmol), one drop of nitric acid, and 2 ml water were placed in a thick Pyrex tube. The sealed tube was heated at 145 ◦ C for 6 days to yield light yellow block-shaped crystals. The crystals were washed with ethanol, dried, and stored under vacuum (67% yield based on Sm). Elemental analysis. C 42 H 33 N 5 O 43 Sm 4 : calcd. C, 26.59, H, 1.75, N, 3.69%; Found: C, 26.56, H, 1.70, N, 3.63%. IR: 3316, 3102, 1623, 1256, 1313, 1216, 1116, 853,579, 417. | [] | [] | ["[Sm 4 (NIHPH) 5 (ox)(H 2 O) 5 ](H 2 O) 4", "C 42 H 33 N 5 O 43 Sm 4"] | ["Sm 2 O 3--3.5 mg, 0.1 mmol"] | [] | ["H 2 NIPH--4.2 mg, 0.2 mmol", "Oxalate--9 mg, 0.1 mmol"] | ["145 \nC"] | ["6 days"] | ["water--2 ml"]
acs.inorgchem.7b01271 | Synthesis of [Dy 8 (phen) 2 Ge 12 (μ 3 -O) 24 T 12 (H 2 O) 16 ]·2H 2 O(1a). A mixture of L (0.0421 g, 0.124 mmol), phen (0.0356 g, 0.197 mmol), Dy 2 O 3 (0.0374 g, 0.100 mmol), and water (2 mL) was stirred for 0.5 h, and then the pH of the mixed solution was adjusted to 2 by HCl (12 mol L −1 ). The ﬁnal mixture was sealed in a 20 mL Teﬂon-lined autoclave and heated at 150 °C for 7 days. After slow cooling to room temperature, yellow block crystals were obtained. The yield of 1a was 45% based on Dy 2 O 3 . Anal. Calcd for1a (C 60 H 100 Dy 8 Ge 12 N 4 O 66 ): C, 17.56; H, 2.46; N, 1.37. Found: C, 17.61; H, 2.52; N, 1.41.Synthesis of [Er 8 (phen) 2 Ge 12 (μ 3 -O) 24 T 12 (H 2 O) 16 ]·2H 2 O(1b). The pink crystals of 1b were prepared similarly from Er 2 O 3 . The yield was 57% based on Er 2 O 3 . Anal. Calcd for 1b (C 60 H 100 Er 8 Ge 12 N 4 O 66 ): C, 17.40; H, 2.43; N, 1.35. Found: C, 17.43; H, 2.47; N, 1.40. | [] | [] | ["[Dy 8 (phen) 2 Ge 12 (μ 3 -O) 24 T 12 (H 2 O) 16 ]·2H 2 O", "[Er 8 (phen) 2 Ge 12 (μ 3 -O) 24 T 12 (H 2 O) 16 ]·2H 2 O"] | ["L--0.0421 g, 0.124 mmol", "phen--0.0356 g, 0.197 mmol", "Dy 2 O 3--0.0374 g, 0.100 mmol", "Er 2 O 3--N/A"] | ["HCl--12 mol L −1"] | [] | ["150 °C"] | ["7 days"] | ["water--2 mL"]
ic201274c | Preparation of Lu(Sb 2 L 2 )(H 2 O) 5 (NO 3 ) 3 H 2 O (1D-Lu). 1D-Lu was synthesized in the same way as 1D-Yb except Lu(NO 3 ) 3 was used in place of Yb(NO 3 ) 3 3 5H 2 O. A few colorless needle crystals of 1D-Lu suitable for single-crystal X-ray diffraction were obtained. | [] | [] | ["Lu(Sb 2 L 2 )(H 2 O) 5 (NO 3 ) 3 H 2 O"] | ["Lu(NO 3 ) 3 --not specified"] | [] | ["not specified--not specified"] | [] | [] | []
cplu.201600009 | Synthesis of M II CPs Synthesis of Zn(L1)Cl 2 (1): A solution of ZnCl 2 (2.7 mg, 0.02 mmol) in CH 3 OH (5 mL) was carefully layered on a solution of L1 (5 mg, 0.02 mmol) in CH 2 Cl 2 (5 mL). The solution was left for 1 week at room temperature, and colorless crystals of 1 were obtained (53 % (based on L1)). IR (KBr pellet): n ˜ = 3099 (w), 1616 (s), 1552 (m), 1514 (w), 1402 (m), 1342 (m), 1199 (s), 1075 (m), 1028 (m), 949 (w), 823 (s), 691 (w), 643 (m), 604 (w), 499 cm 1 (m); elemental analysis calcd (%) for C 15 H 11 ZnCl 2 N 3 O: C 46.70, H 2.85, N 10.90; found: C 47.14, H 2.48, N 10.55. | [] | [] | ["Zn(L1)Cl 2", "C 15 H 11 ZnCl 2 N 3 O"] | ["ZnCl 2--2.7 mg, 0.02 mmol"] | [] | ["L1--5 mg, 0.02 mmol"] | ["room temperature"] | ["1 week"] | ["CH 3 OH--5 mL", "CH 2 Cl 2--5 mL"]
acs.organomet.5b00492 | (AgC 6 F 5 ) 4 ·2 ethylbenzene. Mp: 77.20 °C (dec). Anal. Calcd for (AgC 6 F 5 ) 4 · C 8 H 10 , % (found): C 31.87 (28.24); H 0.84 (0.77).1 H NMR (25 °C, CD 2 Cl 2 , 300.13 MHz): δ = 1.21 (t, 3H, CH 3 , 3 J ( 1 H− 1 H) = 7.6 Hz), 2.63 (q, 2H, CH 2 , 3 J ( 1 H− 1 H) = 7.6 Hz), 7.11− 7.30 (m, 5H, ArCH). | [] | [] | ["(AgC 6 F 5 ) 4 ·2 ethylbenzene"] | [] | [] | [] | [] | [] | []
j.molstruc.2016.05.102 | 2.2. Preparation of 2,6-bis[(2-picolinoyloxy-5-methylphenyl) methyl]-p-tolylpicolinate (o-L) Triethylamine (2.45 mL, 17.6 mmol) in chloroform (10 mL) was slowly added to a mixture of 2,6-bis(2-hydroxy-5-methylphenyl) methyl]-4-methylphenol (0.70 g, 2.0 mmol) and picolinoyl chloride hydrochloride (1.42 g, 8 mmol) in chloroform (120 mL). The reaction mixture was reﬂuxed for 24 h. The solution was ﬁltered, and then the ﬁltrate was washed with water several times. The chloroform layer was dried over MgSO 4 and ﬁltered. Evaporation of the chloroform gave pale orange solid. Yield: 71%. M.p. 240  C. Anal. | [] | [] | ["2,6-bis[(2-picolinoyloxy-5-methylphenyl) methyl]-p-tolylpicolinate (o-L)"] | [] | ["Triethylamine--2.45 mL, 17.6 mmol", "picolinoyl chloride hydrochloride--1.42 g, 8 mmol"] | [] | ["reflux"] | ["24 h"] | ["chloroform--10 mL"]
b111660f | {[Er(NO 3 ) 3 (L) 1.5 ]H 2 O} 1 ,3.A solution of LH 2 O 2 (50 mg, 0.2 mmol) in MeOH (7 ml) was carefully layered over a slurry of powdered Er(NO 3 ) 3 6H 2 O (46 mg, 0.1 mmol) and CH 2 Cl 2 (5 ml) in a test tube. Over a period of several days, pale pink crystals gradually appeared on the wall of the test tube. Yield xx%. Anal. found: C, 31.07; H, 2.92; N, 11.78. Calcd for Er(NO 3 ) 3 1.5LH 2 O: C, 31.08; H, 2.90; N, 12.08%. | [] | ["several days"] | ["{[Er(NO 3 ) 3 (L) 1.5 ]H 2 O} ?", "Er(NO 3 ) 3 1.5LH 2 O"] | ["Er(NO 3 ) 3 6H 2 O--46 mg, 0.1 mmol"] | [] | ["LH 2 O 2--50 mg, 0.2 mmol"] | [] | [] | ["MeOH--7 ml", "CH 2 Cl 2--5 ml"]
ja801619e | 2.27 Å), and similar to that found for the isolated [Ga 10 S 16 (NC 7 H 9 ) 4 ] 2cluster (2.045(5) Å). | [] | [] | [] | ["Ga--NaN"] | [] | ["NC 7 H 9--NaN"] | [] | [] | []
s1600536805018295 | Experimental Squaric acid (0.57 g, 5 mmol) dissolved in water (25 ml) was neutralized with NaOH (0.40 g, 10 mmol) and was added to a hot solution of CoCl 2 H 2 O (0.74 g, 5 mmol) dissolved in water (50 ml).The mixture was stirred at 333 K for 12 h and then cooled to room temperature. The pink crystals that formed were ﬁltered off and washed with water and methanol, and dried in a vacuum. A solution of isonicotinamide (0.24 g, 2 mmol) in methanol (50 ml) was added dropwise with stirring to a suspension of CoSq2H 2 O (0.20 g, 1 mmol) in water (50 ml). The light-pink solution was reﬂuxed for about 2 h and then cooled to room temperature. A few days later, well formed pink crystals were selected for X-ray studies. | [] | [] | [] | ["CoCl 2 ?H 2 O--0.74 g, 5 mmol", "CoSq?2H 2 O--0.20 g, 1 mmol"] | ["NaOH--0.40 g, 10 mmol"] | ["Squaric acid--0.57 g, 5 mmol", "isonicotinamide--0.24 g, 2 mmol"] | ["333 K", "refluxed"] | ["12 h", "about 2 h"] | ["water--25 ml", "methanol--50 ml"]
ic300711h | [(L 2OMe Co)Na] n (4). This complex was prepared as the previous complex by use of NaOH (60.0 mg, 1.5 mmol) instead of piperidine. It was isolated as a red powder by ﬁltration and dried in the glovebox.Yield: 0.10 g (47%). Anal. Calcd for C 19 H 19 CoN 2 NaO 4 (421.3): C, 54.2; H, 4.6; N, 6.6. Found: C, 53.8; H, 4.5; N, 6.2. IR data (ATR, cm −1 ): 2963(w), 1600(m), 1564(s), 1502(vs), 1468(m), 1428(s), 1406(m), 1341(m), 1319(m), 1259(m), 1241(s), 1221(m), 1186(m), 1172(w), 1147(w), 1105(m), 992(w), 896(w), 866(w), 758(m), 731(m), 697(w), 659(w), 616(m). Vis (drs): 535, 710 nm. | [] | [] | ["(L 2OMe Co)Na] n", "C 19 H 19 CoN 2 NaO 4"] | [] | [] | ["NaOH--60.0 mg, 1.5 mmol"] | [] | [] | []
b201608g | To obtain single crystals of 3, the following changes were made to the procedure adopted for 2. The reaction ﬂask contained 100 cm 3 methanol but no acetic acid and the addition funnels contained (i) 0.66 g Pb(NO 3 ) 2 dissolved in a mixture of 15 cm 3 DMF and 15 cm 3 methanol, (ii) 0.33 g 2,6-diformyl4-methylphenol in 30 cm 3 methanol and (iii) 0.15 g 1,3-diaminopropane in 30 cm 3 methanol. | [] | [] | [] | ["Pb(NO 3 ) 2--0.66 g"] | [] | ["2,6-diformyl4-methylphenol--0.33 g", "1,3-diaminopropane--0.15 g"] | [] | [] | ["DMF--15 cm 3", "methanol--100 cm 3"]
zaac.201300375 | C 32 H 32 Cd 2 Cl 4 N 8 O 2 S 2 : calcd. C 38.76; H 3.25; N 11.30%; found: C 38.50; H 3.02; N 11.59%. IR (KBr): ν ˜ = 3462.92 (s), 2932.96 (w), 2893.73 (w), 1663.80 (s), 1589.59 (s), 1538.89 (w), 1484.52 (m), 1451.55 (s), 1414.96 (s), 1383.92 (m), 1311.84 (w), 1220.43 (m), 1095.91 (m), 1033.47 (m), 1013.73 (w), 815.24 (m), 753.18 (s), 717.90 (s), 664.23 (w), 500.75 (w) cm –1 . | [] | [] | ["C 32 H 32 Cd 2 Cl 4 N 8 O 2 S 2"] | [] | [] | [] | [] | [] | []
b813444h | Synthesis of Zn(trans-pda) (1a) A mixture of Zn(CH 3 COO) 2 $2H 2 O (0.17 g, 0.8 mmol) and H 2 pda (0.08 g, 0.4 mmol) in deionized water (15 mL) was adjusted to pH ¼ 5.0 with 1 mmol$L 1 NaOH solution. It was then sealed in a 25 mL Teﬂon-lined stainless steel autoclave and heated at 200  C for 1 d. After cooling to room temperature, colorless crystals of 1a were obtained in a 46% yield based on H 2 pda (47 mg). Anal. calcd For C 10 H 8 O 4 Zn: C, 46.59; H, 3.10%. | [] | [] | ["Zn(trans-pda)", "C 10 H 8 O 4 Zn"] | ["Zn(CH 3 COO) 2 $2H 2 O--0.17 g, 0.8 mmol"] | [] | ["H 2 pda--0.08 g, 0.4 mmol"] | ["200  C"] | ["1 d"] | ["deionized water--15 mL"]
c3ce40431e | Synthesis of [{Eu(H 2 O) 8 3+ } 2 {p-sulfonatothiacalix[6]arene 62 }]? 16H 2 O, III 3 (19.9 mg, 16.3 mmol) and europium chloride hexahydrate (12.2 mg, 33.3 mmol) were dissolved in water (4 mL). Upon standing for several days, colorless block crystals suitable for single-crystal X-ray diffraction studies formed. Yield: 10.6 mg, 36%. IR (KBr, n/cm 21 ): 3429.8 (s), 1635.7 (m), 1462.3 (m), 1232.8 (s), 1152.2 (s), 1041.9 (s). | [] | [] | ["{Eu(H 2 O) 8 3+ } 2 {p-sulfonatothiacalix[6]arene 62 }? 16H 2 O"] | ["europium chloride hexahydrate--12.2 mg, 33.3 mmol"] | [] | ["III 3--19.9 mg, 16.3 mmol"] | [] | ["several days"] | ["water--4 mL"]
j.ica.2006.01.006 | UV–Vis (nujol mull, nm): CT, 328 and 370(sh); (d–d), 680 (br).4.2.3. [Cu 2 (salam) 2 (NO 3 ) 2 ] Æ (H 2 O) (3) To Hsalam (0.097 g, 0.50 mmol) solution (15 mL EtOH) Cu(NO 3 ) 2 Æ 3H 2 O (0.171 g, 0.50 mmol ) was added. The contents were stirred for 30 min at room temperature to get a clear solution and left for crystallization to provide green crystals. Yield: 0.24 g (73%). Anal. Calc. for C 20 H 28 Cu 2 N 6 O 11 : C, 36.6; H, 4.3; N, 12.8. Found: C, 36.4; H, 4.2; N, 12.3%. Selected IR (KBr, cm 1 ): m OH , 3421; m NH , 3166; m C–H , 2918, 2850; m as ðCO 2  Þ, 1654; mðNO 3  Þ, 1383. TG weight loss obsd, 2.8% (Calcd. for the loss of one H 2 O, 2.8%) in the tempe rature range, 75– 100 C. UV–Vis (nujol mull, nm): CT, 340 and 390(sh); (d–d), 629 (br). | [] | [] | ["[Cu 2 (salam) 2 (NO 3 ) 2 ] Æ (H 2 O) (3)", "C 20 H 28 Cu 2 N 6 O 11"] | ["Cu(NO 3 ) 2 Æ 3H 2 O--0.171 g, 0.50 mmol"] | [] | ["Hsalam--0.097 g, 0.50 mmol"] | ["room temperature"] | ["30 min"] | ["EtOH--15 mL"]
acs.inorgchem.5b01869 | 2.2. Synthesis of [Zn 2 (μ 4 -ao 2 btc)(μ-obix) 2 ] n (2). The synthetic procedure for 2 is similar to that for 1. However, only the mixture of DMF/H 2 O (10:2 v/v) was used in the synthesis of 2. Yellow crystals of 2 were obtained after 1 day. Yield: 0.115 g, 83% (based on H 4 abtc). | [] | [] | ["[Zn 2 (μ 4 -ao 2 btc)(μ-obix) 2 ] n"] | [] | [] | [] | [] | ["1 day"] | ["DMF/H 2 O--10:2 v/v"]
acs.inorgchem.6b01116 | Pb 2 O(Ac) 2 was obtained by heating commercial Pb(Ac) 2 ·3H 2 O, in a hot stage (in an air atmosphere) above the dehydration temperature and up to the melting point of the anhydrous salt (480 K). The sample started to decompose immediately after melting (see section 3.2), so it was then cooled very slowly (0.1 K·min −1 ) to 460 K, and needleshaped crystals of Pb 2 O(Ac) 2 formed. | ["460 K"] | [] | ["Pb 2 O(Ac) 2"] | ["Pb(Ac) 2 \b3H 2 O--not specified"] | [] | [] | ["480 K"] | [] | []
cm981153c | [Ag‚4‚]BF 4 ‚1.5C 6 H 6 (9). A solution of silver(I) triflate (2.6 mg, 0.1 mmol) in benzene (2 mL)was added to solution of 4 (3.4 mg, 0.1 mmol) in benzene (2 mL) in a clean flask equipped with a Teflon-lined screw-cap. The sealed vial was heated to 95 °C, held at this temperature for 120 min, and then cooled to room temperature at 1.2 °C/h. Colorless, needlelike crystals suitable for X-ray data collection resulted at the bottom of the vial.[Ag‚5‚CF 3 SO 3 ]‚2C 6 H 6 (10). A solution of silver(I) triflate (2.6 mg, 0.01 mmol) in benzene (2 mL) was added to another benzene solution of 5 (3.4 mg, 0.01 mmol) in a clean flask equipped with a Teflon-lined screw-cap. The sealed vial was heated to 100 °C, held at this temperature for 100 min, and then cooled to room temperature at 1.2 °C/h. Colorless needles suitable for X-ray data collection resulted. Solution 1 H NMR (300 MHz, DMSO) found the molar ratio of ligand 5 to benzene in the crystal to be 1:2. X-ray powder diffraction of the bulk product showed only one crystal phase which corresponds to the single-crystal structure. | [] | [] | ["[Ag‚4‚]BF 4 ‚1.5C 6 H 6", "[Ag‚5‚CF 3 SO 3 ]‚2C 6 H 6"] | ["silver(I) triflate--2.6 mg, 0.1 mmol", "silver(I) triflate--2.6 mg, 0.01 mmol"] | [] | ["4--3.4 mg, 0.1 mmol", "5--3.4 mg, 0.01 mmol"] | ["95 \nC", "100 \nC"] | ["120 min", "100 min"] | ["benzene--2 mL"]
ic050678l | 4. Mp: 134-137 °C. Anal. Calcd for C 12 H 18 N 4 O 4 Cu: C, 41.68; H, 5.25; N, 16.20. Found: C, 41.53; H, 5.45; N, 16.43. IR (Nujol, cm -1 ): 3169 (br), 3110 (w), 3076 (w), 3025 (w, NH, CH), 1650 (s), 1613 (s), 1573 (sh), 1557 (sh), 1493 (s, CO), 439 (m), 368 (m), 324 (m), 303 (w), 277 (m), 243 (w, Cu-O, Cu-N). ESI-MS (+) (MeOH) (higher peaks, relative abundance %): 97 (20) [pz*H 2 ] + , 254 (100) [Cu(pz)(pz*H)] + . µ eff (296 K): 1.81 µ B . Λ M (EtOH, 1 × 10 -4 M): 25 Ω -1 mol 2 cm -1 . | [] | [] | ["C 12 H 18 N 4 O 4 Cu"] | [] | [] | [] | [] | [] | []
ic701530c | Λ m (acetone, 10 -3 M): 0.5 Ω -1 cm 2 mol -1 .[Bim(MeSnCl 3 )] n (5). Compound 5 (0.354 g, 0.91 mmol, yield 91%) was prepared following a procedure similar to that reported for 1 using (Bim) and MeSnCl 3 .Mp270°C (dec). Anal. Calcd for C 8 H 11 Cl 3 N 4 Sn: C, 24.75; H, 2.86; N, 14.43. Found: C, 24.55; H, 2.94; N, 14.22. IR (Nujol, cm -1 ): 3126w, 3121w, 3080w, 1519w, 1500br υ(C-C, C-N), 543m υ as (Sn-C), 381m, 326m, 299s, 284s, 272s, 210m, 200m υ(Sn-Cl). | [] | [] | ["[Bim(MeSnCl 3 )] n"] | [] | [] | ["Bim--0.354 g, 0.91 mmol", "MeSnCl 3--not specified"] | [] | [] | ["acetone--10 -3 M"]
s0020-1693(03)00156-7 | 2.2.2. [Mn(m-Cl) 2 (mppma)] n Manganese(II) chloride dihydrate (40.5 mg, 0.25 mmol) and mppma (91.2 mg, 0.51 mmol) were dissolved in 1 ml of anhydrous methanol and heated at 50 8C under argon for 4 h. After cooling, 50 ml of diethyl ether was added and the off-white precipitate was collected, yield 72.0 mg, 94.1% (based on Mn). Colourless needles of X-ray quality were obtained by vapour diffusion of diethyl ether into a methanolic solution of the product. | [] | [] | ["[Mn(m-Cl) 2 (mppma)]", "Manganese(II) chloride dihydrate"] | ["Manganese(II) chloride dihydrate--40.5 mg, 0.25 mmol"] | [] | ["mppma--91.2 mg, 0.51 mmol"] | ["50 8C"] | ["4 h"] | ["anhydrous methanol--1 ml"]
j.ica.2008.08.025 | 2.2. Syntheses of hybrid complexes 2.2.1. Co 5 ( l 3 -OH) 2 (1,4-BDC) 3 (BTA) 2 (1) A mixture of Co(NO 3 ) 2  6H 2 O (238 mg, 0.2 mmol), HBTA (96 mg, 0.1 mmol), 1,4-H 2 BDC (212 mg, 0.1 mmol) and water (12 mL) in a 25-mL Teﬂon-lined reactor. The pH value of the mixture was carefully adjusted to 7 by an aqueous solution of NaOH (1.0 mol/L), and then heated at 160 °C for 5 days. Purple block-like crystals were obtained on cooling to room temperature at 5 °C/h (yield 71% based on Co). Anal. Calc. for C 36 H 22 N 6 O 14 Co 5 : C, 40.90; H, 2.10; N, 7.95. Found: C, 40.85; H, 2.13; N, 7.91%. IR data (KBr, cm 1 ): 3544(m), 3056(s), 1581(s), 1517(m), 1387(s), 1272(m), 1183(w), 1157(m), 1011(w), 903(m), 833(m), 738(m). | [] | [] | ["Co 5 ( l 3 -OH) 2 (1,4-BDC) 3 (BTA) 2", "C 36 H 22 N 6 O 14 Co 5"] | ["Co(NO 3 ) 2  6H 2 O--238 mg, 0.2 mmol"] | ["NaOH--1.0 mol/L"] | ["HBTA--96 mg, 0.1 mmol", "1,4-H 2 BDC--212 mg, 0.1 mmol"] | ["160 \nC"] | ["5 days"] | ["water--12 mL"]
s0108270107007123 | Experimental For the hydrothermal reaction, ZnSO 4 (1.0 mmol), trans-1,2-di-4pyridylethylene (1.0 mmol) and H 2 O (10 ml) were placed in a Parr Te¯on-lined stainless steel vessel (20 ml), the vessel was sealed and heated to 433 K for 3 d, then cooled at a rate of 0.5 K min ÿ1 , producing colourless crystals of (I) (yield 63%, based on Zn). | [] | [] | ["(I)"] | ["ZnSO 4--1.0 mmol"] | [] | ["trans-1,2-di-4pyridylethylene--1.0 mmol"] | ["433 K"] | ["3 d"] | ["H 2 O--10 ml"]
s1600536806054559 | Experimental A mixture of lanthanum(III) nitrate x-hydrate (0.217 g, 0.5 mmol), oxalic acid dihydrate ((0.252 g, 2 mmol), nicotinic acid (0.123 g, 1 mmol), sodium hydroxide (0.200 g, 5 mmol) and water (10 ml) was placed in a 15-ml Teﬂon-lined stainless-steel Parr bomb. The bomb was heated at 433 K for 72 h. Colourless crystals were isolated from the cool solution in about 50% yield. | [] | [] | [] | ["lanthanum(III) nitrate x-hydrate--0.217 g, 0.5 mmol"] | ["sodium hydroxide--0.200 g, 5 mmol"] | ["oxalic acid dihydrate--0.252 g, 2 mmol", "nicotinic acid--0.123 g, 1 mmol"] | ["433 K"] | ["72 h"] | ["water--10 ml"]
j.ica.2011.06.018 | Found: C, 34.45; H, 3.10; N, 3.55%. IR (KBr pellet, cm 1 ): 1714 s, 1610 vs 1381 vs 1256 m, 1182, 931 m, 753 m.196 R. Pandey et al. / Inorganica Chimica Acta 376 (2011) 195–206 2.10. Preparation of [Zn(HBCCB)H 2 O] 7 It was prepared following the above procedure for 4 using Zn(NO 3 ) 2 6H 2 O (0.297 g, 1.0 mmol) in place of Cu(NO 3 ) 2 3H 2 O. | [] | [] | ["[Zn(HBCCB)H 2 O] 7"] | ["Zn(NO 3 ) 2 \n6H 2 O--0.297 g, 1.0 mmol"] | [] | [] | [] | [] | []
ic970226b | Preparation of (CuCN) 6 (tetmen) 3 (7). A blue color developed when N,N,N′,N′-tetramethylethylenediamine (174 mg, 1 mmol) was dissolved in 30 mL of the “standard solution”. When heated to 95 °C, the solution became colorless. After the hot solution was filtered, it was placed in a95°C water bath that was allowed to cool to 80 °C over a 90 min period. At that point (crystal formation was evident), the water bath was placed on an insulated surface and allowed to cool to room temperature. The next day the crystals (predominantly colorless, but with a scattering of pale-blue green present, 99 mg, 33%) were collected by filtration: IR 3420 br, m, 2975 w, 2950 w, 2865 m, 2830 m, 2790 w, 2107 s, 2060 m, 1628 br, w, 1458 s, 1350 w, 1283 m, 1245 w, 1183 w, 1158 w, 1127 w, 1098 w, 1043 w, 1030 m, 1007 w, 950 m, 797 m, 768 w, 580 br, w, 480 br, w cm -1 . Anal. Calcd for C 24 H 48 Cu 6 N 12 : C, 32.54; H, 5.46; Cu, 43.03; N, 18.97. Found: C, 32.36; H, 5.60; Cu, 45.57; N, 18.72. | ["80 °C"] | ["90 min"] | ["(CuCN) 6 (tetmen) 3", "C 24 H 48 Cu 6 N 12"] | [] | [] | ["N,N,N′,N′-tetramethylethylenediamine--174 mg, 1 mmol"] | ["95 °C"] | [] | ["standard solution--30 mL"]
ic049883b | Synthesis of [Cu(Et-H 2 ct)Cl]‚H 2 O (10). A 0.5 g (2 mmol) amount of Et-H 3 ct‚H 2 O was dissolved in 50 mL of MeOH. An equimolar amount (0.33 g) of CuCl 2 ‚2H 2 O was solubilized in 3 mL of H 2 O, added to the ligand solution, and stirred for 1 h. Anal. | [] | [] | ["[Cu(Et-H 2 ct)Cl]‚H 2 O"] | ["CuCl 2 ‚2H 2 O--0.33 g"] | [] | ["Et-H 3 ct‚H 2 O--0.5 g (2 mmol)"] | [] | ["1 h"] | ["MeOH--50 mL", "H 2 O--3 mL"]
j.ica.2004.12.011 | 2.4. Preparation of [Mn(phth)(bpy)(H 2 O) 2 ] n (3) [21] In a slightly diﬀerent procedure with [21], phthalato bipyridine manganese(II) was synthesized in similar conditions like 1 by using 2,2 0 -bipyridine (0.16 g, 1 mmol) instead of 1,10-phenanthroline in a warm water-bath (60 C) for 12 h. The product was separated in a yield of 82% (0.33 g). Yellow prisms of 3 suitable for X-ray analysis were obtained after half a month by slow evaporation of mother liquor at room temperature. Calc. for C 18 H 16 N 2 O 6 Mn: C, 52.6; H, 3.9; N, 6.8. Found: C, 52.2; H, 3.5; N, 6.5%. IR (KBr, cm 1 ): m(O–H) 3450 vs , m as (COO) 1580 vs ,1485 m , m s (COO) 1412 vs , m(Mn–O) 736 s .UV–vis: 194 (e = 6.2 · 10 4 ), 231 (e = 1.6 · 10 4 ), 280 nm (e = 1.4 · 10 4 ).2.5. Preparation of [Mn(male)(phen)(H 2 O) 2 ] n Æ 2nH 2 O (4) [23] By a modiﬁed method as reported in the literature [23], maleic acid (0.1 2 g, 1 mmol) in 50% ethanol solution (15 ml) was slowly added to a 50% ethanol solution (20 ml) of manganese(II) chloride tetrahydrate (0.20 g, 1 mmol) with continuous stirring at 0 C. An ethanol solution (20 ml) of 1,10-phenanthroline (0.20 g, 1 mmol) was added dropwise. The pH of the mixture was adjusted to 6.3 with sodium hydroxide solution (1 M , 2 ml). The light yellow powder was ﬁltered oﬀ. Yellow prismatic crystals suitable for X-ray analysis were obtained after 1842 J.-M. Yang et al. / Inorganica Chimica Acta 358 (2005) 1841–1849 | [] | ["half a month"] | ["[Mn(phth)(bpy)(H 2 O) 2 ]", "[Mn(male)(phen)(H 2 O) 2 ] n Æ 2nH 2 O"] | ["manganese(II) chloride tetrahydrate--0.20 g, 1 mmol"] | [] | ["2,2 0 -bipyridine--0.16 g, 1 mmol", "1,10-phenanthroline--0.20 g, 1 mmol"] | ["60 \nC", "0 \nC"] | ["12 h"] | ["ethanol--50% ethanol solution (15 ml), 50% ethanol solution (20 ml), 20 ml ethanol solution"]
ejic.200500725 | C 26 H 28 Br 2 FeO 3 P 2 Zn (731.50): calcd. C 42.69, H 3.86; found C 42.68, H 3.76.Preparation of [CdBr 2 (1-κ 2 O,P 2 )] (5): Phosphonate 1 (56 mg, 0.11 mmol) and CdBr 2 ·4H 2 O (35 mg, 0.10 mmol) were suspended in a mixture of acetone (2 mL) and methanol (1 mL), and the reaction mixture was stirred for 1 d. The solids quickly dissolved to give a clear, orange solution. Crystallisation and isolation as above afforded 5 as an orange, crystalline solid (64 mg, 82%). IR (Nujol): ν ˜ = 1212 (vs), 1178 (vs), 1095 (m), 1067 (m), 1047 (m), 1022 (vs), 982 (m), 964 (m), 837 (w), 795 (w), 751 (s), 697 (s), 591 (s), 498 (s), 486 (m), 458 (w), 442 (w) cm –1 . Far-IR (polyethene): ν ˜ = 367 (m), 336 (m), 321 (m), 266 (m), 254 (m), 214 (w), 193 (s), 158 (s), 116 (m) cm –1 . ESI MS: m/z = 699 [Cd(1)Br] + , 529 [1 +Na] + . | [] | [] | ["C 26 H 28 Br 2 FeO 3 P 2 Zn"] | ["CdBr 2 ·4H 2 O--35 mg, 0.10 mmol"] | [] | ["Phosphonate 1--56 mg, 0.11 mmol"] | [] | ["1 d"] | ["acetone--2 mL", "methanol--1 mL"]
s1600536806022057 | Experimental To 50 ml of water, MnCl 2 4H 2 O (0.99 g, 5.00 mmol) and K 2 [Ni(CN) 4 ]H 2 O (1.29 g, 5.00 mmol) were added with stirring, forming a white precipitate. After adding 1 g of citric acid monohydrate to the mixture, 2-aminoethanol was also added dropwise until the precipitate disappeared and the mixture turned into a pale-yellow solution of pH 7.0. The solution was ﬁltered and the ﬁltrate was exposed to pyridine vapour at atmospheric pressure and ordinary temperature. After several days, pale-yellow crystals of Mn(py) 2 Ni(CN) 4 were obtained. Analysis calculated for C 14 H 10 MnN 6 Ni: C 44.73, H 2.68, N 22.36%; found: C 42.89, H 2.76, N 21.94%. The magnetic susceptibility was measured on a Quantum Design MPMS-5 SQUID magnetometer under an applied magnetic ﬁeld of 1000 Oe in the temperature range 5–300 K. Diamagnetic corrections were made using Pascal’s constants.Crystal data [MnNi(CN) 4 (C 5 H 5 N) 2 ] M r = 375.93 Monoclinic, C2=m a = 15.684 (8) A ˚ b = 7.459 (3) A ˚ c = 7.067 (4) A ˚  = 104.93 (2)  V = 798.8 (7) A ˚ 3 Z =2 D x = 1.563 Mg m 3 Mo K radiation  = 1.97 mm 1 T = 153 (2) K Block, pale yellow 0.21  0.20  0.12 mm Data collection Rigaku R-AXIS RAPID imaging-plate diffractometer ! scans Absorption correction: multi-scan (ABSCOR; Higashi, 1995) T min = 0.586, T max = 0.789 8928 measured reﬂections 1518 independent reﬂections 1246 reﬂections with I >2(I) R int = 0.028  max = 32.6  Reﬁnement Reﬁnement on F 2 R[F 2 >2(F 2 )] = 0.078 wR(F 2 ) = 0.239 S = 1.22 1518 reﬂections 63 parameters H-atom parameters constrained w = 1/[ 2 (F o 2 ) + (0.0283P) 2 + 28.8858P] where P =(F o 2 +2F c 2 )/3 (/) max = 0.001  max = 1.02 e A ˚ 3  min = 0.84 e A ˚ 3 Table 1 Selected geometric parameters (A ˚ ,  ). | [] | [] | ["[MnNi(CN) 4 (C 5 H 5 N) 2 ]", "C 14 H 10 MnN 6 Ni"] | ["MnCl 2 4H 2 O--0.99 g, 5.00 mmol", "K 2 [Ni(CN) 4 ]H 2 O--1.29 g, 5.00 mmol"] | [] | ["citric acid monohydrate--1 g", "2-aminoethanol--dropwise"] | [] | ["several days"] | ["water--50 ml", "pyridine--exposed to vapour"]
s10904-010-9455-5 | Effective magnetic moment (R.T. l eff ) = 5.83 BM.2.2 Coordination Polymer 2 Cd(OAc) 2 2H 2 O (0.266 g, 1 mmol) was added to a solution of LH2 (0.276 g, 1 mmol) in 15 mL ethanol and the mixture was stirred for 25 min. The resulting precipitate was dissolved in water (5 mL) and py (5 mL). The mixture was stirred for another 20 min. The resultant solution was ﬁltered and kept at room temperature. Colourless crystals suitable for X-ray analysis were obtained from slow evaporation of the solvent for 7 days. Yield [67%. IR (KBr, cm -1 ): 3443(bs), 1606 (s), 1512 (m), 1483 (s), 1427 (s), 1405 (m), 1362 (w), 1337 (m), 1257 (s), 1168 (s), 1117 (m), 1040 (m), 893 (m), 854 (m), 774 (w), 703 (w). | [] | ["7 days"] | ["Cd(OAc) 2 2H 2 O"] | ["Cd(OAc) 2 2H 2 O--0.266 g, 1 mmol"] | [] | ["LH2--0.276 g, 1 mmol"] | [] | ["25 min", "20 min"] | ["ethanol--15 mL", "water--5 mL", "py--5 mL"]
ncomms6723 | Synthesis of PCN-257 . L21 (10 mg), Fe 3 (15 mg) and acetic acid (0.4 ml) in 2 ml of NMP and 0.1 ml n-pentanol were ultrasonically dissolved in a Pyrex vial. The mixture was heated in an oven at 150 °C for 12 h. After cooling down to room temperature, dark brown crystals were collected by ﬁltration. | [] | [] | ["PCN-257"] | ["Fe 3--15 mg"] | [] | ["L21--10 mg"] | ["150 \nC"] | ["12 h"] | ["NMP--2 ml", "acetic acid--0.4 ml", "n-pentanol--0.1 ml"]
j.jssc.2014.04.017 | 2.3.5. Synthesis of [Zn 3 (344-pytpy) 2 (btc) 2 ] n  2n(H 2 O) (5) Compound 5 was prepared using a similar procedure as 2,by using H 3 btc acid (0.0220 g, 0.1 mmol) in the place of H 2 ox and adjust the pH value of the mixture to 7.0. The colorless crystals of 5 were obtained, washed with distilled water (5 mL), and dried in air to give 0.0417 g (yield 32.9% based on Zn). Anal. calcd. (%) for C 58 H 38 N 8 O 14 Zn 3 : C, 54.98; H, 3.02; N, 8.84. found: C, 54.27; H, 3.58; N, 8.39. IR (KBr, cm  1 ): 3442 (w), 2361 (s), 1609 (m), 1560 (s), 1484 (m), 1397 (s), 1355 (s), 1099 (s), 1062 (s), 837 (m), 810 (m), 763 (s), 746 (s), 702 (s), 512 (s).2.4. X-ray crystallography Intensity data were collected on a Bruker Apex II CCD diffractometer with graphite-monochromated Mo-K α radiation ( λ ¼ 0.71073 Å) at 296 K. Empirical absorption corrections were applied Scheme 1. Molecular structures and abbreviations of the ligands. | [] | [] | ["[Zn 3 (344-pytpy) 2 (btc) 2 ] n  2n(H 2 O)", "C 58 H 38 N 8 O 14 Zn 3"] | [] | [] | ["H 3 btc acid--0.0220 g, 0.1 mmol"] | [] | [] | ["distilled water--5 mL"]
j.molstruc.2013.11.033 | Elemental analysis: Anal. Calc. for Ag 4 C 21 H 16 N 4 O 14 : C 25.77%, H 1.55%, N 5.72%. Found: C 25.74%, H 1.56%, N 5.72%. Selected IR peaks (cm 1 ): 3099 (m), 2227 (w), 1964 (w), 1906 (w), 1536 (s), 1462 (s), 1364 (s), 1290 (m), 1159 (m), 1068(w), 722 (s), 673 (s), 558 (m), 435 (m).2.3. Synthesis of compound [Ag 4 (mpyz) (npt) 2 ] n (2) The synthese of 2 was similar to that of compound 1, but acetonitrile of solvent was instead of DMF (DMF = N,N ´ -Dimethylformamide). Pale yellow crystals of 2 were obtained in 80% yield based on Ag. Elemental analysis: Anal. Calc. for Ag 4 C 21 H 12 N 4 O 12 : C 26.73%, H 1.28%, N 5.94%. Found: C 26.69%, H 1.30%, N 5.95%. Selected IR peaks (cm 1 ): 3363 (s), 3096 (m), 2227 (w), 1962 (w), 1906 (w), 1600 (s), 1528 (s), 1464 (s), 1399 (s), 1342 (s), 1294 (m), 1069 (w), 1157 (m), 934 (m), 820 (m), 707 (s), 546 (m), 433(m). | [] | [] | ["[Ag 4 (mpyz) (npt) 2] n", "Ag 4 C 21 H 16 N 4 O 14", "Ag 4 C 21 H 12 N 4 O 12"] | ["Ag--NaN"] | [] | ["mpyz--NaN", "npt--NaN"] | [] | [] | ["acetonitrile--NaN", "DMF--NaN"]
j.ica.2016.09.014 | Anal. Calc. for C 22 H 24 N 4 O 9 SZn 4: C, 45.10; H, 4.13; N, 9.56%. Found: C, 45.41; H, 3.73; N, 9.28%. IR (cm 1 ): 3403 (w, br), 1604 (s), 1562 (m), 1530 (m), 1505 (w), 1471 (m), 1439 (m), 1414 (m), 1359 (s), 1312 (m), 1285 (s), 1259 (s), 1167 (w), 1069 (w), 1006 (s), 901 (w), 843 (s), 828 (m), 810 (m), 706 (s), 685 (m). | [] | [] | ["C 22 H 24 N 4 O 9 SZn 4"] | [] | [] | [] | [] | [] | []
j.poly.2017.01.059 | 6H 2 O instead of Co(NO 3 ) 2 .6H 2 O. The crystals used for X-ray diffraction were provided by the recrystallization of the complex from 1:1 ethanol-water solution. FTIR (KBr, cm -1 ): ν (C=O) 1596, ν (C=N) 1632, ν (C-N) 1386. Elemental Analysis (calculated for [CoCl(C 16 H 24 N 5 O 2 )](C 2 H 5 OH) 0.5 (OH 2 ) 0.5 : C, 43.58 (45.9); H, 6.35 (6.34); N, 15.67 (15.74) %. Complex 3 : [Co(emiGly)(NCS)]∙xH 2 O was obtained by the reaction between aqueous solutions of Co(NO 3 ) 2 .6H 2 O (0.291 g, 1 mmol, in 10 mL) and HemiGly (0.320 g, 1 mmol, in 10 mL). After 5 minutes, a solution of KSCN (0.097 g, 1 mmol, in 10 mL) was added, and the reaction was stirred at room temperature for ca. 15 minutes. Slow evaporation of the solvent at room temperature provided a purple precipitate after 2 days. Solid was filtered off and recrystallized from water at room temperature. Purple crystals suitable for X-ray diffraction analysis were isolated. FTIR (KBr, cm -1 ): ν (C=O) 1600, ν (C=N) 1620, ν (C-N) 1383, ν (C-N, NCS ) 2096. Elemental Analysis found (calculated for [Co(C 16 H 24 N 5 O 2 )(NCS)](OH 2 )): C, 44.34 (45.03); H, 5.91 (5.78); N, 18.19 (18.53); S, 6.93 (7.07) %. Complex 4 : {[Zn(emiGly)(H 2 O)](NO 3 )∙2H 2 O} n was obtained by the addition of a solution of Zn(NO 3 ) 2 . | ["room temperature"] | ["2 days"] | ["[CoCl(C16H24N5O2)](C2H5OH)0.5(OH2)0.5", "[Co(emiGly)(NCS)]∙xH2O", "{[Zn(emiGly)(H2O)](NO3)∙2H2O}n"] | ["Co(NO3)2.6H2O--0.291 g, 1 mmol", "Zn(NO3)2--NaN"] | ["KSCN--0.097 g, 1 mmol"] | ["C16H24N5O2--NaN", "emiGly--0.320 g, 1 mmol"] | ["room temperature"] | ["5 minutes", "ca. 15 minutes"] | ["ethanol--NaN", "water--NaN", "aqueous solutions--10 mL"]
j.poly.2015.07.073 | 2.2. Synthesis of the complexes 2.2.1. {[Cu 2 (L BDPA )( l 1,2 -C 4 O 4 )(H 2 O)](ClO 4 ) 2 2H 2 O} n (1) To a hot mixture of Cu(ClO 4 ) 2 6H 2 O (0.186 g, 0.5 mmol) and the ligand L BDPA (0.120 g, 0.25 mmol) dissolved in MeOH (10 mL), disodium squarate (0.040 g, 0.25 mmol) dissolved in H 2 O (10 mL) was added and the solution was heated on a steam-bath for 10 min. The resulting solution was ﬁltered through Celite and allowed to stand at room temperature. The olive green compound, which was isolated over a period of two days, was collected by ﬁltration, washed with propan-2-ol, Et 2 O and air dried (overall yield: 175 mg, 70% based on the ligand). Single crystals of X-ray structural quality were obtained from dilute solution. Anal. Calc. for C 35 H 27 Cl 2 Cu 2 N 7 O 15 (993.714 g/mol): C, 42.30; H, 3.75; N, 9.87. Found: C, 42.13; H, 3.54; N, 10.02%. Selected IR bands (KBr disc, cm 1 ): 3440 (s, b), 1610 (m), 1523 (s), 1476 (s), 1446 (m), 1120 (vs), 1108 (vs), 1090 (vs). UV–Vis spectrum {k max ,nm( e /Cu 2+ ion, M 1 cm 1 )} in CH 3 CN: 480 (970), 640 (331). Molar conductivity, K M (CH 3 CN) = 301 X 1 cm 2 mol 1 . | [] | ["two days"] | ["{[Cu 2 (L BDPA )( l 1,2 -C 4 O 4 )(H 2 O)](ClO 4 ) 2 ?2H 2 O} n "] | ["Cu(ClO 4 ) 2 ?6H 2 O--0.186 g, 0.5 mmol"] | [] | ["L BDPA--0.120 g, 0.25 mmol", "disodium squarate--0.040 g, 0.25 mmol"] | ["steam-bath"] | ["10 min"] | ["MeOH--10 mL", "H 2 O--10 mL"]
j.jssc.2018.05.023 | 7 2.2.5. Synthesis of [Ho 2 Cu(PDC) 2 (HPDC)(H 2 O) 4 ] n ·2nH 2 O (5) A procedure identical with that of 2 was followed for the preparation of 5, except that CuSO 4 ·5H 2 O was replaced by Cu(NO 3 ) 2 ·3H 2 O (0.121 g, 0.5 mmol), purple microcrystals were obtained (yield: 73%, based on Cu(NO 3 ) 2 ·3H 2 O). Elem. Anal. Calcd for C 15 H 16 CuHo 2 N 6 O 18 : C 18.48, H 1.68, N 8.72. Found: C 18.63, H 1.72, N 8.65. IR (KBr pellet cm -1 ): 3424(s), 1632(s), 1594(s), 1511(m), 1393(m), 1327(s), 1277(m), 1065(w), 1014(w), 853(w), 783(w). 2.2.6. Synthesis of [Er 2 Cu(PDC) 2 (HPDC)(H 2 O) 4 ] n ·2nH 2 O (6) A procedure identical with that of 3 was followed for the preparation of 6, except that CuSO 4 ·5H 2 O was replaced by Cu(NO 3 ) 2 ·3H 2 O (0.121 g, 0.5 mmol), purple, columnar crystals (ca. 0.36 mm in length and 0.25 nm in diameter) were obtained (yield: 79%, based on Cu(NO 3 ) 2 ·3H 2 O). Elem. Anal. Calcd for C 15 H 16 CuEr 2 N 6 O 18 : C 18.64, H 1.67, N 8.70. Found: C 18.68, H 1.72, N 8.67. IR (KBr pellet cm -1 ): 3421(s), 1630(s), 1591(s), 1509(m), 1393(m), 1326(s), 1277(m), 1063(w), 1014(w), 853(w), 782(w). 2.3. X-ray crystallography Data collections were performed on either a Rigaku Mercury or a Siemens SMART CCD diffractometer equipped with graphite-monochromated Mo Kα radiation (λ = 0.71073 Å) at 293 K. All data sets were corrected for Lorentz and polarization factors. Absorption corrections by the multiscan method were applied. All structures were solved by the direct methods and refined by full-matrix least-squares fitting on F 2 by SHELX-97. | [] | [] | ["[Ho 2 Cu(PDC) 2 (HPDC)(H 2 O) 4 ] n ·2nH 2 O", "C 15 H 16 CuHo 2 N 6 O 18"] | ["Cu(NO 3 ) 2 \n3H 2 O--0.121 g, 0.5 mmol"] | [] | ["PDC--not available", "HPDC--not available"] | [] | [] | []
acscatal.8b00972 | Synthesis of K 2 H[(H 2 O) 4 Ni][AsMo 6 O 21 (Ala)(PHBA) 2 ]· 9H 2 O (2). The synthetic procedure for 2 was similar to that used for 1, with NiCl 2 ·6H 2 O (0.0678g, 0.3 mmol) instead of CoCl 2 ·6H 2 O (0.0714 g, 0.3 mmol). The ﬁltrate was kept undisturbed for 2 weeks under ambient conditions, and then green crystals of 2 were isolated in about 32% yield (based on Mo). Anal. Calcd for 2: Mo, 33.44; As, 4.35; Ni, 3.41; K, 4.54; C, 11.16; N, 0.81; H, 2.46. Found: Mo, 33.76; As, 4.28; Ni, 3.75; K, 4.23; C, 11.48; N, 0.74; H, 2.29. FTIR (cm −1 ): 3445 (s), 3145 (m), 1595 (s), 1533 (s), 1475 (w), 1400 (s), 1274 (m), 1204(m), 1172(m), 926(m), 882(s), 761 (w), 667 (m), 628(w), 506 (m). | [] | [] | ["K 2 H[(H 2 O) 4 Ni][AsMo 6 O 21 (Ala)(PHBA) 2 ]· 9H 2 O", "2"] | ["NiCl 2 ·6H 2 O--0.0678g, 0.3 mmol"] | [] | ["Ala--not available", "PHBA--not available"] | [] | ["2 weeks"] | []
s11243-011-9501-3 | Synthesis of [Ag 2 (bip)(CH 3 CN) 4 ](PF 6 ) 2 Colorless crystals of [Ag 2 (bip)(CH 3 CN) 2 ](PF 6 ) 2 formed in an 80% yield. M.p. 169–173 °C (dec). Anal. Calc for C 28 H 36 N 8 O 4 F 12 P 2 Ag 2 : C 31.9; H 3.4; N 10.6. Found: C 31.9; H 3.4; N 10.7. IR (KBr pellets, cm -1 ): 2964 (w), 2808 (m), 1720 (s), 1408 (m), 1286 (s), 1128 (s), 966 (m), 831 (s), 752 (m), 704 (m), 560 (m). | [] | [] | ["[Ag 2 (bip)(CH 3 CN) 4 ](PF 6 ) 2", "[Ag 2 (bip)(CH 3 CN) 2 ](PF 6 ) 2"] | [] | [] | [] | [] | [] | []
acs.inorgchem.6b01066 | Afterward, 1,2-phenylenediamine (2.13 g, 19.5 mmol) dissolved in 25 mL of dry THF was added dropwise, avoiding any increase of the temperature. After stirring for an additional 2 h at this temperature, it was left to warm up to room temperature, the stirring being continued for 24 h. The white precipitate formed was ﬁltered, washed with water, and vacuum-dried. Yield 57% (6.53 g, 11.4 mmol); mp 206−208 °C; [α] D 25 + 3.08 (c = 0.01, DMSO); IR (ATR) 3289, 2961, 1690, 1652, 1594, 1533, 1497, 1454 cm −1 ; 1 H NMR (500 MHz, DMSO-d 6 ) δ 9.44 (s, 2H), 7.52 (s, 2H), 7.46 (d, J = 7.5 Hz, 2H), 7.38−7.27 (m, 10H), 7.18 (dd, J = 5.9, 3.5 Hz, 2H), 5.11−5.01 (m, 4H), 4.01 (t, J = 7.2 Hz, 2H), 2.09 (d, J = 6.4 Hz, 2H), 0.91 (t, J = 6.0 Hz, 12H); 13 C NMR (75 MHz, DMSO-d 6 ) δ 170.9, 156.7, 137.2, 130.5, 128.8, 127.9, 125.2, 65.9, 61.5, 30.5, 19.4, 18.6; Anal. Calcd (%) for C 32 H 38 N 4 O 6 : C, 66.9; H, 6.7; N, 9.8. Found: C, 66.3; H, 6.5; N, 9.8. | [] | [] | ["1,2-phenylenediamine"] | [] | [] | [] | [] | ["2 h", "24 h"] | ["THF--25 mL"]
s11243-014-9869-y | Synthesis of complex 1 CuI (0.2 mmol, 0.0381 g) and 2-benzothiazolamine (0.2 mmol, 0.0301 g) were dissolved in MeCN (8 mL). A light yellow solution was obtained after stirring and transferred to a 25-mL Teﬂon-lined autoclave, and kept at 90 C in an oven for 48 h. Dark brown crystals of complex 1 were obtained from the ﬁltrate by slow evaporation in air. | [] | [] | ["complex 1"] | ["CuI--0.2 mmol, 0.0381 g"] | [] | ["2-benzothiazolamine--0.2 mmol, 0.0301 g"] | ["90 \nC"] | ["48 h"] | ["MeCN--8 mL"]
ic403153f | Synthesis o f [Ag 4 (3-bptzb) 2 (PMo V Mo VI 11 O 40 )]·2H 2 O(2). The synthetic method was similar to that of compound 1, except that 3bptzb (0.015 g, 0.05 mmol) was used instead of 4-bptzb and the pH value was adjusted to about 1.68. Yellow block crystals of 2 were obtained (ﬁnal pH = 2.10). Yield 58% based on Mo. Anal. Calcd for C 32 H 36 Ag 4 N 20 O 42 PMo 12 (2986.54): C, 12.86; H, 1.21; N, 9.38; P, 1.04; Mo, 38.55; Ag, 14.45. Found: C, 12.80; H, 1.19; N, 9.34; P, 1.10; Mo, 38.63; Ag, 14.50. IR (KBr pellet, cm −1 ): 3518 (w), 2362 (m), 1619 (m), 1561 (w), 1451 (w), 1424 (m), 1386 (w), 1201 (w), 1161 (w), 1138 (w), 1058 (s), 957 (s), 872 (s), 799 (s), 687 (m), 506 (w). | [] | [] | ["[Ag 4 (3-bptzb) 2 (PMo V Mo VI 11 O 40 )]·2H 2 O"] | [] | [] | ["3bptzb--0.015 g, 0.05 mmol"] | [] | [] | []
ja038678c | Heating a mixture of manganese(II) chloride and formic acid dissolved in diethylformamide (DEF)/1,4-dioxane in a sealed tube for 2 days produces porous manganese(II) formate as colorless polyhedral crystals, the composition of which is Mn(HCO 2 ) 2 ‚ 1 / 3 (C 4 H 8 O 2 )(1‚ 1 / 3 dioxane). | [] | [] | ["Mn(HCO 2 ) 2 ‚ 1 / 3 (C 4 H 8 O 2 )(1‚ 1 / 3 dioxane)"] | ["manganese(II) chloride--NaN"] | [] | ["formic acid--NaN"] | [] | ["2 days"] | ["diethylformamide (DEF)--NaN", "1,4-dioxane--NaN"]
cg070276j | [Cd 2 (BPVIC) 2 (SCN) 4 ] ∞ . BPVIC (68.70 mg, 0.1 mmol) in CH 2 Cl 2 solution (5 mL) was covered with a solution of Cd(SCN) 2 (23.00 mg, 0.1 mmol) in MeOH (5 mL). After six days, yellow crystals of [Cd 2 (BPVIC) 2 (SCN) 4 ] ∞ were produced with a yield of 87%. FT-IR (cm -1 ): 2960 (vs), 2735 (m), 2611 (m), 2506 (w), 2131 (vs), 2072 (s), 1596 (m), 1455 (m), 629 (m), 603 (m). Anal. Calcd for C 50 H 54 CdN 6 S 2 (916.29): C 65.59, H 6.10, N 9.18. Found C 64.96, H 5.74, N 9.97. | [] | [] | ["[Cd 2 (BPVIC) 2 (SCN) 4 ] ∞", "C 50 H 54 CdN 6 S 2"] | ["Cd(SCN) 2--23.00 mg, 0.1 mmol"] | [] | ["BPVIC--68.70 mg, 0.1 mmol"] | [] | ["six days"] | ["CH 2 Cl 2--5 mL", "MeOH--5 mL"]
c4cy00125g | Procedure L-c. Same procedure as for L-a. The collected precipitate from the reaction mixture contained the products as well as the diamine. The latter was, in contrast to the product, not soluble in chloroform, so it can easily be separated by filtration.Synthesis of the N 2 O-ligands Procedure L-d. One equivalent of the diamine was dissolved in hot methanol. Then another equivalent of ethyl 2-cyano-3-ethoxyacrylate or diethyl (ethoxymethylene)malonate (dissolved in methanol) was slowly added dropwise to the reaction mixture. When the two starting materials were combined, the mixture was refluxed for 4 h. The desired product was precipitated at −20 °C in the freezer. After collecting by filtration, it was washed with methanol and dried in vacuum. | ["-20 °C"] | [] | [] | [] | [] | [] | ["refluxed"] | ["4 h"] | []
aoc.5477 | 3.3 ¦ Synthesis of [Zn(2,7-dpfo)(NO 3 ) (CH 3 COO)] n (2) A mixture of Zn(NO 3 ) 2 6H 2 O (0.015 mmol, 4.5 mg), H 4 L (0.005 mmol, 2.0 mg), 2,7-dpfo (0.015 mmol, 5.0 mg), N, N-dimethylformamide (DMF) (2 ml), CH 3 CN (4 ml), and glacial acetic acid (50 μl) was sealed in a 15-ml Teflonlined bomb and heated at 100  C for 2 days, then cooled to room temperature at a rate of 5  Ch −1 . The yellow block crystals of 2 were isolated in 26.9% yield (2.1 mg, based on 2,7-dpfo). Elemental analysis calcd for C 25 H 17 ZnN 3 O 6 (%): C, 57.65; H, 3.29; N, 8.07; found: C, 57.74; H, 3.17; N, 8.13. IR (KBr, cm −1 ): 3432(w, br), 1724(w ), 1608(vs), 1461(s), 1384(m), 1298(m), 1224(w), 1180(w), 1070(w), 1025(w), 1070(w), 823(w), 785(w), 624(w), 494(w). | [] | [] | ["[Zn(2,7-dpfo)(NO 3 )(CH 3 COO)] n"] | ["Zn(NO 3 ) 2 ?6H 2 O--0.015 mmol, 4.5 mg"] | [] | ["H 4 L--0.005 mmol, 2.0 mg", "2,7-dpfo--0.015 mmol, 5.0 mg"] | ["100 \nC"] | ["2 days"] | ["N, N-dimethylformamide (DMF)--2 ml", "CH 3 CN--4 ml", "glacial acetic acid--50 μl"]
s1600536806041407 | Experimental 1,3-Bis(carboxymethyl)imidazole was synthesized from the Cannizzaro condensation of formaldehyde, glyoxal and glycine (Kratochvı ´ l et al., 1988; Velisek et al., 1998). Cadmium dinitrate tetrahydrate (3.08 g, 10 mmol), 1,10-phenanthroline (1.99 g, 10 mmol) and 1,3bis(carboxymethyl)imidazole (1.84 g, 10 mmol) were dissolved in a 1:1 ethanol/water solution (25 ml). The mixture was sealed in a 50 ml Teﬂon-lined stainless steel bomb. The bomb was heated at 403 K for 3 d. The bomb was cooled to room temperature to yield colorless crystals of the title compound. | [] | [] | ["1,3-Bis(carboxymethyl)imidazole"] | ["Cadmium dinitrate tetrahydrate--3.08 g, 10 mmol"] | [] | ["1,10-phenanthroline--1.99 g, 10 mmol", "1,3bis(carboxymethyl)imidazole--1.84 g, 10 mmol"] | ["403 K"] | ["3 d"] | ["1:1 ethanol/water solution--25 ml"]
j.ica.2005.06.012 | 2.2.1.14. Synthesis of AgI:dpae (2:3) Æ C 5 H 5 N (14) Æ C 5 H 5 N. dpae (1.47 g, 1.0 mmol) was added at room temperature to a pyridine solution (15 ml) of AgI (0.46 g, 2.0 mmol). After the addition, a colourless precipitate immediately formed and the suspension was stirred for 12 h. The precipitate was ﬁltered oﬀ and washed with Et 2 O to give complex 14 as a colourless crystalline solid in 45% yield. m.p. 247–250 C dec. | [] | [] | ["AgI:dpae (2:3)", "C 5 H 5 N (14)", "C 5 H 5 N"] | ["AgI--0.46 g, 2.0 mmol"] | [] | ["dpae--1.47 g, 1.0 mmol"] | ["room temperature"] | ["12 h"] | ["pyridine--15 ml", "Et 2 O--not specified"]
j.poly.2008.07.020 | 2.2. Preparation of [Ca(H 2 O)(4-nba) 2 ] 1a A powdered sample of 1 (0.444 g) was heated on a steam bath for 30 min. The heat-treated sample was kept in a desiccator and allowed to cool to room temperature and weighed to obtain 1a. The observed decrease in weight (12.15%) corresponds to the removal of three moles of water. The yield was quantitative. The compound is insoluble in MeOH, CH 3 CN, etc.Anal. Calc. for C 14 H 10 CaN 2 O 9 : Ca, 10.25; 4-nbaH, 85.68; CaO, 14.35. Found: Ca, 10.01; 4-nbaH, 84.8, CaO, 14.0%. | [] | [] | ["[Ca(H 2 O)(4-nba) 2 ] 1a", "C 14 H 10 CaN 2 O 9"] | [] | [] | ["4-nba--0.444 g"] | [] | ["30 min"] | []
ic0605266 | (4,4′-(C 5 H 4 N) 2 (CH 2 ) 3 )Zn 3 (HPO 3 ) 4 , 1. Zinc acetate dihydrate (220 mg, 1.0 mmol), phosphorous acid (164 mg, 2.0 mmol), 4,4′(C 5 H 4 N) 2 (CH 2 ) 3 (300 mg, 1.5 mmol), and 6 mL of water were added to a heavy-walled glass tube and sealed under vacuum. The tube was placed in an oven for 10 days at 130 °C. The sample contained crystals of 1 and a microcrystalline solid which were collected by filtration. The bulk sample did not give satisfactory results from elemental analysis. A comparison of the calculated powder diffraction pattern and the experimental powder pattern (Supporting Information) show that the most of the material is an unidentified phase. The TGA of a manually separated crystalline sample of 1 shows a 2.2% weight loss by 200 °C, up to 400 °C an additional (15) Murugvel, R.; Walawalkar, M. G.; Dan, M.; Roesky, H. W.; Rao, C. | [] | [] | ["(4,4′-(C 5 H 4 N) 2 (CH 2 ) 3 )Zn 3 (HPO 3 ) 4"] | ["Zinc acetate dihydrate--220 mg, 1.0 mmol"] | [] | ["4,4′(C 5 H 4 N) 2 (CH 2 ) 3--300 mg, 1.5 mmol"] | ["130 °C"] | ["10 days"] | ["water--6 mL"]
c1dt10453e | 15 [PrLAg 3 (SCN) 6 ·H 2 O] n (1). A mixture of PrCl 3 ·10H 2 O (42.7 mg, 0.10 mmol), AgOSO 2 CF 3 (102.8 mg, 0.40 mmol), NaSCN (40.6 mg, 0.50 mmol), L (42.2 g, 0.20 mmol) and acetonitrile (8.0 mL) was sealed in a 15 mL Teﬂon-lined reactor andheatedinanovenat140 ◦ C for 72 h; then shut down the oven and left the reactor in it to slowly cool to room temperature spontaneously (cooling time is about 10 h). Jadegreen crystals were collected and dried in air. X-ray powder diffraction experiment showed they were pure phase and the measured patterns were consistent with that simulated of complex 1 (Fig. S2a, ESI†). (Yield: 25.4 mg, 24.8% based on PrCl 3 ·10H 2 O).IR (KBr, cm -1 ): 3420 broad, 3120 w, 2105 s, 1607 m, 1573 m, 1519 m, 1465 s, 1399 m, 1329 m, 1180 m, 1059 m. | [] | ["about 10 h"] | ["[PrLAg 3 (SCN) 6 ·H 2 O] n", "PrLAg 3 (SCN) 6 ·H 2 O"] | ["PrCl 3 ·10H 2 O--42.7 mg, 0.10 mmol", "AgOSO 2 CF 3--102.8 mg, 0.40 mmol"] | [] | ["NaSCN--40.6 mg, 0.50 mmol", "L--42.2 g, 0.20 mmol"] | ["140 ◦ C"] | ["72 h"] | ["acetonitrile--8.0 mL"]
ic1007878 | The red solution was stirred for 10 min and then MeOH was diffused into the solution at room temperature, resulting in a crop of red crystals. These were filtered, washed with MeOH, and dried by aspiration to give the UO 2 (L 10 ) 3 H 2 O 3 CH 3 OH in quantitative yields. Anal. Calcd (Found) for C 22 H 20 N 4 O 8 U 3 H 2 O 3 CH 3 OH (%): C, 36.52 (36.56); H, 3.46 (3.37); N, 7.41 (7.09).1 H NMR (DMSO-d 6 ): δ 3.17 (d, 3H, J = 5.2 Hz, CH 3 OH), 3.95 (s, 6H, CH 3 ), 4.11 (q, 1H, J = 5.2 Hz, CH 3 OH), 4.95 (d, 4H, J = 6.0 Hz, CH 2 ), 7.18 (d, 2H, J = 7.2 Hz, HOPO H), 7.27-7.29 (m, 4H, HOPO H þ arom. H), 7.51 (dd, 2H, J = 5.6, 3.6 Hz, arom. H), 10.12 (t, 2H, J = 6.0 Hz, NH). | [] | [] | ["UO 2 (L 10 ) 3 H 2 O 3 CH 3 OH", "C 22 H 20 N 4 O 8 U 3 H 2 O 3 CH 3 OH"] | [] | [] | [] | [] | [] | ["MeOH--NaN"]
j.poly.2004.09.025 | 2.2. Preparation of the complexes 2.2.1.{ [Cd(bte) 3 ](NO 3 ) 2 } n (1) This compound was prepared under hydrothermal conditions. Cd(NO 3 ) 2 Æ 3H 2 O (0.093 g, 0.3 mmol) and bte (0.148 g, 0.90 mmol) in the molar ratio of 1:3 in 16 ml H 2 O were heated at 140 C for three days. After cooling, the resultant solution was ﬁltered and wellshaped colorless single crystals of 1 were obtained after the ﬁltrate was allowed to stand at room temperature for two weeks. Yield: 0.142 g, 65%. Anal. Calc.C 18 H 24 CdN 20 O 6 : (728.97): C, 29.66; H, 3.32; N, 38.44.Found: C, 29.69; H, 3.37; N, 38.50%. IR data (cm 1 ): 3109m, 1516s, 1462w, 1385vs, 1281s, 1211m, 1126s, 1015w, 984w, 961w, 884w, 694w, 683w, 656w.2.2.2.{ [Cd(bte) 2 (H 2 O) 2 ](NO 3 ) 2 } n (2) A methanolic solution (10 ml) of bte (0.098 g, 0.60 mmol) was added to an aqueous solution (10 ml) of Cd(NO 3 ) 2 Æ 3H 2 O (0.093 g, 0.3 mmol) with stirring. | [] | ["two weeks"] | ["{ [Cd(bte) 3 ](NO 3 ) 2 } n", "C 18 H 24 CdN 20 O 6"] | ["Cd(NO 3 ) 2 Æ 3H 2 O--0.093 g, 0.3 mmol"] | [] | ["bte--0.148 g, 0.90 mmol"] | ["140 \nC"] | ["three days"] | ["H 2 O--16 ml"]
om200848d | Synthesis of [MeOCH 2 CH 2 ImCH 2 CH 2 ImMe]X 2 (X = Cl (2a), Br (2b)). These compounds were prepared in a similar fashion, and thus only one preparation is detailed. Chloroethylmethylimidazolium chloride (2.050 g, 11.32 mmol) and methoxyethylimidazole (1.630 g, 12.92 mmol) were combined. To the mixture was added toluene (30 mL), which was then refluxed for 2 days to produce a biphasic mixture. The solution was decanted off, the resultant clear melt was stirred and washed consecutively with THF (20 mL), Et 2 O (20 mL), and methylene chloride (3 × 20 mL), and 2a was dried under vacuum (yield 3.404 g, 98%).2a: 1 H NMR (DMSO-d 6 ) 3.24 (s, 3H, OMe), 3.68 (t, J = 5.0 Hz, 2H, CH 2 ), 3.86 (s, 3H, Me), 4.38 (t, J = 5.0 Hz, 2H, CH 2 ), 4.86 (s, 4H, 2 × CH 2 ), 7.79 (s, 1H, CH, Im), 7.82 (s, 1H, CH, Im), 7.86 (s, 1H, CH, Im), 7.93 (s, 1H, CH, Im), 9.55 (s, 1H, NCHN, Im), 9.60 (s, 1H, NCHN, Im); 13 C NMR 35.88 (Me), 48.04 (CH 2 ), 48.20 (CH 2 ), 48.70 (CH 2 ), 58.01 (OMe), 69.39 (CH 2 ), 122.32 (CH), 122.39 (CH), 122.92 (CH), 123.60 (CH), 137.14 (NCHN), 137.39 (NCHN). Anal. Calcd for C 12 H 20 Cl 2 N 4 O (307.22): C, 46.91; H, 6.56; N, 18.24. Found: C, 46.25; H, 6.42; N, 18.15. | [] | [] | ["[MeOCH 2 CH 2 ImCH 2 CH 2 ImMe]X 2", "C 12 H 20 Cl 2 N 4 O"] | [] | [] | ["Chloroethylmethylimidazolium chloride--2.050 g, 11.32 mmol", "methoxyethylimidazole--1.630 g, 12.92 mmol"] | ["reflux"] | ["2 days"] | ["toluene--30 mL", "THF--20 mL", "Et 2 O--20 mL", "methylene chloride--3 × 20 mL"]
ic8005794 | Mp, 196 °C, dec brown-red. Anal. Calcd (Found) for C 9 H 10 BN 6 NaS 6 : C, 25.23 (24.87), H, 2.35 (2.66), N, 19.62 (19.28).1 H NMR (δ, dmf-d 7 ): 3.61 (s, 9H, 3CH 3 ); 13 C NMR (δ, dmf-d 7 ): 191.6 (CdS), 154.7 (C)N), 15.9 (CH 3 ). IR (cm -1 , KBr): ν B-H ) 2398. X-ray quality colorless needles of a trimethanol solvate, 1 · 3MeOH, were obtained by slowly cooling a hot methanol solution. Crystals dried under vacuum and then exposed to air had the following characterization data: Anal. Calcd (Found) for 1 · MeOH · H 2 OorC 10 H 16 BN 6 NaO 2 S 6 : C, 25.10 (24.73), H, 3.37 (3.29), N, 17.56 (17.50). | [] | [] | ["C 9 H 10 BN 6 NaS 6 "] | [] | [] | [] | [] | [] | ["methanol--3MeOH"]
ic034847i | The resulting pale-yellow solution was allowed to stand in air at room temperature for two weeks, yielding pale-yellow crystals in good yield (37%). Elemental analysis calcd (%) for C 44 H 36 Cd 2 O 18 2: C, 49.04; H, 3.37. Found: C, 49.02; H 3.32. IR data (KBr, cm -1 ): 3472s, br, 1637m, 1560s, 1558vs, 1503m, 1460vs, 1398m, 1369vs, 1342m, 1238m, 1130w, 1016w, 942m, 876m, 809m, 755m, 630w, 597m, 440w. | [] | [] | ["C 44 H 36 Cd 2 O 18"] | [] | [] | [] | [] | ["two weeks"] | []
j.jssc.2019.120948 | 2.1. Synthesis of Pb-host, Pb 2 Cl 2 (Hpzdc) 2 (H 2 O) 2 A similar synthesis procedure reported by us [58,59] with further optimizations was adopted. Based on the new optimized method, the onset of the crystal formation time was greatly reduced to almost immediately, the clear solution was ﬁltered and crystallization proceeded to completion within two to 3 h. A mixture of PbO (0.089 g, 0.4 mmol), H 2 pzdc (0.067 g, 0.4 mmol), and piperazine (0.0215 g, 0.25 mmol) in DI water (20 ml) was heated and stirred at 70  C. Subsequently, 10 drops of conc. HCl was added dropwise into the mixture resulting in a clear solution. The stirring and heating were continued for 5 min. Large, colorless, ribbon crystals were obtained in a quantitative yield after 2–3 h of slow evaporation. The ﬁnal products were isolated by vacuum ﬁltration, and dried at room temperature. | [] | [] | ["Pb 2 Cl 2 (Hpzdc) 2 (H 2 O) 2"] | ["PbO--0.089 g, 0.4 mmol"] | ["conc. HCl--10 drops"] | ["H 2 pzdc--0.067 g, 0.4 mmol", "piperazine--0.0215 g, 0.25 mmol"] | ["70 \nC"] | ["5 min", "2-3 h"] | ["DI water--20 ml"]
acs.inorgchem.7b02817 | Preparation of [Cd 2 (syn-tpmcp)(4-CBA) 4 ] n (1a). Single crystals of 1 were irradiated by a high-pressure Hg lamp (λ = 365 nm, 200 W) for 8 h to form light yellow cracked crystals of 1a in 100% yield based on 1. Anal. Calcd for C 68 H 48 Cd 2 Cl 4 N 4 O 8 : C, 57.69; H, 3.42; N, 3.96.Found: C, 57.75; H, 3.54; N, 3.85. IR (KBr, cm −1 ): 3420m, 1613s, 1541s, 1504w, 1403s, 1281w, 1223m, 1140m, 1014m, 854m, 821s, 689m, 537s, 413w. Mp 256−258 °C.1 H NMR (400 MHz, DMSO-d 6 , 298 K): δ 8.41 (s, 8H), 7.96 (d, J = 8.4 Hz, 8H), 7.53 (m, 10H), 7.32 (d, J = 18.4 Hz, 8H), 6.76−6.54 (m, 6H), 5.02−4.53 (m, 8H). | [] | [] | ["[Cd 2 (syn-tpmcp)(4-CBA) 4 ] n", "C 68 H 48 Cd 2 Cl 4 N 4 O 8"] | [] | [] | ["syn-tpmcp--NA", "4-CBA--NA"] | [] | ["8 h"] | []
ic050064g | PXRD (Å, I/I o ): 11.36 (32), 8.99 (100), 7.34 (30), 6.17 (25), 4.89 (51), 4.30 (23), 4.13 (12), 3.78 (12), 3.71 (16), 3.23 (11), 2.79 (8).TGA: 30-350 °C, -26.30% obsd (multistep loss, -31.00% calcd for loss of 0.5 free py, 1.5 free H 2 O, and 3 ligated py); 350 °C, decomp of MOF-236. | [] | [] | [] | [] | [] | [] | [] | [] | []
j.jorganchem.2008.07.034 | 2.2.4. {[Co(L)(phen)(H 2 O)]  MeOH} n (3) A mixture of Co(NO 3 ) 2  6H 2 O (0.0295 g, 0.1 mmol), phen (0.0198 g, 0.1 mmol), L (0.1 mmol), NaOH (0.2 mmol), MeOH (5 ml) and water (5 ml) was sealed in a 15-ml Teﬂon-lined stainless steel reactor. The reactor was heated in an oven to 90 °C for 24 h and then slowly cooled to room temperature. Red needleshaped crystals were collected and dried in air (yield 63% based on Co). Anal. Calc. for C 31 H 26 CoFeN 2 O 6 : C, 58.42; H, 4.11; N, 4.40. | [] | [] | ["{[Co(L)(phen)(H 2 O)] ? MeOH} n", "C 31 H 26 CoFeN 2 O 6"] | ["Co(NO 3 ) 2 ? 6H 2 O--0.0295 g, 0.1 mmol"] | ["NaOH--0.2 mmol"] | ["phen--0.0198 g, 0.1 mmol", "L--0.1 mmol"] | ["90 °C"] | ["24 h"] | ["MeOH--5 ml", "water--5 ml"]
15533174.2011.613684 | Synthesis of Complex 1 The title complex was prepared through the hydrothermal conditions. A mixture of H 2 INAIP (28.5 mg, 0.1 mmol), Ag 2 O (12.1 mg, 0.05 mmol), Eu 2 O 3 (17.6 mg, 0.05 mmol), H 2 O(10 mL), and a drop of CH 3 COOH was placed in a Teﬂon-lined stainless steel vessel, heated to 160 ◦ C for 3 days, and then cooled to room temperature over 24 h. Colorless block crystals of 1 were obtained. IR(KBr, cm −1 ): 3428 (s), 1654 (m), 1630 (m), 513 514 M.-S. CHEN ET AL.TABLE 1 Crystal data and structure reﬁned for complex 1 Empirical formula C 28 H 20 AgEuN 4 O 12 Formula weight 864.31 Temperature (K) 293(2) Crystal system Triclinic Space group P ¯ 1 a (Å) 9.8694(11) b (Å) 11.4270(13) c (Å) 13.7448(16) α ( ◦ ) 73.193(2) β ( ◦ ) 70.9540(10) γ ( ◦ ) 84.122(2) Vo l u m e ( Å 3 ) 1402.6(3) Dc (g.cm −3 ) 2.047 Z 2 Absorption coefﬁcient (mm −1 ) 2.989 F(000) 844 R 1 a /wR 2 b 0.0462/0.1216 R 1 /wR 2 (all data) 0.0503/0.1239 Data/restraints/parameters 4839/0/415 Goodness-of-ﬁt on F 2 1.082 Largest diff. peak and hole (e Å −3 ) 3.426 and –2.099 a R 1 = ¦¦F o ¦-¦F c ¦¦/¦F o ¦. | [] | ["24 h"] | ["Complex 1", "C 28 H 20 AgEuN 4 O 12"] | ["Ag 2 O--12.1 mg, 0.05 mmol", "Eu 2 O 3--17.6 mg, 0.05 mmol"] | [] | ["H 2 INAIP--28.5 mg, 0.1 mmol"] | ["160 \b0C"] | ["3 days"] | ["H 2 O--10 mL", "CH 3 COOH--a drop"]
j.ica.2012.08.030 | 2.1. Synthesis of [Co 3 (4-pt) 3 PO 4 ](1) A mixture of Co 3 (PO 4 ) 2 H 2 O (85.5 mg, 0.222 mmol), 5-(4-pyridyl)tetrazole (34.4 mg, .236 mmol), and H 2 O (10.00 g, 556 mmol) in the mole ration 1.00:1.07:2500 was stirred brieﬂy before heating to 180 °C for 48 h (initial and ﬁnal pH values of 3.2 and 2.8, respectively). Purple crystals of 1, suitable for X-ray diffraction were isolated in 10% yield. IR (KBr pellet, cm 1 ): 3065(w), 1626(s), 1557(w), 1454(m), 1380(w), 1237(w), 1227(w), 1077(s), 1013(s), 923(s), 845(m), 758(s), 732(m), 719(m), 579(s), 543(w). | [] | [] | ["[Co 3 (4-pt) 3 PO 4 ]", "NaN"] | ["Co 3 (PO 4 ) 2 ?H 2 O--85.5 mg, 0.222 mmol"] | [] | ["5-(4-pyridyl)tetrazole--34.4 mg, .236 mmol"] | ["180 °C"] | ["48 h"] | ["H 2 O--10.00 g, 556 mmol"]
c2dt32057f | {[Cu 3 (bpp) 6 (dpp) 4 ](NO 3 ) 2 ·(C 2 H 5 OH) 2 ·(H 2 O)} n (2). An ethanolic solution (10 mL) of bis-pyridylpropane (bpp) (1 mmol, 0.198 g) was mixed with an ethanolic solution (10 mL) of diphenyl phosphate (dpp) (1 mmol, 0.250 g) and the resulting solution was stirred for 30 min to mix well. Then an aqueous solution (10 mL) of Cu(NO 3 ) 2 ·3H 2 O (1 mmol, 0.241 g) was poured in the mixture and the stirring was continued for another 12 h. The solution was filtered and the filtrate was kept in CaCl 2 desiccators. Shiny blue single crystals suitable for X-ray diﬀraction analysis were obtained after two weeks (yield 66%). Anal. Calc. for C 130 H 138 N 14 O 25 P 4 Cu 3 : C, 59.79; H, 5.32; N, 7.51. Found: C, 59.78; H, 5.30; N, 7.50. IR spectra (in cm −1 ): ν(PvO), 1209; ν as (P–OR), 1027 ν s (P–OR), 912; ν as (NO 2 ), 1486; ν s (NO 2 ), 1384; ν(NvO), 1095; ν(CH–Ar), 3100–2900; ν(CvC–Ar), 1600–1400.[Mn(bpp)(dpp) 2 ] n (3). This complex has been synthesized by following the same procedure as for 2 using MnCl 2 ·4H 2 O (1 mmol, 0.197 g) instead of Cu(NO 3 ) 2 ·3H 2 O. The solution was filtered and the filtrate was kept in CaCl 2 desiccators. Shiny single crystals suitable for X-ray diﬀraction analysis were obtained after two weeks (yield 65%). Anal. Calc. for C 37 H 34 N 2 O 8 P 2 Mn: C, 59.13; H, 4.55; N, 3.72. Found: C, 59.04; H, 4.44; N, 3.69. IR spectra (in cm −1 ): ν(PvO), 1205; ν as (P–OR), 1023 ν s (P–OR), 915; ν(CH–Ar), 3100–2900; ν(CvC–Ar), 1600–1400.[Mn(bpe)(dpp) 2 ] n (4). This complex has been synthesized by following the same procedure as for 3 using 1,2-bis(4-pyridyl) ethane ( bpe) (1 mmol, 0.184 g) instead of bpp. The solution was filtered and the filtrate was kept in CaCl 2 desiccators. | [] | ["two weeks"] | ["{[Cu3(bpp)6(dpp)4](NO3)2·(C2H5OH)2·(H2O)} n", "C130H138N14O25P4Cu3"] | ["Cu(NO3)2·3H2O--1 mmol, 0.241 g"] | [] | ["bis-pyridylpropane (bpp)--1 mmol, 0.198 g", "diphenyl phosphate (dpp)--1 mmol, 0.250 g"] | [] | ["30 min", "12 h"] | ["ethanol--10 mL", "water--10 mL"]
c5ra12410g | Synthesis of Na 2 [(VO) 2 (C 2 O 4 )(HPO 3 ) 2 ] Synthesis of the precursor, Na 2 [(VO) 2 (C 2 O 4 )(HPO 3 ) 2 ]$2H 2 O was carried out by a similar hydrothermal reaction at 120  C for 48 h using a mixture of V 2 O 5 ,H 2 C 2 O 4 $2H 2 O, NaOH, H 3 PO 3 and deionised water in a molar ratio of 1 : 1.4 : 6 : 4 : 500. Bluish green single crystals of the compound were obtained by slow cooling of the reaction mixture. Yield  80%. TGA of the compound showed two weight loss steps corresponding to the loss of 2 water molecules (calcd: 7.8%; found: 8.2%) while the loss of oxalate occurs in the range of 350–650  C (calcd: 12.0%; found: 12.8%). Elemental analysis. Anal. calcd for C 2 H 6 Na 2 O 14 P 2 V 2 : C 5.18, H 1.30; found: C 5.27, H 1.29. The anhydrous phase was prepared similar to the K analogue for electrochemical studies. | [] | [] | ["Na 2 [(VO) 2 (C 2 O 4 )(HPO 3 ) 2 ]", "C 2 H 6 Na 2 O 14 P 2 V 2"] | [] | [] | [] | ["120 \nC"] | ["48 h"] | []
bcsj.20160120 | 2.4.3 [{Cu 4 (2) 2 (bpy) 4 (H 2 O) 8 }¢(H 2 O) 4 ] n (3): 2¢Na 4 (5.0 mg, 0.010 mmol) and bpy (8.0 mg, 0.050 mmol) in 1.25 mL of MeOH/H 2 O (2:3 v/v) was added to 0.75 mL of H 2 O containing Cu(OAc) 2 (4.0 mg, 0.020 mmol) and HOAc (0.29 g, 4.9 mmol). After 1 day, the green crystals obtained were collected by ﬁltration, and dried in vacuo (7.5 mg, 85%). Anal.Calcd for C 60 H 68 As 4 Cu 4 N 8 O 28 : C, 37.87; H, 3.60; N, 5.89. Found: C, 37.80; H, 3.53; N, 5.82. | [] | [] | ["[Cu 4 (2) 2 (bpy) 4 (H 2 O) 8 }¢(H 2 O) 4 ] n", "C 60 H 68 As 4 Cu 4 N 8 O 28"] | ["Na 4--5.0 mg, 0.010 mmol", "Cu(OAc) 2--4.0 mg, 0.020 mmol"] | [] | ["bpy--8.0 mg, 0.050 mmol", "HOAc--0.29 g, 4.9 mmol"] | [] | ["1 day"] | ["MeOH/H 2 O--1.25 mL", "H 2 O--0.75 mL"]
j.poly.2010.12.010 | l eff (at 298 K) = 2.85 BM.2.4.2. Preparation of complex 2 A methanolic solution (20.0 cm 3 ) of Cu(NO 3 ) 2 6H 2 O (0.295 g, 1.00 mmol) was added dropwise to a solution of L (0.173 g, 1.00 mmol) taken in the same solvent (15.0 cm 3 ) with constant stirring for 1 h. The green color of the solution intensiﬁed while a methanolic solution of triethylamine (0.101 g, 1.00 mmol) was added, and the pH of the solution was maintained at 9. The solution was then ﬁltered and kept for slow evaporation. Bluish green X-ray quality crystals of 2 separated out after 5 days, and these were ﬁltered and washed with methanol and dried in air (yield: 65.5%). Anal. Calc. for C 20 H 24 Cu 2 N 8 O 8 : C, 38.03; H, 3.80; N, 17.75. | [] | ["5 days"] | ["C 20 H 24 Cu 2 N 8 O 8"] | ["Cu(NO 3 ) 2 \n6H 2 O--0.295 g, 1.00 mmol"] | ["triethylamine--0.101 g, 1.00 mmol"] | ["L--0.173 g, 1.00 mmol"] | [] | ["1 h"] | ["methanol--20.0 cm3"]
j.poly.2013.01.021 | 2.2.3. [( j 2 -2,2 0 -Bipyridyl-N,N 0 )( j 3 -2,6-di(5-triﬂuoromethylpyrazol-3yl)pyridyl-N,N,N 0 )copper(II)] (3) Complex 3 as blue crystals suitable for X-ray study was synthesized from 1 (0.20 g, 0.11 mmol) and 2,2 0 -bipyridyl (0.07 g 0.44 mmol) by a similar procedure as described for 1. Yield: 0.23 g (89%).M W = 564.93 g mol 1 . M.p. > 250 °C. Anal. Calc. for C 23 H 13 F 6 N 7Cu: C, 48.89; H, 2.32; F, 20.18; N 17.36. Found: C, 49.07; H, 2.07; F, 20.10; N 17.35. IR ( m /cm 1 ): 3023 (w, py-CH, pz-CH); 1612 (m), 1606 (m), 1598 (m), 1574 (s), 1542 (m), 1495 (s), 1478 (w), 1456 (s) (py-CC, pz-CC); 1381 (m), 1320 (s), 1241 (s), 1145 (s), 1077 (m), 1030 (m, CF).2.2.4. [( j 3 -2,2 0 ;6 0 ,2 00 -Terpyridine-N,N,N 0 )( j 3 -2,6-di(5triﬂuoromethylpyrazol-3-yl)pyridyl-N,N,N 0 )copper(II)] (4) Complex 4 as light green crystals suitable for X-ray study was synthesized from 1 (0.20 g, 0.11 mmol) and 2,2 0 ;6 0 ,2 00 -terpyridine (0.11 g 0.46 mmol) in benzonitrile according to a similar procedure, as described for 1. Yield: 0.54 g (86%). | [] | [] | ["[( j 2 -2,2 0 -Bipyridyl-N,N 0 )( j 3 -2,6-di(5-triﬂuoromethylpyrazol-3yl)pyridyl-N,N,N 0 )copper(II)]", "[( j 3 -2,2 0 ;6 0 ,2 00 -Terpyridine-N,N,N 0 )( j 3 -2,6-di(5triﬂuoromethylpyrazol-3-yl)pyridyl-N,N,N 0 )copper(II)]"] | ["1--0.20 g, 0.11 mmol"] | [] | ["2,2 0 -bipyridyl--0.07 g 0.44 mmol", "2,2 0 ;6 0 ,2 00 -terpyridine--0.11 g 0.46 mmol"] | [] | [] | ["benzonitrile--NaN"]
acs.inorgchem.8b03173 | Synthesis of 3D MOF (Imi-3D). Zn(NO 3 ) 2 ·6H 2 O (0.17 mmol, 52 mg) and Imi-L2 (Cl − ) (0.043 mmol, 30 mg) were added to a 4 mL vial with a mixed solvent of N-methyl-pyrrolidone (1 mL) and pxylene (2 mL). The vial was sealed and placed in a preheated oven at 80 °C. After 14 days, octahedron-like crystals were obtained. The crystals were washed with DMF, followed by exchange solvent to THF. Further, the crystals were dried under vacuum (or at 423 K for activation) to aﬀord 37 mg of product as yellowish crystals (75% yield). Anal. Calcd for (C 123 H 129 N 6 O 14 Zn 3 )(NO 3 ) 3 (H 2 O) 3 : {(Zn 3 L 3 )(NO 3 ) 3 (H 2 O) 3 } C, 62.82; H, 5.79; N, 5.36. Found: C, 62.75; H, 5.83; N, 5.23. | [] | [] | ["3D MOF (Imi-3D)", "(C 123 H 129 N 6 O 14 Zn 3 )(NO 3 ) 3 (H 2 O) 3"] | ["Zn(NO 3 ) 2 ·6H 2 O--0.17 mmol, 52 mg"] | [] | ["Imi-L2 (Cl − )--0.043 mmol, 30 mg"] | ["80 °C"] | ["14 days"] | ["N-methyl-pyrrolidone--1 mL", "pxylene--2 mL"]
c0dt01350a | [Nd 2 (NO 3 ) 6 L 3 ] n (2, type II). Anal. Calcd for C 30 H 54 N 3 NdO 18 P 3 : C, 36.70; H, 5.54; N, 4.28%. Found: C, 36.42; H, 5.45; N, 4.18%. IR (KBr, cm -1 ): 3418(m), 2986(m), 2939(m), 1488(s), 1386(m), 1297(s), 1229(m), 1169(s), 1045(s), 1027(s), 976(m), 889(w), 816(w), 790(w), 737(w), 671(w), 589(w), 538(w), 498(w). | [] | [] | ["[Nd 2 (NO 3 ) 6 L 3 ] n", "C 30 H 54 N 3 NdO 18 P 3"] | [] | [] | [] | [] | [] | []
zaac.201200339 | [Dy(ctpy)(NO 3 ) 2 ] n (2): Compound 2 was prepared by a similar procedure to that of 1 except that Gd(NO 3 ) 3 was replaced by Dy(NO 3 ) 3 (0.071 g, 0.2 mmol). Yellow block-shaped crystals of 2 were collected. | [] | [] | ["[Dy(ctpy)(NO 3 ) 2 ] n"] | ["Dy(NO 3 ) 3--0.071 g, 0.2 mmol"] | [] | ["ctpy--not specified"] | [] | [] | []
ic991209k | {[Cu(µ-L 2 )(H 2 O)](ClO 4 )‚2H 2 O} n (2) was obtained as greenish-blue crystals. Yield: 65%. Anal. Calcd for C 9 H 15 N 2 O 9 ClCu: C, 27.41; H, 3.81, N, 7.11. Found: C, 27.46; H, 3.79; N, 7.56. IR (KBr; cm -1 ): ν(CO) 1600, 1442; pyridine skeleton 1589, 1471, 1433; ν(Cl-O) 1093, 1120. d-d band (λ, nm): 698. | [] | [] | ["{[Cu(µ-L 2 )(H 2 O)](ClO 4 )‚2H 2 O} n", "C 9 H 15 N 2 O 9 ClCu"] | [] | [] | [] | [] | [] | []
d0ce00864h | Preparations of [K 2 (L)(PF 6 ) 2 ] n (2) KPF 6 (10.5 mg, 0.057 mmol) in methanol (1.0 mL) was added to a solution of L (10.0 mg, 0.019 mmol) in dichloromethane (1.0 mL). Slow evaporation of the solution afforded a colourless crystalline product 2 suitable for X-ray analysis. Yield: 43%; Mp: 280-281 °C . IR: 2910, 2874, 1476, 1363, 1346, 1255, 1128, 1093, 1074, 1039, 1027, 938, 825 (PF 6 ), 556 cm -1 . Anal. calc. for C 26 H 42 F 12 K 2 O 10 P 2 : C, 35.38; H, 4.80. Found: C, 35.16; H, 4.80%. Mass spectrum m/z (ESI): 736.83 for [K 2 (L)PF 6 ] + .Preparations of {[Cs(L)]Cl} n (3) CsCl (9.6 mg, 0.057 mmol) in methanol (1.0 mL) was added to a solution of L (10.0 mg, 0.019 mmol) in dichloromethane (1.0 mL). Slow evaporation of the solution afforded a colourless crystalline product 3 suitable for X-ray analysis. Yield: 28%; Mp: 324-325 °C (decomp.). IR: 2900, 2871, 1659, 1642, 1477, 1354, 1244, 1082, 1026, 939, 920, 876, 673, 589 cm -1 . Anal. calc. for C 26 H 42 ClCsO 10 : C, 45.72; H, 6.20. Found: C, 45.51; H, 6.12%. Mass spectrum m/z (ESI): 647.42 for [Cs(L)] + . | [] | [] | ["[K 2 (L)(PF 6 ) 2 ] n", "{[Cs(L)]Cl} n"] | ["KPF 6--10.5 mg, 0.057 mmol", "CsCl--9.6 mg, 0.057 mmol"] | [] | ["L--10.0 mg, 0.019 mmol"] | [] | [] | ["methanol--1.0 mL", "dichloromethane--1.0 mL"]
c6ob00092d | A suspension of cyclopropane 1 (0.27g, 0.001 mol) and anhydrous potassium acetate (0.1 g, 0.001 mol) in methanol (1 mL) was stirred at 5055ºC until the solids had dissolved. The resulting yellow solution was filtered rapidly and the filtrate allowed to cool. The formed precipitate was filtered and recrystallized from water to give lemon-yellow solid propenide 3a (0.17g, 51% yield). M.p. 159.5160ºC; 1 H NMR (400 MHz, DMSO-d 6 ), δ: 7.92 - 7.88 (m, 1H, CH Ar ), 7.86 - 7.81 (m, 1H, CH Ar ), 7.78 - 7.73 (m, 1H; CH Ar ), 7.69 - 7.66 (m, 1H; CH Ar ), 3.80 (s, 3H, CH 3 ); 13 C NMR (101 MHz, DMSOd 6 ), δ: 191.13, 168.27, 162.86, 134.66, 133.74, 131.74, 131.70, 131.26, 128.80, 116.67, 114.65, 52.52, 51.20; HRMS–ESI (m/z) [M - K] + calcd for C 16 H 10 KN 4 O 3 303.0524, found 303.0524. Potassium 1,1,3,3-tetracyano-2-(2'(ethoxycarbonyl)benzoyl)prop-2-en-1-ide (3b). | [] | [] | ["Potassium 1,1,3,3-tetracyano-2-(2'(ethoxycarbonyl)benzoyl)prop-2-en-1-ide"] | [] | [] | [] | [] | [] | ["methanol--1 mL"]
ic061772k | 4. [H 2 -4,4′-bipy][UO 2 (citml)(H 2 O)] 2 ‚H 2 O4.D-(-)-Citramalic acid (47 mg, 0.317 mmol), UO 2 (NO 3 ) 2 ‚6H 2 O (159 mg, 0.317 mmol), 4,4′-bipyridine (50 mg, 0.320 mmol), and demineralized water (3 mL) were placed in a 15 mL tightly closed vessel and heated at 140 °C under autogenous pressure. Light-yellow crystals of complex 2 were obtained within 2 days (52% yield). Anal. Calcd for C 20 H 26 N 2 O 17 U 2 : C, 23.04; H, 2.51; N, 2.69. Found: C, 23.08; H, 2.66; N, 2.61.5. [H-2,2′-bipy] 2 [UO 2 (Hcit)] 2 ‚5H 2 O5.Citric acid (68 mg, 0.354 mmol), UO 2 (NO 3 ) 2 ‚6H 2 O (178 mg, 0.355 mmol), 2,2′-bipyridine (56 mg, 0.359 mmol), and demineralized water (3 mL) were placed in a 15 mL tightly closed vessel and heated at 140 °C under autogenous pressure. Light-yellow crystals of complex 5 were obtained within 3 days (31% yield). Anal. Calcd for C 32 H 38 N 4 O 23 U 2 : C, 29.06; H, 2.90; N, 4.24. Found: C, 28.61; H, 2.88; N, 4.05. | [] | [] | ["[H 2 -4,4′-bipy][UO 2 (citml)(H 2 O)] 2 ‚H 2 O", "[H-2,2′-bipy] 2 [UO 2 (Hcit)] 2 ‚5H 2 O"] | ["UO 2 (NO 3 ) 2 ‚6H 2 O--159 mg, 0.317 mmol", "UO 2 (NO 3 ) 2 ‚6H 2 O--178 mg, 0.355 mmol"] | [] | ["D-(-)-Citramalic acid--47 mg, 0.317 mmol", "4,4′-bipyridine--50 mg, 0.320 mmol", "Citric acid--68 mg, 0.354 mmol", "2,2′-bipyridine--56 mg, 0.359 mmol"] | ["140 \nC"] | ["2 days", "3 days"] | ["demineralized water--3 mL"]
c1ce05760j | The synthesis of {[Cu(Hcpp) 2 (bpe)]$2H 2 O} n (1). The starting mixtures (pH ¼ 3.2) containing Cu(OAc) 2 $4H 2 O (0.0185 g, 0.10 mmol), H 2 cpp (0.0388 g, 0.20 mmol), bpe (0.0368 g, 0.2 mmol), and 8 mL of water produce light purple prism crystals after the hydrothermal reaction with a yield of 0.0414 g, 62% (based on Cu). Anal. Calcd for C 32 H 32 CuN 2 O 10 : C 57.52%, H 4.83%, N 4.19%. Found: C 57.46%, H 4.94%, N 4.12%. IR (KBr, cm 1 ): 3442(s, br), 1671(m), 1612(vs), 1557(vs), 1505(m), 1421(vs), 1398 (vs), 1343(m), 1319(m), 1297(m), 1252(s), 1217(m), 1204(m), 1190(m), 1171(m), 1107(m), 1065(m), 1027(m), 984(m), 970(s), 883(s), 838(vs), 766(s), 738(m), 703(vs), 685(m). | [] | [] | ["{[Cu(Hcpp) 2 (bpe)]$2H 2 O} n", "C 32 H 32 CuN 2 O 10"] | ["Cu(OAc) 2 $4H 2 O--0.0185 g, 0.10 mmol"] | [] | ["H 2 cpp--0.0388 g, 0.20 mmol", "bpe--0.0368 g, 0.2 mmol"] | [] | [] | ["water--8 mL"]
s1387-7003(00)00211-2 | Complex 1 was prepared by the reaction of ZnCl 2 (1 mmol, 0.1363 g) with Na 3 [NTA] (1 mmol, 0.2571 g) and bpy (1 mmol 0.1562 g) in water solution. After the solution had been stored at room temperature for two weeks, colourless well-shaped crystals formed which were ®ltered o, washed with water, and dried in vacuo. | [] | [] | [] | ["ZnCl 2 --1 mmol, 0.1363 g"] | [] | ["Na 3 [NTA]--1 mmol, 0.2571 g", "bpy--1 mmol 0.1562 g"] | [] | ["two weeks"] | ["water--solution"]
polym12061281 | 2.2. Materials The reagents Ni(OAc) 2 · 4H 2 O, 4-aminopyridine and 1,3-benzenedicarboxylic acid were purchased from Alfa Aesar (Heysham, UK), Co(OAc) 2 · 4H 2 O from J. T. Baker (Phillipsburg, NJ, USA), Cu(OAc) 2 · H 2 O from SHOWA (Saitama, Japan), and 1,2-benzenedicarboxylic acid and 1,4benzenedicarboxylic acid from ACROS (Pittsburgh, PA, USA).2.3. Preparations 2.3.1. {[Ni(4-ampy) 2 (1,4-BDC)]·H 2 O·CH 3 CH 2 OH} n (1a) A mixture of Ni(OAc) 2 · 4H 2 O (0.25 g, 1.0 mmol), 4-aminopyridine (0.75 g, 8.0 mmol), 1,4-H 2 BDC (0.16 g, 1.0 mmol) and 5 mL EtOH was placed in a 23-mL Teﬂon-lined stainless container. The contained was then sealed and heated at 120 ◦ C for 48 h and cooled down slowly to room T. Green block crystals Polymers 2020, 12, 1281 3 of 17 were collected, washed by diethyl ether, and dried under vacuum. Yield: 0.43 g (90%). Anal. Calcd.for C 18 H 16 N 4 NiO 4 · H 2 O · CH 3 CH 2 OH (MW = 475.12): C, 50.56; H, 5.09; N, 11.79%. Found: C, 50.13; H, 4.83; N, 12.38%. IR (cm −1 ): 3419 (w), 3349 (m), 3236 (m), 2969 (w), 1642 (s), 1618 (s), 1565 (s), 1537 (s), 1516 (s), 1437 (m), 1402 (s), 1287 (m), 1214 (m), 1060 (w), 1045 (w), 1020 (m), 880 (w), 847 (m), 822 (m), 747 (m), 528 (m). | [] | [] | ["{[Ni(4-ampy) 2 (1,4-BDC)]·H 2 O·CH 3 CH 2 OH} n", "C 18 H 16 N 4 NiO 4 · H 2 O · CH 3 CH 2 OH"] | ["Ni(OAc) 2 \n4H 2 O--0.25 g, 1.0 mmol"] | [] | ["4-aminopyridine--0.75 g, 8.0 mmol", "1,4-H 2 BDC--0.16 g, 1.0 mmol"] | ["120 \nC"] | ["48 h"] | ["EtOH--5 mL"]
j.poly.2014.09.039 | 2.2.3. [Cu 3 (L 3 ) 5 (H 2 O)(P 2 W 18 O 62 )]4H 2 O(3) The preparation of 3 is similar to that of 1 except that L 3 (0.05 mmol, 7.5 mg) was used instead of L 1 . Deep green block crystals were collected in a yield of 48% (based on P 2 W 18 ). Anal. Calc.for C 40 H 45 Cu 3 N 15 O 67 P 2 W 18 : C, 8.95; H, 0.84; N, 3.91. Found: C, 8.91; H, 0.88; N, 4.01%. IR (KBr, cm 1 ): m = 3575 (m), 3454 (m), 3132 (m), 1621 (m), 1541 (m), 1443 (m), 1383 (m), 1142 (m), 1125 (s), 1094 (s), 952 (s), 913 (s), 785 (s), 677 (s), 522 (m). | [] | [] | ["[Cu 3 (L 3 ) 5 (H 2 O)(P 2 W 18 O 62 )]4H 2 O", "C 40 H 45 Cu 3 N 15 O 67 P 2 W 18"] | [] | [] | ["L 3--0.05 mmol, 7.5 mg"] | [] | [] | []
c6nj02338j | 2.2 Preparation of complexes 1–4 [Cu(HMPCA) 2 (ImH) 2 ]2H 2 O (1). To a solution containing H 2 MPCA (0.0252 g, 0.2 mmol) and ImH (0.0340 g, 0.5 mmol) in water (7 mL) was added a solution of Cu(OAc) 2 H 2 O (0.0200 g, 0.1 mmol) in water (3 mL). The resulting solution was stirred for 30 min, followed by placing it into a 15 mL silica-lined autoclave under autogenous pressure and heated at 120 1C for 24 h, then cooled to the ambient temperature at the rate of 5 1Ch 1 .After filtration, the product was washed with distilled water and then dried, and blue crystals of 1 suitable for X-ray diﬀraction analysis were obtained. Anal. calcd for C 16 H 22 CuN 8 O 6 (%): C, 39.24; H, 4.64; N, 23.32. Found (%): C, 39.51; H, 4.53; N, 23.05. IR spectrum (cm 1 , KBr): 3300 (s), 3143 (s), 3090 (m), 2927 (s), 2851 (s), 1614 (vs), 1498 (m), 1432 (vs), 1380 (m), 1356 (s), 1333 (m), 1303 (m), 1267 (w), 1216 (m), 1195 (m), 1143 (m), 1100 (w), 1079 (m), 1031 (w), 1015 (m), 916 (m), 850 (m), 819 (m), 798 (m), 741 (m), 689 (w), 660 (m), 621 (w), 578 (w), 435 (m). | [] | [] | ["[Cu(HMPCA) 2 (ImH) 2 ]2H 2 O"] | ["Cu(OAc) 2 H 2 O--0.0200 g, 0.1 mmol"] | [] | ["H 2 MPCA--0.0252 g, 0.2 mmol", "ImH--0.0340 g, 0.5 mmol"] | ["120 \nC"] | ["24 h"] | ["water--7 mL"]
j.molstruc.2006.12.030 | 2.2. Synthesis and characterization 2.2.1. Synthesis of compound 1 A mixture of CuSO 4 Æ5H 2 O (0.25 g, 1 mmol), H 2 ip (0.17 g, 1 mmol), imidazole (0.15 g, 2.2 mmol), and water (8 ml) was stirred for 30 min at room temperature, and then reaction mixture was adjusted to pH 7.5 by dilute KOH solution. To this reaction mixture was slowly added DMF (8 ml), followed by continuing stirring for 30 min, then transferred to and sealed in a 25 ml Teﬂon-lined stainless steel reactor, and was heated 150 C for 72 h. Upon cooling to room temperature, the blue clear solution and a spot of Cu powder wer e obtained, ﬁltered, and the ﬁltrate was allowed to stand at room temperature. After slow evaporation for several days, blue block single crystals were obtained. Yield: 42% based on Cu. Anal. Calcd for C 17 H 21 N 5 O 6 Cu (1): C, 44.84; H, 4.62; N, 15.39. Found: C, 44.73; H, 4.78; N, 15.35. | [] | [] | ["compound 1", "C 17 H 21 N 5 O 6 Cu"] | ["CuSO 4 Æ5H 2 O--0.25 g, 1 mmol"] | [] | ["H 2 ip--0.17 g, 1 mmol", "imidazole--0.15 g, 2.2 mmol"] | ["150 \nC"] | ["72 h"] | ["water--8 ml", "DMF--8 ml"]
j.molstruc.2005.07.001 | 2.3. Preparation of complexes 1 and 2 [Cd(L) 2 (SCN) 2 ](1) The reaction of L (47 mg, 0.2 mmol) with Cd(ClO 4 ) 2 $6H 2 O (42 mg, 0.1 mmol) and NH 4 SCN (15 mg, 0.2 mmol) in ethanol (10 mL) and acetonitrile (2 mL) for a few minutes afforded a yellow solid. Then, to this mixture system 10 mL acetonitrile was added and stirred for about 30 min until the solid was dissolved. The solution was ﬁltered, and the ﬁltrate was kept at room temperature. After several days single crystals suitable for X-ray analysis were obtained by slow evaporation of the solvent. Yield: 42%. Anal. Found: C, 54.63; H, 3.35; N, 15.71. Calcd for C 32 H 26 CdN 8 S 2 : C, 54.97; H, 3.75; N, 16.03. IR (cm K1 ): 3124w, 2359w, 2076s, 1605s, 1570m, 1499m, 1436s, 1371m, 1339s, 1231m, 1159w, 1096s, 1030w, 960w, 774s, 730s, 706m, 691m, 624m, 462w, 409w. | [] | [] | ["[Cd(L) 2 (SCN) 2 ]"] | ["Cd(ClO 4 ) 2 $6H 2 O--42 mg, 0.1 mmol"] | [] | ["L--47 mg, 0.2 mmol"] | [] | ["a few minutes", "about 30 min", "several days"] | ["ethanol--10 mL", "acetonitrile--2 mL"]
cplu.201402030 | Synthesis 4’-(4-N-oxypyridyl)-2,2’:6’,2“-terpyridine-1,1”-di-N-oxide:4’-Pyridyl-2,2’:6’,2“-terpyridine (0.93 g, 3 mmol) and mCPBA (0.774 g, 4.5 mmol) in CH 2 Cl 2 (80 mL) were stirred at room temperature for 24 h. Yellow precipitate was filtered off, recrystallized with ethanol and DMF, and dried in vacuo to yield a yellow powder (0.79 g, 74%). M.p. 245–2468C; 1 H NMR (400 MHz, [D 6 ]DMSO): d= 9.10 (s, 1H), 8.44 (d, J = 12.0 Hz, 1H), 8.38 (d, J = 8.0 Hz, 1H), 8.22 (d, J = 4.0 Hz, 8.0 Hz, 1 H), 7.91 (d, J = 8.0 Hz, 2H), 7.54 ppm (t, J= 4.0, 8.0 Hz, 2H); 13 C NMR (400 MHz, [D 6 ]DMSO): d= 169.8, 150.1, 145.2, 140.0, 139.1, 132.4, 127.5, 126.3, 125.2, 124.0, 121.7 ppm; IR (KBr): n ˜ = 3419, 3109, 3075, 2027, 1617, 1540, 1485, 1444, 1397, 1259, 1190, 1112, 1083, 1030, 842, 802, 766, 715, 637, 582, 475 cm 1 ; elemental analysis calcd (%) for C 20 H 14 N 4 O 3 (358.36): C 67.03, H 3.94, N 15.63; found: C 67.26, H 3.92, N 15.45. | [] | [] | ["C 20 H 14 N 4 O 3"] | [] | [] | ["4’-Pyridyl-2,2’:6’,2“-terpyridine--0.93 g, 3 mmol", "mCPBA--0.774 g, 4.5 mmol"] | ["room temperature"] | ["24 h"] | ["CH 2 Cl 2--80 mL"]
b302807k | {[Ni(NO 3 ) 2 (4,7-phen)(H 2 O)]ⴢ(4,7-phen)} ∞ ,5 Attempts to prepare bulk quantities of 5 by rapid precipitation were unsuccessful. Crystals suitable for single crystal X-ray diﬀraction were grown by slow diﬀusion of layered solutions of Ni(NO 3 ) 2 ⴢ4H 2 O in MeCN over 4,7-phen in CH 2 Cl 2 .[CuCl 2 (4,7-phen) 2 ],6 A solution of CuCl 2 ⴢ6H 2 O (8.5 mg, 0.05 mmol) in MeCN (5 cm 3 ) was added to a solution of 4,7-phen (9.0 mg, 0.05 mmol) in CH 2 Cl 2 (2 cm 3 ). The green precipitate was ﬁltered oﬀ and dried in vacuo. Yield 38% (Found: C, 57.90; H, 3.57; N, 10.58. Calc. for C 24 H 16 Cl 2 CuN 4 : C, 58.25; H, 3.27; N, 11.32%). | [] | [] | ["{[Ni(NO 3 ) 2 (4,7-phen)(H 2 O)]ⴢ(4,7-phen)} ∞", "[CuCl 2 (4,7-phen) 2 ]"] | ["Ni(NO 3 ) 2 ⴢ4H 2 O--not available", "CuCl 2 ⴢ6H 2 O--8.5 mg, 0.05 mmol"] | [] | ["4,7-phen--not available"] | [] | [] | ["MeCN--5 cm 3", "CH 2 Cl 2--not available"]
c2dt30772c | [(DIP)Sn(μ-DIP) 2 Sn(DIP)(HNMe 2 )] (11). Used [Sn(NMe 2 ) 2 ] 2 (0.500 g, 1.21 mmol), H-DIP (0.862 g, 4.83 mmol), and ∼10 mL toluene. Yield 50.8% (0.580 g). FTIR (KBr pellet, cm −1 ) 3055(s), 3020(m), 2960(s), 2865(s), 2008(w), 1988(w), 1923(w), 1890(w), 1864(w), 1839(w), 1788(w), 1696(w), 1648(w), 1628(w), 1596(s), 1460(s), 1443(sh, s), 1423(s), 1381(s), 1354(s) , 1323(s), 1256(s), 1206(s), 1119(s), 1158(s), 1149(m), 1096(sh, m), 1069(m), 1045(sh, m), 1033(s), 1003(s), 932(m), 883(s), 842(s), 796(m), 752(s), 701(s), 677(m), 620(m), 583(sh, w), 571(m), 541(s), 460(w), 421(w). | [] | [] | ["(DIP)Sn(μ-DIP) 2 Sn(DIP)(HNMe 2 )", "DIP"] | ["Sn(NMe 2 ) 2--0.500 g, 1.21 mmol"] | [] | ["H-DIP--0.862 g, 4.83 mmol"] | [] | [] | ["toluene--∼10 mL"]
cg200701j | [Zn 6 (AcNTB) 6 ] 3 6ClO 4 3 2CHCl 3 3 nH 2 O(Zn-ClO 4 ). The synthetic method is similar to complex Co-ClO 4 except that Zn(ClO 4 ) 2 3 6H 2 Owas used instead of Co(ClO 4 ) 2 3 6H 2 O. The block colorless crystals were obtained. Yield: about 60%. Calcd. for C 158 H 196 N 42 Cl 12 Zn 6 O 67 ([Zn 6 (AcNTB) 6 ] 3 6ClO 4 3 2CHCl 3 3 31H 2 O): N 12.86; C 41.49; H 4.32. Found: N 12.66; C 41.34; H 4.06%. IR (KBr, cm 1 ): 3413(s), 1629(s), 1452(m), 1384(m), 1282(w), 1108(s), 750(m), 627(m). | [] | [] | ["[Zn 6 (AcNTB) 6 ] 3 6ClO 4 3 2CHCl 3 3 nH 2 O", "C 158 H 196 N 42 Cl 12 Zn 6 O 67"] | ["Zn(ClO 4 ) 2 3 6H 2 O--not specified"] | [] | [] | [] | [] | []
c1dt11584g | IR (KBr): 3412(w), 3001(w), 2947(m), 2909(w), 1606(s), 1583(s), 1520 (m), 1392(s), 1340(s), 1197(m), 1174(m), 1140 (m), 1021(w), 800(w), 790(w), 753(w), 726(w), 706(w), 542(w) cm −1 . Preparation of 2:A mixture of Zn(ClO 4 ) 2 ·6H 2 O (29.6 mg, 0.08 mmol), 4, 4′-bipyridine (7.68 mg, 0.04 mmol) and H 4 L (20.6 mg, 0.04 mmol) was placed in a small vial containing DMA (5 mL), H 2 O (0.5 mL) and Et 3 N(one drop). | [] | [] | [] | ["Zn(ClO 4 ) 2 ·6H 2 O--29.6 mg, 0.08 mmol"] | [] | ["4, 4′-bipyridine--7.68 mg, 0.04 mmol", "H 4 L--20.6 mg, 0.04 mmol"] | [] | [] | ["DMA--5 mL", "H 2 O--0.5 mL", "Et 3 N--one drop"]
j.poly.2005.12.013 | around 2 weeks the solvent had evaporated to leave a very small amount of plate-shaped crystals. The amount of crystals produced was too small to enable any further analysis to be carried out. | [] | [] | [] | [] | [] | [] | [] | ["2 weeks"] | []
j.ica.2020.119631 | Anal. Calculated for C 24 H 42 Er 2 O 26 Pt 2 (%): C, 19.70; H, 2.88. Found: C, 20.07; H, 2.71. IR data (FTIR, cm −1 ): 3400(vw), 2940(vw), 1687(m), 1624(m), 1537(m), 1438(w), 1392(s), 1343(s), 1282(m), 1049(m), 1019(m), 945(m), 700(s), 683(m), 625(m), 576(w), 559(w), 551(w).2.5. Syntheses according to Protocol B In this work, we synthesized by Protocol B in high yield and structurally characterized with single-crystal X-ray diﬀraction a series of novel platinum(II) and platinum(IV) acetate-bridged heterometallic complexes (Table 2).Typically, an aqueous solution (50 ml) of water-soluble complementary metal salt M II X 2 (X = OOCMe, NO 3 , Cl) or M III (OOCMe) 3 (1 mmol) was stirred with an aqueous solution (100 ml) of K 2 [Pt(OH) 6 ] (375 mg, 1 mmol) at room temperature. The precipitate formed was separated by centrifuging, washed with water and acetone and dried in a vacuum desiccator. The dry precipitate was dissolved in boiling acetic acid (50 ml) under reﬂux for 2–4 h. The solvent was evaporated in vacuum, the residue was dissolved in methylene chloride, the solution was ﬁltered to give after solvent evaporation the crude heterometallic complexes MPt(OOCMe) 4 (H 2 O) n (MeCOOH) m . Recrystallization from hot acetic acid aﬀorded the crystalline Pt(II)-based heterometallic complexes. | [] | [] | ["C 24 H 42 Er 2 O 26 Pt 2"] | [] | [] | [] | [] | [] | ["water--50 ml", "acetic acid--50 ml", "methylene chloride--not specified"]
j.poly.2004.02.007 | 2.2. Preparation of the title complexes 2.2.1. [Ni(NDA)(4,4 0 -bpy)(H 2 O) 2 ]  0.5H 2 O A mixture of NiCl 2  6H 2 O (0.024 g, 0.1 mmol), 1,4naphthalenedicarboxylic acid (0.033 g, 0.15 mmol), 4,4 0 bpy  2H 2 O (0.02 g, 0.1 mmol), NaAc  3H 2 O (0.04 g, 0.3 mmol), H 2 O (12 ml) and aqueous NaOH (0.4 ml, 0.26 mmol) was sealed in a 25-ml stainless steel reactor with a Teﬂon liner and slowly heated to 150 °C for 96 h, then cooled to room temperature. Green crystals were obtained and washed with ethanol (yield: 0.025 g, 52.7%). | [] | [] | ["[Ni(NDA)(4,4 0 -bpy)(H 2 O) 2 ] ?0.5H 2 O"] | ["NiCl 2 ?6H 2 O--0.024 g, 0.1 mmol"] | ["NaAc ?3H 2 O--0.04 g, 0.3 mmol", "aqueous NaOH--0.4 ml, 0.26 mmol"] | ["1,4naphthalenedicarboxylic acid--0.033 g, 0.15 mmol", "4,4 0 bpy ?2H 2 O--0.02 g, 0.1 mmol"] | ["150 \nC"] | ["96 h"] | ["H 2 O--12 ml"]
00958972.2013.788155 | Attention: the crystal was not stable in the air. Anal. Calcd for C 49 H 60 Fe 2 MnN 4 O 9 :C, 57.89; H, 5.91; N, 5.51%. Found: C, 57.77; H, 5.87; N, 5.66%. IR (cm 1 , KBr): 3633w, 3299w, 1617s, 1531s, 1503s, 1460w, 1406s, 1387s, 1334w, 1289s, 1257s, 1201s, 1105w, 936s, 822s, 748s, 639w, 471s, 426s. | [] | [] | ["FeMn-bpy"] | [] | [] | [] | [] | [] | []
c6ce00112b | 5d Synthesis of [Cd 4 (N 3 ) 4 {(py) 2 C(OCH 3 )(O)} 4 ] (4). The same synthetic procedure as that for 1 was used except that ammonium thiocyanate was replaced with sodium azide (0.085 g, 1.3 mmol). White crystalline precipitate of 4 was collected in 60% yield. Anal. Calc. for C 48 H 44 Cd 4 N 20 O 8 : C, 38.99; H, 3.00; N, 18.95 %. Found: C, 48.38; H, 2.87; N, 18.59%. Selected IR data (KBr; cm -1 ): 2048(vs), 2039(sh), 1600(s), 1541(m), 1467(m), 1437(s), 1336(m), 1303(m), 1264(w), 1236(m), 1209(m), 1113(m), 1094(s), 1070(s), 1056(m), 1013(m), 959(w), 906(m), 795(m), 781(s), 759(m), 686(m), 638(m), 468(m), 436(w). UV–Vis (solid state; λ max [nm]): 445, 385 and 269. UV–Vis (MeCN; λ max [nm] (ε; dm 3 mol –1 cm –1 )): 378 (1011), 275 (97550). Synthesis of [Cd 4 (N 3 ) 4 {(py) 2 C(OH)(O)} 2 {(py) 2 C(OCH 3 )(O)} 2 ] (5). The synthetic procedure was similar to that of 2 , except that ammonium thiocyanate was replaced with sodium azide (0.085 g, 1.3 mmol). White crystals of 5 were obtained in 65% yield. Anal. Calc. for C 48 H 44 Cd 4 N 20 O 8 : C, 38.09; H, 2.78; N, 19.31%. Found: C, 38.45; H, 2.69; N, 19.57%. Selected IR data (KBr; cm -1 ): 3379(br), 2064(vs), 2036(vs), 1598(s), 1570(m), 1468(m), 1436(s), 1385(m), 1334(m), 1264(m), 1228(m), 1130(m), 1113(m), 1088(m), 1048(s), 1016(m), 954(m), 788(m), 774(m), 752(m), 680(m), 635(m), 457(m), 436(m). UV– Vis (solid state; λ max [nm]): 449, 262 and 221. UV–Vis (MeCN; λ max [nm] (ε; dm 3 mol –1 cm –1 )): 358 (618), 267 (61650) and 233 (69460). Synthesis of [Cd 4 (NCO) 4 {(py) 2 C(OCH 3 )(O)} 4 ] (6). The same synthetic procedure as that for 1 was used except that ammonium thiocyanate was replaced with sodium cyanate (0.085 g, 1.3 mmol). White crystals of 6 were obtained in 70% yield. Anal. Calc. for C 52 H 44 Cd 4 N 12 O 12 : C, 42.24; H, 3.00; N, 11.37 %. Found: C, 42.69; H, 2.92; N, 11.55%. Selected IR data (KBr; cm-1): 2174(vs), 1599(s), 1571(m), 1469(sh), 1434(s), 1384(s) 1312(s), 1263(m), 1228(m), 1113(m), 1052(s), 974(m), 958(m), 777(m), 753(m), 680(m), 634(m), 457(w), 435(w). UV– Vis (solid state; λ max [nm]): 308, 262 and 220. UV–Vis (MeCN; λ max [nm] (ε; dm 3 mol –1 cm –1 )): 368 (59) and 269 (123110). Synthesis of [Cd 4 (NCO) 4 {(py) 2 C(OH)(O)} 2 {(py) 2 C(OCH 3 )(O)} 2 ] (7). The synthetic procedure was similar to that of 2 , except that that ammonium thiocyanate was replaced with sodium cyanate (0.085 g, 1.3 mmol). White crystals of 7 were obtained in 65% yield. Anal. Calc. for C 50 H 40 Cd 4 N 12 O 12 : C, 41.40; H, 2.78; N, 11.59%. Found: C, 41.75; H, 2.86; N, 11.36%. Selected IR data (KBr; cm -1 ): 3449(br), 2170(vs, br), 1598(s), 1570(m), 1468(m) 1436(s), 1385(m), 1297(m), 1264(m), 1229(m),1131(s), 1113(s), 1088(s), 1048(s), 1016(s), 956(m), 788(s), 752(s), 590(m), 457(m), 434(m). UV–Vis (solid state; λ max [nm]): 434, 359, 262 and 217. UV–Vis (MeCN; λ max [nm] (ε; dm 3 mol –1 cm –1 )): 341 (307) and 262 (165120). Synthesis of [Cd 4 (N 3 ) 2 (NO 3 ) 2 {(py) 2 C(OH)(O)} 2 {(py) 2 C(OCH 3 )(O)} 2 ] (8) The synthetic procedure was similar to that of 3 , except that ammonium thiocyanate was replaced with sodium azide (0.043 g, 0.65 mmol). White crystals of 8 were obtained in 70% yield. Anal. Calc. for C 50 H 40 Cd 4 N 12 O 12 : C, 37.07; H, 2.70; N, 15.04 %. Found: C, 37.62; H, 2.82; N, 15.55%. Selected IR data (KBr; cm -1 ): 3383(br), 2070(vs), 2033(sh), 1599(s), 1571(w), 1468(m), 1435(s), 1384(s), 1310(m), 1228(m), 1130(m), 1112(m), 1052(s), 1015(m), 974(w), 957(m), 788(m), 776(m), 752(m), 680(m), 635(m), 434(m). UV–Vis (solid state; λ max [nm]): 263 and 217. UV–Vis (MeCN; λ max [nm] (ε; dm 3 mol –1 cm –1 )): 352 (537) and 269 (41006). Synthesis of [Cd 4 (NCO) 2 (NO 3 ) 2 {(py) 2 C(OH)(O)} 2 {(py) 2 C(OCH 3 )(O)} 2 ] (9a and 9b) The same synthetic procedure as that for 3 was used, except that ammonium thiocyanate was replaced with sodium cyanate (0.043 g, 0.65 mmol). The crystals of 9a and 9b have distinctive crystal forms: triangle and rhombic plates, respectively (scheme 3). As the participation of 9a was < 5%, the mixture was not separated for further analyses and studies. Anal. Calc. for C 48 H 40 Cd 4 N 12 O 16 : C, 38.68; H, 2.70; N, 11.28 %. Found: C, 38.33; H, 2.64; N, 11.52%. Selected IR data (KBr; cm -1 ): 3453(m), 2173(vs), 1599(s), 1571(m), 1470(m), 1434(s) 1385(s), 1312(s), 1262(m), 1226(m), 1151(m), 1114(m), 1051(s), 1015(m), 974(m), 956(m), 778(m), 753(m), 670(m), 635(m), 434(w). UV–Vis (solid state; λ max [nm]): 311, 262 and Page 3 of 15 CrystEngComm CrystEngComm Accepted Manuscript Published on 01 March 2016. Downloaded by University of California - San Diego on 08/03/2016 14:46:39. View Article Online DOI: 10.1039/C6CE00112B | [] | [] | ["[Cd 4 (N 3 ) 4 {(py) 2 C(OCH 3 )(O)} 4 ]", "[Cd 4 (N 3 ) 4 {(py) 2 C(OH)(O)} 2 {(py) 2 C(OCH 3 )(O)} 2 ]", "[Cd 4 (NCO) 4 {(py) 2 C(OCH 3 )(O)} 4 ]", "[Cd 4 (NCO) 4 {(py) 2 C(OH)(O)} 2 {(py) 2 C(OCH 3 )(O)} 2 ]", "[Cd 4 (N 3 ) 2 (NO 3 ) 2 {(py) 2 C(OH)(O)} 2 {(py) 2 C(OCH 3 )(O)} 2 ]", "[Cd 4 (NCO) 2 (NO 3 ) 2 {(py) 2 C(OH)(O)} 2 {(py) 2 C(OCH 3 )(O)} 2 ]"] | ["CdCl 2 .2H 2 O--15.4 mg, 0.1 mmol", "CdCl 2 ·2.5H 2 O--0.13 mM, 0.03 g", "CdCl 2 .2H 2 O--15.4 mg, 0.1 mmol", "CdCl 2 .2H 2 O--15.4 mg, 0.1 mmol", "CdCl 2 .2H 2 O--15.4 mg, 0.1 mmol", "CdCl 2 .2H 2 O--15.4 mg, 0.1 mmol"] | [] | ["MDPhH 3 IDC--27.6 mg, 0.1 mmol", "H 3 imdc--0.13 mM, 0.02 g", "H 3 imdc--0.13 mM, 0.02 g", "H 3 imdc--0.13 mM, 0.02 g", "H 3 imdc--0.13 mM, 0.02 g", "H 3 imdc--0.13 mM, 0.02 g"] | ["NaN", "150 \nC", "NaN", "160 \nC", "NaN", "NaN"] | ["three days", "three days", "three days", "three days", "three days", "three days"] | ["H 2 O--7 mL", "H 2 O--8 mL", "H 2 O--7 mL", "H 2 O--7 mL", "H 2 O--7 mL", "H 2 O--7 mL"]
j.ica.2007.03.038 | 2.2.3. [Co 3 (bpy)(p-ToC) 6 ](3) An identical procedure with 2 was followe d to prepared 3 except 3,5-dinitrobenzoic acid was replaced by p-toluic acid (136 mg, 1 mmol). Anal. Calc. for C 58 H 50 N 2 Co 3 O 12 : C, 60.90; H, 4.41; N, 2.45. Found: C, 61.07; H, 4.46; N, 2.37%. IR data (KBr, cm 1 ): 3066(m), 2918(w), 1923(w), 1594(vs), 1556(vs), 1431(w), 1408(vs), 1320(w), 1293(m), 1217(s), 1178(s), 962(w).2.3. Single-crystal X-ray diﬀraction Single crystals of 1, 2 and 3 were chosen for data collection on a single X-ray diﬀraction. Data collection was performed on a Rigaku R-A XIS RAPID IP diﬀractometer using Mo Ka radiation (k = 0.71073 A ˚ ). The usual Lp and empirical absorption corrections were applied [25]. | [] | [] | ["Co 3 (bpy)(p-ToC) 6"] | [] | [] | [] | [] | [] | []
ja960529p | Upon exposure of their py or py/AcOH solutions to pure dioxygen or air, both 3 and 4 are quantitatively converted to 1.The reaction of 2 with dioxygen in py/AcOH (2:1) yields redblack crystals of [Fe 2.22(2) Zn 0.78(2) O(O 2 CCH 3 ) 6 (py) 3 ]‚py (1′) 10 (95%) and colorless crystals of [Zn 2 (O 2 CCH 3 ) 4 (py) 2 ](6, 75%). | [] | [] | ["[Fe 2.22(2) Zn 0.78(2) O(O 2 CCH 3 ) 6 (py) 3 ]‚py", "[Zn 2 (O 2 CCH 3 ) 4 (py) 2 ]"] | ["Fe--2.22(2)", "Zn--0.78(2)"] | [] | [] | [] | [] | ["py--py or py/AcOH"]
ic048343b | Yield: 370 mg (1.11 mmol, 71%) of an off white solid. M r (C 20 H 19 N 3 O 2 ) ) 333.39, M exact ) 333.1479. HRMS (EI, 70 eV): 333.1477. MS (EI, 70 eV): m/z 333 [3%, M + ], 241 [100%, M PyCH 2 + ], 198 [21%, bpa + ], 135 [17%, PyCH 2 N(CH 2 ) 2 + ], 119 [5%, PyCH 2 NHCH 2 + ], 107 [14%, PyCH 2 NH + ], 93 [87%, PyCH 2 + ], 78 [7%, Py + ].1 H NMR (DMSO-d 6 , 360 MHz): δ 8.52-8.49 (m, 2H, H Py-6 ), 7.93 (d, 2H, H Bzl-3 , J ) 8.3), 7.80 (dt, 2H, H Py-4 , J ) 7.6 and 1.8), 7.60-7.54 (m, 4H, H Py-3 ,H Bzl-2 ), 7.29-7.25 (m, 2H, H Py-5 ), 3.74 (s, 4H, H Py-R ), 3.72 (s, 2H, H 1 ). | [] | [] | ["C 20 H 19 N 3 O 2"] | [] | [] | [] | [] | [] | []
acs.cgd.6b00921 | {[K 2 (thf) 2 (μ-H 2 O) 2 ][Fe 2 (SC 6 H 4 S) 4 ]} n 8. 1,2-HSC 6 H 4 SH (157 mg, 127 μL, 1.10 mmol) was treated with an aqueous solution (10 mL) of KOH, Then, FeCl 3 ·6H 2 O (150 mg, 0.55 mmol) in 10 mL of ethanol/water (1:1) was slowly added. The mixture was stirred at room temperature for 30 min. The solvent was removed in vacuum, yielding a solid residue which was washed several times with water and n-heptane. Suitable crystals for X-ray analysis of compound Scheme 1. Summary of the Reactions Crystal Growth & Design Article DOI: 10.1021/acs.cgd.6b00921 Cryst. Growth Des. XXXX, XXX, XXX−XXX C | [] | [] | ["{[K 2 (thf) 2 (μ-H 2 O) 2 ][Fe 2 (SC 6 H 4 S) 4 ]} n"] | ["FeCl 3 ·6H 2 O--150 mg, 0.55 mmol"] | ["KOH--aqueous solution (10 mL)"] | ["1,2-HSC 6 H 4 SH--157 mg, 127 μL, 1.10 mmol"] | ["room temperature"] | ["30 min"] | ["ethanol/water (1:1)--10 mL"]
j.ica.2014.03.019 | 2.2. Syntheses of complexes 2.2.1. [CdL(H 2 O)] n (1) A mixture of Cd(NO 3 ) 2 6H 2 O (0.2 mmol), H 2 L (0.1 mmol), N,N-dimethylacetamide (DMA, 4 mL) and water (4 mL) was sealed in a 15 mL Teﬂon-lined reactor, which was heated at 120 °C for 72 h. Upon cooling to room temperature at a rate of 10 °Ch 1 , colourless crystals of 1 were obtained in 35% yield based on H 2 L. Anal.Calc. for C 13 H 9 NO 6 Cd (%): C, 40.28; H, 2.34; N, 3.61. Found: C, 40.60; H, 2.28; N, 3.58%. IR (KBr, cm 1 ): 3415m, 3088w, 1636s, 1533s, 1392s, 1199s, 855s, 780m, 708m.2.2.2. [CoL(4,4’-bipy) 0.5 (H 2 O)] n (2) A mixture of Co(NO 3 ) 2 6H 2 O (0.2 mmol), H 2 L (0.1 mmol), 4,4 0 bipy (0.1 mmol), triethylamine (25 l L) and water (8 mL) was sealed in a 15 mL Teﬂon-lined reactor, which was heated at 140 °C for 72 h. Upon cooling to room temperature at a rate of 10 °Ch 1 , red crystals of 2 was obtained in 37% yield based on H 2 L. Anal. Calc. for C 18 H 13 N 2 O 6 Co (%): C, 52.45; H, 3.18; N, 6.80.Found: C, 52.53; H, 3.09; N, 6.71%. IR (KBr, cm 1 ): 3405m, 3067w, 1633s, 1531s, 1382s, 1190m, 860m, 824m, 771m.2.2.3. [ZnL(4-bpmp) 0.5 (H 2 O)] n 2nH 2 O(3) A mixture of Zn(NO 3 ) 2 6H 2 O (0.2 mmol), H 2 L (0.1 mmol), 4-bpmp (0.1 mmol), DMA (6 mL) and water (3 mL) was sealed in a 15 mL Teﬂon-lined reactor, which was heated at 85 °C for 72 h. | [] | [] | ["[CdL(H 2 O)] n", "C 13 H 9 NO 6 Cd"] | ["Cd(NO 3 ) 2 \n6H 2 O--0.2 mmol"] | [] | ["H 2 L--0.1 mmol"] | ["120 \nC"] | ["72 h"] | ["N,N-dimethylacetamide (DMA)--4 mL", "water--4 mL"]
j.poly.2014.11.031 | 2.3.4. (N 2 H 6 )[(UO 2 ) 2 (C 2 O 4 ) 3 ]2H 2 O(5) This compound was prepared by adding an aqueous solution of (20 mL) uranyl nitrate hexahydrate (0.251 g, 0.5 mmol) to an aqueous solution (20 mL) containing hydrazido-oxalic acid (0.104 g, 1 mmol). The resulting solution was concentrated over a waterbath and became turbid. Similar to above, addition of a few drops of dilute (2 N) nitric acid cleared the solution, which was then evaporated at room temperature to give the product (N 2 H 6 ) [(UO 2 ) 2 (C 2 O 4 ) 3 ]2H 2 O after four days. The resulting material was washed with dry ethanol and air dried (yield: 70%).Table 4 Selected bond lengths (Å) and angles (°) for compound 5.U-O(8) 1.748(13) O(8)-U-O(7) 176.0(4) U-O(7) 1.764(11) O(8)-U-O(3) 100.8(5) U-O(3) 2.468(10) O(7)-U-O(3) 80.0(4) U-O(5)#1 2.469(9) O(8)-U-O(5)#1 103.3(4) U-O(1)#2 2.479(9) O(7)-U-O(5)#1 79.9(4) U-O(6)#1 2.498(11) O(3)-U-O(5)#1 111.2(3) U-O(2) 2.509(8) O(8)-U-O(1)#2 89.6(4) U-O(4) 2.562(8) O(7)-U-O(1)#2 86.7(4) N(1)-N(2) 1.497(19) O(3)-U-O(1)#2 122.3(3) O(8)-U-O(6)#1 82.5(5) O(7)-U-O(6)#1 97.0(4) O(3)-U-O(6)#1 174.3(3) O(8)-U-O(2) 84.4(4) O(7)-U-O(2) 92.6(4) O(3)-U-O(2) 60.9(3) O(8)-U-O(4) 76.4(4) O(7)-U-O(4) 107.4(4) O(3)-U-O(4) 62.9(3) O(5)#1-U-O(4) 62.2(3) O(1)#2-U-O(4) 165.9(4) O(6)#1-U-O(4) 113.9(2) Table 5 Selected hydrogen bond lengths (Å) and angles (°) for compound 1. | [] | [] | ["(N 2 H 6 )[(UO 2 ) 2 (C 2 O 4 ) 3 ]2H 2 O"] | ["uranyl nitrate hexahydrate--0.251 g, 0.5 mmol"] | [] | ["hydrazido-oxalic acid--0.104 g, 1 mmol"] | [] | ["four days"] | ["water--20 mL", "ethanol--dry ethanol"]
acs.inorgchem.6b00582 | Synthesis of Compound 1. A mixture of H 3 L(30 mg, 0.064 mmol), 0.1 M UO 2 (NO 3 ) 2 aqueous solution (1.0 mL, 0.100 mmol) and 1,10-phenanthroline (phen) (20 mg, 0.1 mmol) was loaded into a 20 mL Teﬂon-lined stainless steel autoclave. The autoclave was sealed and heated at 160 °C for 2 days, and then cooled to room temperature. The solution pH was 3.0 before the reaction and 2.5 at the end. The target product, yellow single crystals, was isolated after ﬁltration and washed thoroughly with distilled water. Yield: ca. 35% (based on uranium). | [] | [] | ["Compound 1"] | ["0.1 M UO 2 (NO 3 ) 2 aqueous solution--1.0 mL, 0.100 mmol"] | [] | ["H 3 L--30 mg, 0.064 mmol", "1,10-phenanthroline (phen)--20 mg, 0.1 mmol"] | ["160 \nC"] | ["2 days"] | []
cg5007132 | The synthesis of CuL1 was adapted from a previously reported procedure.51 In a large round-bottom ﬂask, a warm methanolic solution of 2,4PYDC (2 g dissolved in 180 mL of MeOH) was added slowly to an aqueous solution of CuSO 4 ·5H 2 O (1.50 g in 30 mL of H 2 O). The resulting blue precipitate was stirred for 30 min and then ﬁltered to yield a blue solid that was washed with water and methanol and allowed to air-dry on the ﬁlter to yield 2.27 g of CuL1 (∼87% yield). CuL2 was synthesized by adding an aqueous solution of CuSO 4 ·5H 2 O (0.07 g in 30 mL of H 2 O) to a methanolic solution of 2,4PYDC (1 g dissolved in 180 mL MeOH). The resulting solution was stirred and ﬁltered to yield a blue solid that was washed with water and methanol. The blue solid was dried at 180 °C for 12 h to yield 0.960 g of CuL2 (∼84% yield). The scale and order of mixing in the synthesis of CuL2 appear to be important. The purity of the materials was veriﬁed via powder X-ray diﬀraction, as seen in the Supporting Information (SI) Figures S1 and S2. | [] | [] | ["CuL1", "CuL2"] | ["CuSO 4 ·5H 2 O--1.50 g in 30 mL of H 2 O", "CuSO 4 ·5H 2 O--0.07 g in 30 mL of H 2 O"] | [] | ["2,4PYDC--2 g dissolved in 180 mL of MeOH", "2,4PYDC--1 g dissolved in 180 mL MeOH"] | [] | [] | ["H 2 O--30 mL", "MeOH--180 mL"]
j.molstruc.2005.02.006 | A mixture of MoO 3 , Mo, CoSO 4 $7H 2 O, H 3 PO 4 , 2,2 0 -bipyrbipyridine and H 2 O in a molar ratio of 2:1:3:9:2:1200 was reacted in a 30 ml PTFE-lined stainless steel autoclave and heated at 190 8C for 5 days. Then, the autoclave was cooled at 10 8Ch K1 to room temperature. The brown crystals of 1 were ﬁltered off, washed with water, and dried in a desiccator at ambient temperature (yield 46% based on Mo). Anal. calc. for C 40 H 62 Co 6 Mo 12 N 8 O 72 P 8 :C, 13.50; H, 1.76; N, 3.15%, found: C, 13.43; H, 1.82; N, 3.11%. FT-IR spectrum was recorded on a Perkin–Elmer Spectrum 2000 FTIR (KBr pellet). Thermogravimetric analysis (TGA) of complex 1 was obtained on NETZSCH STA 449C thermogravimetric analyzer, carried out under N 2 with a heating rate of at 10 8C min K1 .2.2. Single crystal X-ray diffraction A brown crystal with dimensions of 0.40!0.20! 0.18 mm 3 was afﬁxed to the end of a glass capillary. Data were collected on a Weissenberg IP diffractometer.Empirical absorption correction from j-scans was applied.The structure was solved by the direct method and reﬁned by full-matrix least squares on F 2 using SHELXL-97 software [14]. All non-hydrogen atoms were reﬁned anisotropically.The ﬁnal R is 0.0348 for 9150 observed reﬂections with IO2s(I). Crystal data and parameters reﬁnement were summarized in Table 1. Selected bond lengths and angles are provided in Table 2 (CCDC reference number 249368). | [] | [] | ["MoO 3 , Mo, CoSO 4 $7H 2 O, H 3 PO 4 , 2,2 0 -bipyrbipyridine"] | ["MoO 3 --2", "Mo--1", "CoSO 4 $7H 2 O--3", "H 3 PO 4 --9"] | [] | ["2,2 0 -bipyrbipyridine--2"] | ["190 8C"] | ["5 days"] | ["H 2 O--1200"]
c3dt52494a | Found: C, 11.31; H, 1.59; N, 5.37. IR (KBr pellet, cm −1 ): 3426(s), 1637(s), 1349(m), 1116(s), 946(s), 908(s), 833(w), 619(s). | [] | [] | [] | [] | [] | [] | [] | [] | []
c3ce42216j | [Cd 2 (IN) 2 (SO 4 )(DMF) 2 ] n (2) The preparation of 2 was similar to that of 1, except for adjusting the pH to ~4.2 using 0.1 M H 2 SO 4 solution. Colorless rectangular block crystals of 2 were obtained (yield, 56%, based on HIN). Elemental analysis (%): calc. for C 18 H 22 N 4 O 10 SCd 2 (M r : 711.29): C, 30.39; N, 7.88; H, 3.12%. Found: C, 30.48; N, 7.92; H, 3.21%. IR (KBr pellet, cm −1 ): 3440 (br, w), 3050 (w), 2930 (w), 1680 (s), 1600 (vs), 1550 (s), 1390 (vs), 1304 (w), 1220 (w), 1060 (m), 1020 (m), 862 (m), 777 (s), 683 (s), 548 (w). | [] | [] | ["[Cd 2 (IN) 2 (SO 4 )(DMF) 2 ] n", "C 18 H 22 N 4 O 10 SCd 2"] | [] | ["0.1 M H 2 SO 4 solution--NaN"] | ["IN--NaN"] | [] | [] | ["DMF--NaN"]
j.poly.2012.08.006 | These compounds were also prepared as efﬂorescent microcrystals of [M(bpy){Mn(N)(CN) 4 (bpy) 1/2 }]1.5H 2 O (M = Zn (3 0 _Zn), Cd (3 0 _Cd) by the same method of 3_M with stirring. The microcrystals were ﬁltered, washed with water and MeCN and dried under vacuum. 3 0 _Zn; yield: 76.0 mg (81.0%). Elemental analysis (%) Calc.for C 19 H 15 O 1.5 MnN 8 Zn: C, 45.67; N, 22.42; H, 3.03. Found: C, 45.52; N, 22.04; H, 2.95%. 3 0 _Cd; yield: 87.0 mg (85.5%). Elemental analysis (%) Calc. for C 19 H 15 O 1.5 CdMnN 8 : C, 41.74; N, 20.50; H, 2.77. | [] | [] | ["[M(bpy){Mn(N)(CN) 4 (bpy) 1/2 }]1.5H 2 O", "3 0 _Zn", "3 0 _Cd"] | ["Zn--not provided", "Cd--not provided"] | [] | ["bpy--not provided"] | [] | [] | ["water--not provided", "MeCN--not provided"]
j.molstruc.2005.01.031 | 1298w. 1270w. 1136w. 1086w. 1069w. 929w. 902w. 860w.759w. 625w. 530w. 461w cm K1 .2.2.2. [Cd 3 (C 6 H 5 O 7 ) 2 (H 2 O) 2 ] n (2) The synthetic procedure with altered metal-to-ligand ratio (2:1) for polymeric complex 2 was similar to that of polymeric complex 1. Its elemental analysis results are: Calculated: C, 19.18%; H, 1.87%; Measured: C, 19.07%; H, 2.10%. IR (KBr): nZ3806w. 3742w. 3660w. 3431m. | [] | [] | ["[Cd 3 (C 6 H 5 O 7 ) 2 (H 2 O) 2 ] n"] | [] | [] | [] | [] | [] | []
j.poly.2014.07.012 | 2.3. Preparation of [Cu(dmmal)(dpp)(H 2 O)]3H 2 O} n (2) Copper (II) dimethylmalonate (18 mg, 0.09 mmol) was dissolved in 3 mL distilled H 2 O in a 15 mL vial. A 1 mL aliquot of a 1:1 mixture of H 2 O and ethanol was then added. A solution of dpp (18 mg, 0.09 mmol) in 3 mL ethanol was then added. The vial was left undisturbed for 7 days at room temperature, resulting in the deposition of blue blocks of 2. These were ﬁltered and washed with H 2 O and acetone and dried in air, affording 28 mg of 2 (67% yield based on Cu). Anal. Calc. for C 18 H 28 CuN 2 O 8 (2): C, 46.60; H, 6.08; N, 6.04. Found: C, 47.15; H, 5.57; N, 6.01%. IR (cm 1 ): 3397 (w), 2998 (w), 2952 (w), 2915 (w), 2858 (w), 1594 (s), 1505 (m), 1427 (s), 1406 (s), 1329 (s), 1329 (s), 1225 (m), 1189 (m), 1069 (m), 885 (m), 850 (m), 835 (m), 798 (m), 760 (m), 692 (s). | [] | [] | ["[Cu(dmmal)(dpp)(H 2 O)] n .3H 2 O", "C 18 H 28 CuN 2 O 8"] | ["Copper (II) dimethylmalonate--18 mg, 0.09 mmol"] | [] | ["dpp--18 mg, 0.09 mmol"] | [] | ["7 days"] | ["distilled H 2 O--3 mL", "ethanol--3 mL"]
c4ra00180j | [Zn 2 (pdtc)(bpe) 1.5 ] n (2). Compound 2 was synthesized through the same synthetic procedure as that for complex 1 except that HNO 3 (5%) was not added. Yellow crystals of 2 were obtained by ltration. Yield: 43% based on Zn. Elemental analysis (%) calcd. for C 27 H 16 Zn 2 N 4 O 8 (fw ¼ 655.18): C, 49.50; H, 2.46; N, 8.55; found: C, 49.52; H, 2.45; N, 8.51. IR (KBr pellet, cm 1 ): 3404w, 1672vs, 1617vs, 1592vs, 1425m, 1352m, 1324m, 1161w, 824m, 551m. | [] | [] | ["[Zn 2 (pdtc)(bpe) 1.5 ] n", "C 27 H 16 Zn 2 N 4 O 8"] | [] | [] | [] | [] | [] | []
c4tc02512a | Synthesis of the complexes {Ln(L 1 ) 3 (CH 3 OH) (H 2 O)} n (Ln ¼ Eu (1), Gd (2)). A methanol solution (10 mL) of HL 1 (15.3 mg, 0.06 mmol) and triethylamine (6.06 mg, 0.06 mmol) was allowed to diﬀuse slowly into an aqueous solution (10 mL) of LnCl 3 $6H 2 O (0.02 mmol) in a long test tube with a buﬀer layer of pure methanol placed between the two solutions. The tube was sealed and allowed to stand at room temperature. Colourless crystals of 1 suitable for X-ray analysis were obtained in about two weeks. | [] | ["about two weeks"] | ["{Eu(L 1 ) 3 (CH 3 OH) (H 2 O)} n"] | ["EuCl 3 $6H 2 O--0.02 mmol"] | [] | ["HL 1--15.3 mg, 0.06 mmol", "triethylamine--6.06 mg, 0.06 mmol"] | [] | [] | ["methanol--10 mL"]
c0ce00510j | x Compound 3. yield: 10% (based on Cu). FT-IR (cm 1 ): 3448(bm), 3343(bs), 2922(w, n C–H ), 1602(s, n C]O asymmetric), 1504(m), 1415(m, n C]C ), 1388(s, n C]O symmetric), 1340(w), 1229(s, n C–O ), 1177(w), 1066(m), 1001(m), 803(s), 720(m), 610(w). Compound 4. yield: 24% (based on Zn). FT-IR (cm 1 ): 2925(w, n C–H ), 1654(s, n C]O asymmetric), 1506(m), 1421(m, n C]C ), 1333(m, n C]O symmetric), 1219(s, n C–O ), 1174(m), 1104(w), 1064(m), 993(m), 848(m), 802(w), 719(w), 610(w). | [] | [] | ["Compound 3", "Compound 4"] | [] | [] | [] | [] | [] | []
ch18459 | Preparation of {[Co(BPTC) 0.5 (bix)] H 2 O} n (1) A mixture of CoCl 2 6H 2 O (0.4 mmol, 0.096 g), H 4 BPTC (0.4 mmol, 0.132 g), bix (0.4 mmol, 0.10 g), distilled water (2 mL), and DMF (4 mL) was placed in a Teflon-lined stainless steel vessel (23 mL). The mixture was sealed and heated at 1608C for 72 h. After the sample was gradually cooled to room temperature at the rate of 58Ch 1 , deep red crystals of 1 were obtained with 48 % yield based on Co. Anal. Calc. for 1 (C 22 H 19 CoN 4 O 5 ): C 55.24, H 4.00, N 11.72. Found: 54.45, H 4.48, N 11.02 %. n max (KBr pellet)/cm 1 3388 (m), 2952 (m), 1591 (s), 1560 (v.), 1452 (m), 1426 (m), 1344 (s), 1110 (m), 1089 (s), 954(v.), 840 (m), 739 (m). | [] | [] | ["{[Co(BPTC) 0.5 (bix)] ?H 2 O} n", "C 22 H 19 CoN 4 O 5"] | ["CoCl 2 ?6H 2 O--0.4 mmol, 0.096 g"] | [] | ["H 4 BPTC--0.4 mmol, 0.132 g", "bix--0.4 mmol, 0.10 g"] | ["1608C"] | ["72 h"] | ["distilled water--2 mL", "DMF--4 mL"]
j.matlet.2006.01.020 | 2.2. Synthesis of [Cd(phen)(H 2 O) 2 SO 4 ] n 1 Hydrothermal treatment of 3CdSO 4 ·8H 2 O (0.97 mmol), phen (2.92 mmol), H 3 PO 4 (14.6 mmol) and H 2 O (10 ml) in a 1 / 3: 1: 5: 190 mole ratio at pH= 2 at 180 °C for 5d yielded colorless needle-like crystals of 1. The crystals were filtered off, washed with water and methanol, and dried on filter paper. IR (cm − 1 ): 3445(m), 1621(m), 1590(m), 1515(s), 1427(s), 1348(s), 1142(s), 1104(s), 982(m), 858(s), 783(s), 724(s), 616(s), 418 (w). Anal. Calcd. for C 12 H 12 CdN 2 O 6 S (%): C, 33.94; H, 2.85; N, 6.60. Found: C, 33.89; H, 2.94; N, 6.71. | [] | [] | ["[Cd(phen)(H 2 O) 2 SO 4 ] n", "C 12 H 12 CdN 2 O 6 S"] | ["3CdSO 4 ·8H 2 O--0.97 mmol"] | ["H 3 PO 4--14.6 mmol"] | ["phen--2.92 mmol"] | ["180 \n C"] | ["5d"] | ["H 2 O--10 ml"]
j.saa.2015.06.064 | 2.2. Synthesis of polymer 1 5 mL of a methanol solution of L (9.4 mg, 0.05 mmol) was layered onto 5 mL of an aqueous solution of AgNO 3 (26 mg, 0.15 mmol) and a -H 3 PMo 12 O 40 xH 2 O (90 mg). The solution was left for several weeks in darkness at ambient temperature to obtain red block-shaped crystals suitable for single-crystal X-ray diffraction.The total yield was 48% based on H 3 PMo 12 O 40 xH 2 O. Anal. Calcd.for C 42 H 40 Ag 3 N 8 O 50 PMo 12 (%): C, 17.03; H, 1.36; N, 3.78; Found (%): C, 16.97; H, 1.28; N, 3.84. IR data (KBr pellet, cm 1 ): 3435(w), 3132(w), 1635(vs), 1537(w), 1460(w), 1391(w), 1297(w), 1279(w), 1219(w), 1152(m), 1060(s), 1024(m), 958(s), 883(m), 872(m), 798(vs), 756(w), and 582(w). | [] | ["several weeks"] | ["polymer 1"] | ["AgNO 3--26 mg, 0.15 mmol"] | [] | ["L--9.4 mg, 0.05 mmol", "a -H 3 PMo 12 O 40 xH 2 O--90 mg"] | [] | [] | ["methanol solution--5 mL", "aqueous solution--5 mL"]
j.jssc.2014.07.004 | 2.1.1. Synthesis of [Pb 3 (idiac) 3 (phen) 2 (H 2 O)]  2(H 2 O) (1) Ten milliliter methanolic solution of 1,10-phenanthroline (0.5 mmol, 0.099 g) was added dropwise to an aqueous solution (20 mL) of Pb(OAC) 2  3H 2 O (1 mmol, 0.379 g) with constant stirring. After half an hour 10 mL aqueous solution of iminodiacetic acid (1 mmol, 0.133 g) was added to the mixture and the mixture was homogenised. The transparent solution was poured into a 100 mL beaker and reﬂuxed for 4 h. The resulting solution was cooled to room temperature and ﬁltered. Colorless block shaped single crystals were obtained from the solution after 3 days at room temperature. The crystals were isolated by decanting the supernatant liquid and washed with deionized water, ethanol and dried in air. Yield: 70%. Anal. Calc. for C 36 H 37 N 7 O 15 Pb 3 : C, 30.25; H, 2.6; N, 6.8. Found: C, 30.22; H, 2.58; N, 6.82, %. IR (KBr, cm  1 ): 475 (w), 559 (w), 592 (w), 626 (w), 716 (w), 919 (m), 972 (w), 1032 (m), 1113 (m), 1288 (m), 1402 (s), 1557 (s), 2976 (s), 3430 (broad). | [] | ["3 days"] | ["[Pb 3 (idiac) 3 (phen) 2 (H 2 O)]  2(H 2 O)"] | ["Pb(OAC) 2  3H 2 O--1 mmol, 0.379 g"] | [] | ["1,10-phenanthroline--0.5 mmol, 0.099 g", "iminodiacetic acid--1 mmol, 0.133 g"] | [] | ["4 h"] | ["methanol--10 mL", "water--20 mL"]
b415976d | Synthesis of ([As 2 N 2 ]Y) 2 (l-Cl) 2 (5). To an intimate mixture of 1 (2.000 g, 2.77 mmol) and YCl 3 (THF) 3 (1.140 g, 2.77 mmol) was added toluene (100 mL). The solution was heated at 90 ◦ C for 16 h followed by a hot (∼50 ◦ C) ﬁltration through Celite.Removal of the solvent afforded a yellow residue. Washing the residue with pentane gave a colourless solid that was collected and dried under vacuum. Yield: 1.54 g (75%). X-Ray quality crystals of 5 weregrownbyslowevaporationofaﬁlteredhexanes solution.1 H NMR (400 MHz, C 6 D 6 ,25 ◦ C): d 7.80 (m, 8H, oPh), 7.01 (m, 12H, m/p-Ph), 1.47 (AB d, 2 J = 13.0 Hz, 8H, ring CH 2 ), 1.10 (AB d, 2 J = 13.0 Hz, 8H, ring CH 2 ), 0.38 (s, 24H, ring SiCH 3 ), 0.33 (s, 24H, ring SiCH 3 ). MS (EI) m/z, (%): 1488, (5) [M] + ; 744, (100) [M + − [As 2 N 2 ]YCl]. Anal. Calc.for C 48 H 84 As 4 Cl 2 N 4 Si 8 Y 2 : C, 38.68; H, 5.68; N, 3.76. Found: C, 39.18; H, 5.89; N, 3.74%.Crystallography In all cases, suitable crystals were selected and mounted on a glass ﬁbre using Paratone-N oil or an acceptable substitute and freezing to −100 ◦ C. All measurements were made on a Rigaku/ADSC CCD area detector with graphite monochromated Mo-Ka radiation. Crystallographic data appear in Table 6. Data was processed using the d*TREK 67 module, part of the CrystalClear software package, version 1.3.6 SP0, 68 and corrected for Lorentz and polarization effects and absorption.All structures were solved by direct methods using the program SIR97.69 All non-hydrogen atoms were reﬁned anisotropically by least squares procedures on F 2 using SHELXL-97.70 Hydrogen atoms were included but not reﬁned; their positional parameters were calculated with ﬁxed C–H bond distances of 0.99 A ˚ for sp 2 C, 0.98 A ˚ for sp 3 C, and 0.95 A ˚ for aromatic sp C, with U iso set to 1.2 times the U eq of the attached sp or sp 2 Cand 1.5 times the U eq values of the attached sp 3 C atom. Methyl hydrogen torsion angles were determined by electron density.Structure solution and reﬁnements were conducted using the WinGX software package, version 1.64.05.71 CCDC reference numbers 250322–250326.See http://www.rsc.org/suppdata/dt/b4/b415976d/ for crystallographic data in CIF or other electronic format.458 Dalton Trans., 2005, 452–459 Published on 14 December 2004. Downloaded on 28/10/2014 12:21:45. View Article Online Acknowledgements Dr B. O. Patrick is gratefully thanked for crystallography assistance and the data collection for complex 2. We thank the NSERC of Canada for generous ﬁnancial support.References 1 J. Emsley and D. Hall, in The Chemistry of Phosphorus, Harper & Row, London, 1976, pp. 177–207.2 H. Butenschon, Chem. Rev., 2000, 100, 1527–1564.3 O. J. Scherer, Acc. Chem. Res., 1999, 32, 751–762.4 A.-J. DiMaio and A. L. Rheingold, Chem. Rev., 1990, 90, 169–190.5 N. N. Greenwood and A. Earnshaw, in Chemistry of the Elements, Butterworth-Hienemann, Oxford, 2nd edn., 1997, pp. 547–599.6 R. K. Harris, in NMR and the Periodic Table, ed. R. K. Harris and B. E. Mann, Academic Press, London, 1978, pp. 379–382.7 J. T. Mague and G. Wilkinson, J.Chem.Soc.A, 1966, 1736–1740.8 J. T. Carlock, Tetrahedron, 1984, 40, 185–187.9 A. Kojima, C. D. J. Boden and M. Shibasaki, Tetrahedron Lett., 1997, 38, 3459–3460.10 L. A. v. d. Veen, P. K. Keeven, P. C. J. Kamer and P. W. N. M. v.Leeuwen, J. Chem. Soc., Dalton Trans., 2000, 2105–2112.11 M. D. Fryzuk, J. B. Love and S. J. Rettig, Chem. Commun., 1996, 2783–2784.12 M. D. Fryzuk, L. Jafarpour, F. M. Kerton, J. B. Love, B. O. Patrick and S. J. Rettig, Organometallics, 2001, 20, 1387–1396.13 M. D. Fryzuk, J. B. Love, S. J. Rettig and V. G. Young, Science, 1997, 275, 1445–1447.14 C. S. Palmer and R. Adams, J. Am. Chem. Soc., 1922, 44, 1356– 1382.15 M. A. Beswick, Y. G. Lawson, P. R. Raithby, J. A. Wood and D. S.Wright, J. Chem. Soc., Dalton Trans., 1999, 1921–1922.16 A. Bashall, A. D. Bond, A. D. Hopkins, S. J. Kidd, M. McPartlin, A. Steiner, R. Wolf, A. D. Woods and D. S. Wright, J. Chem. Soc., Dalton Trans., 2002, 343–351.17 M. Driess, U. Hoffmanns, S. Martin, K. Merz and H. Pritzkow, Angew. Chem., Int. Ed., 1999, 38, 2733–2736.18 A. Bashall, M. A. Beswick, N. Choi, A. D. Hopkins, S. J. Kidd, Y. G.Lawson, M. E. G. Mosquera, M. McPartlin, P. R. Raithby, A. E. H.Wheatley, J. A. Wood and D. S. Wright, J. Chem. Soc., Dalton Trans., 2000, 479–486.19 A. Bashall, F. Garcia, A. A. Hopkins, J. A. Wood, M. McPartlin, A. D. Woods and D. S. Wright, Dalton Trans., 2003, 1143–1147.20 M. Driess, S. Kuntz, K. Merz and H. Pritzkow, Chem. Eur. J., 1998, 4, 1628–1632.21 A. Bondi, J. Phys. Chem., 1964, 68, 441–451.22 M. D. Fryzuk, C. M. Kozak, M. R. Bowdridge, W. Jin, D. Tung, B. O. Patrick and S. J. Rettig, Organometallics, 2001, 20, 3752–3761.23 M. D. Fryzuk, S. A. Johnson, B. O. Patrick, A. Albinati, S. A. Mason andT.F.Koetzle,J. Am. Chem. Soc., 2001, 123, 3960–3973.24 M. D. Fryzuk, G. R. Giesbrecht, S. J. Rettig and G. P. A. Yap, J. Organomet. Chem., 1999, 591, 63–70.25 M. D. Fryzuk, J. B. Love and S. J. Rettig, Organometallics, 1998, 17, 846–853.26 R. R. Schrock, S. W. Seidel, Y. Schrodi and W. M. Davis, Organometallics, 1999, 18, 428–437.27 M. D. Fryzuk, A. Carter and S. J. Rettig, Organometallics, 1992, 11, 469–472.28 M. D. Fryzuk, D. J. Berg and T. S. Haddad, Coord. Chem. Rev., 1990, 99, 137–212.29 E. Hey-Hawkins and F. Lindenberg, Organometallics, 1994, 13, 4643– 4644.30 L. Chen and F. A. Cotton, J. Cluster Sci., 1998, 9, 63–91.31 M. Driess, H. Ackermann, J. Aust, K. Merz and C. v. Wullen, Angew.Chem., Int. Ed., 2002, 41, 450–453.32 W. Levason, M. L. Matthews, B. Patel, G. Reid and M. Webster, Dalton Trans., 2004, 3305–3312.33 M. D. Fryzuk, J. R. Corkin and B. O. Patrick, Can. J. Chem., 2003, 81, 1376–1387.34 Z. Hou, T. L. Breen and D. W. Stephan, Organometallics, 1993, 12, 3158–3167.35 W. A. King, S. D. Bella, A. Gulino, G. Lanza, I. L. Fragala, C. L.Stern and T. J. Marks, J. Am. Chem. Soc., 1999, 121, 355–366.36 G. R. Giesbrecht, PhD Thesis, University of British Columbia, 1998.37 M. D. Fryzuk, G. R. Giesbrecht and S. J. Rettig, Inorg. Chem., 1998, 37, 6928–6934.38 R. A. Jones, S. T. Schwab and B. R. Whittlesey, Polyhedron, 1984, 3, 505–507.39 P. Mercado, A.-J. DiMaio and A. L. Rheingold, Angew. Chem., Int.Ed., 1987, 26, 244–245.40 R. Hart, W. Levason, B. Patel and G. Reid, Eur. J. Inorg. Chem., 2001, 2927–2933.41 G. Jimenez, P. Royo, T. Cuenca and E. Herdtweck, Organometallics, 2002, 21, 2189–2195.42 A. Shaﬁr, M. P. Power, G. D. Whitener and J. Arnold, Organometallics, 2001, 20, 1365–1369.43 R. M. Porter, S. Winston, A. A. Danopoulos and M. B. Hursthouse, J. Chem. Soc., Dalton Trans., 2002, 3290–3299.44 D. W. Stephan, J. C. Stewart, F. Guerin, S. Courtney, J. Kickham, E.Hollink, C. Beddie, A. Hoskin, T. Graham, P. Wei, R. E. v. H. Spence, W. Xu, L. Koch, X. Gao and D. G. Harrison, Organometallics, 2003, 22, 1937–1947.45 M. D. Fryzuk, J. B. Love and S. J. Rettig, J. Am. Chem. Soc., 1997, 119, 9071–9072.46 M. D. Fryzuk, L. Jafarpour, F. M. Kerton, J. B. Love and S. J. Rettig, Angew. Chem., Int. Ed., 2000, 39, 767–770.47 A search of the Cambridge Crystallographic Data Centre, July 2004 update, did not produce any complexes containing a Y–As bond.48 W. J. Evans, J. T. Leman, J. W. Ziller and S. I. Khan, Inorg. Chem., 1996, 35, 4283–4291.49 F. Nief and L. Ricard, J. Organomet. Chem., 1997, 529, 357–360.50 F. Nief and L. Ricard, Organometallics, 2001, 20, 3884–3890.51 H. Schumann, E. Palamidis, J. Loebel and J. Pickardt, Organometallics, 1988, 7, 1008–1010.52 M. D. Fryzuk, C. M. Kozak, M. R. Bowdridge, B. O. Patrick and S. J. Rettig, J. Am. Chem. Soc., 2002, 124, 8389–8397.53 D. M. Roddick, M. D. Fryzuk, P. F. Seidler, G. L. Hillhouse and J. E.Bercaw, Organometallics, 1985, 4, 97–104.54 M. D. Fryzuk, C. Kozak, P. Mehrkhodavandi, L. Morello, B. O.Patrick and S. J. Rettig, J. Am. Chem. Soc., 2002, 124, 516–517.55 S. M. Mullins, A. P. Duncan, R. G. Bergman and J. Arnold, Inorg.Chem., 2001, 40, 6952–6963.56 T. E. Hanna, I. Keresztes, E. Lobkovsky, W. H. Bernskoetter and P. J.Chirik, Organometallics, 2004, 23, 3448–3458.57 P. Vanysek, in CRC Handbook of Chemistry and Physics, ed.D. R. Lide, CRC Press, Boca Raton, FL, 84th edn. [Online], 2003.58 B. Bogdanovic, Acc. Chem. Res., 1988, 21, 261–267.59 J. D. Protasiewicz, P. A. Bianconi, I. D. Williams, S. Liu, C. P. Rao andS.J.Lippard,Inorg. Chem., 1992, 31, 4134–4142.60 A. B. Pangborn, M. A. Giardello, R. H. Grubbs, R. K. Rosen and F. J. Timmers, Organometallics, 1996, 15, 1518–1520.61 D. E. Bergbreiter and J. M. Killough, J. Am. Chem. Soc., 1978, 100, 2126–2134.62 B. Bogdanovic, S. Liao, R. Mynott, K. Schlichte and U. Westeppe, Chem. Ber., 1984, 117, 1378–1392.63 K. H. D. Haan, J. L. d. Boer, J. H. Teuben, A. L. Spek, B. KojicProdic, G. R. Hays and R. Huis, Organometallics, 1986, 5, 1726–1733.64 L. E. Manzer, Inorg. Synth., 1982, 21, 135–140.65 H. Brand and J. Arnold, Organometallics, 1993, 12, 3655–3665.66 D. D. Perrin and W. L. F. Amarego, in Puriﬁcation o f Laboratory Chemicals, Butterworth-Heinemann, Oxford, 3rd edn., 1994.67 J. W. Pﬂugrath, Acta Crystallogr., Sect. D, 1999, 55, 1718–1725.68 CrystalClear: An Integrated Program for the Collection and Processing of Area Detector Data, Rigaku Corporation, 2002–2004.69 A. Altomare, M. C. Burla, G. Cammali, M. Cascarano, C. Giacovazzo, A. Guagliardi, A. G. G. Moliterni, G. Polidori and A. Spagna, J. Appl. Crystallogr., 1999, 32, 115–119.70 G. M. Sheldrick, SHELX97: Programs for Crystal Structure Analysis (Release 97-2), University of G ¨ ottingen, Germany, 1998.71 J. Farrugia, J. Appl. Crystallogr., 1999, 32, 837–838.Dalton Trans., 2005, 452–459 459 Published on 14 December 2004. Downloaded on 28/10/2014 12:21:45. View Article Online | [] | [] | ["([As 2 N 2 ]Y) 2 (l-Cl) 2"] | ["1--2.000 g, 2.77 mmol", "YCl 3 (THF) 3--1.140 g, 2.77 mmol"] | [] | [] | ["90 \b0C"] | ["16 h"] | ["toluene--100 mL", "pentane--NA", "hexanes--NA"]
chem.201403169 | General procedure for the synthesis of [Ni(H 2 L)]: A solution of Ni(OAc) 2 ·4H 2 O (0.15 mmol) in methanol (5 mL) was added to a soluFigure 9. Nanoarchitectures of complexes a) 1,b)2, and c) 3 showing the dipolar lines. Molecules are colored according to their “up” (blue) and “down” (red) structural orientation. The resulting electric dipoles are represented by blue (up orientation) and red (down) arrows. | [] | [] | ["[Ni(H 2 L)]"] | ["Ni(OAc) 2 ·4H 2 O--0.15 mmol"] | [] | [] | [] | [] | ["methanol--5 mL"]
j.poly.2010.07.013 | 2.2. Synthesis of H 4 sdpa 2,3,2 0 ,3 0 -tdpa (H 4 tdpa) was prepared according to the literature [28–32]. 2,3,2 0 ,3 0 -sdpa (H 4 sdpa) was synthesized using an adaptation of a literature [37] procedure. As shown in Charts 1 and 2, 3,2 0 ,3 0 -tdpa (0.6524 g, 2 mmol) and MoO 3 (0.014 g, 0.1 mmol) were dissolved in 10 ml ethanol, and this mixture was added to H 2 O 2 (1.2 ml, 10.68 mmol). After 4 h heated at reﬂux the reaction mixture was clear yellow solution. On cooling of the reaction mixture, the MoO 3 was ﬁltered. The ethanol solution of the H 4 sdpa was collected in volume via rotary evaporation. Other reagents and solvents employed were commercially available and used as received without further puriﬁcation. | [] | [] | ["H 4 sdpa", "H 4 tdpa"] | ["MoO 3--0.014 g, 0.1 mmol"] | [] | ["3,2 0 ,3 0 -tdpa--0.6524 g, 2 mmol"] | ["reflux"] | ["4 h"] | ["ethanol--10 ml", "H 2 O 2--1.2 ml, 10.68 mmol"]
c3ce42404a | Elemental anal. calcd (found) for C 8 H 6 N 5 O 2 SAg: C, 27.90 (27.77); H, 1.74 (1.75); N, 20.34 (20.39). Selected IR data (KBr, pellet, ν cm −1 ): 3436(vs), 1632(m), 1507(m), 1454(m), 1385(s), 1270(s), 1121(m), 1050(m), 1010(m), 835(w), 743(w), 598(w).[Ag 2 (DpzS)(NO 2 ) 2 ] ∞ (6). A mixture of DpzS (18 mg, 0.1 mmol) and AgNO 2 (30 mg, 0.2 mmol) was dissolved in a mixed solvent of 1 ml acetonitrile and 5 ml methanol with stirring at room temperature. Slow evaporation of the filtrate gave colorless crystals of 6. Yield: 12 mg (24% based on DpzS). | [] | [] | ["[Ag 2 (DpzS)(NO 2 ) 2 ] ∞", "6", "C 8 H 6 N 5 O 2 SAg"] | ["AgNO 2--30 mg, 0.2 mmol"] | [] | ["DpzS--18 mg, 0.1 mmol"] | [] | [] | ["acetonitrile --1 ml", "methanol--5 ml"]
ic800702d | Synthesis of [Cu II (bbi) 2 (r-Mo 8 O 26 )][Cu I (bbi)] 2 (3). A mixture of (NH 4 ) 6 Mo 7 O 24 · 4H 2 O (0.124 g, 0.1 mmol), bbi (0.095 g, 0.5 mmol), Cu(NO 3 ) 2 · 3H 2 O (0.121 g, 0.5 mmol), Et 3 N (0.2 mL), and H 2 O (10 mL) was adjusted to pH ≈ 2 with HNO 3 (1 M) and NaOH (1 M), stirred for 1 h, and then transferred and sealed in a 25 mL Teﬂon-lined stainless steel container, which was heated at 150 °C for 72 h and then cooled to room temperature at a rate of 10 °C· h -1 . | [] | [] | ["[Cu II (bbi) 2 (r-Mo 8 O 26 )][Cu I (bbi)] 2"] | ["(NH 4 ) 6 Mo 7 O 24 \n4H 2 O--0.124 g, 0.1 mmol", "Cu(NO 3 ) 2 \n3H 2 O--0.121 g, 0.5 mmol"] | [] | ["bbi--0.095 g, 0.5 mmol"] | ["150 \n°C"] | ["72 h"] | ["H 2 O --10 mL", "Et 3 N--0.2 mL"]
ic5011133 | Yield: 80% (based on H 3 BTC).EAandICPanalysisfor Co 4 C 54 H 62 N 3 O 26 (1404.79): Co, 16.92; C, 46.08; H, 4.55; N, 3.05 (calcd: Co, 16.80; C, 46.13; H, 4.41; N, 2.99). IR (KBr pellet): 676(vs), 719(s), 758(s), 823(s), 879(s), 939(s), 1051(s), 1099(s), 1186(m), 1249(m), 1367(m), 1441(m), 1492(s), 1561(m), 1613(m), 1635(m), 1721(m), 2857(s), 2926(s), 3017(s), 3415(vs). | [] | [] | ["Co 4 C 54 H 62 N 3 O 26"] | [] | [] | [] | [] | [] | []
ic3021113 | 1 H NMR (CD 3 OD, δ from TMS): 10.83 (s, 1H-pyrazine), 9.28 (s, amidic H), 8.93 (d, 1H-pyrazine), 8.79−8.82 (m, 1H-pyrazine), 8.38 (s, 1Hphenyl), 7.90 (d, 1H-phenyl), 7.50 (d, 1H-phenyl), and 7.17 (t, 1Hphenyl).Synthesis of [Hg 2 Br 4 (L H ) 2 ], 5. The procedure was similar to the synthesis of 1 except that HgBr 2 (0.036 g, 0.1 mmol) was used instead of HgCl 2 . Colorless crystals of 5 were formed after 5 weeks (yield 69%, mp = 146−148 °C). Anal. Calcd for C 22 H 18 Br 4 Hg 2 N 6 O 2 : C, 23.61; H, 1.62; N, 7.51. Found: C, 23.60; H, 1.60; N, 7.50. FT-IR (CsI pellet, cm −1 ): Inorganic Chemistry Article dx.doi.org/10.1021/ic3021113 ¦ Inorg. Chem. XXXX, XXX, XXX−XXXM 3343 (N-H str. vib.), 1672 (CO amide str. vib.), 1546 (C-N str. and N-H bend vib.), 1447 (CC str. vib.), 1401 (C-N str. vib.), 1016, 744, 685 (OC-N group bend vib.), 579 (OC-N group bend vib), 453.1 H NMR (CD 3 OD, δ from TMS): 10.72 (s, 1H-pyrazine), 9.29 (s, amidic H), 8.91 (d, 1H-pyrazine), 8.79−8.83 (m, 1H-pyrazine), 7.88 (d, 2H-phenyl), 7.36 (t, 2H-phenyl), and 7.16 (t, 1H-phenyl).Synthesis of [HgBr 2 (L 3‑F )], 6. The procedure was similar to the synthesis of 5 except that L 3‑F (0.021 g, 0.1 mmol) was used instead of L H . Colorless crystals of 6 were formed after 7 days (yield 48%, mp = 156−158 °C). Anal. Calcd for C 11 H 8 Br 2 FHgN 3 O: C, 22.87; H, 1.40; N, 7.27. Found: C, 22.87; H, 1.40; N, 7.29. FT-IR (CsI pellet, cm −1 ): 3339 (N-H str. vib.), 1694 (CO amide str. vib.), 1617, 1544 (C-N str. and N-H bend vib.), 1445 (CC str. vib.), 1407 (C-N str. vib.), 1272, 1146 (C-F str. vib), 860, 680 (OC-N group bend vib.), 580 (OC-N group bend vib), 459. | [] | [] | ["[Hg 2 Br 4 (L H ) 2 ]", "[HgBr 2 (L 3‑F )]"] | ["HgBr 2--0.036 g, 0.1 mmol", "HgBr 2--NaN"] | [] | ["L H--NaN", "L 3‑F--0.021 g, 0.1 mmol"] | [] | ["5 weeks", "7 days"] | []
j.ica.2011.08.003 | Single crystals suitable for X-ray structure determination were prepared by the reaction of MnCl 2 2H 2 O (80.9 mg, 0.5 mmol), KN CSe (144.1 mg, 1.0 mmol) and 4,4 0 -bipyridine (78.1 mg, 0.5 mmol) in a mixture of 7.0 mL water and 5.0 mL methanol in a closed snap vial without stirring at room temperature. After 1 day colorless block-shaped single crystals were obtained.2.3. Synthesis of catena[bis(isoselenocyanato-N)-diaqua-( l 2 -4,4 0 bipyridine-N,N 0 )-iron(II) 4,4 0 -bipyridine solvate] (1-Fe) Red crystalline powder was prepared by the reaction of FeSO 4 7H 2 O (139.0 mg, 0.5 mmol), KNCSe (144.1 mg, 1.0 mmol) and 4,4 0 -bipyridine (156.2 mg, 1.0 mmol) in 3 mL of water. The purity was checked by X-ray powder diffraction (Fig. S13 in the ESI). Yield based on the metal salt: 292 mg (95.1%). Anal. Calc. for C 22 H 20 FeN 6 O 2 Se 2 (614.2): C, 43.02; H, 3.28; N, 13.68. Found: C, 42.99; H, 3.29; N, 13.61%. IR (KBr): ~ m = 3365 (br), 3062 (w), 2095 (ss), 2054 (m), 1605 (s), 1536 (m), 1490 (w), 1405 (m), 1320 (w), 1215 (m), 1134 (w), 1068 (w), 1045 (w), 808 (s), 730 (w), 624 (m), 571 (w), 481 (w), 422 (w) cm 1 (Fig. S4 in the ESI). | [] | [] | ["MnCl 2 2H 2 O + KN CSe + 4,4 0 -bipyridine", "catena[bis(isoselenocyanato-N)-diaqua-( l 2 -4,4 0 bipyridine-N,N 0 )-iron(II) 4,4 0 -bipyridine solvate]"] | ["MnCl 2 2H 2 O--80.9 mg, 0.5 mmol", "FeSO 4 7H 2 O--139.0 mg, 0.5 mmol"] | [] | ["KN CSe--144.1 mg, 1.0 mmol", "4,4 0 -bipyridine--78.1 mg, 0.5 mmol", "4,4 0 -bipyridine--156.2 mg, 1.0 mmol"] | ["room temperature"] | ["1 day"] | ["water--7.0 mL", "methanol--5.0 mL", "water--3 mL"]
s1293-2558(02)01275-x | The mixture was stirred for 30 minutes at room temperature.CoCl 2 ·6H 2 O (958 mg, 4.03 mmol) was added slowly to the above solution and upon heating, a yellow precipitate formed. After ﬁltration the yellow polycrystalline material was washed several times with water and dried in air.A suitable crystal was chosen for X-ray single crystal diffraction analysis and the identity was thus conﬁrmed. | [] | [] | [] | ["CoCl 2 ·6H 2 O--958 mg, 4.03 mmol"] | [] | [] | [] | ["30 minutes"] | []
c2dt30268c | For 11 (Ln 2 O 3 =La 2 O 3 ): yellow block-shaped crystals were collect ed by ﬁltration, washed with distilled water and air dried. Yield: 92% (based on CuCl 2 ·2H 2 O). Calcd for C 19 H 14 CuLaN 2 O 10 S (%): C, 34.33; H, 2.12; N, 4.21. Found (%): C, 34.24; H, 2.18; N, 4.20. IR (KBr pellet, cm −1 ): 1649 (m), 1587 (s), 1547 (s), 1408 (s), 1242 (s), 1183 (s), 1082 (w), 1022 (w).For 12 (0.167 mmol Pr 6 O 11 was used instead of 0.5 mmol Ln 2 O 3 ): orange block-shaped crystals were collected by ﬁltration, washed with distilled water and air dried. Yield: 80% (based on CuCl 2 ·2H 2 O). Calcd for C 19 H 14 CuN 2 O 10 PrS (%): C, 34.22; H, 2.12; N, 4.20. Found (%): C, 34.13; H, 2.20; N, 4.13. | [] | [] | ["11 (CuLa)", "12 (CuPr)"] | ["CuCl 2 ·2H 2 O--NaN"] | [] | ["NaN--NaN"] | [] | [] | ["NaN--NaN"]
cg4003803 | Weight of product = 26.2 mg (yield 41% with respect to ligand).Elemental analysis calculated for [Ba 2 BTTC(H 2 O) 2 ] n or Ba 2 C 16 H 10 O 10 : C, 30.17; H, 1.58; N, 0. Found: C 30.04; H, 1.68; N, 0. | [] | [] | ["[Ba 2 BTTC(H 2 O) 2 ] n", "Ba 2 C 16 H 10 O 10"] | [] | [] | [] | [] | [] | []
chem.200501202 | 1aGPb 4 : The complex was obtained by mixing 1a (2 mg, 5.78 mmol, 1 equiv) and PbACHTUNGTRENNUNG(OTf) 2 (2.92 mg, 5.78 mmol, 1 equiv) in CD 3 CN (0.5 mL), which leads to complete dissolution of the ligand; yellow solution. | [] | [] | [] | ["PbACHTUNGTRENNUNG(OTf) 2--2.92 mg, 5.78 mmol, 1 equiv"] | [] | [] | [] | [] | ["CD 3 CN--0.5 mL"]
c2dt12511k | Synthesis of {[Cu 4 (pdmH) 2 (pdm) 2 (μ 2 -OH)(H 2 O) 2 ]·(ClO 4 )} n (2). Cu(ClO 4 ) 2 ·6H 2 O (1 mmol, 0.370 g) was dissolved in 10 mL water and a 10 mL methanolic solution of pyridine-2,6-dimethanol (1 mmol, 0.139 g) was added drop wise to the above metal solution. Then the resulting green solution was stirred for four hours and ﬁltered. The ﬁltrate was kept for slow evaporation at room temperature and after one weak blue crystals were isolated.The crystals were washed with water and methanol. Yield: 69% relative to Cu. Selected IR data (KBr, cm −1 ) 3097 w, 2829 w,1606 m, 1471 m, 1268 m, 1093 s, 781 m, 625 m (Fig. S3†). | ["room temperature"] | ["one weak"] | ["{[Cu4(pdmH)2(pdm)2(μ2-OH)(H2O)2]·(ClO4)} n"] | ["Cu(ClO4)2·6H2O--1 mmol, 0.370 g"] | [] | ["pyridine-2,6-dimethanol--1 mmol, 0.139 g"] | [] | ["four hours"] | ["water--10 mL", "methanol--10 mL"]
j.molstruc.2009.05.030 | 2.2.3. Synthesis of [Sm(bipy)(glut)(NO 3 )] (3) Complex 3 was synthesized by a method similar to that of 1 except that Eu(NO 3 ) 3 6H 2 O was replaced by Sm(NO 3 ) 3 6H 2 O. Light yellow crystals were obtained (yield: 70.23% based on Sm). Elemental analysis results for C 15 H 14 N 3 O 7 Sm (Mr = 498.64). Calcd: C, 36.13; H, 2.83; N, 8.43; Sm, 30.15. Found: C, 36.35; H, 2.66; N, 8.25; Sm, 30.28. IR data (KBr pellet, m [cm 1 ]): 3109, 3076, 2976, 1588, 1469, 1438, 1407, 1384, 1301, 1254, 1180, 1160, 1063, 1032, 1013, 816, 796, 763, 738, 674, 643, 509, 473, 409, 346, 306. | [] | [] | ["[Sm(bipy)(glut)(NO 3 )]", "C 15 H 14 N 3 O 7 Sm"] | ["Sm(NO 3 ) 3 \n6H 2 O--not provided"] | [] | [] | [] | [] | []
c0ce00581a | Preparations A. [(CdI 2 ) 2 (L1) 2 ](1). A mixture of Cd(NO 3 ) 2 $4H 2 O (0.154 g, 0.5 mmol), L1 (0.133 g, 0.5 mmol), KI (0.166 g, 1.0 mmol) and ethanol (6.0 mL) was stirred for 30 min in air and then heated at 180  C for 120 h in a 25 mL Teﬂon-lined reactor under autogenous pressure. Brown block-shaped crystals of 1 were obtained after the reaction solution cooled gradually (5  Ch 1 ). These were then washed with ethanol and air-dried. Yield: 0.28 g (ca.35% based on the Cd). Anal. calcd (%) for C 28 H 24 N 12 Cd 2 I 4 :C 26.66, H 1.92, N 13.33; Found (%): C 26.55, H 1.99, N 13.29; IR (solid KBr pellet/cm 1 ): 3087 m, 2976 m, 2940 w, 1793 w, 1693 w, 1594 s, 1496 s, 1444 s, 1369 m, 1312 s, 1280 s, 1233 s, 1180 s, 1111 w, 1030 m, 997 m, 955 s, 747 s. | [] | [] | ["[(CdI 2 ) 2 (L1) 2 ]", "C 28 H 24 N 12 Cd 2 I 4"] | ["Cd(NO 3 ) 2 $4H 2 O--0.154 g, 0.5 mmol"] | ["KI--0.166 g, 1.0 mmol"] | ["L1--0.133 g, 0.5 mmol"] | ["180 \n C"] | ["120 h"] | ["ethanol--6.0 mL"]
j.poly.2012.10.040 | 2.6. Synthesis of [Cu(pht)L 2 ] n (3) To a solution of [Cu(Hpht) 2 (H 2 O) 2 ] (0.05 g, 0.12 mmol) in 15 mL of MeOH 0.12 g of isoconazole nitrate 15 (0.25 mmol) was added. | [] | [] | ["[Cu(pht)L 2 ] n"] | ["[Cu(Hpht) 2 (H 2 O) 2 ]--0.05 g, 0.12 mmol"] | [] | ["isoconazole nitrate 15--0.12 g, 0.25 mmol"] | [] | [] | ["MeOH--15 mL"]
c3ce41067f | Synthesis of [Cu 2 (H 2 TTHA)(H 2 O) 4 ]·4H 2 O, 3b A Cu electrode acting as an anode and a Pt wire acting as a cathode were dipped in a 10 ml aqueous TTHA (0.3 mmol) solution. A potential of 5.4 V was applied for 10 minutes and the resulting blue colored solution was left undisturbed for crystallization at room temperature. Blue colored plateshaped crystals in about a 30% yield (based on Cu content) were obtained after about 20 days. IR (KBr, cm −1 ): 3393 (m, br), 1549 (s), 1483 (m), 1386 (s), 1310 (m), 1198 (m), 980 (s), 809 ( m), 735 (w ). | [] | [] | ["[Cu 2 (H 2 TTHA)(H 2 O) 4 ]·4H 2 O"] | [] | [] | ["TTHA--0.3 mmol"] | [] | ["10 minutes", "20 days"] | ["water--10 ml"]
cg700797v | Found: C, 38.90; H, 3.92; N, 4.95%. IR. 3285s, 1709s, 1441s, 1171m, 753m, 1337s, 894m.Preparation of MOFs 1–5. [Co 3 L 2 (µ 2 -bipy) 2 (H 2 O) 6 ] n · 2nCH 3 OH · 8nH 2 O (1). The mixture of Co(OAc) 2 · 4H 2 O (125 mg, 0.5 mmol) and H 3 L (132 mg, 0.5 mmol) was stirred into a 15 mL aqueous solution, which was reﬂuxed for about 1 h. Then, the pH was adjusted to 6 or so with 1 mol · L -1 NaOH. And then,a3mLmethanol solution of bipy (40 mg, 0.25 mmol) was added. The reaction mixture was heated in a water bath for 10 h at 70 °C and then ﬁltered. The red crystal was separated from the mother liquor by slow evaporation at room temperature after 2 weeks. Anal. Calcd. for C 40 H 64 Co 3 N 6 O 28 S 2 : C, 36.46; H, 4.89; N, 6.38. Found: C, 36.61; H, 4.97; N, 6.28%. IR. 3423s, 1594s, 1410s, 1102s, 1176m, 723m, 1386s, 847m.[Mn(HL)(µ 2 -bipy)(H 2 O) 2 ] n · nH 2 O (2). A mixture of an aqueous methanol solution of Mn(OAc) 2 · 4H 2 O (123 mg, 0.5 mmol), H 3 L (130 mg, 0.5 mmol), and bipy (40 mg, 0.25 mmol) was stirred for6hat room temperature and then ﬁltered. The ﬁltrate was allowed to stand for one week. The colorless crystals obtained were suitable for X-ray analysis. Anal. Calcd. for C 19 H 21 MnN 3 O 9 S: C, 43.69; H, 4.05; N, 8.04. | [] | ["2 weeks"] | ["[Co 3 L 2 (µ 2 -bipy) 2 (H 2 O) 6 ] n · 2nCH 3 OH · 8nH 2 O", "C 40 H 64 Co 3 N 6 O 28 S 2"] | ["Co(OAc) 2 \b4H 2 O--125 mg, 0.5 mmol"] | ["bipy--40 mg, 0.25 mmol"] | ["H 3 L--132 mg, 0.5 mmol"] | ["70 °C"] | ["10 h"] | ["aqueous solution--15 mL", "methanol solution--3 mL"]
zaac.202000276 | Synthesis of Y 2 (H 2 dhtp) 3 (dmf) 4 ·(dmf) 2 (CPO-29): A solid mixture of yttrium nitrate hexahydrate (0.257 g, 0.67 mmol) and 2,5-dihydroxyterephthalic acid (0.198 g, 1 mmol) was combined with N,Ndimethylformamide (12 mL) and water (1 mL) in a Teflon lined stainless steel autoclave and heated to 110 °C for 24 h. The reaction yielded large colorless crystals that were isolated by filtration. Yield: 0.220 g (54%). | [] | [] | ["Y 2 (H 2 dhtp) 3 (dmf) 4 ·(dmf) 2", "CPO-29"] | ["yttrium nitrate hexahydrate--0.257 g, 0.67 mmol"] | [] | ["2,5-dihydroxyterephthalic acid--0.198 g, 1 mmol"] | ["110 \nC"] | ["24 h"] | ["N,Ndimethylformamide--12 mL", "water--1 mL"]
c6ce01000h | ν max /cm -1 3249w, 2863w, 2509w, 2322w, 2104w, 1919w, 1802w, 1670m, 1600s, 1566m, 1545m, 1522m, 1497m, 1396s, 1324m, 1195m, 1157m, 1137m, 1092m, 1052m, 1024m, 972m, 853m, 784s, 695s, 651m. Poly-{[Cd(3py4bz) 2 ]·2DMF} ( 1Cd ·2DMF): Cd(NO 3 ) 2 ·4H 2 O (12 mg, 0.039 mmol) and 3py4bzH (20 mg, 0.078 mmol) were added to DMF (3 mL) and sonicated to dissolve. The solution was heated at 100 °C overnight to form orange crystals. Yield 1.4 mg (6%). Found, C, 53.18; H, 5.13; N, 14.55%. C 34 H 38 N 8 O 6 Cd requires C, 53.23; H, 4.99; N, 14.65%. ν max /cm -1 3237w, 3057w, 2917w, 2839w, 2344w, 2117w, 2085w, 1918w, 1677m, 1602m, 1570m, 1523m, 1490m, 1379s, 1322m, 1252s, 1193m, 1154m, 1136m, 1088m, 1047m, 955m, 850s, 805m, 782s. Poly-{[Cu(3py4bz) 2 ]·DMF} ( 1Cu ·DMF): Cu(NO 3 ) 2 ⋅ 3H 2 O (9 mg, 0.039 mmol) and 3py4bzH (20 mg, 0.078 mmol) were added to DMF (3 mL) and sonicated to dissolve. The solution was heated at 100 °C overnight to form orange crystals. Yield 8 mg (29%). ν max /cm –1 1656w, 1598m, 1546m, 1510w, 1364s, 1302w, 1251s, 1152w, 1133w, 1092m, 1055w, 835w, 783s, 693s. Microanalysis was precluded by the presence of a small amount of an intractable brown amorphous co-product; however, PXRD confirms the identity of the bulk product (see ESI). Poly-{[Zn(3py4bz) 2 ]·H 2 O} ( 1Zn ·H 2 O): Zn(NO 3 ) 2 ⋅ 6H 2 O (12 mg, 0.039 mmol) and 3py4bzH (20 mg, 0.078 mmol) were added to a 1:1 mixture of DMF and water (3 mL) and sonicated to dissolve. The solution was heated at 100 °C overnight to form colourless crystals. Yield 21 mg (89%). Found, C, 55.08; H, 4.86; N, 13.85%. C 28 H 28 N 6 O 6 Zn ( 1Zn ·2H 2 O) requires 55.14, 4.63, 13.78. ν max /cm –1 3400m, 3266m, 1655w, 1598s, 1545m, 1522m, 1372s, 1253s, 1155s, 1102m, 1051m, 851m, 783s, 693s. Poly-{[Co(4py3bz) 2 ]·3.5DMF} ( 2· 3.5DMF): Co(NO 3 ) 2 ⋅ 6H 2 O (12 mg, 0.039 mmol) and 4py3bzH (20 mg, 0.078 mmol) were added to DMF (3 mL) and sonicated to dissolve. The solution was heated at 100 °C for 3 days to form orange/red crystals. Yield 29 mg (95%). Found, C, 53.92; H, 4.65; N, 13.74%. C 28 H 30 N 6 O 7 Co ( 2 ·3H 2 O) requires C, 54.11; H, 4.87; N, 13.52%. (Note, compound rapidly loses crystallinity upon standing in air, believed to be solvent exchange, and PXRD suggests impurity present in the bulk). ν max /cm –1 1658s, 1606w, 1564m, 1494w, 1383s, 1248m, 1216m, 1156w, 1092m, 1061w, 1016m, 832m, 764m, 689m, 659m. Poly-{[Zn(3py3bz) 2 ]·2.5H 2 O} ( 3Zn ·2.5H 2 O): Zn(NO 3 ) 2 ·6H 2 O (7 mg, 0.0195 mmol) was dissolved in methanol (1 mL) and added to a solution of 3py3bzH (10 mg, 0.039 mmol) in methanol (2 mL). The solution was left overnight at room temperature to form orange crystals. Yield 1.3 mg (9%). Found, C, 54.41; H, 4.86; N, 13.56%. C 28 H 29 N 6 O 6.5 Zn ([Zn(3py3bz) 2 ]·2.5H 2 O) requires C, 54.50; H, 4.74; N, 13.62%. ν max /cm -1 3243w, 2322w, 2222w, 2121w, 2089w, 1905w, 1701w, 1593m, 1541s, 1486m, 1448m, 1398s, 1330m, 1308m, 1249s, 1147m, 1123m, 1086m, 1051s, 1019m, 996m, 931m, 891m, 846m, 814m, 788m, 762s. Poly-{[Cd(3py3bz) 2 ]·0.4H 2 O} ( 3Cd ·0.4H 2 O): Cd(NO 3 ) 2 ·4H 2 O (7 mg, 0.0195 mmol) was dissolved in methanol (1 mL) and added to a solution of 3py3bzH (10 mg, 0.039 mmol) in methanol (2 mL). The solution was left overnight at room temperature to form orange crystals. Yield 1.2 mg (9%). Found, C, 53.83; H, 4.26; N, 13.37%. C 28 H 24.8 CdN 6 O 4.4 ([Cd(3py3bz) 2 ]·0.4H 2 O) requires C, 53.54; H, 3.98; N, 13.38%. ν max /cm -1 3265w, 2125w, 1930w, 1593w, 1535s, 1487m, 1439m, 1391s, 1330m, 1309m, 1249s, 1148m, 1123m, 1084m, 1048m, 1022m, 996m, 893m, 843m, 812m, 786m, 763s. Poly-{[Ni(4py4bz) 2 ]·2H 2 O} ( 4Ni ·2H 2 O): 4py4bzH (20 mg, 0.078 mmol) and Ni(NO 3 ) 2 ·6H 2 O (11 mg, 0.039 mmol) were added to DMF (3mL) and sonicated to dissolve. The solution was heated at 100°C overnight to form green crystals. Yield 3.8 mg (19%). Found C, 55.51; H, 4.53; N, 13.80 %; C 28 H 24 N 6 NiO 4 ·2H 2 O requires C, 55.75; H, 4.69, N, 13.93%. (Note, the SQUEEZE routine applied to diffraction data suggests a higher degree of solvation). ν max /cm –1 1657s, 1602m, 1563w, 1493w, 1383s, 1252m, 1217w, 1156w, 1091s, 1061m, 1014w, 831w, 781w, 687w, 659m. Poly-{[Co(4py4bz) 2 ]·2H 2 O} ( 4Co ·2H 2 O): 4py4bzH (20 mg, 0.078 mmol) and Co(NO 3 ) 2 ·6H 2 O (11 mg, 0.039 mmol) were added to DMF (3mL) and sonicated to dissolve. The solution was heated at 100°C overnight to form red crystals. Yield 12.0 mg (54%). Found, C, 55.81; H, 4.70; N, 13.55%. C 28 H 24 N 6 CoO 4 ·2H 2 O requires C, 55.73; H, 4.68; N, 13.93%. (Note, the SQUEEZE routine applied to diffraction data suggests a higher degree of solvation). ν max /cm –1 1665m, 1602m, 1570m, 1525m, 1488m, 1400s, 1323w, 1251s, 1217m, 1157m, 1139m, 1088m, 1019m, 852m, 830w, 782s, 688m, 659w. Crystallography Data was collected using either a Bruker ApexII diffractometer or the MX1/MX2 beamlines at the Australian Synchrotron. | [] | [] | ["[Cd(3py4bz) 2 ]·2DMF", "[Cu(3py4bz) 2 ]·DMF", "[Zn(3py4bz) 2 ]·H 2 O", "[Co(4py3bz) 2 ]·3.5DMF", "[Zn(3py3bz) 2 ]·2.5H 2 O", "[Cd(3py3bz) 2 ]·0.4H 2 O", "[Ni(4py4bz) 2 ]·2H 2 O", "[Co(4py4bz) 2 ]·2H 2 O"] | ["Cd(NO 3 ) 2 ⋅ 4H 2 O--12 mg, 0.039 mmol", "Cu(NO 3 ) 2 ⋅ 3H 2 O--9 mg, 0.039 mmol", "Zn(NO 3 ) 2 ⋅ 6H 2 O--12 mg, 0.039 mmol", "Co(NO 3 ) 2 ⋅ 6H 2 O--12 mg, 0.039 mmol", "Zn(NO 3 ) 2 ·6H 2 O--7 mg, 0.0195 mmol", "Cd(NO 3 ) 2 ·4H 2 O--7 mg, 0.0195 mmol", "Ni(NO 3 ) 2 ·6H 2 O--11 mg, 0.039 mmol", "Co(NO 3 ) 2 ·6H 2 O--11 mg, 0.039 mmol"] | [] | ["3py4bzH--20 mg, 0.078 mmol", "3py4bzH--20 mg, 0.078 mmol", "3py4bzH--20 mg, 0.078 mmol", "4py3bzH--20 mg, 0.078 mmol", "3py3bzH--10 mg, 0.039 mmol", "3py3bzH--10 mg, 0.039 mmol", "4py4bzH--20 mg, 0.078 mmol", "4py4bzH--20 mg, 0.078 mmol"] | ["100°C", "100°C", "100°C", "100°C", "room temperature", "room temperature", "100°C", "100°C"] | ["overnight", "overnight", "overnight", "3 days", "overnight", "overnight", "overnight", "overnight"] | ["DMF--3 mL", "DMF--3 mL", "DMF--3 mL", "DMF--3 mL", "DMF--3 mL", "methanol--1 mL", "DMF--3 mL", "DMF--3 mL"]
j.ica.2011.11.037 | Green block crystals of 4 were obtained in 36% yield (based on W). Elemental analysis Anal. Calcd for C 24 H 43 CuN 24 O 40 PS 6 Mo 12 :C, 10.49; H, 1.58; N, 12.25; Cu, 2.33; P, 1.13; S, 6.99; Mo, 41.95.Found: C, 10.43; H, 1.60; N, 12.21; Cu, 2.35; P, 1.10; S, 7.01; Mo, 42.00%. IR data (KBr pellet, cm 1 ): 3627(w), 2358(s), 1541(m), 1456(m), 1062(s), 956(s),877(s), 808(s). | [] | [] | ["4"] | ["NaN--NaN"] | [] | ["NaN--NaN"] | [] | [] | ["NaN--NaN"]
c2dt31259j | Compound 9: [Ag 2 (L4n)(NO 3 ) 2 ] 2 280 mg (0.693 mmol) of L4n and 118 mg (0.694 mmol) of AgNO 3 are heated in 15 mL of MeOH to reflux overnight. After filtration and deposition in a flask, 3 mL of hexane are added.After two months at room temperature and in the dark, crystals are obtained.Yields: 278.8 mg (0.375 mmol), 54% with respect to AgNO 3 . | [] | ["two months"] | ["[Ag 2 (L4n)(NO 3 ) 2 ] 2"] | ["AgNO 3--118 mg (0.694 mmol)"] | [] | ["L4n--280 mg (0.693 mmol)"] | [] | ["reflux overnight"] | ["MeOH--15 mL", "hexane--3 mL"]
j.poly.2020.114599 | 2.3. Synthesis of Zn 2 (phen) 2 (bdc) 2 3DMF (HNU-41) HNU-41 was synthesized by the same process as that of HNU40 except H 2 pca was replaced by H 2 bdc (0.049 g, 0.3 mmol, H 2 bdc = terephthalic acid), and colorless prismatic crystals were gained with 68% yield based on H 2 bdc. IR data (cm 1 ): 3448(m), 3082(w), 1595(s), 1518(w), 1385(s), 1307(w), 1102(w), 843(m), 727(m). Elemental analysis (EA) calcd (%) for evacuated C 49 H 43 N 7 O 11 Zn 2 : C, 56.71; N, 9.45; H, 4.14; found: C, 55.94; N, 8.63; H, 3.35. | [] | [] | ["Zn 2 (phen) 2 (bdc) 2 3DMF", "C 49 H 43 N 7 O 11 Zn 2"] | [] | [] | ["H 2 bdc--0.049 g, 0.3 mmol"] | [] | [] | ["DMF--3"]
s11243-014-9850-9 | Pink block-shaped crystals of 3 were gained. Yield: 0.028 g (27 %). IR (KBr, cm -1 ): 3437 m, 1699 s, 1614 s, 1587 m, 1553 s, 1427 s, 1366 w, 1294 m, 806 w, 773 m, 727 m, 702 m.Preparation of [Co(L)(oba)] n (4) The same synthetic method as that for 1 was used except that H 2 ox was replaced by H 2 oba (0.052 g, 0.2 mmol) and different amount of NaOH (0.016 g, 0.4 mmol). Pink block-shaped crystals of 4 were gained. Yield: 0.038 g (30 %). IR (KBr, cm -1 ): 1697 w, 1653 m, 1597 s, 1527 s, 1419 s, 1335 w, 1240 s, 1159 s, 877 m, 783 m, 700 m, 661 m, 619 w. | [] | [] | ["3", "[Co(L)(oba)] n"] | [] | ["NaOH--0.016 g, 0.4 mmol"] | ["H 2 ox--NaN", "H 2 oba--0.052 g, 0.2 mmol"] | [] | [] | []
j.poly.2012.01.012 | 2.2. Synthesis of complexes 1–3 2.2.1. {[Zn 2 (L 1 ) 2 (H 2 O) 2 ] 2 8H 2 O} 1 (1) Complex 1 was prepared by dissolving ZnCl 2 (0.3 mmol) and H 2 L 1 (0.3 mmol) in aqueous ammonia (15 mL). Colorless plateshaped crystals were formed after several days with the evaporation of the solvent (ca. 40% yield based on H 2 L 1 ). Anal. Calc. for C 20 H 28 N 16 O 6 Zn 2 : C, 33.39; H, 3.92; N, 31.16. Found: C, 33.45; H, 3.73; N, 31.83%. IR (KBr pellet, cm 1 ): 3415s, 3057m, 1596s, 1549s, 1491w, 1416s, 1325w, 1308w, 1268w, 1225m, 1159m, 1127m, 1104w, 1068s, 1029w, 952w, 920m, 878w, 845w, 707s, 681s, 644w, 511w. | [] | [] | ["{[Zn 2 (L 1 ) 2 (H 2 O) 2 ] 2 \n8H 2 O} 1", "C 20 H 28 N 16 O 6 Zn 2"] | ["ZnCl 2--0.3 mmol"] | [] | ["H 2 L 1--0.3 mmol"] | [] | ["several days"] | ["aqueous ammonia--15 mL"]
ic061575l | Synthesis of [Zn 3 (BTC) 2 (L 2 ) 3 ] (2). A mixture of ZnCO 3 (0.056 g, 0.45mmol), H 3 BTC (0.063 g, 0.30 mmol), and L 2 (0.107 g, 0.45 mmol) in water (7 mL) was heated at 180 °C for 3 days. After the mixture was cooled to room temperature at 10 °C‚h -1 , colorless crystals of 2 were obtained. Yield: 54% based on ZnCO 3 . Anal. | [] | [] | ["[Zn 3 (BTC) 2 (L 2 ) 3 ]", "NaN"] | ["ZnCO 3--0.056 g, 0.45mmol"] | [] | ["H 3 BTC--0.063 g, 0.30 mmol", "L 2--0.107 g, 0.45 mmol"] | ["180 °C"] | ["3 days"] | ["water--7 mL"]
cg9002065 | {[Cu II 2 (μ-L)(μ-H 2 O) 3 H 2 O][Cu I (μ 1,3 -NCS) 2 ]} n (2). A methanolic solution of NH 4 NCS (0.063 g, 79.5 mmol) was added to 1 3 1.5H 2 O (0.50 g, 79.5 mmol) in 15 mL of acetonitrile with stirring at room temperature. The reaction mixture was stirred for 1 h and then put aside for evaporation in air. The product obtained was washed thoroughly with water, acetonitrile, and hexane. The bluish green crystals of 2 were obtained from a 1:1 v/v MeCN-DCM mixture after 4 days. Yield: 380 mg (60%). Anal. Calc. for C 32 H 32 N 8 O 4 Cu 3 S 3 : C, 43.59; H, 3.91; N, 10.51; Cu, 23.87%. Found: C, 43.38; H, 3.72; N, 10.31; Cu, 23.76%. FT-IR spectrum (cm -1 , KBr disk): ν=3422(b), 2926(w), 2371(w), 2060(vs), 1636(vs), 1450 (m), 1312(m), 1123(m), 768(s), 470(w). Molar conductance, Λ M : (MeCN solution) 145 Ω -1 cm 2 mol -1 .UV-vis spectra [λ max ,nm(ε, L mol -1 cm -1 ), MeCN solution] 621 (408), 370 (790), 265 (1990). | [] | [] | ["{[Cu II 2 (μ-L)(μ-H 2 O) 3 H 2 O][Cu I (μ 1,3 -NCS) 2 ]} n", "C 32 H 32 N 8 O 4 Cu 3 S 3"] | ["NH 4 NCS--0.063 g, 79.5 mmol", "1 3 1.5H 2 O--0.50 g, 79.5 mmol"] | [] | [] | [] | ["1 h", "4 days"] | ["methanol--15 mL", "acetonitrile--15 mL", "water--thoroughly washed", "hexane--thoroughly washed", "MeCN-DCM mixture--1:1 v/v"]
cg500286v | [Eu(BTATB)(DMF) 2 (H 2 O)]·DMF·2H 2 O(2a). Yield: ca. 70%. Anal.calcd (%) for 2a C 36 H 45 EuN 6 O 12 (%): C, 47.74; H, 5.01; N, 9.28.Found: C, 47.54; H, 5.21; N, 9.01. IR (KBr, cm −1 ): 3420 (s), 2925 (w), 1654 (s), 1586 (s), 1519 (m), 1396 (vs), 1322 (m), 1261 (w), 1167 (w), 1135 (w), 1101 (w), 844 (w), 786 (m).[Tb(BTATB)(DMF) 2 (H 2 O)]·DMF·2H 2 O(3a). Yield: ca. 71%. Anal.calcd (%) for 3a C 36 H 45 TbN 6 O 12 (%): C, 47.37; H, 4.97; N, 9.21. | [] | [] | ["[Eu(BTATB)(DMF) 2 (H 2 O)]·DMF·2H 2 O", "[Tb(BTATB)(DMF) 2 (H 2 O)]·DMF·2H 2 O", "C 36 H 45 EuN 6 O 12", "C 36 H 45 TbN 6 O 12"] | [] | [] | [] | [] | [] | []
j.ica.2012.12.027 | 2.2. Preparation of [trz 2 Ba(DMSO) 2 ] 1 (1) To a mixture of 1,2,4-triazole H[trz] (0.138 g, 2.0 mmol) and [Ba(N(SiMe 3 ) 2 ) 2 ]2THF (0.602 g, 1.0 mmol) 50 mL THF was added via syringe at room temperature. The solution was stirred for 24 h to afford white precipitate. After the volatile components were removed under reduced pressure, the white solid was dissolved in DMSO (20 mL). The solution was then ﬁltered with Celite. Toluene (40 mL) was added to the ﬁltrate to give 1 as white crystals at room temperature (0.34 g, 79%). Mp: 140 °C dec.1 H NMR (D 2 O, 23 °C): d = 2.55 (s, 12 H, CH 3 ), 7.91 (s, 4 H, CH); 13 C{ 1 H} NMR (D 2 O, 23 °C): d = 38.98 (s, CH 3 ), 151.11 (s, CH); IR (Nujol mull, cm 1 ): 1703(w), 1400(m), 1247(m), 1140(m), 1015(m), 971(m), 955(m), 870(m). Molar conductivity (H 2 O): K M = 263 X 1 mol 1 cm 2 . Anal. Calcd for [trz 2 Ba(DMSO) 2 ] 1 (M r = 429.71): C, 22.36; H, 3.75; N, 19.56. Found: C, 22.13; H, 3.85; N, 19.20%. | [] | [] | ["[Ba(trz) 2 (DMSO) 2 ] n "] | ["[Ba(N(SiMe 3 ) 2 ) 2 ]2THF--0.602 g, 1.0 mmol"] | [] | ["1,2,4-triazole H[trz]--0.138 g, 2.0 mmol"] | ["room temperature"] | ["24 h"] | ["THF--50 mL", "DMSO--20 mL", "Toluene--40 mL"]
acs.cgd.5b01721 | CuI (10 mg, 0.05 mmol) as starting materials (Yield: 17 mg (83% based on Cu)) or using 4,4′-pypzpy (11 mg, 0.05 mmol) and CuI (10 mg, 0.05 mmol) as starting materials via method A (Yield: 18.4 mg (90% based on Cu)). Anal. Calcd for C 13 H 10 CuIN 4 : C, 37.83; H, 2.44; N, 13.58%. Found: C, 37.22; H, 2.20; N, 13.13%. IR (KBr disk): 1062 (s), 1529 (w), 1509 (s), 1429 (m), 1370 (m), 1312 (w), 1278 (w), 1211 (m), 1049 (m), 1016 (w), 957 (m), 821 (m), 799 (m), 742 (w), 719 (m), 668 (w) cm −1 . | [] | [] | ["CuI", "C 13 H 10 CuIN 4"] | ["CuI--10 mg, 0.05 mmol"] | [] | ["4,4′-pypzpy--11 mg, 0.05 mmol"] | [] | [] | []
cg900985w | Synthesis of [M(bpp) 2 Cl 2 ] 3 solv (M=Cd (3Cd),Co(3Co),Fe(3Fe), Mn (3Mn),Ni(3Ni) solv = MeOH, EtOH, H 2 O). 3Cd: crystallization was accomplished using single gel diffusion technique. The crystals were grown in a single glass tube of length 115 mm and diameter 10 mm. A 1.0% (w/v) agarose gel was obtained by adding agarose powder (T g =42°C) to 4.5 mL of an aqueous solution of CdCl 2 3 2H 2 O (32.0 mg, 0.146 mmol) under continuous stirring and then heating the mixture in a water bath at a temperature above the agarose melting point until a clear solution was obtained. The hot sol was then poured in the test tube and cooled. After setting of the gel, an ethanolic solution of bpp (19.1 mg, 0.406 mmol) was carefully layered over it. In a few weeks, white well-formed bymiramidal crystals of 3Cd were formed at the gel-solution interface and in the supernatant ethanolic solution.3Co: 0.75 g of a bead-formed dextran gel, Sephadex LH-20 (Pharmacia LKB Biotechnology), was added to 5 mL of a CoCl 2 3 6H 2 O methanolic solution (34.7 mg, 0.146 mmol). The gel was allowed to swell for several hours into a test tube (10 mm i.d. | [] | [] | ["[Cd(bpp)2Cl2]3 solv", "[Co(bpp)2Cl2]3 solv", "[Fe(bpp)2Cl2]3 solv", "[Mn(bpp)2Cl2]3 solv", "[Ni(bpp)2Cl2]3 solv"] | ["CdCl2 3 2H2O--32.0 mg, 0.146 mmol", "CoCl2 3 6H2O--34.7 mg, 0.146 mmol"] | [] | ["bpp--19.1 mg, 0.406 mmol"] | [] | [] | ["MeOH", "EtOH", "H2O", "methanolic solution"]
catal9030217 | 5.3. Synthesis of [V IV O(bpy)Br 2 ] n (3) A mixture of VBr 3 (150 mg, 516 µ mol), 2,2 0 -bipyridine (81 mg, 516 µ mol) and CH 3 CN (10 mL) was heated at 100 ◦ C in a sealed Teﬂon container for 12 h. The slow cooling to room temperature gave a mixture of green crystals (major) and an orange powder (minor). The mixture was washed with CH 3 CN and Et 2 O and dried in a vacuum. The green crystals were mechanically separated from the orange powder. Yield: 124 mg (66%) Anal. Calc. for C 10 H 8 Br 2 N 2 OV: C, 31.4%; N, 7.3%; and H, 2.1%.Found: C, 31.1%; N, 7.1%; and H, 2.3%. IR (KBr) ν /cm −1 : 3112(w), 3093(w), 3074(w), 3059(w), 3035(w), 2917(w), 2850(w), 1601(s), 1566(w), 1494(w), 1471(m), 1440(s), 1319(m), 1310(m), 1243(w), 1216(w), 1167(m), 1114(w), 1102(w), 1061(w), 1044(w), 1029(s), 1021(m), 875(vs), 769(s), 727(s), 661(m), 650(w), 643(w), 447(w) and 413(w).5.4. Synthesis of [V IV O(phen)Br 2 ] n (4) The synthesis of 4 was carried out under the same conditions as described for 3 using VBr 3 (150 mg , 516 µ mol) and 1,10-phenanthroline (93 mg, 516 µ mol). A green microcrystalline product was obtained. Yield: 124 mg (43%). Anal. Calc. for C 12 H 8 Br 2 N 2 OV: C, 35.4%; N, 6.9%; and H, 2.0%.Found: C, 34.9%; N, 7.0%; and H, 2.3%. IR (KBr) ν /cm −1 : 3078(w), 3051(w), 3011(w), 1734(w), 1629(m), 1607(m), 1584(m), 1521(m), 1495(w), 1466(w), 1428(s), 1345(w), 1304(w), 1225(w), 1210(w), 1149(m), 1109(m), 978(w), 882(vs), 846(m), 779(w), 739(m), 721(s), 654(w), 509(w) and 434(m). | [] | [] | ["[V IV O(bpy)Br 2 ] n", "C 10 H 8 Br 2 N 2 OV"] | ["VBr 3--150 mg, 516 µ mol"] | [] | ["2,2 0 -bipyridine--81 mg, 516 µ mol"] | ["100 ◦ C"] | ["12 h"] | ["CH 3 CN--10 mL"]
j.ica.2010.03.050 | 2.2. Synthesis of 3 Single-crystals of 3 were grown by layering a solution of 4,4 0 bipyridyl-N,N 0 -dioxide (0.25 mmol, 0.045 g) in water (3 mL) over a reaction mixture containing copper(II) acetate monohydrate (0.25 mmol, 0.050 g) and benzoic acid (0.5 mmol, 0.061 g) in toluene: methanol (3:1, 10 mL). IR (KBr, cm 1 ): 3421 (bw), 3110 (m), 1633 (s), 1614 (s), 1572 (m), 1462 (m), 1403 (s), 1230 (s), 1175 (w), 840 (m), 716 (m). UV–Vis k max (methanol): 711 nm; e = 246 M 1 cm 1 . | [] | [] | ["3"] | ["copper(II) acetate monohydrate--0.25 mmol, 0.050 g"] | [] | ["4,4 0 bipyridyl-N,N 0 -dioxide--0.25 mmol, 0.045 g", "benzoic acid--0.5 mmol, 0.061 g"] | [] | [] | ["water--3 mL", "toluene: methanol--3:1, 10 mL"]
s00706-011-0578-3 | trans-Bis(acetato-O)-bis(4-aminopyridine-N)-diaqua-nickel(II), [Ni(O 2 CCH 3 ) 2 (4-apy) 2 (H 2 O) 2 ] (2,C 14 H 22 NiN 4 O 6 ) Solid nickel acetate tetrahydrate (0.373 g, 1.5 mmol) was slowly added to a solution of 0.282 g 4-aminopyridine (3.0 mmol) in a mixture of methanol (2.5 cm 3 ) and dichloromethane (2.5 cm 3 ). The obtained solution was heated and stirred at about 50 °C for 3 h. After ﬁltration, the solution was put in the refrigerator and the crystalline product separated in 1 day. The crystals of 2 were dried in a desiccator over KOH. Yield: 0.388 g (64.5%). | [] | ["1 day"] | ["C 14 H 22 NiN 4 O 6"] | ["nickel acetate tetrahydrate--0.373 g, 1.5 mmol"] | [] | ["4-aminopyridine--0.282 g, 3.0 mmol"] | ["50 \nC"] | ["3 h"] | ["methanol--2.5 cm 3", "dichloromethane--2.5 cm 3"]
ejic.200400949 | Hea ting was stopped after 1 h and a saturated solution of Ca(OH) 2 was added dropwise in order to raise the pH value to 6.5–7.0. As a result, the solution changed from violet to navy blue-green. The reaction mixture was filtered and concentrated to 30 mL. After 24 h, the crystals which appeared were separated by filtration, washed with cold water, ethanol and diethyl ether. Yield 70%.C 12 H 26 CaCr 2 N 2 O 20 : calcd. C 21.76, H 3.96, N 4.23; found C 21.63, H 4.03, N 4.21.IR (KBr): ν ˜ = 3318 (br,m) ν(OH), 1596 (vs) ν as (CO 2 ), 1455 (w) 1429 (w) δ(CH 2 ), 1385 (s) 1345 (s) ν s (CO 2 ), 1272 (m) 1216 (m) ρ ω (CH 2 ), 1098 (m) 1010 (m) ν(CN), 974 (w) ρ r , 953 (m) 941 (m) ν(CC), 748 (s) δ(CO 2 ), 624 (s) ρ ω (CO 2 )cm –1 . | [] | ["24 h"] | ["CaCr 2 (H 2 O) 2 (L) 2 (H 2 O) 2"] | ["Ca(OH) 2--saturated solution"] | [] | ["L--not specified"] | [] | [] | []
cplu.201402088 | Synthesis of [Cu(H 2 O) 6 ](HL 2 ) 2 ·4H 2 O (3) Cu(NO 3 ) 2 ·2.5H 2 O (200 mg, 1 mmol) was added to H 2 L 2 (284 mg, 1 mmol) dissolved in methanol (30 mL), and the mixture was heated under reflux conditions for 15 min. The reaction mixture was kept in air at RT for slow evaporation. After about 2–3 d, yellow crystals of the products were formed. Yield: 57 % (based on Cu). IR (KBr): n ˜ 3219 (br s n(H 2 O) and br s n(NH)), 1663 and 1629 (s; n(C=O)), 1518 cm 1 (s; n(C=N)); elemental analysis calcd (%) for C 22 H 42 CuN 4 O 20 S 2 (809.11): C 32.61, H 5.22, N 6.91; found C 32.42, H 4.98, N 7.08%; ESI-MS: m/z 171.0 [M2HL2H 2 O] 2+ . | [] | ["15 min"] | ["[Cu(H 2 O) 6 ](HL 2 ) 2 ·4H 2 O", "C 22 H 42 CuN 4 O 20 S 2"] | ["Cu(NO 3 ) 2 \n2.5H 2 O--200 mg, 1 mmol"] | [] | ["H 2 L 2--284 mg, 1 mmol"] | [] | ["2–3 d"] | ["methanol--30 mL"]
nchem.738 | General procedure for CMOF synthesis. A mixture of L1a (10 mg, 0.019 mmol) and Cu(NO 3 ) 2 .2.5H 2 O (20 mg, 0.086 mmol) was dissolved in a solvent mixture of DEF (1.5 ml) and water (0.5 ml) in a 1 dram, screw-capped vial. After the addition of 25 ml HCl (3 M(aq.)), the vial was capped and placed in an oven at 80 8C for one day. Blue–green crystals (7.32 mg, 39%) were obtained after ﬁltration. The framework formula of [(L1a)Cu 2 (DEF) 2 ] was established by single-crystal X-ray crystallography, whereas the included solvents were determined by a combination of 1 H NMR spectroscopy and TGA (see Supplementary Information for details of these analyses). The overall formula of CMOF-1a was found to be [(L1a)Cu 2 (DEF) 2 ] .4DEF .5.5H 2 O.General procedure for dye-uptake measurements. Fresh crystals of CMOF-4b (3.22 mg, 9.1 mmol) were dried brieﬂy on a ﬁlter paper, and then soaked in a methanol solution of BBR-250 (24 mM, 2 ml) overnight. The resulting blue crystals were washed with water thoroughly until the washings become colourless. The washed samples were digested by Na 2 EDTA (0.05 M, 2 ml) and NaOH (6 M, 0.1 ml), the resultant clear solution with light blue colour was diluted to 25 ml and adjusted to a pH of 1.2. Absorption experiments were performed on a Shimadzu UV-2401PC ultraviolet–visible spectrophotometer. The concentration of BBR-250 was determined by comparing the ultraviolet–visible absorption with a standard curve. | [] | [] | ["CMOF-1a", "CMOF-4b"] | ["Cu(NO 3 ) 2 .2.5H 2 O--20 mg, 0.086 mmol"] | ["HCl (3 M(aq.))--25 ml", "methanol solution of BBR-250 (24 mM)--2 ml", "Na 2 EDTA (0.05 M)--2 ml", "NaOH (6 M)--0.1 ml"] | ["L1a--10 mg, 0.019 mmol"] | ["80 \nC"] | ["one day", "overnight"] | ["DEF--1.5 ml", "water--0.5 ml"]
acs.inorgchem.8b02174 | Synthesis of [PhNMe 2 H]-mer-[1]. P(C 6 H 4 CO 2 ) 2 (C 6 H 4 COOH) (0.11 g, 0.28 mmol) was dissolved in anhydrous acetone (3 mL). To the colorless solution was added anhydrous N,N′-dimethylaniline (0.16 mL, 0.15 g, 1.23 mmol). The solution was stirred overnight and concentrated in vacuo to aﬀord a colorless precipitate. The crude product was washed with a minimal amount of acetone and dried in vacuo. Single crystals suitable for X-ray diﬀraction analysis were obtained by cooling a concentrated solution of the crude product in anhydrous acetone (−30 °C, ca. 2 weeks). Yield = 0.23 g (includes acetone of crystallization).31 P{ 1 H} NMR (162 MHz, (CD 3 ) 2 CO, 25 °C): δ −107.7.1 H NMR (400 MHz, (CD 3 ) 2 CO, 25 °C): δ 9.31 (br s, 1H, N(CH 3 ) 2 C 6 H 5 H), 8.14−8.04 (m, 5H, Ar−H), 7.89−7.81 (m, 4H, Ar−H), 7.63−7.55 (m, 2H, Ar−H), 7.34−7.29 (m, 1H, Ar−H), 7.28−7.24 (m, 2H, N(CH 3 ) 2 C 6 H 5 H), 6.95−6.91 (m, 2H, N(CH 3 ) 2 C 6 H 5 H), 6.84−6.80 (tt, J HH = 7.3 Hz, 1H, N(CH 3 ) 2 C 6 H 5 H), 2.97(s, 6H, N(CH 3 ) 2 C 6 H 5 H). | ["-30 °C"] | ["ca. 2 weeks"] | ["[PhNMe 2 H]-mer-[1]", "P(C 6 H 4 CO 2 ) 2 (C 6 H 4 COOH)"] | [] | [] | ["P(C 6 H 4 CO 2 ) 2 (C 6 H 4 COOH)--0.11 g, 0.28 mmol", "N,N′-dimethylaniline--0.16 mL, 0.15 g, 1.23 mmol"] | [] | ["overnight"] | ["anhydrous acetone--3 mL"]
c9ce01529a | 2.2 Synthesis of coordination polymers Synthesis of [Co 2 Ĳtcps)Ĳbtap)ĲH 2 O) 3 ](1). A mixture containing CoĲNO 3 ) 2 ·6H 2 O (58.2 mg, 0.20 mmol), H 4 tcps (25.6 mg, 0.05 mmol), and btap (21.3 mg, 0.10 mmol) in a mixed-solvent of 3mLH 2 O and 2 mL DMA was sealed in a 25 mL Teflon® reactor, which was heated at 120 °C for 3 days. After being cooled to room temperature, purple violet crystals of compound 1 were obtained in about 5% yield (based on btap). Elemental anal. Found: C, 49.49; H, 3.65; N, 10.73%. Calc. for C 37 H 29 Co 2 N 7 O 11 Si: C, 49.73; H, 3.27; Co, 13.19; N, 10.97; O, 19.69; Si, 3.14%. FT-IR (KBr pellet, cm −1 ): 3419 (w), 3112 (w), 1604 (m), 1539 (m), 1399 (s), 1288 (w), 1213 (w), 1101 (w), 989 (w), 788 (w), 731 (m), 563 (w), 479 (w). | [] | [] | ["[Co 2 Ĳtcps)Ĳbtap)ĲH 2 O) 3 ](1)", "C 37 H 29 Co 2 N 7 O 11 Si"] | ["CoĲNO 3 ) 2 ·6H 2 O--58.2 mg, 0.20 mmol"] | [] | ["H 4 tcps--25.6 mg, 0.05 mmol", "btap--21.3 mg, 0.10 mmol"] | ["120 °C"] | ["3 days"] | ["H 2 O--3 mL", "DMA--2 mL"]
j.molstruc.2014.04.038 | Synthesis of complexes Synthesis of [Ni(btx)(ip)(H 2 O)] (1) The mixture of NiCl 2 6H2O (0.0475 g, 0.2 mmol), isophthalic acid (0.0332 g, 0.2 mmol), and btx (0.048 g, 0.2 mmol) was dissolved in 10 mL of distilled water. The pH value was then adjusted to 6.0 with 1 M NaOH solution. The resulting solution was transferred and sealed in a 25 mL Teﬂon-lined stainless steel vessel and heated at 160 °C for 2 days. The green crystals were obtained after the reaction system was slowly cooled to room temperature. The yield was 0.065 g (68%). Anal. Calcd. for C 20 H 18 N 6 NiO 5 (%): C, 49.93; H, 3.77; N, 17.47. Found: C, 49.70; H, 3.88; N, 17.20. IR (KBr, cm 1 ): 3413(m), 3120(w), 1607(m), 1525(s), 1479(w), 1440(w), 1404(m), 1372(s), 1283(w), 1134(m), 1022(w), 744(w), 721(m), 676(w). | [] | [] | ["[Ni(btx)(ip)(H 2 O)] n"] | ["NiCl 2 ?6H2O--0.0475 g, 0.2 mmol"] | [] | ["isophthalic acid--0.0332 g, 0.2 mmol", "btx--0.048 g, 0.2 mmol"] | ["160 \n°C"] | ["2 days"] | ["distilled water--10 mL"]
cg100046j | Synthesis of {[Cu 2 (BDDC)(H 2 O) 2 ] 3 DMF 3 3H 2 O} n . Cu(NO 3 ) 2 3 3H 2 O (10 mg, 0.040 mmol), H 4 BDDC (5 mg, 0.013 mmol), DMF (1 mL), EtOH (0.5 mL), H 2 O (0.5 mL), and HNO 3 (0.2 mL, 2.7 M in DMF) were added to a 20 mL vial; then the solution was heated to 85 °Cfor 12 h to give green, block-shaped crystals (5.7 mg, 64% yield based on H 4 BDDC). The agreement between the experimental and simulated powder X-ray diffraction patterns indicated the phase purity of the assynthesized product (see Supporting Information Figure S2). Elemental analysis: found (wt%) C 41.25, H 3.09, N 2.26; calcd (wt%) C 41.57, H 3.49, N 2.11. IR spectrum (KBr, cm -1 ): 3065br, 2923br, 2212w, 1849w, 1625s, 1564s, 1501w, 1433s, 1366s, 1262 m, 1106s, 1056 m, 910 m, 860w, 767s, 722s, 673 m, 555w, 488 m.To investigate the thermal stability of the framework and structural integrity after guest removal, powder X-ray diffraction studies (PXRD) and thermogravimetric analyses (TGA) were carried out.The sample was exchanged with acetone and fully evacuated at 100 °C for 8 h. As proved by PXRD studies (see Supporting Information Figure S2), the material maintains its crystallinity upon solvent removal and thermal treatment, which is indicative of a fairly rigid and robust framework. Thermogravimetric analysis for the compound (as shown in Supporting Information Figure S4) showed the first mass loss of 34.38% between 35 and 240 °C because of the release of three guest water molecules (calcd 8.13%), one guest DMF molecule (calcd 11.00%), and two coordinated water molecules (calcd 5.42%) and partial release of the organic ligand (calcd 9.83%), the further weight loss occurring between 240 and 420 °C (41.19%) should be attributed to the decompose of the remaining part of the organic ligand (two parts amount to 51.02%, calcd 51.50%), the postresidue of 24.43% is CuO, which has been tested by the XRD analysis. | [] | [] | ["{[Cu 2 (BDDC)(H 2 O) 2 ] 3 DMF 3 3H 2 O} n"] | ["Cu(NO 3 ) 2 3 3H 2 O--10 mg, 0.040 mmol"] | ["HNO 3--0.2 mL, 2.7 M in DMF"] | ["H 4 BDDC--5 mg, 0.013 mmol"] | ["85 \nC"] | ["12 h"] | ["DMF--1 mL", "EtOH--0.5 mL", "H 2 O--0.5 mL"]
ic501224q | {[Cu 2 L 3 (OAc) 2 ]·H 2 O} n ,(6). 2,2 ′-Bipyridine-3,3′-(2-pyridinecarboxamide) (L 3 H 2 , 50.0 mg, 0.13 mmol) was dissolved in DCM (15 mL) and triethylamine (0.036 mL, 0.26 mmol). To this solution was added [Cu 2 (OAc) 4 ·(H 2 O) 2 ] (85 mg, 0.25 mmol) dissolved in methanol (5 mL). The resulting green solution was stirred at room temperature for 15 h. Removal of the solvents under vacuum aﬀorded a green oily solid which was washed with water (15 mL), ﬁltered, then washed with diethyl ether (15 mL), and ﬁnally dried under vacuum to yield 6 as a green crystalline powder (62 mg, 77%). MS (FAB) m/z = 642 [Cu 2 L 3 (OAc) 2 ] + (11%), 579 [Cu 2 L 3 (OAc)] + (59%), 520 [Cu 2 L 3 ] + (3%). 8FT-IR (KBr, cm −1 ): ν max = 3072, 2981, 2360, 1637, 1598, 1569, 1421, 1344, 1301, 1226, 1155, 1022, 954, 858, 808, 757, 688, 649. UV−vis (DCM, nm): λ max = 228 (ε = 26 780 M −1 ·cm −1 ), 256 (ε = 25 220 M −1 ·cm −1 ), 320 (ε = 12 320 M −1 ·cm −1 ), 363 (ε = 10 160 M −1 ·cm −1 ), 667 (ε = 1234 M −1 ·cm −1 ). Elemental Analysis: Calculated for Cu 2 C 26 H 22 N 6 O 7 : C 47.49%, H 3.37%, N 12.78%; found: C 47.39%, H 3.67%, N 12.97%. | [] | [] | ["[Cu 2 L 3 (OAc) 2 ]·H 2 O", "Cu 2 C 26 H 22 N 6 O 7"] | ["[Cu 2 (OAc) 4 ·(H 2 O) 2 ]--85 mg, 0.25 mmol"] | ["triethylamine--0.036 mL, 0.26 mmol"] | ["2,2 ′-Bipyridine-3,3′-(2-pyridinecarboxamide) --50.0 mg, 0.13 mmol"] | ["room temperature"] | ["15 h"] | ["DCM--15 mL", "methanol--5 mL", "water--15 mL", "diethyl ether--15 mL"]
c3ce40395e | 1 H and 31 P{ 1 H} NMR were run on a Bruker Avance 400 spectrometer.Silver complex preparation: general method The ligands L or MeL (0.05 mmol) and the appropriate molar ratio of the silver salts [Ag(CH 3 CN) 4 ](PF 6 ) or [Ag(CF 3 SO 3 )] were mixed in CHCl 3 (40 mL) and then the CHCl 3 was removed on a rotary evaporator. The solid residue was dissolved in CH 3 CN (ca. 5 mL) and filtered through a Celite plug. Vapour diffusion of diethyl ether into this solution produced crystalline material. Suitable crystals were selected for X-ray diffraction experiments and the bulk was dried under vacuum to be used for microanalyses and the collection of NMR data.{[AgL](PF 6 )?0.5CH 3 CN.0.5C 4 H 10 O} n (1). Anal. Required for C 43 H 38.5 AgF 6 N 12.5 O 8.5 P 5 : C, 41.51; H, 3.07; N, 14.07%. Found: C, 41.22; H, 3.10; N, 14.40%.1 H NMR (CD 3 CN): d 8.25 (m, 8H), 7.79 (m, 8H), 7.27 (m, 8H), 7.04 (m, 8H).31 P{ 1 H} NMR (CD 3 CN): d 213.28 (s, 3P), 2 143.18 (sept, P, J PF = 708 Hz). n PN (cm 21 ): 1219vs. ESMS: m/z = 1041 [LAg] + . | [] | [] | ["{[AgL](PF 6 )?0.5CH 3 CN.0.5C 4 H 10 O} n", "1"] | ["[Ag(CH 3 CN) 4 ](PF 6 )--appropriate molar ratio"] | [] | ["ligands L or MeL--0.05 mmol"] | [] | [] | ["CHCl 3--40 mL", "CH 3 CN--ca. 5 mL"]
cg4011532 | Synthesis of K 2 [Rh 2 (O 2 CEt) 4 Br 2 ]·H 2 O(4)andK[Rh 2 (O 2 CEt) 4 (Br) 0.5 ] 2 [Rh 2 (O 2 CEt) 4 (H 2 O) 2 ](5). The reaction was carried out as mentioned above for compound 3, using KBr (0.022 g, 0.184 mmol) instead of KI. The resulting blue-green solution was ﬁltered to remove a small amount of undissolved solid. X-ray suitable clear green crystals of 4 were obtained by slow evaporation of the ﬁltrate at room temperature and were mechanically separated from the darker crystals of the starting product (15.5 mg, 22.5%). IR (cm −1 ): 3445 (sb), 2978(w), 2941(w), 2878(w), 1570(s), 1471(w), 1425(s), 1364(w), 1303(m), 1079(w), 807(m), 695(m). UV (dispersion in paraﬃn oil): 306 nm. Anal (%) Calcd for C 12 H 22 Br 2 K 2 O 9 Rh 2 : C, 19.11; H, 2.92.Found: C, 19.01; H, 3.22. By carrying out the same reaction in the presence of equimolar amounts of dirhodium(II) propionate and KBr (0.092 mmol), the isolated X-ray suitable clear green crystals correspond to 5 (20.1 mg, 19.6%). IR (cm −1 ): 2975(w), 2940(w), 2876(w), 2941(w), 1565(s), 1466(m), 1415(s), 1371(s), 1300(m), 1244(w), 1072(w), 1017(m), 889(w), 809(w), 746(w), 760(w), 676(s). UV (dispersion in paraﬃn oil): 270, 320 nm. Anal (%) Calcd for C 36 H 64 O 26 BrKRh 6 : C, 26.22; H, 3.91. Found: C, 25.62; H, 3.83. | [] | [] | ["K 2 [Rh 2 (O 2 CEt) 4 Br 2 ]·H 2 O(4)", "K[Rh 2 (O 2 CEt) 4 (Br) 0.5 ] 2 [Rh 2 (O 2 CEt) 4 (H 2 O) 2 ](5)"] | ["KBr--0.022 g, 0.184 mmol", "dirhodium(II) propionate and KBr--0.092 mmol"] | [] | [] | [] | [] | []
j.poly.2019.114132 | 2.2. Synthesis of 2-pyridylthiocyanate ligand (L) [8] In a round bottom ﬂask, 1,2-di(pyridin-2-yl)disulfane (110 mg, 0.5 equiv., 0.5 mmol), acetonitrile (3 mL) and tetramethylethylenediamine (232 mg, 2 equiv., 2 mmol) were mixed together. Then CuCN (179 mg, 2 equiv., 2 mmol) was added and the mixture was let to stir for 18 h in an open vessel. After a short ﬁltration over Celite Ò that was rinsed thrice with AcOEt (3  3 mL), the crude mixture was concentrated under vacuum and puriﬁed by ﬂash column chromatography (heptane/ethyl acetate 90/10) to afford the targeted thiocyanate as a brown oil. Yield 104 mg (76%). Anal. Calc.for C 6 H 4 N 2 S: C, 52.92; H, 2.96; N, 20.57; S, 23.54. Found: C, 52.84; H, 2.91; N, 20.69; S, 23.61%. IR (ATR, cm 1 ): 3053(w), 2925(w), 2853(w), 2162(m), 1570(vs), 1452(s), 1421(vs), 1287(w), 1152 (m), 1121(s), 1082(m), 1044(w), 989(m), 763(vs), 715(m), 614 (w).1 H NMR (500.26 MHz, DMSO-d 6 ) d 7.32–7.60 (m, 1H, C4–H), 7.81 (d, J = 8.0 Hz, 1H, C2–H), 7.97 (dt, J = 2.1, 7.9 Hz, 1H, C3–H), 8.92 (d, J = 4.9 Hz, 1H, C5–H).13 C NMR (126.0 MHz, DMSO-d 6 ) d 110.2 (C6), 122.8 (C2), 123.5 (C4), 139.2 (C3), 151.2 (C1), 152.2 (C5). | [] | [] | ["2-pyridylthiocyanate ligand (L)", "C 6 H 4 N 2 S"] | ["CuCN--179 mg, 2 equiv., 2 mmol"] | [] | ["1,2-di(pyridin-2-yl)disulfane--110 mg, 0.5 equiv., 0.5 mmol", "tetramethylethylenediamine--232 mg, 2 equiv., 2 mmol"] | [] | ["18 h"] | ["acetonitrile--3 mL"]
ch15362 | Synthesis of [Fe(L2) 2 (MeOH) 2 (ClO 4 ) 2 ](4) A MeOH solution (5 mL) of Fe(ClO 4 ) 2 nH 2 O (0.1 mmol, 36.3 mg based on n ¼6) was added into a MeOH solution (5 mL) of ligand L2 (0.2 mmol, 56.7 mg) under stirring. The reaction mixture was stirred at room temperature under nitrogen overnight. The solution was concentrated under vacuum, diethyl ether was added to the residue slowly, and the resulting suspension was stirred overnight. The suspension was filtered off, collected, and dried under vacuum. Diffusion of diethyl ether into a MeOH solution of the solid at room temperature afforded crystals after around one week. Yield: 66 mg, 75 %. Anal. Calc. | ["room temperature"] | ["overnight"] | ["[Fe(L2) 2 (MeOH) 2 (ClO 4 ) 2 ]", "Fe(ClO 4 ) 2 nH 2 O"] | ["Fe(ClO 4 ) 2 nH 2 O--0.1 mmol, 36.3 mg based on n ¼6"] | [] | ["L2--0.2 mmol, 56.7 mg"] | ["room temperature"] | ["overnight"] | ["MeOH--5 mL", "diethyl ether--added to the residue slowly"]
cg201411b | Synthesis of [Eu(2,4′-bpdc)(DMF) 2 (NO 3 )] n 5. A mixture of 2,4′H 2 bpdc (0.0363 g, 0.15 mmol) and Eu(NO 3 ) 3 ·5H 2 O (0.0856 g, 0.2 mmol) was dissolved in DMF (5 mL), the initial pH value of the mixture solution was ca. 2.1, which was placed in a 10 mL glass flask and heated at 70 °C for 4 days. After the sample was cooled to room temperature, the mixed solution was filtrated and kept for evaporation at room temperature. The block-shaped colorless crystals appeared after a few weeks. Yield: 35% (based on lanthanide metal). Elemental anal. Calcd for C 20 H 22 N 3 O 9 Eu: C, 40.01; H, 3.69; N, 7.00%. Found: C, 40.35; H, 3.46; N, 7.25%. FT-IR (KBr, cm −1 ): 3420 (s), 2936 (w), 1613 (s), 1384 (s), 1184 (m), 1111 (m), 1006 (m), 859 (m), 761 (s), 678 (m), 516 (w). | [] | [] | ["[Eu(2,4′-bpdc)(DMF) 2 (NO 3 )] n"] | ["Eu(NO 3 ) 3 \n·5H 2 O--0.0856 g, 0.2 mmol"] | [] | ["2,4′H 2 bpdc--0.0363 g, 0.15 mmol"] | ["70 \n°C"] | ["4 days"] | ["DMF--5 mL"]
b803815e | [Cd(bimb)(OTs) 2 (H 2 O) 2 ] (3). A solution of Cd(OTs) 2 $6H 2 O (20.0 mg; 0.036 mmol) in acetonitrile/methanol (2/0.5 ml) was added to a solution of bimb (11.2 mg; 0.036 mmol) in chloroform (2 ml). The reaction mixture was stirred at room temperature for 3 h. During this time a white precipitate formed. The solid was ﬁltered, washed with methanol and left to dry. A XRPD analysis showed the presence of 3 in the mixture with unidentiﬁed species. | [] | [] | ["[Cd(bimb)(OTs) 2 (H 2 O) 2 ]", "unidentified"] | ["Cd(OTs) 2 $6H 2 O--20.0 mg; 0.036 mmol"] | [] | ["bimb--11.2 mg; 0.036 mmol"] | ["room temperature"] | ["3 h"] | ["acetonitrile/methanol--2/0.5 ml", "chloroform--2 ml"]
j.poly.2006.12.024 | 2.2. Experiment I Sodium hydroxide was used for the preparation of a Na + cation solution. To a solution of HL I (104.4 mg, 0.2 mmol) in 96% aq ueous ethanol (3 mL) a solution of NaOH (8 mg, 0.2 mmol) in 96% aqueous ethanol (3 mL) was added. The initial concentration of Na + cations was 33.33 mmol/L (766.67 mg/L). Formation of a white deposit was observed. | [] | [] | [] | [] | ["NaOH--8 mg, 0.2 mmol"] | ["HL I--104.4 mg, 0.2 mmol"] | [] | [] | ["96% aqueous ethanol--3 mL"]
b805848b | crystals of 3. Yield: 70 mg (15%). Mp: >275 ◦ C. Anal. Calcd for C 18 H 32 O 8 P 2 N 2 Cu (M r = 529.95): C, 40.79; H, 6.08; N, 5.29%.Found: C, 41.56; H, 6.02; N, 5.73%. IR (KBr, cm -1 ): 3450 (br), 2978 (w), 2867 (w), 2366 (br), 1666 (w), 1611 (m), 1538 (w), 1476 (w), 1415 (w), 1214 (w), 1117 (w), 1064 (s), 904 (s), 830 (w), 809 (m), 727 (w), 646 (m). DRUV-vis (nm): 311, 652. TGA: temp. range ◦ C (weight loss) : 108–170 (8.0%), 170–332 (33.3%), 332–556 (22.1%). | [] | [] | ["C 18 H 32 O 8 P 2 N 2 Cu"] | [] | [] | [] | [] | [] | []
ic034258c | [Yb 2 (1,4-BDC) 3 (phen) 2 (H 2 O)] n (6). A 0.114 g sample of YbCl 3 ‚ 6H 2 O (0.3 mmol), 0.050 g of 1,4-H 2 BDC (0.3 mmol), 0.059 g of phen (0.3 mmol), 0.7 mL of a 0.65 M NaOH aqueous solution (0.5 mmol), and 10 mL of deionized water were sealed in a Teflonlined stainless steel vessel (25 mL), heated at 160 °Cfor3d,and then cooled slowly to room temperature. Colorless and rhombus crystals were obtained and washed with ethanol. Yield: 18 mg (15%). Anal. Found: C, 46.97; H, 2.19; N, 4.40. Calcd: C, 47.38, H, 2.49, N, 4.61. IR (KBr pellet, cm -1 ): 3421m(br), 1654s, 1601s, 1503m, 1428s, 1395vs, 1103m, 1018m, 865m, 845m, 750m, 730m, 637w. | [] | [] | ["[Yb 2 (1,4-BDC) 3 (phen) 2 (H 2 O)] n", "YbCl 3 ‚ 6H 2 O"] | ["YbCl 3 ‚ 6H 2 O--0.114 g, 0.3 mmol"] | ["NaOH aqueous solution--0.7 mL of a 0.65 M solution (0.5 mmol)"] | ["1,4-H 2 BDC--0.050 g, 0.3 mmol", "phen--0.059 g, 0.3 mmol"] | ["160 \nC"] | ["3d"] | ["deionized water--10 mL"]
c2ce25388g | Synthesis of [Cd(4,49-tmbpt)(o-bdc)(H 2 O)]?5.25H 2 O(1).Cd(CH 3 COO) 2 ?2H 2 O (0.027 g, 0.1 mmol), o–H 2 bdc (0.017 g, 0.1 mmol), 4,49-tmbpt (0.03 g, 0.1 mmol), NaOH (0.008 g, 0.2 mmol) and 8 mL water was sealed in a 15 mL Teflon reactor and heated at 130 uC for 3 days. After cooling to room temperature at a rate of 10 uCh 21 , colorless crystals of 1 were obtained in 36% yield. Anal. Calcd for C 23 H 28.5 CdN 8 O 10.25 (M r = 693.44): C, 39.83; H, 4.15; N, 16.16. Found: C, 39.75; H, 4.22; N, 16.05. IR (cm 21 ): 3245(w), 3124(w), 3066(w), 1626(s), 1586(s), 1524(m), 1459(m), 1432(m), 1339(s), 1262(s), 1205(m), 1126(w), 1001(w), 966(w), 836(w), 802(m), 778(m), 760(m), 732(m), 670(m), 510(w), 421(w). | [] | [] | ["[Cd(4,49-tmbpt)(o-bdc)(H 2 O)]\n5.25H 2 O", "C 23 H 28.5 CdN 8 O 10.25"] | ["Cd(CH 3 COO) 2 \n2H 2 O--0.027 g, 0.1 mmol"] | [] | ["o–H 2 bdc--0.017 g, 0.1 mmol", "4,49-tmbpt--0.03 g, 0.1 mmol"] | ["130 uC"] | ["3 days"] | ["water--8 mL"]
c3dt32949f | 2b Anal.Calcd for C 13 H 12 CuF 3 N 3 O 7 S(1): C, 32.89; H, 2.53; N, 8.85; Cu, 13.38. Found: C, 32.65; H, 2.48; N, 8.67; Cu, 13.28%.[Cu(bpca)(Phpr)(H 2 O)]·3/2H 2 O (2). Solid sodium hydroxide was added to an aqueous solution (20 cm 3 ) of 3-phenylpropionic acid (0.042 g, 0.28 mmol) under continuous stirring until pH ca. 9.0. This solution was poured into another aqueous solution (10 cm 3 )of1 (0.133 g, 0.28 mmol) with stirring and gentle warming (60 °C) for half an hour. Slow evaporation of the resulting solution under ambient conditions aﬀorded deep blue hexagons of 2 which were suitable for X-ray diﬀraction. | [] | ["half an hour"] | ["[Cu(bpca)(Phpr)(H 2 O)]·3/2H 2 O", "C 13 H 12 CuF 3 N 3 O 7 S"] | [] | [] | ["3-phenylpropionic acid--0.042 g, 0.28 mmol", "1--0.133 g, 0.28 mmol"] | ["60 \n°C"] | [] | ["water--20 cm 3"]
c9dt02278c | Synthesis of [Co 2 (OH)(bib)(bpt)]·H 2 O (3) A mixture of Co(NO 3 ) 2 ·6H 2 O (0.029 g, 0.1 mmol), bib (0.021 g, 0.1 mmol), H 3 bpt (0.029g, 0.1mmol) and 5 mL H 2 O-DMDP (v/v = 2 : 3) was placed in a 18 mL Teflon-lined reactor and heated for 3 days at 160 ℃ under autogenous pressure, followed by slow cooling (a descent rate of 3 ℃·h -1 ) to room temperature. Dark purple crystals of compound 1 were obtained in 59% yield based on Co. Elemental analysis calcd (%) for 1 (C 27 H 20 Co 2 N 4 O 8 ): C 50.17, H 3.12, N 8.67. Found: C 50.06, H. 2.99, N 8.51. Selected IR peaks (cm -1 ): 3440 (s), 1604 (s), 1530 (s), 1441 (s), 1387 (s), 1315 (m), 1250 (s), 1132 (w), 1105 (w), 1065(s), 960 (w), 837(m), 773(m), 754 (s), 710 (s), 652(m) , 474(w). | [] | [] | ["[Co 2 (OH)(bib)(bpt)]·H 2 O", "C 27 H 20 Co 2 N 4 O 8"] | ["Co(NO 3 ) 2 ·6H 2 O--0.029 g, 0.1 mmol"] | [] | ["bib--0.021 g, 0.1 mmol", "H 3 bpt--0.029g, 0.1mmol"] | ["160 ℃"] | ["3 days"] | ["H 2 O-DMDP--5 mL"]
v05-229 | The mixture was filtered through Celite, the volume was re duced to 2 mL under vacuum, and pentane (10 mL) was added to precipitate the product as a pale yellow solid.Yield: 0.07 g (90%). IR (KBr disc, cm –1 ): 2228 ν (N ⬅ C), 2141 ν (C ⬅ C).1 H NMR (CD 2 Cl 2 ) δ : 1.54 (s, 18H, Bu), 4.73 (s, 4H, OCH 2 ), 5.53 (s, 1H, CHpy), 7.89 (d, 4H, 3 J HH = 9 Hz, C 6 H 4 ), 7.08 (d, 4H, 3 J HH = 9 Hz, C 6 H 4 ), 7.11–7.13 (m, 2H, py-H3 + py-H5), 7.62 (m, 1H, py-H4), 8.55 (d, 1H, 3 J HH = 5 Hz, py-H6). Anal. calcd. for C 34 H 35 Au 2 N 3 O 2 :C 44.80, H 3.87, N 4.61; found: C 44.71, H 3.30, N 4.56. | [] | [] | ["C 34 H 35 Au 2 N 3 O 2"] | [] | [] | [] | [] | [] | ["pentane--10 mL"]
c4ce00181h | [Cu 2 (L)(H 2 O) 2 ]·1.4DMF. In a screw cap vial, Cu(NO 3 ) 2 ·2.5H 2 O (6.5 mg, 0.022 mmol) and L (10.0 mg, 0.013 mmol) were combined and dissolved in DMF (1.5 mL) and water (1 mL). | [] | [] | ["[Cu 2 (L)(H 2 O) 2 ]·1.4DMF"] | ["Cu(NO 3 ) 2 ·2.5H 2 O--6.5 mg, 0.022 mmol"] | [] | ["L--10.0 mg, 0.013 mmol"] | [] | [] | ["DMF--1.5 mL", "water--1 mL"]
acs.inorgchem.9b00893 | Colorless crystals in the shape of a needle obtained after 5 days were found to be appropriate for single-crystal X-ray diﬀraction.Synthesis of {[Zn 2 (tpbn)(fum) 2 ]·6H 2 O} n (2). In a 10 mL RBF, Zn(OAc) 2 ·2H 2 O (24.3 mg, 0.110 mmol) and tpbn (25 mg, 0.055 mmol) were dissolved in 3 mL of methanol, and a clear methanolic solution of fumaric acid (12.8 mg, 0.110 mmol in 2 mL of methanol) was added to this. After another four hours of stirring the reaction mixture at room temperature, an oﬀ-white solid was ﬁltered, washed with methanol, and dried under vacuum. Yield: 41 mg (80%). Anal. | [] | [] | ["{[Zn 2 (tpbn)(fum) 2 ]·6H 2 O} n", "Zn(OAc) 2 ·2H 2 O", "tpbn", "fumaric acid"] | ["Zn(OAc) 2 ·2H 2 O--24.3 mg, 0.110 mmol"] | [] | ["tpbn--25 mg, 0.055 mmol", "fumaric acid--12.8 mg, 0.110 mmol"] | ["room temperature"] | ["four hours"] | ["methanol--3 mL", "methanol--2 mL"]
acs.cgd.7b00321 | Preparation of the MOF, [Ni 6 (btc) 4 (pz) 4.75 (H 2 O) 5 ]·19H 2 O(3), by a Postsynthetic Ligand Deletion of 2. Method A. When the pale bluishgreen crystals of 2 (50−100 mg) were heated to 200 °Cata10°C/ min heating rate, maintained for 1 h, and cooled to ambient temperature under ﬂowing N 2 , the crystals turned brown. When the brown crystals were exposed in air, they changed to the cyan crystals of 3 within several minutes (Figure S1). Method B. 3 can be alternatively prepared by vacuum-drying 2, presoaked for 2 days in MC, at 200 °C for 1 h, and then exposed to air for 2−3 min. IR of 3 (KBr, cm −1 ): 3354 (vs, b), 3120 (m), 3072 (m), 1683 (w), 1652 (m), 1634 (vs), 1621 (m), 1615 (m),1574 (w), 1568 (w), 1558 (s), 1538 (m), 1532 (w), 1506 (w), 1435 (s), 1423 (m), 1373 (vs), 1162 (w), 1120 (m), 1088 (vw), 1064 (m), 939 (vw), 817 (vw), 769 (s), 733 (s), 719 (m), 560 (w), 483 (m), 451 (w), 440 (vw). EA calc. for 3, [Ni 6 (btc) 4 (pz) 4.75 (H 2 O) 5 ]·19H 2 O(C 55 H 67 N 9.5 O 48 Ni 6 , fw = 1981.31 g/mol). Found (Calc.): C = 33.34 (31.82) %; H = 3.41 (3.25) %; N = 6.72 (6.96) %. | [] | [] | ["[Ni 6 (btc) 4 (pz) 4.75 (H 2 O) 5 ]·19H 2 O", "C 55 H 67 N 9.5 O 48 Ni 6"] | [] | [] | [] | [] | [] | []
cg050671e | Synthesis of Complex 5. A mixture of Cd(OAc) 2 (0.066 g, 0.25 mmol), dpa (0.12 g, 0.5 mmol), 1,10′-phen (0.09 g, 0.5 mmol), and 7 mL of H 2 O was placed in a Teflon-lined stainless steel bomb and heated to 170 °C under autogenous pressure for 5 days. Yellow crystals of 5 were obtained. Yield: 64% (based on Cd). Anal. Calcd: C, 56.64%; H, 3.29%; N, 5.08%. Found: C, 56.68%; H, 3.32%; N, 5.05%. IR: 3316 (m), 3055 (w), 3012 (w), 1605 (s), 1588 (s), 1574 (s), 1466 (s), 1384 (s), 1347 (w), 1301 (w), 1268 (w), 1223 (w), 1173 (m), 1165 (m), 1145 (w), 1102 (w), 1089 (w), 1049 (w), 1029 (w), 949 (w), 927 (w), 859 (s), 848 (s), 775 (s), 761 (s), 749 (s), 721 (m), 695 (w), 682 (w), 661 (w), 639 (w), 589 (w), 531 (w), 510 (w). | [] | [] | ["Complex 5"] | ["Cd(OAc) 2--0.066 g, 0.25 mmol"] | [] | ["dpa--0.12 g, 0.5 mmol", "1,10′-phen--0.09 g, 0.5 mmol"] | ["170 \nC"] | ["5 days"] | ["H 2 O--7 mL"]
c4ce00988f | Synthesis of [Zn 3 (4-atrz) 6 V 6 O 18 ]·4H 2 O(4).The synthesis proc edure of 4 is similar to that of 2,exceptthatZnCl 2 ·6H 2 O (0.122g,0.5mmol)wasusedinsteadofNiCl 2 ·6H 2 O.Colorless block crystals of 4 wereobtained.Yield:32% (based on Zn). Anal. calcd for C 12 H 32 N 24 Zn 3 O 22 V 6 (1366.37): C 10.55, H 2.36, N 24.60; found: C 10.61, H 2.33, N 24.54. | [] | [] | ["[Zn 3 (4-atrz) 6 V 6 O 18 ]·4H 2 O", "C 12 H 32 N 24 Zn 3 O 22 V 6"] | ["ZnCl 2 \n6H 2 O--0.122g,0.5mmol"] | [] | [] | [] | [] | []
cg034248m | While the sample was stirred, a 15 mL aqueous solution of Hg(CN) 2 (0.300 g, 1.19 mmol) was added to this green solution. | [] | [] | [] | ["Hg(CN) 2 --0.300 g, 1.19 mmol"] | [] | [] | [] | [] | ["H 2 O--15 mL"]
b302413j | A few drops of 1,3-propanediol was added to the resulting dark purple solution. Black crystals of 4c were obtained by slow evaporation at room temperature, collected and dried in the air (10 mg). IR (cm 21 ): 1637 (CLO), 1091 (ClO 4 2 ). | [] | [] | [] | [] | [] | ["1,3-propanediol--a few drops"] | [] | [] | []
om950565h | 1 H NMR (benzene-d 6 , ambient): δ 3.45 (m, 4H), 3.32 (m, 4H), 3.10 (s, 6H).K(diglyme) + Mo(2,4-C 7 H 11 )(CO) 3 . The complex K(diglyme) + Mo(2,4-C 7 H 11 )(CO) 3 may be obtained by the dropwise addition of potassium 2,4-dimethylpentadienide (0.50 g, 3.7 mmol) in THF (50 mL) to a stirred solution of 3.7 mmol of Mo(diglyme)(CO) 3 in THF (50 mL) at -78 °C. The solution is allowed to slowly warm to room temperature and stir an additional 1 h, resulting in a dark brown-yellow solution. The solvent is then removed in vacuo, and the product is extracted with two 40 mL portions of an 80% toluene/20% THF mixture, followed by filtration. The resulting solution is bright yellow, and upon total removal of the solvent, yellow platelets of the air-sensitive product are isolated in 80% yield. Single crystals (mp 106-107 °C, dec) may be obtained by slowly cooling the concentrated toluene/THF solution to -20 °C. Anal. Calcd for C 16 H 25 KMoO 6 : C, 42.86; H, 5.62. Found: C, 42.58; H, 5.63. | [] | [] | ["K(diglyme) + Mo(2,4-C 7 H 11 )(CO) 3"] | ["potassium 2,4-dimethylpentadienide--0.50 g, 3.7 mmol", "Mo(diglyme)(CO) 3--3.7 mmol"] | [] | ["2,4-C 7 H 11 --N/A"] | [] | [] | ["THF--50 mL", "toluene--80%"]
b809453e | [Co(biap)(N 3 )(OAc)], (6). A solution of biap (80 mg, 0.25 mmol) in methanol (0.5 mL) was added to a solution of Co(OAc) 2 ·4H 2 O (62 mg, 0.25 mmol) in methanol (0.5 mL). The mixture was stirred for 5 min at room temperature. Then a solution of sodium azide (16 mg, 0.25 mmol) in H 2 O(0.5mL)wasadded. | [] | [] | ["[Co(biap)(N 3 )(OAc)]", "NaN"] | ["Co(OAc) 2 \n4H 2 O--62 mg, 0.25 mmol"] | [] | ["biap--80 mg, 0.25 mmol", "sodium azide --16 mg, 0.25 mmol"] | [] | [] | ["methanol --0.5 mL", "H 2 O--0.5 mL"]
s10904-013-9872-3 | 4.2.2 Synthesis of Complex Sm(H 2 L b )(NO 3 ) 3 (2) ACH 3 CN solution (13 mL) of H 2 L b (0.082 g, 0.25 mmol) was slowly added to a MeOH solution (6 mL) of Sm(NO 3 ) 3 6H 2 O (0.114 g, 0.25 mmol) at ambient temperature. A yellow precipitate formed immediately. After 2 h stirrings, the 0.112 g solid was collected by ﬁltration and washed with CH 3 CN. Single crystals were obtained by recrystalization of the powder sample in CH 3 OH/Et 2 O. | [] | [] | ["Sm(H 2 L b )(NO 3 ) 3"] | ["Sm(NO 3 ) 3 \n6H 2 O--0.114 g, 0.25 mmol"] | [] | ["H 2 L b--0.082 g, 0.25 mmol"] | ["ambient temperature"] | ["2 h"] | ["ACH 3 CN--13 mL", "MeOH--6 mL", "CH 3 CN--washed", "CH 3 OH/Et 2 O--recrystalization"]
j.ica.2013.03.017 | Anal. Calc. for PbC 10 O 6 H 8 : C, 27.84; H, 1.87; Pb, 48.03. Found: C, 27.6; H, 1.79; Pb 49.2%.2.4. Synthesis of CoL(H 2 O) 2 2H 2 O(2) A solution of 45.2 mg (0.2 mmol) H 2 L in 4 mL H 2 O was allowed to slowly diffuse into a solution of 47.6 mg (0.2 mmol) CoCl 2 6H 2 O in 4 mL H 2 O at room temperature. Red prismatic crystals of 2 were observed at the side of the glass tube after 20 d and were isolated manually from an unknown light red powder matrix.2.5. Synthesis of ZnL(H 2 O) 2 H 2 O(3) The procedure was similar to that used in the synthesis of 2,by using 59.5 mg (0.2 mmol) Zn(NO 3 ) 2 6H 2 O as the metal cation source. Colorless crystals of 3 were isolated from an unknown white powder phase after 14 d. | [] | [] | ["PbC 10 O 6 H 8", "CoL(H 2 O) 2 \n2H 2 O", "ZnL(H 2 O) 2 \nH 2 O"] | ["CoCl 2 \n6H 2 O--47.6 mg (0.2 mmol)", "Zn(NO 3 ) 2 \n6H 2 O--59.5 mg (0.2 mmol)"] | [] | ["H 2 L--45.2 mg (0.2 mmol)"] | ["room temperature"] | ["20 d", "14 d"] | ["H 2 O--4 mL"]
ic011305x | [Cd(C 10 N 2 H 8 )(NO 3 ) 2 (H 2 O) 2 ] n (1). A colorless solution of Cd(NO 3 ) 2 ‚4H 2 O (30.9 mg, 0.1 mmol) in methanol (3 mL) was carefully layered onto a solution of 3,3′-DPA (20.4 mg, 0.1 mmol) in acetonitrile (5 mL). Diffusion between the two phases over a period of 2 days produced multifaceted white crystals in 90% yield based on cadmium nitrate. IR (KBr, cm -1 ): 1959 (w), 1766 (w) 1609 (s), 1558 (m), 1534 (w), 1510 (s), 1395 (s), 1303 (s), 1234 (s), 1122 (w), 1088 (s), 1070 (m), 882 (s), 784 (s), 726 (w). Anal. | [] | [] | ["[Cd(C 10 N 2 H 8 )(NO 3 ) 2 (H 2 O) 2 ] n"] | ["Cd(NO 3 ) 2 ‚4H 2 O--30.9 mg, 0.1 mmol"] | [] | ["3,3′-DPA--20.4 mg, 0.1 mmol"] | [] | ["2 days"] | ["methanol--3 mL", "acetonitrile--5 mL"]
acs.inorgchem.5b01699 | remained a transparent solution over a period of at least several months.Crystallization of [(C 4 CN)(C 2 CN)Im] 2 n [ catena{(UO 2 ) 4 (O) 2 (OAc) 4 (N(CN) 2 ) 2 } n ]. 50 .9 mg of UO 2 (OAc) 2 ·2H 2 O (0.120 mmol) and 22.7 m g o f [(C 4 CN)(C 2 CN)Im][N(CN) 2 ] (0.084 mmol) were weighed into a borosilicate glass test tube with a threaded top. The chemicals were ground for ca. 1 min with a glass rod, forming a homogeneous yellow paste. 1 mL of acetonitrile was added to the container. The mixture was capped, swirled by hand, vortexed for several minutes, and then stored in a dark drawer. 27 days later, a clump of bright yellow crystals was removed from the mixture and examined with an optical polarizing microscope (Nikon Instruments, Inc., Melville, NY). A suitable crystal was selected for single-crystal X-ray diﬀraction analysis. | [] | [] | ["[(C 4 CN)(C 2 CN)Im] 2 n [ catena{(UO 2 ) 4 (O) 2 (OAc) 4 (N(CN) 2 ) 2 } n ]"] | ["UO 2 (OAc) 2 ·2H 2 O--50.9 mg, 0.120 mmol"] | [] | ["[(C 4 CN)(C 2 CN)Im][N(CN) 2 ]--22.7 mg, 0.084 mmol"] | [] | ["27 days"] | ["acetonitrile--1 mL"]
j.poly.2013.05.005 | Anal. Calc. for C 14 H 14 CdN 4 O 6 : C, 37.64; H, 3.16; N, 12.54. Found: C, 37.27; H, 3.08; N, 12.32%. IR (Vaseline): m = 1599 (m), 1559 (v.s), 1482 (m), 1371 (m), 1350 (v.s), 1332 (s), 1310 (m), 1258 (m), 1217 (w), 1048 (v.s), 1013 (m), 889 (m), 781 (s), 754 (s), 676 (m) (cm 1 ). | [] | [] | ["C 14 H 14 CdN 4 O 6"] | [] | [] | [] | [] | [] | []
s10904-011-9524-4 | Anal. Calcd % (found %) for C 54 H 45 N 5 O 9 Cd 2 : C, 57.26 (57.91); H, 4.00 (3.84); N, 6.18 (6.48). IR m KBr (cm -1 ): 3442 br, 1603 w, 1586 w, 1547 s, 1485 w, 1446 w, 1386 s, 1298 w, 1264 w, 1219 w, 1167 w, 1085 w, 1052 w, 1011 w, 907 w, 855 w, 760 m, 698 m, 621 w. | [] | [] | ["C 54 H 45 N 5 O 9 Cd 2"] | [] | [] | [] | [] | [] | []
00958972.2013.864393 | 2.2. Synthesis of dihalocadmium(II) compounds (1–12) [Cd(X 2 )(L)] (4, 10), [Cd(X 2 )(L)(DMSO)] (9), [Cd(X 2 )(L)] 2 (1–3, 5, 7, 8, 11, and 12), and [Cd(Cl 2 ) 2 (L)] n (6) The methods employed for the preparation of the dihalocadmium(II) compounds (1–12) are very similar, so that the preparation of the dibromide derivative (1) is given in detail as a representative example.2.2.1. Synthesis of [Cd(Br) 2 (L 1 )] 2 (1). To a solution of pyridine-2-carboxaldehyde (0.172 g, 1.60 mM) in ethanol (5 mL) was added a solution of aniline (0.15 g, 1.61 mM) in ethanol (5 mL). The mixture was stirred at ambient temperature for 30 min. To this reaction mixture, CdBr 2 (0.44 g, 1.61 mM) in methanol (20 mL) was added dropwise under stirring which resulted in the immediate formation of a yellow precipitate. Stirring was continued for 3 h after which the mixture was ﬁltered. The residue was washed with methanol (3 × 5 mL) and dried in vacuo. The dried solid was dissolved by boiling in acetonitrile (60 mL) and ﬁltered while hot. The ﬁltrate, upon cooling to room temperature, afforded a yellow crystalline material. Yield 0.30 g (39%). M.p.: 258–260 °C. Found: C, 31.68; H, 2.32; N, 6.06%. Calcd for C 24 H 20 Br 4 Cd 2 N 4 : C, 31.72; H, 2.22; N, 6.16%. Λ m (CH 3 CN): 3.3 Ω −1 cm 2 M −1 .IR (cm −1 ): 1627 ν asym (C(H)=N); 1591, 1492, 1436 ν(C=N)py.1 H-NMR (DMSO-d 6 ): δ 9.15 [d, J = 4 Hz, 1H, H-3′], 8.66 [s, 1H, H-7], 8.14 [t, J = 8.0 Hz, 1H, H-5′], 7.93 [d, J = 8.0 Hz, 1H, H-6′], 7.77 [t, J = 6.4 Hz, 1H, H-4′], 7.43 [d, J = 8.0 Hz, 2H, H-3,5], 7.30 [m, 3H, H-2,4,6] ppm. The atom numbering scheme employed is shown in chart 1.2.2.2. Synthesis of [Cd(Br) 2 (L 2 )] 2 ·C 6 H 6 (2). A similar synthetic procedure as that used for 1 was used except that aniline was replaced by o-toluidine, giving pale-yellow crystals of the benzene monosolvate from acetonitrile/benzene (v/v, 6 : 1) solution. Yield 61%. M.p.: 172–175 °C. Found: C, 37.75; H, 3.10; N, 5.27%. Calcd for C 32 H 30 Br 4 Cd 2 N 4 : C, 37.86; H, 2.97; N, 5.52%. Λ m (CH 3 CN): 3.5 Ω −1 cm 2 M −1 . IR (cm −1 ): 1639 ν asym (C(H)=N); 1600, 1500, 1447 ν(C=N)py.1 H-NMR (DMSO-d 6 ): δ 8.97 [d, J = 4.0 Hz, 1H, H-3′], 8.57 [s, 1H, H-7], 8.16 [t, J = 8.0 Hz, 1H, H-6′], 8.01 [d, J = 8.0 Hz, 1H, H-5′], 7.75 [t, J = 6.4 Hz, 1H, H-4′], 7.21 [m, 3H, H-3,5,6], 7.01 [t, J = 6.4 Hz, 1H, H-4], 2.32 [s, 3H, CH 3 ] ppm.2.2.3. Synthesis of [Cd(Br) 2 (L 3 )] 2 (3). A similar synthetic procedure as that used for 1 was used except that aniline was replaced by p-toluidine, giving pale-yellow crystals from Diimine cadmium dihalides 99 Downloaded by [Uppsala universitetsbibliotek] at 01:11 10 October 2014 acetonitrile solution. Yield 55%. M.p.: 279 – 280 °C. Found: C, 33.02; H, 2.66; N, 6.19%.Calcd for C 26 H 24 Br 4 Cd 2 N 4 : C, 33.37; H, 2.58; N, 5.98%. Λ m (CH 3 CN): 2.0 Ω −1 cm 2 M −1 . | [] | [] | ["[Cd(Br) 2 (L 1 )] 2 ", "[Cd(Br) 2 (L 2 )] 2 ·C 6 H 6", "[Cd(Br) 2 (L 3 )] 2"] | ["CdBr 2--0.44 g, 1.61 mM"] | [] | ["pyridine-2-carboxaldehyde--0.172 g, 1.60 mM", "o-toluidine--NA", "p-toluidine--NA"] | ["ambient temperature"] | ["3 h"] | ["ethanol--5 mL", "methanol--20 mL", "acetonitrile--60 mL", "acetonitrile/benzene (v/v, 6 : 1)--NA"]
asia.201300615 | by rotary evaporation and then 300 mL water was added. The mixture was adjusted to pH ≈ 7–8 by using NaHCO 3 solid and then placed in the refrigerator overnight. The off-white solid of ethyl 2-(3′-methoxyl-4′-hydroxyphenyl) acrylate was got after filtration (Scheme 2a). Then a mixture of ethyl 2-(3′-methoxyl-4′-hydroxyphenyl) acrylate (6.67 g, 30 mmol), 1,3,5-tris(bromomethyl)-2,4,6-trimethylbenzene (3.99 g, 10 mmol), and NaOH (1.2 g, 30 mmol) in dimethylsulfoxide (DMSO) (30 ml) was placed in a 250 ml round-bottomed flask equipped with a magnetic stirbar. The reaction mixture was heated in water bath for 8 h. And then a solution of NaOH (2.4 g, 60 mmol) in H 2 O (20 mL) was added. Hydrolysis proceeded for another 10 hours. Then DMSO was evaporated and 100 ml water was added into it. After filtering and cooling down to room temperature, the resulting water phase was acidified (pH ≈ 2) with diluted HCl solution. Finally, the obtained off-white solid product 2-hydroxymethyl-4,6-bi(2′-methoxyl-4′-(2″-1″-carboxyl)-ethlene)-1,3,5-mesitylene (H 2 L) was collected by filtration, washed with water and dried in air (Scheme 2b). Yield: 33%. (a) (b) Scheme S2 Synthetic procedure of the H 2 and. L lig 2 | [] | [] | ["ethyl 2-(3'-methoxyl-4'-hydroxyphenyl) acrylate", "2-hydroxymethyl-4,6-bi(2'-methoxyl-4'-(2\"-1\"-carboxyl)-ethlene)-1,3,5-mesitylene (H 2 L)"] | [] | ["NaOH--1.2 g, 30 mmol", "NaOH--2.4 g, 60 mmol", "NaHCO 3--NaN", "diluted HCl solution--NaN"] | [] | [] | ["8 h", "10 hours"] | ["dimethylsulfoxide (DMSO)--30 ml", "H 2 O--20 mL"]
j.ica.2009.12.060 | 2.5. Synthesis of [{Cd(L2)(H 2 O) 3 ( l 2 -SO 4 )}H 2 O(5) A mixture of CdSO 4 8/3H 2 O (0.5 mmol), L2 (0.5 mmol), and ethanol/H 2 O (5mL/5mL) in a 23 mL Teﬂon-lined autoclave was heated at 120 °C for 4 days, and then cooled to room temperature. Colorless crystals of compound 5 were collected (40% yield). Elemental Anal. Calc. for C 11 H 16 CdN 4 O 8 S: C, 27.71; H, 3.38; N, 11.75. Found: C, 27.15; H, 3.21; N, 12.01%. IR (KBr pellet, cm 1 ): 3180w, 3080w, 1605m, 1510m, 1453w, 1426w, 1391w, 1294w, 1126s, 1060m, 826m, 739m, 618m. | [] | [] | ["[{Cd(L2)(H 2 O) 3 ( l 2 -SO 4 )}H 2 O", "C 11 H 16 CdN 4 O 8 S"] | ["CdSO 4 8/3H 2 O--0.5 mmol"] | [] | ["L2--0.5 mmol"] | ["120 \nC"] | ["4 days"] | ["ethanol/H 2 O--5mL/5mL"]
ic030171f | The reaction of MoO 3 (0.186 g, 1.292 mmol), Cu(CH 3 CO 2 ) 2 ‚H 2 O (0.104 g, 0.521 mmol), terpy (0.120 g, 0.514 mmol), H 2 O 3 AsC 6 H 5 (0.264 g, 1.307 mmol), H 2 O (10.01 g, 555 mmol), and concentrated H 2 SO 4 (0.224 g) in the mole ratio 2.51:1.01:1.00:2.54:1080 at 150 °C for 48 h gave blue crystals of 6‚H 2 O suitable for X-ray diffraction in 60% yield. The initial pH was 1.0, and the final pH, 0.5. | [] | [] | ["NaN"] | ["MoO 3--0.186 g, 1.292 mmol", "Cu(CH 3 CO 2 ) 2 ‚H 2 O--0.104 g, 0.521 mmol"] | [] | ["terpy--0.120 g, 0.514 mmol", "H 2 O 3 AsC 6 H 5--0.264 g, 1.307 mmol"] | ["150 \nC"] | ["48 h"] | ["H 2 O--10.01 g, 555 mmol", "concentrated H 2 SO 4--0.224 g"]
ejic.200400949 | Syntheses: Calcium [Di-µ-hydroxy-bis(nitrilotriacetato)dichromium( III )] Hexahydrate {Ca(H 2 O) 3 }[Cr 2 (µ-OH) 2 (nta) 2 ]·3 H 2 O (II): Water (100 mL) was added to a mixture of H 3 nta (0.76 g, 4 mmol) and dispersed CaCO 3 (0.6 g, 6 mmol). The resultant solution was warmed to 95 °C. After complete dissolution of CaCO 3 , CrCl 3 ·6H 2 O (1.07 g, 4 mmol) in water (50 mL) was added to the initial solution (the temperature was maintained at about 95 °C). | [] | [] | ["{Ca(H 2 O) 3 }[Cr 2 (µ-OH) 2 (nta) 2 ]·3 H 2 O"] | ["CaCO 3--0.6 g, 6 mmol", "CrCl 3 ·6H 2 O--1.07 g, 4 mmol"] | [] | ["H 3 nta--0.76 g, 4 mmol"] | ["95 \nC"] | [] | ["water--100 mL", "water--50 mL"]
b004854m | Ba–L COOH 5. This compound was prepared by a procedure similar to that adopted for 1, but by using 0.33 g (1.01 mmol) of HL COOH and 0.16 g (0.49 mmol) Ba(OH) 2 ⴢ8H 2 O in 25 mL of THF.Cd–L COOH 6. This compound was prepared by a procedure similar to that adopted for 1, but by using 0.33 g (1.01 mmol) of HL COOH and 0.13 g (0.47 mmol) Cd(OAc) 2 ⴢ2H 2 O in 25 mL THF.Hg–L COOH 7. This compound was prepared by a procedure similar to that adopted for 3, but by using 0.32 g (0.98 mmol) HL COOH and 0.16 g (0.49 mmol) Hg(OAc) 2 in 25 mL of THF. | [] | [] | ["Ba–L COOH 5", "Cd–L COOH 6", "Hg–L COOH 7"] | ["Ba(OH) 2 ⴢ8H 2 O--0.16 g (0.49 mmol)", "Cd(OAc) 2 ⴢ2H 2 O--0.13 g (0.47 mmol)", "Hg(OAc) 2--0.16 g (0.49 mmol)"] | [] | ["HL COOH--0.33 g (1.01 mmol)", "HL COOH--0.33 g (1.01 mmol)", "HL COOH--0.32 g (0.98 mmol)"] | [] | [] | ["THF--25 mL", "THF--25 mL", "THF--25 mL"]
ic900621c | Synthesis of [Mn(dpt24) 2 (CH 3 OH) 2 ] (1). Hdpt24 (0.112 g, 0.5 mmol) was refluxed in the mixed solution of DMF (4 mL) and MeOH (5 mL) to yield a clear solution. The solution was then added into a MeOH solution (4 mL) of Mn(OAc) 2 3 4H 2 O (0.061 g, 0.25 mmol). After the resulting solution was placed in a silicagel desiccator for several days, yellow crystals of 1 were isolated in about 50% yield based on Mn. When the filtrate was further stirred for 1 day, powder product of 1 was obtained.Anal. Calcd (%) for C 26 H 24 MnN 10 O 2 : C, 55.42; H, 4.29; N, 24.86. Found: C, 54.86; H, 4.06; N, 25.17. IR: 3410m, 1655w, 1605vs, 1506m, 1425m, 1169w, 1105w, 1059w, 999m, 837m, 795m, 737s, 696m, 644m, 505w, 422w cm -1 . | [] | ["several days", "1 day"] | ["[Mn(dpt24) 2 (CH 3 OH) 2 ]", "C 26 H 24 MnN 10 O 2"] | ["Mn(OAc) 2 3 4H 2 O--0.061 g, 0.25 mmol"] | [] | ["Hdpt24--0.112 g, 0.5 mmol"] | [] | [] | ["DMF--4 mL", "MeOH--5 mL"]
cg025614p | {[Ag‚2‚MeNO 2 ][OTf]} ∞ (4). The ligand 2 (20.0 mg, 0.043 mmol) was dissolved in 2.0 mL of nitromethane in a 20 mL sample vial equipped with a Teflon-lined screw cap. A solution of AgOTf(55.2 mg, 0.215 mmol) in 2.0 mL of MeNO 2 was added and the vial was sealed. The mixture was heated in a 120 °C oil bath for 45 min, then while still warm gravity filtered through coarse filter paper into a clean sample vial and allowed to cool to room temperature. Slow diffusion of ether into this solution over ∼10 days resulted in deposition of 4 as pale yellow X-ray quality crystals. No attempt was made to exclude air or moisture throughout this process. The crystals were collected by filtration and dried under vacuum (0.50Torr, 12 h). Crystal yield - 17.7 mg (53%); mp 172-176 °C (dec). | ["room temperature"] | ["10 days"] | ["{[Ag‚2‚MeNO 2 ][OTf]} ∞", "2"] | ["AgOTf--55.2 mg, 0.215 mmol"] | [] | ["ligand 2--20.0 mg, 0.043 mmol"] | ["120 °C"] | ["45 min"] | ["nitromethane--2.0 mL", "MeNO 2--2.0 mL"]
cctc.201800580 | 1 H-NMR (400 MHz, C 6 D 6 ): δ = 1.24 (d, 6H, 3 J HH = 6.2 Hz, CHMe 2 ), 1.51 (s, 3H, NCH 3 ), 1.71 (br. s, 8H, CH 2 ), 1.84 (s, 12H, N(CH 3 ) 2 ), 4.07 (sept, 1H, 3 J HH = 6.2 Hz, CHMe 2 ), 6.07 (t, 1H, 3 J HH = 8.8 Hz, 5-H), 6.54 (d, 1H, 3 J HH = 8.7 Hz, 7-H), 6.57 (d, 1H, 3 J HH = 9.2 Hz, 3-H), 6.77-6.82 (m, 1H, 4-H), 6.93 (t, 1H, 3 J HH = 7.2 Hz, p-Ph), 6.98-7.03 (m, 3H, o-Ph, 6-H), 7.28-7.32 (m, 2H, m-Ph) ppm. 13 C-NMR (101 MHz, THF-d 8 ): δ = 24.32 (CHMe 2 ), 43.34 (NCH 3 ), 46.22 (N(CH 3 ) 2 ), 49.15 (CHMe 2 ), 57.43 (CH 2 ), 58.89 (CH 2 ), 108.82 (5-C), 109.31 (7-C), 110.02 (3-C), 120.15 (p-Ph), 123.40 (o-Ph), 129.50 (m-Ph), 132.07 (6-C), 132.44 (4-C), 158.05 (ipso-Ph), 161.96 (1-C), 163.55 (2-C) ppm. 13 C-NMR (101 MHz, C 6 D 6 ): δ = 24.92 (CHMe 2 ), 42.70 (NCH 3 ), 45.75 (N(CH 3 ) 2 ), 48.85 (CHMe 2 ), 56.04 (CH 2 ), 57.49 (CH 2 ), 109.79 (3-C), 109.99 (7-C), 111.22 (5-C), 120.40 (p-Ph), 123.84 (o-Ph), 129.60 (m-Ph), 132.64 (6-C), 133.02 (4-C), 158.65 (ipso-Ph), 162.23 (1-C), 164.18 (2-C) ppm. Anal. Calc. for C 25 H 40 N 5 Na (433.62 g/mol): C 69.32, H 9.30, N 16.15; found: C 69.32, H 9.34, N 16.31. [Na(ATI iPr/iPr )] (3). NaN(SiMe 3 ) 2 (897 mg, 4.89 mmol) was added to a solution of N-isopropyl-2-(isopropylamino)troponimine (800 mg, 3.92 mmol) in THF (5 mL). After 30 min, all volatiles were removed from the reaction mixture under reduced pressure. The resulting orange solid was washed with toluene (2 × 3 mL) and pentane (2 × 3 mL) and dried in vacuo. Yield: 711 mg, 2.97 mmol, 76%. 1 H-NMR (400 MHz, THF-d 8 ): δ = 1.09 (d, 12H, 3 J HH = 6.2 Hz, CHMe 2 ), 2.30 (s, n×3H, CH 3 toluene ), 3.70 (sept, 2H, 3 J HH = 6.2 Hz, CHMe 2 ), 5.27 (t, 1H, 3 J HH = 8.8 Hz, 5-H), 5.73 (d, 2H, 3 J HH = 11.5 Hz, 3-H, 7-H), 6.31 (dd, 2H, 3 J HH = 8.8 Hz, 3 J HH = 11.5 Hz, 4-H, 6-H), 7.06−7.20 (m, n×5H, CH toluene ) ppm. 13 C-NMR (101 MHz, THF-d 8 ): δ = 21.28 (CH 3 toluene ), 24.39 (CHMe 2 ), 48.81 (CHMe 2 ), 105.62 (3-C, 7-C), 106.00 (5-C), 125.84 (CH toluene ), 128.71 (CH toluene ), 129.47 (CH toluene ), 131.89 (4-C, 6-C), 162.65 (1-C, 2-C) ppm. 23 Na-NMR (400.1 MHz, THF-d 8 ): δ = 14.65 ppm. Anal. Calc. for C 13 H 19 N 2 Na∙(C 7 H 8 ) 0.14 (239.20 g/mol): C 70.20, H 8.48, N 11.71; found: C 69.80, H 8.75, N 11.32. Compound 3 contains residual amounts of toluene (when the crude product is washed with toluene) or THF (when the crude product is washed only with pentane). The amount of residual solvent in the isolated compound has to be checked individually for every batch. Values typically ranged from n = 0.14 to n = 0.23 molecules of toluene/THF per formula unit. [Na(12c4) 2 ][Na(ATI Ph/iPr ) 2 ] (5). To a solution of [Na(ATI Ph/iPr )(thf)] (200 mg, 0.64 mmol) in THF (4 mL) was added the crown ether 12c4 (114 mg, 0.64 mmol). After 1.5 h, an orange solid was precipitated by addition of pentane (6 mL), isolated by filtration, washed with pentane (3 × 2 mL), and dried in vacuo. The raw product was recrystallized from THF/pentane at –30 °C. Yield: 84 mg, 0.14 mmol, 45%. 1 H-NMR (400 MHz, THF-d 8 ): δ = 1.10 (d, 12H, 3 J HH = 6.2 Hz, CHMe 2 ), 3.55 (s, 32H, (OC 2 H 4 ) 4 ), 3.71 (sept, 2H, 3 J HH = 6.2 Hz, CHMe 2 ), 5.36 (t, 2H, 3 J HH = 8.8 Hz, 5-H), 5.86 (d, 2H, 3 J HH = 11.1 Hz, 3-H), 5.99 (d, 2H, 3 J HH = 11.6 Hz, 7-H), 6.12-6.17 (m, 2H, 4-H), 6.33-6.38 (m, 2H, 6-H), 6.68 (t, 2H, 3 J HH = 7.3 Hz, p-Ph), 6.75 (d, 4H, 3 J HH = 7.7 Hz, o-Ph), 7.087.11 (m, 4H, m-Ph) ppm. 13 C-NMR (101 MHz, THF-d 8 ): δ = 24.42 (CHMe 2 ), 49.33 (CHMe 2 ), 68.30 ((OC 2 H 4 ) 4 ), 108.19 (5-C), 109.03 (7-C), 109.58 (3-C), 119.97 (p-Ph), 123.52 (o-Ph), 129.35 (m-Ph), 131.81 (6-C), 132.24 (4-C), 157.88 (ipso-Ph), 161.68 (1-C), 163.49 (2-C) ppm. No signal was detected by 23 Na NMR spectroscopy. Anal. Calc. for C 48 H 66 N 4 Na 2 O 8 (873.05 g/mol): C 66.04, H 7.62, N 6.42; found: C 65.84, H 7.62, N 6.30. [Na(12c4) 2 ][Na(ATI iPr/iPr ) 2 ] (6). The crown ether 12c4 (144 mg, 0.82 mmol) was added to a solution of 5 (200 mg, 0.81 mmol) in THF (4 mL). After 45 min, pentane (6 mL) was added to the reaction mixture to give a yellow precipitate, which was isolated by filtration, washed with pentane (3 × 2 mL) and dried in vacuo. Yield: 264 mg, 0.33 mmol, 81%. 1 H NMR (400 MHz, THF-d 8 ): δ = 1.12 (d, 24H, 3 J HH = 6.2 Hz, CHMe 2 ), 3.58 (s, 32H, (OC 2 H 4 ) 4 , overlapping with solvent signal), 3.67 (sept, 4H, 3 J HH = 6.2 Hz, CHMe 2 ), 5.18 (t, 2H, 3 J HH = 8.6 Hz, 5-H), 5.70 (d, 4H, 3 J HH = 11.5 Hz, 3,7-H), 6.26 (dd, 3 J HH = 8.6 Hz, 3 J HH = 11.5 Hz, 4,6-H) ppm. 13 C NMR (101 MHz, THF-d 8 ): δ = 25.09 (CHMe 2 ), 49.78 (CHMe 2 ), 67.35 ((OC 2 H 4 ) 4 , overlapping with solvent signal), 105.02 (5-C), 105.49 (3,7-C), 131.89 (4,6-C), 162.94 (1,2-C) ppm. 23 Na NMR (106 MHz, THF-d 8 ): δ = – 3.62 (br s) ppm. Anal. Calc. for C 42 H 70 N 4 Na 2 O 8 (805.02 g/mol): C, 62.66; H, 8.76; N, 6.96; found: C, 62.58; H, 8.84; N, 7.12. [K(thf) 2 ][Na(ATI Ph/iPr ) 2 ] (7). A solution of [Na(ATI Ph/iPr )(thf)] (50.0 mg, 0.17 mmol) in THF (2.5 mL) was added to [K(ATI Ph/iPr )] (50 mg, 0.17 mmol). The reaction mixture was layered with pentane (1.0 mL) and cooled to – 30 °C. After 24 h, a red-brown solid had precipitated, which was isolated by filtration, washed with pentane (3 × 1.5 mL) and dried in vacuo. Yield: 82 mg, 0.13 mmol, 76%. 1 H-NMR (400 MHz, THF-d 8 ): δ = 1.15 (d, 12H, 3 J HH = 6.2 Hz, CHMe 2 ), 1.75-1.78 (m, n×4H, β-THF), 3.59-3.63 (m, n×4H, α-THF), 3.78 (sept, 2H, 3 J HH = 6.2 Hz, CH iPr ), 5.34 (t, 2H, 3 J HH = 8.8 Hz, 5-C), 5.77 (d, 2H, 3 J HH = 11.1 Hz, 3-H), 5.96 (d, 2H, 3 J HH = 11.6 Hz, 7-H), 6.14 (ddd, 2H, 3 J HH = 8.8 Hz, 3 J HH = 11.1 Hz, 4 J HH = 1.4 Hz, 4-H), 6.35 (ddd, 2H, 3 J HH = 8.8 Hz, 3 J HH = 11.6 Hz, 4 J HH = 1.4 Hz, 6-H), 6.68-6.73 (m, 6H, o-Ph, p-Ph), 7.10-7.13 (m, 4H, m-Ph) ppm. 13 C-NMR (101 MHz, THF-d 8 ): δ = 24.34 (CHMe 2 ), 26.38 (β-THF), 49.38 (CHMe 2 ), 68.21 (α-THF), 108.03 (5-C), 108.76 (7C), 109.42 (3-C), 119.81 (p-Ph), 123.19 (o-Ph), 129.50 (m-Ph), 131.87 (6-C), 132.32 (4-C), 158.21 (ipso-Ph), 161.98 (1-C), 163.43 (2-C) ppm. The exact amount of THF in the isolated compound has to be checked individually for every batch. Values are typically around n = 1.5 molecules of THF per formula unit. Anal. Calc. for C 32 H 34 N 4 KN ∙ (C 4 H 8 O) 1.5 (644.90 g/mol): C, 70.77; H, 7.19; N, 8.69; found: C, 70.98; H, 7.58; N, 8.35. [K(thf) 2 ][Na(ATI iPr/iPr ) 2 ] (8). A solution of [Na(ATI iPr/iPr )] (50.6 mg, 0.21 mmol) in THF (2.5 mL) was added to [K(ATI iPr/iPr )] (50 mg, 0.21 mmol). The reaction mixture was layered with pentane (2.5 mL) and cooled to – 30 °C. After 24 h, an orange solid had precipitated, which was isolated by filtration, washed with pentane (2 × 2 mL) and dried in vacuo. Yield: 91 mg, 0.15 mmol, 71%. 1 H-NMR (400 MHz, THF-d 8 ): δ = 1.09 (d, 24H, 3 J HH = 6.2 Hz, CHMe 2 ), 1.75-1.78 (m, n×4H, β-THF), 3.59-3.62 (m, n×4H, α-THF), 3.68 (sept, 4H, 3 J HH = 6.2 Hz, CHMe 2 ), 5.15 (t, 2H, 3 J HH = 8.8 Hz, 5-H), 5.63 (d, 4H, 3 J HH = 11.4 Hz, 3-H, 7-H), 6.24 (dd, 4H, 3 J HH = 8.8 Hz, 3 J HH = 11.4 Hz, 4-H, 6H) ppm. 1 H-NMR (400.1 MHz, –40 °C, THF-d 8 ): δ = 1.11 (d, 24H, 3 J HH = 6.2 Hz, CHMe 2 ), 1.77-1.80 (m, n×4H, β-THF), 3.61-3.63 (m, n×4H, αTHF), 3.63 (sept, 4H, 3 J HH = 6.2 Hz, CHMe 2 ), 5.15 (t, 2H, 3 J HH = 9.1 Hz, 5-H), 5.63 (br d, 4H, 3 J HH = 10.9 Hz, 3-H, 7-H), 6.23 (dd, 4H, 3 J HH = 9.1 Hz, 3 J HH = 10.9 Hz, 4-H, 6-H) ppm. 13 C-NMR (101 MHz, THF-d 8 ): δ = 10.1002/cctc.201800580 Accepted Manuscript ChemCatChem This article is protected by copyright. All rights reserved. | [] | [] | ["[Na(ATI iPr/iPr)]", "[Na(ATI Ph/iPr)]", "[K(thf)2][Na(ATI Ph/iPr)2]", "[Na(12c4)2][Na(ATI iPr/iPr)]", "[K(thf)2][Na(ATI iPr/iPr)2]", "[Na(12c4)2][Na(ATI Ph/iPr)2]", "[K(thf)2][Na(ATI Ph/iPr)2]", "[Na(12c4)2][Na(ATI iPr/iPr)]"] | ["NaN(SiMe3)2--897 mg, 4.89 mmol", "[Na(ATI iPr/iPr)(thf)]--200 mg, 0.64 mmol", "[Na(ATI Ph/iPr)(thf)]--50.0 mg, 0.17 mmol", "[Na(ATI Ph/iPr)(thf)]--50.6 mg, 0.21 mmol"] | [] | ["N-isopropyl-2-(isopropylamino)troponimine--800 mg, 3.92 mmol", "N-isopropyl-2-(isopropylamino)troponimine--800 mg, 3.92 mmol", "12c4--114 mg, 0.64 mmol", "12c4--144 mg, 0.82 mmol"] | [] | [] | ["THF--5 mL", "THF--4 mL", "THF--2.5 mL", "THF--2.5 mL"]
dt9960000835 | Syntheses s-'): is. = 1.50, q.s. = 3.82. IR (cm-', KBr disc): 2950, 2870, 1458, 1422, 1377, 1329, 1221, 1194, 1142, 1105, 1016, 961, 808, 761,748,683,523 and 488. Triethyltin azide 1. Triethyltin chloride (4.5 g, 1.9 mmol) in diethyl ether (50 cm3) and sodium azide (2.5 g, 3.8 mmol) in distilled water (20 cm3) were shaken together as a two-phase system. The organic layer was separated and the aqueous layer extracted with further diethyl ether (50 cm3). The combined ether washings were combined and dried over magnesium sulfate before in uacuo removal of the solvent. This yielded a pale brown oil which solidified on standing. Distillation on a Kiigelrohr apparatus gave compound 1 as a colourless oil (3.6 g, 78%), b.p. 105 "C (1.5 mmHg), which subsequently solidified [Found (Calc. for C,HlsN3): C, 29.4 (29.2); H, 6.35 (6.10); N, 15.8 (16.8)%]. NMR (CDCI,): 'H, 6 1.07 (q, 6 H, CH,CH,) and 1.24 (t, 9 H, CH,CH,); 13C, 6 10.2 (CH,CH,) and 10.4 (CH,CH,); ""Sn, 6 79.4. ""Sn Mossbauer (mm s '): is. = 1.47, q.s. = 3.60. IR (cm ', liquid film): 2949, 2872, 2066 [V,,~,,,(N~)]. 1456, 1421, 1379, 1348, 1265, 1234, 1192, 1016,952 and 675. Triisopropyltin azide 2. A solution of triisopropyltin iodide (31.6 g, 7.5 mmol) in diethyl ether was shaken with a five to one excess of sodium azide (26.9 g, 41 mmol) in distilled water (100 cm'). The resulting yellow ether layer was separated and the aqueous layer washed with diethyl ether (50 cm3). The combined washings were dried over sodium sulfate. In uacuo removal of the solvent afforded a greasy, low-melting off-white solid which was distilled at reduced pressure. The product, a colourless crystalline solid, boiled at 65-70 "C (0.3 mmHg). The "'Sn NMR spectrum revealed small amounts of the starting iodide which proved inseparable by further distillation and attempted sublimation of the azide. Crude product collected, 16.2 g [Found (Calc. for C,H,,N,Sn): C, 32.5 (32.5); H, 6.65 (6.30); N. 11.1 (12.6)%]. NMR (CDCI,): 'H, 6 1.38 [d. 18 H, (CH,),CH] and 1.85 [m, 3 H, (CH,),CH]; 3J[(C'f?,),- CH-117.1 19 Sn] 74.8, 88.4 Hz; 13C, 6 20.7 [(CH,),CH] and 21.5 [( CH,),CH]; 'J[(CH,),' ,CH-' 17*' '"S n] 304.0, 317.4 Hz; ""Sn, 6 43.8. ""Sn Mossbauer (mm s-'): i.s. = 1.27, q.s. = 3.39. IR (cm ', liquid film): 2926,2859,2062 [v,,,,(N3)], 1462, 1379, 1341, 1202, 1156, 1001,918, 874 and 634. 2,2'-Bis(triethylstannyl)-5,5f-~-phenylenebis(tetrazole) 3. Compound 1 (3.4 g, 1.3 mmol) and 1,2-dicyanobenzene (0.88 g, 0.7 mmol) were heated at 160 "C for 45 min, to yield a solid off-white mass. Recrystallisation from methanol yielded 3 as colourless cubic crystals (2.7 g, 63%), m.p. 230 "C (decomp.) [Found (Calc. for C,&,,N,Sn,): C, 38.3 (38.5); H, 5.40 (5.45); N, 17.7 ( 17.8)%]. NMR [(CD,),SO]: 'H, 6 0.70-0.81 (m, 30 H, CH,CH,), 7.20 (dd, 2 H, m-H of C6H4) and 7.34 (dd, 2 H, o-H of C,H,): 13C, 6 10.0 (CH,CH,), 10.0 (CH,CH,), 128.6 (m-C of C,H,). 129.8 (0-C of C6H4), 129.9 (ipso-C of C,H,) and 161.2 (CN,); 'J(13CH,CH,-"7~"9Sn) 470.6,490.8 Hz; '"Sn, 6 -47.1. "Sn Mossbauer (mm s '): is. = 1.48, q.s. = 3.86. IR (cm ', KBr disc): 2950, 2870, 1458, 1441, 1423, 1352, 1224, 101 3,961, 756,684, 527 and 442. 2,2'-Bis(triethylstanny1)-5,5'-m-phenylenebis(tetrazole) 4. Compound 1 (2.0 g, 0.8 mmol) and 1,3-dicyanobenzene (0.52 g, 0.4 mmol) were refluxed in mesitylene (20 cm3) for 2 h. The insoluble product precipitated from solution as the reaction progressed and, on cooling, was filtered off and washed with diet h yl ether. Attempted recrys tallisa tion from methanol yielded 4 as an amorphous white powder (1.7 g, 68%), m.p. 208 "C (decomp.) [Found (Calc. for C,,H,,N,Sn,): C, 38.6 (38.5); H, 5.55 (5.45); N, 17.2 (17.8)%]. NMR [(CD,),SO]: 'H, 61.23(t, 18H,CH,CH,),1.34(m,12H,CH,CH3),7.58(t,1H, rn-H of C,H,), 8.07 (d, 2 H, o-H of C,H,) and 8.76 (s, 1 H, o-H of C,H,); "C, 6 10.3 (CH,CH,), 10.3 (CH,CH,), 126.5 (m-C (ipso-C of C,H,) and 162.3 (CN,); 2J(C~,"CH,-"7~"9Sn) 34.2 Hz (unresolved); ""Sn, 6 -49.8, ""Sn Mossbauer (mm Of C,H4), 126.8 (0-C Of C,HJ, 130.5 (0-C Of C,H4), 137.1 2,2'-Bis(tributylstannyl)-5,5'-o-phenylenebis(tetrazole) 5. 1.2-Dicyanobenzene (5.61 g, 4.4 mmol) was heated at 170 "C under nitrogen with tributyltin azide (28.9 g, 8.7 mmol). After 10 min a viscous dark oil resulted which solidified to a glass on cooling. This was dissolved in boiling methanol and decolourised with activated charcoal. Filtration whilst hot afforded a yellow solution which on cooling yielded compound 5 as colourless cubic crystals (20.4 g, 60%), m.p. 175 "C [Found (14.1)%]. NMR [(CD,),SO]: 'H, 6 0.78 [t, 18 H, (CH,),CH,], 1.10-1.30 (m, 24 H, SnCH,CH,CH,CH,), 1.40 (m, 12 H, SnCH,CH,CH,CH,), 7.54 (m, 2 H, m-H of C,H,) and 7.62 (m, 2 H, o-H of C,H,); 13C, 13.8 [(CH,),CH,], 18.0 [SnCH,(CH,),CH,], 26.7 [Sn(CH,),CH,CH,], 27.8 (SnCH,- 133.2 (@so-C of C6H4) and 160.9 (CN,); 2J(CH,'3CH2CH,- ' ' ' 9Sn) 28.6 (unresolved); 3J[(CH,),1 3CH,CH,-' "Sn] 83.8 Hz (unresolved); ' '"Sn, 6 - 70.5, ' '"Sn Mossbauer (mm s '): is. = 1.41, q-s. = 3.60. IR (cm-', KBr disc): 2959, 2922, 2870, 2856, 1464, 1444, 1423, 1354, 1080, 1012, 756, 680, 613 and 441. (Calc. for C3,H5,N&,): c, 48.5 (48.6); H, 7.50 (7.45); N, 14.2 CH,CH,CH,), 128.0 (m-C of C,H4), 130.3 (0-C of C,H4), 2,2'-Bis(tributylstanny1)-5,5'-m-phenylenebis(tetrazole) 6. A suspension of 1,3-dicyanobenzene (4.3 g, 33.3 mmol) and tributyltin azide (22.0 g, 66.6 mmol) was heated to 190°C for 1 h. During this time a homogeneous brown melt formed which set to a brittle glass upon cooling. This was dissolved in boiling methanol, decolourised with activated charcoal and filtered. Cooling to -20 "C produced compound 6 as a bis(methano1) solvate (20.2 g, 7773, m.p. 68 "C (decomp.) which could be converted into an amorphous, unsolvated form by gentle warming under vacuum, m.p. 177-1 79 "C (decomp.) [Found (Cak. for C3,H5,N8sn,): C, 48.9 (48.6); H, 7.35 (7.45); N, 14.2 (14.1)%]. NMR [(CD,),SO]: 'H, 6 0.87 [t, 18 H, (CH,),CH,], 1.22-1.42 (m, 24 H, SnCH,CH,CH,CH,), 1.63 (m, 12 H, CH,CH,CH,CH,), 8.08 (t, 1 H, m-H of C6H4), 8.1 1 (d, 2 H,-o-H of C6H4) and 8.77 (s, 1 H, o-H of C,H,); 13C, 6 13.7 [(CH,),CH,], 18.4 [CH,(CH,),CH,], 26.5 [(CH,),CH,CH,], 27.8 (CH,CH,CH,CH,), 124.1 (m-C of C,H4), 126.4 (0-C of C,H,), 129.3 (0-C of CGH,), 130.6 (ips0-C of C,H,) and 162.2 (CN,); 1J['3CH2(CH,)2CH3-'1 7."9Sn] 484.8 (unresolved); 2J[CH,1 3CH2CH2CH,-1 7.1 "Sn] 28.6 (unresolved); 3J[(CH,),'3CH,CH,-' 17*' '"Sn] 75.0 Hz (unre- solved); ' '"Sn, 6 - 54.0. ' 19Sn Mossbauer (mm s l): i.s. = 1.41, q.s. = 3.65. IR (cm ', KBr disc): 2957, 2924, 2872, 2855, 1464, 1427, 1377, 1080,879,747,696,679 and 61 1. For 602MeOH [Found (Calc. for C,,Hs,N,Sn,~2CH,0H): C, 47.3 (47.6); H, 7.75 (7.70); N, 12.9 (13.0)%]: ""Sn Mossbauer (mm s-'): is. = 1.47, q.s. = 3.73. 2,2'-Bis(tributylstannyl)-5,S'-p-phenylenebis(tetrazo~e) 7. 1,4-Dicyanobenzene (6.02 g, 4.7 mmol) and tributyltin azide (30.9 g, 9.3 mmol) were heated to 150 "C under nitrogen during which time the initial suspension became a solid mass. This was dissolved in boiling methanol, decolourised with activated carbon, filtered and cooled to -20 "C, affording compound 7 as a colourless crystalline solid (24.2 g, 70%), m.p. 220-222 "C (decomp.) [Found (Calc. for C,,Hs8N,Sn,): C, 48.4 (48.6); H, 7.35 (7.45); N, 13.9 (14.1)X-J. NMR [(CD,),SO]: 'H. 6 0.89 [t, 18 H, (CH,),CH,], 1.29-1.49 (m, 24 H, SnCH,CH,CH,CH,), 1.64 (m, 12 H, SnCH,CH,CH,) and 8.20 (s, 4 H, o-H of C,H,); 13C, 6 13.7 [(CH,),CH,], 18.4 [SnCH,(CH,),CH,], 26.4 [Sn(CH,),CH,CH,], 27.8 [SnCH,CH,CH,CH,], 126.6 (0-C of C,H,), 130.2 (ipso-C of C6H4) and 162.1 (CN,); 2J(CH,'3CH,CH,CH,-' 179' '"Sn) 30.8 (unresolved); 3J[(CH,),'3CH,CH3-1 '7*i19Sn] 75.0 Hz (unresolved); ' '"Sn, J. Chem. Soc., Dalton Trans., 1996, Pages 835-845 843 Published on 01 January 1996. Downloaded by University of California - Irvine on 30/10/2014 05:08:50. View Article Online | [] | [] | ["Triethyltin azide", "Triisopropyltin azide", "2,2'-Bis(triethylstannyl)-5,5f-~-phenylenebis(tetrazole)", "2,2'-Bis(triethylstanny1)-5,5'-m-phenylenebis(tetrazole)", "2,2'-Bis(tributylstannyl)-5,5'-o-phenylenebis(tetrazole)", "2,2'-Bis(tributylstanny1)-5,5'-m-phenylenebis(tetrazole)", "2,2'-Bis(tributylstannyl)-5,S'-p-phenylenebis(tetrazo~e)"] | ["Triethyltin chloride--4.5 g, 1.9 mmol", "Triisopropyltin iodide--31.6 g, 7.5 mmol", "Compound 1--3.4 g, 1.3 mmol", "Compound 1--2.0 g, 0.8 mmol", "1,2-Dicyanobenzene--0.88 g, 0.7 mmol", "1,3-Dicyanobenzene--5.61 g, 4.4 mmol", "1,4-Dicyanobenzene--6.02 g, 4.7 mmol"] | [] | ["Sodium azide--2.5 g, 3.8 mmol", "Sodium azide--26.9 g, 41 mmol", "1,2-dicyanobenzene--0.88 g, 0.7 mmol", "1,3-dicyanobenzene--0.52 g, 0.4 mmol", "Tributyltin azide--28.9 g, 8.7 mmol", "Tributyltin azide--30.9 g, 9.3 mmol"] | ["room temperature", "160 \nC", "160 \nC", "refluxed", "170 \nC", "190 \nC", "150 \nC"] | ["overnight", "shaken together as a two-phase system", "45 min", "2 h", "10 min", "1 h", "1 h"] | ["Diethyl ether--50 cm3", "Diethyl ether--50 cm3", "Mesitylene--20 cm3", "Diethyl ether--20 cm3", "Diethyl ether--20 cm3", "Methanol--20 cm3", "Methanol--20 cm3"]
j.molstruc.2014.11.045 | Synthesis of [Fe(III)(Tp)(CN) 3 ] 2 Fe(II)(CH 3 OH) 2 2CH 3 OH (1) Compound 1 was synthesized by a diffusion method in a test tube. A mixture of methanol and water (1:1, 2 mL) was gently layered on the top of a solution of Fe(ClO 4 ) 2 6H 2 O (18.2 mg, 0.05 mmol) in water (3 mL). A solution of [Bu 4 N][Fe(Tp)(CN) 3 ] (60 mg, 0.1 mmol) in methanol (10 mL) was added carefully as the third layer. Red crystals were obtained after 2–3 weeks, washed with ethanol and ether, and dried in air. Yield: 42%. Elemental analysis for complex 1: Calc (found) for C 28 H 36 B 2 Fe 3 N 18 O 4 : %C 38.27 (38.21), %N 28.70 (28.77), %H 4.10 (4.05). IR (solid KBr pellet m /cm 1 ): 3423 br, 2512 m, 2149 m, 1636 m, 1502 m, 1408 s, 1314 s, 1214 s, 1117 s, 1074 w, 1049 s, 989 w, 767 m, 710 m, 655 w, 614 w. | [] | [] | ["[Fe(III)(Tp)(CN) 3 ] 2 Fe(II)(CH 3 OH) 2 \n2CH 3 OH"] | ["Fe(ClO 4 ) 2 \n6H 2 O--18.2 mg, 0.05 mmol", "[Bu 4 N][Fe(Tp)(CN) 3 ]--60 mg, 0.1 mmol"] | [] | [] | [] | ["2–3 weeks"] | ["methanol--2 mL", "water--3 mL", "methanol--10 mL"]
c3ra47177b | 2.2. Synthesis of complexes 2.2.1. Syntheses of [Cu 2 (1,2-bix) 2 (L) 4 ] (1). A mixture of CuCl 2 $2H 2 O (0.0209 g, 0.12 mmol), HL (0.0148 g, 0.098 mmol) and 1,2-bix (0.0249 g, 0.105 mmol) was dissolved in methanol solution (15 mL), then distilled water (15 mL) was added to the above solution. The blue solution was allowed to stand at room temperature for two days. Good quality blue crystals (0.021 g, 71% based on HL) were obtained. Anal. calcd for C 60 H 48 Cu 2 N 8 O 12 (%): C 60.05, H 4.03, N 9.34; found: C 59.92, H 3.87, N 9.25. FT-IR (KBr pellet, cm 1 ) selected bands: n ¼ 3420w, 3127w, 2815w, 1700s, 1605s, 1563m, 1518m, 1373s, 1202m, 1094m, 954w, 865w, 812m, 771m, 722w, 654w, 616w, 539w. | [] | [] | ["[Cu 2 (1,2-bix) 2 (L) 4 ]", "C 60 H 48 Cu 2 N 8 O 12"] | ["CuCl 2 $2H 2 O--0.0209 g, 0.12 mmol"] | [] | ["HL--0.0148 g, 0.098 mmol", "1,2-bix--0.0249 g, 0.105 mmol"] | [] | ["two days"] | ["methanol solution--15 mL", "distilled water--15 mL"]
s1070328408090091 | Synthesis of compound I was carried out by hydrothermal method under weak acid reactions . A mixture of CoCl 2 · 6 H 2 O , pyridine -2,5dicarboxylic acid and H 2 O with the mole ratio of 1 : 1 : 122 stirred for half an hour , then NaOH solution was added to adjust pH value to 5.5 and sealed in a 18 ml Teflon lined autoclave . The mixture was heated to 160° C for 96 h . After slowly cooling to room temperature with the rate of 5° C /30 min , red block crystals of compound I was obtained . The crystals were filtered , washed with distilled water , and dried in the air . The yield was 38%, based on Co. X-ray crystallography. The crystal structure of compound I was determined by the single-crystal X-ray diffraction. The suitable single crystal with dimensions 0.33 × 0.13 × 0.10 mm for I was mounted in a glass fiber For C 7 H 9 NO 7 Co anal. calcd, %: C, 30.2; H, 3.2; N, 5.0; La, 21.2. | [] | [] | ["C 7 H 9 NO 7 Co"] | ["CoCl 2 · 6 H 2 O--NaN"] | [] | ["pyridine-2,5dicarboxylic acid--NaN"] | ["160° C"] | ["96 h"] | ["H 2 O--NaN"]
cryst9060283 | C 45.36, H 3.53; found: C 45.27, H 3.59.2.2. Synthesis of Cupc 2 p, 2 Cu acetate monohydrate (42 mg, 0.21 mmol) and H 2 pc 2 p (65 mg, 0.21 mmol) were ground with two drops of water for 5 minutes in an agate mortar. The product was washed with water and dried in air at room temperature. The P/Cu ratio calculated using EDX is between 1.9 and 2.0. Yield 55 mg, 88%. | [] | ["5 minutes"] | ["Cupc 2 p", "NaN"] | ["Cu acetate monohydrate--42 mg, 0.21 mmol"] | [] | ["H 2 pc 2 p--65 mg, 0.21 mmol"] | [] | [] | ["water--two drops"]
b910219a | Synthesis of [Eu(QOA)(BDC)] (7). 7 was obtained by a similar method used for 6 except that Sm(NO 3 ) 3 was replaced by Eu(NO 3 ) 3 (89.2 mg, 0.20 mmol). The pink block crystals of 7 were obtained in 53% yield. Anal calcd for C 19 H 12 EuNO 7 : C 44.03; H 2.33; N 2.70; found: C 44.17; H 2.48; N 2.78%. IR (KBr pellet, cm 1 ): 1628 vs, 1593 s, 1508 m, 1418 w, 1393 s, 1287 s, 1254 m, 1177 m, 1136 m, 1109 s, 1076 m, 1018 w, 945 m, 885 m, 829 w, 781 w, 746 m.X-Ray crystallographic analysis Diffraction data of compounds 1–7 were collected on a Bruker Apex II Smart CCD diffractometer equipped with a graphite monochromated Mo Ka radiation (l ¼ 0.71073 A ˚ ) with a u-scan technique at 298(2) K. The data were integrated by using the SAINT program, which was also used for the intensity corrections for the Lorentz and polarization effects. Multi-scan absorption correction was applied with the SADABS program. | [] | [] | ["[Eu(QOA)(BDC)]", "C 19 H 12 EuNO 7"] | ["Eu(NO 3 ) 3--89.2 mg, 0.20 mmol"] | [] | ["QOA--NaN", "BDC--NaN"] | [] | [] | []
cg8008859 | [Cd(Htpim)(ca)] n (5). A mixture of Cd(NO 3 ) 2 · 4H 2 O (15 mg, 0.05 mmol), Htpim (15 mg, 0.05 mmol), H 2 ca (10 mg, 0.05 mmol), MeOH (0.2 mL), DMF (0.5 mL), and H 2 O (10 mL) was placed in a Teﬂonlined stainless steel container, heated at 140 °C for 75 h and cooled to room temperature. The crystals were collected, washed by distilled water and dried in vacuum. Yield: 86%. Anal. Calc. for C 28 H 27 N 5 O 4 Cd: C, 55.13; H, 4.43; N, 11.48. Found: C, 55.32; H, 4.28; N, 11.41%. IR (KBr,cm -1 ):3429(br),3176(w),2968(m),1608(s),1525(s),1400(s),1360(s), 1014(s), 989(w), 967(w), 927(w) 840(s), 813(w),792(m), 746(m), 695(m). | [] | [] | ["[Cd(Htpim)(ca)] n", "C 28 H 27 N 5 O 4 Cd"] | ["Cd(NO 3 ) 2 · 4H 2 O--15 mg, 0.05 mmol"] | [] | ["Htpim--15 mg, 0.05 mmol", "H 2 ca--10 mg, 0.05 mmol"] | ["140 \nC"] | ["75 h"] | ["MeOH--0.2 mL", "DMF--0.5 mL", "H 2 O--10 mL"]
b202593k | Analysis: C 14 H 10 N 5 O 5 Ag requires: C, 38.56; H, 2.31; N, 16.05.Found: C, 38.54; H, 2.34; N, 16.21. Diﬀusion of diethyl ether into an acetonitrile solution of the complex gave crystals suitable for X-ray analysis. | [] | [] | ["C 14 H 10 N 5 O 5 Ag"] | [] | [] | [] | [] | [] | ["acetonitrile--solution", "diethyl ether--diethyl ether"]
d0ce01150a | To obtain a phase-pure sample of 5, PbO (0.223 g, 1 mmol) and biphenyl-3-carboxylic acid (0.198 g, 1 mmol) were combined with isopropanol (5 mL) and deionized water (5 mL) in a glass culture tube. The resulting slurry was sonicated for 20 min, transferred to a 23 mL Teflon cup, and sparged with nitrogen gas for 15 min. The sealed reaction vessel was heated to 200 °C at 5 °C/min, held at 200 °C for 24 h, and cooled to ambient temperature at 0.01 °C/min. The product mixture contained clear and colorless, acicular crystals. The crystals were collected by suction filtration through a Hirsch funnel (1 mm pore diameter) without filter paper and rinsed with ethanol (1 x 40 mL). The product was dried in air and phase purity confirmed by PXRD (Figure S10, ESI). Yield: 0.208 g (50%). Predicted (found) for C 26 H 18 O 5 Pb 2 : C 37.86% (37.63%), H 2.20% (2.05%).Crystal Structure Determination. Single-crystal X-ray diffraction was performed on a Bruker AXS D8 QUEST CMOS diffractometer. Data were collected at 150 K for 1-4 and at 296 K for 5, which underwent a destructive phase change upon cooling. Experiments for 1-3 and 5 were carried out with sealed tube Mo Kα radiation, while microsource Cu K radiation was used for 4 because of small crystal size. Apex 3 was employed to determine initial unit cells and carry out data collection. | [] | [] | ["Pb(biphenyl-3-carboxylate) 2", "C 26 H 18 O 5 Pb 2"] | ["PbO--0.223 g, 1 mmol"] | [] | ["biphenyl-3-carboxylic acid--0.198 g, 1 mmol"] | ["200 \n°C"] | ["24 h"] | ["isopropanol--5 mL", "deionized water--5 mL"]
c8ce01916a | Reaction of K 2 [Fe 2 (SC 6 H 2 Cl 2 S) 4 ] with NiCl 2 ·6H 2 O. To a THF (10 ml) solution of compound K 2 [Fe 2 (SC 6 H 2 Cl 2 S) 4 ] prepared by a method previously reported by us 16 from 100 mg of FeCl 3 ·6H 2 O, a solution of NiCl 2 ·6H 2 O (44 mg, 0.19 mmol) in 2 mL EtOH/H 2 O (1:1) was added. The mixture was stirred for 1.5 days, filtered and the solvent removed. Then, the solid residue was crystallized in THF/n-Heptane (1:2) yielding to suitable crystals for X-ray diffraction, confirming the formation of compound [Fe(H 2 O) 2 (THF) 4 ][Ni(SC 6 H 2 Cl 2 S) 2 ] 2 ·4THF 6 (70 mg, 23.8 % yield). Anal. Calcd. (Found) for C 24 H 12 Cl 8 FeNi 2 O 2 S 8 (68THF): C, 27.57 (27.24); H, 1.16, (1.16); S, 24.53 (24.03).Synthesis of the CP {[K 2 (-O(H)CH 2 Me) 2 ][Fe 2 (SC 6 H 4 S) 4 ]} n 7. Compound K 2 [Fe 2 (SC 6 H 4 S) 4 ] was prepared following the method previously described.17 Then the residue was crystallized in EtOH/H 2 O (1:3) at 5 0 C yielding to suitable crystals for X-ray diffraction of compound {[K 2 (O(H)CH 2 Me) 2 ][Fe 2 (SC 6 H 4 S) 4 ]} n 7 (87 mg, 37.5 % yield) Anal. Calcd. (Found) for C 28 H 28 Fe 2 K 2 O 2 S 8 7: C, 39.90 (39.18); H, 3.35, (3.40); S, 30.43 (25.96).Conclusions In summary, the reactions carried out between HSC 6 H 2 Cl 2 SH, FeCl 3 ·6H 2 O and divalent metal bases as deprotonating agents, lead to the isolation of ion-pair metal complexes or a neutral trinuclear compound but do not form CPs. These results suggest that under the reaction condition studied the dicationic entities ML n 2+ (M= Ca 2+ , Ba 2+ or Zn 2+ ) are not able to find an arrangement to bridge the dianionic [Fe 2 (SC 6 H 2 Cl 2 S) 4 ] 2moieties as it happen in the similar reactions with alkali metals as counter cations.16, 17 Then, we have searched the possibility to prepare polymers replacing the two potassium atoms in compound K 2 [Fe 2 (SC 6 H 4 S) 4 ] by a divalent cation such Zn 2+ or Ni 2+ . In this case the ion pair compounds [Fe(H 2 O) 4 (THF) 2 ][Fe 2 (SC 6 H 2 Cl 2 S) 4 ]·4THF and [Fe(H 2 O) 2 (THF) 4 ][Ni(SC 6 H 2 Cl 2 S) 2 ] 2 ·4THF together with the CP {[K 2 (THF) 8 ][Zn 6 (µ-Cl) 2 (SC 6 H 2 Cl 2 S) 4 (-κO:κO-SC 6 H 2 Cl(ClO 2 )S) 2 ]} n were isolated. It is remarkable that although the reaction was carried out under anaerobic conditions, two Cl-O bonds were formed in the CP with Zn(II) probably due to the presence of air into the organic solvents used in this synthesis. This fact is quite surprising considering that in the d 10 metal dithiolene chemistry, oxidation of sulfur atoms to give sulfinate [MS(O) 2 R], sulfonate [M-S(O)R] or sulfonate [M-OS(O) 2 R] groups is quite common but never reported before for chlorodithiolene derivatives.Conflicts of interest There are no conflicts to declare.Page 8 of 10CrystEngComm CrystEngComm Accepted Manuscript Published on 23 January 2019. Downloaded by Iowa State University on 2/3/2019 2:14:02 PM. View Article Online DOI: 10.1039/C8CE01916A Journal Name ARTICLE This journal is © The Royal Society of Chemistry 20xx J. Name., 2013, 00, 1-3 ¦ 9 Please do not adjust margins Please do not adjust margins Acknowledgements This work was supported in part by MICINN (grant MAT201677608-C3-1-P).References 1 N. Robertson and L. Cronin, Coord. Chem. Rev., 2002, 227, 93-127.2 Dithiolene Chemistry: Synthesis, Properties and applications, John Wiley & Sons, Inc., New York, 2004.3 U. T. Muller-Westerhoff and B. Vance, Comprehensive coordination chemistry, Pergamon Press, Oxford, U. K., 1987.4 P. I. Clemenson, Coord. Chem. Rev., 1990, 106, 171-203.5 S. Ezzaher, A. Gogoll, C. Bruhn and S. Ott, Chem. Commun., 2010, 46, 5775-5777.6 L. Alcácer and H. Novais, in in Extended Linear Chain Compounds., ed. ed. J. S. Miller, Springer US, New York, 1983, 319-351.7 P. Cassoux, L. Valade, H. Kobayashi, A. Kobayashi, R. A. Clark and A. E. Underhill, Coord. Chem. Rev., 1991, 110, 115-160.8 S. Sproules and K. Wieghardt, Coord. Chem. Rev., 2010, 254, 13581382.9 B. Garreau de Bonneval, K. I. Moineau-Chane Ching, F. Alary, T. T. Bui and L. Valade, Coord. Chem. Rev., 2010, 254, 1457-1467.10 S. Alvarez, R. Vicente and R. Hoffmann, J. Am. Chem. Soc., 1985, 107, 6253-6277.11 S. Takaishi, M. Hosoda, T. Kajiwara, H. Miyasaka, M. Yamashita, Y. Nakanishi, Y. Kitagawa, K. Yamaguchi, A. Kobayashi and H. Kitagawa, Inorg. Chem., 2009, 48, 9048-9050.12 X. Ribas, J. C. Dias, J. Morgado, K. Wusrt, I. C. Santos, M. Almeida, J. Vidal-Gancedo, J. Veciana and C. Rovira, Inorg. Chem., 2004, 43, 3631-3641.13 R. Llusar, S. Uriel, C. Vicent, J. Clemente-Juan, E. Coronado, C. J. Gómez-García, B. Braïda and E. Canadell, J. Am. Chem. Soc., 2004, 126, 12076-12083.14 R. Llusar, S. Triguero, V. Polo, C. Vicent, C. J. Gómez-García, O. Jeannin and M. Fourmigué, Inorg. Chem., 2008, 47, 9400-9409.15 A. L. Gushchin, R. Llusar, C. Vicent, P. A. Abramov and C. J. Gómez-Garcia, Eur. J. Inorg. Chem., 2013, 2615-2622.16 S. Benmansour, E. Delgado, C. J. Gómez-García, D. Hernández, E. Hernández, A. Martín, J. Perles and F. Zamora, Inorg. Chem., 2015, 54, 2243-2252.17 O. Castillo, F. Zamora, D. Hernández, E. Hernádez, A. Martín, I. Martín and F. Zamora, Cryst. Growth. Des., 2016, 16, 5466-5478.18 D. Bellamy, N. G. Connelly, G. R. Lewis and A. Guy Orpen, Cryst. Eng. Commun., 2002, 4, 51-58.19 T. Yamaguchi, S. Masaoka and K. Sakai, Acta Crystallogr., 2008, E64, 1557-1558.20 X. Ren, P. Wu, W. Zhang, Q. Meng and X. Chen, Trans. Met. Chem., 2002, 27, 394-397.21 A. J. Schultz and R. Eisenberg, Inorg. Chem., 1973, 12, 518-525.22 U. Jayarathne, K. Williams, V. M. Kasyanenko, J. T. Mague, I. V. Rubtsov and J. P. Donahue, Polyhedron, 2012, 31, 98-103.23 A. I. S. Neves, I. Cordeiro, D. Belo and M. Almeida, Cryst. Eng. Commun., 2009, 11, 1046-1053.24 A. R. Kennedy, P. C. Andrikopoulos, J. B. Arlin, D. R. Armstrong, N. Duxbury, D. V. Graham and J. B. A. Kirkhouse, Chem. Eur. J., 2009, 15, 9494-9504.25 R. Yoshida, S. Ogasahara, H. Akashi and T. Shibahara, Inorg. Chim. Acta, 2012, 383, 157-163.26 O. Moers, A. Blaschette and P. G. Jones, Acta Crystallogr., 1997, C53, 845-848.27 W. H. Ojala, L. K. Lu, K. E. Albers, W. B. Gleason, T. I. Richardson, R. E. Lovrien and E. A. Sudbeck, Acta Crystallogr., 1994, B50, 684694.28 C. J. Brown, M. Ehrenberg and H. R. Yadav, Acta Crystallogr., 1984, C40, 58-60.29 P. Suresh, C. Naga Babu, N. Sampath and G. Prabusankar, Dalton Trans., 2015, 44, 7338-7346.30 E. t. Herdtweck, T. Kornprobst, R. Sieber, L. Straver and J. Plank, Z. Anorg. Allg. Chem, 2011, 637, 655-659.31 Y. Zhao, L. L. Liang, K. Chen, N. M. Ji, X. J. Cheng, X. Xiao, Y. Q. Zhang, S. F. Xue, Q. J. Zhu, N. Dong and Z. Tao, Dalton Trans., 2014, 43, 929-932.32 C. Spies, B. Finkler, N. Acar and G. Jung, Phys. Chem. Chem. Phys., 2013, 15, 19893-19905.33 C. H. Lee, C. L. Wu, S. A. Hua, Y. H. Liu, S. M. Peng and S. T. Liu, Eur. J. Inorg. Chem., 2015, 2015, 1417-1423.34 K. Neupert-laves and M. Dobler, J. Cryst. Spect. Res., 1982, 12, 271-286.35 G. Cavallo, P. Metrangolo, R. Milani, T. Pilati, A. Priimagi, G. Resnati and G. Terraneo, Chem. Rev., 2016, 116, 2478-2601.36 G. R. Desiraju and R. Parthasarathy, J. Am. Chem. Soc., 1989, 111, 8725-8726.37. Murugavel, K. Baheti and G. Anantharaman, Inorg. Chem., 2001, 40, 6870-6878.38 N. R. Halcovitch, M. J. Geier, C. M. Vogels, A. Decken and S. A. Westcott, Cent. Eur. J. Chem., 2011, 9, 386-390.39 K. M. Fromm, Angew. Chem. Int. Ed., 1997, 36, 2799-2801.40 S. Mishra, E. Jeanneau, G. Ledoux and S. Daniele, Inorg. Chem., 2014, 53, 11721-11731.41 J. Jokiniemi, S. Peräniemi, J. Vepsäläinen and M. Ahlgréna, Acta Crystallogr., 2009, C65, 165-167.42 R. Postma, J. A. Kanters and A. J. M. Duisenberg, Acta Crystallogr., 1983, C39, 1221-1225.43 T. B. Faust, P. M. Usov, D. M. D'Alessandro and C. J. Kepert, Chem. Commun., 2014, 50, 12772-12774.44 A. Y. Fu, D. Q. Wang and T. Yu, Acta Crystallogr., 2004, E60, 1939-1940.45 D. Q. Wang, A. Y. Fu and J. Y. He, Acta Crystallogr., 2004, E60, 1915-1917.46 O. Fuhr and D. Fenske, Z. Anorg. Allg. Chem, 2000, 626, 18221830.47 P. Amo-Ochoa, E. Delgado, C. J. Gómez-García, D. Hernández, E. Hernández, A. Martin and F. Zamora, Inorg. Chem., 2013, 52, 59435950.48 D. Simão, J.A. Ayllon, S. Rabaça, M.J. Figueira, I.C. Santos, R.T. Henriques, M. Almeida, Cryst. Eng. Commm. 2006, 8, 658.49 A.C. Cerdeira, D. Simão, I.C. Santos, A. Machado, L.C.J. Pereira, J.C. Waerenborgh, R.T. Henriques, M. Almeida, Inorg. Chim. Acta 2008, 361, 3836-3841 50 K. Ray, E. Bill, T. Weyhermüller, K. Wieghardt, J. Am. Chem. Soc. 2005, 127, 5641-5654.51 H. Alves, D. Simão, H. Novais, I.C. Santos, C. Giménez-Saiz, V. Gama, J.C. Waerenborgh, R. T. Henriques, M. Almeida, Polyhedron 2003, 22, 2481-2486.52 R.L. Carlin, Magnetochemistry, Springer Verlag, Berlin, 1986.53 Y. Yamada, Y. Miyashita, K. Fujisawa and K. Okamoto, Bull. Chem. Soc. Jpn., 2001, 74, 97-98.54 I. G. Dance, A. Choy and M. L. Scudder, J. Am. Chem. Soc., 1984, 106, 6285-6295.55 M. D. Nyman, M. Hampden-Smith and E. N. Duesler, Inorg. Chem., 1996, 35, 802-803.Page 9 of 10 CrystEngComm CrystEngComm Accepted Manuscript Published on 23 January 2019. Downloaded by Iowa State University on 2/3/2019 2:14:02 PM. View Article Online DOI: 10.1039/C8CE01916A ARTICLE Journal Name 10 ¦ J. Name., 2012, 00, 1-3 This journal is © The Royal Society of Chemistry 20xx Please do not adjust margins Please do not adjust margins 56 M. Mikuriya, X. Jian, S. Ikemi, T. Kawahashi and H. Tsutsumi, Bull. Chem. Soc. Jpn., 1998, 71, 2161-2168.57 A. Christensen, C. Mayer, F. Jensen, A. D. Bond and C. J. McKenzie, Dalton Trans., 2006, 108-120.58 L. J. Farrugia, J. Appl. Cryst., 2012, 45, 849-854.59 Bruker Analytical X-ray Instruments, 2000.60 G. M. Sheldrick, Acta Crystallogr., 2008, A64, 112-122.61 G. M. Sheldrick, Acta Crystallogr., 2015, C71, 3-8.62 A. L. Spek, Acta Crystallogr., 2015, C71, 9-18.Page 10 of 10CrystEngComm CrystEngComm Accepted Manuscript Published on 23 January 2019. Downloaded by Iowa State University on 2/3/2019 2:14:02 PM. View Article Online DOI: 10.1039/C8CE01916A | [] | [] | ["K 2 [Fe 2 (SC 6 H 2 Cl 2 S) 4 ]", "[Fe(H 2 O) 2 (THF) 4 ][Ni(SC 6 H 2 Cl 2 S) 2 ] 2 ·4THF", "{[K 2 (-O(H)CH 2 Me) 2 ][Fe 2 (SC 6 H 4 S) 4 ]} n"] | ["FeCl 3 ·6H 2 O--100 mg", "NiCl 2 ·6H 2 O--44 mg, 0.19 mmol"] | [] | ["HSC 6 H 2 Cl 2 SH--not provided", "H 6 TTAB--not provided"] | ["not provided", "708C", "5 0 C"] | ["1.5 days", "48 h"] | ["THF--10 ml", "EtOH/H 2 O--2 mL / 1:1", "THF/n-Heptane--1:2", "EtOH/H 2 O--1:3"]
c5ce00939a | Anal. calcd (%) for C 18 H 20 N 10 O 12 Zn 3 : C, 28.27; H, 2.64; N, 18.32. Found: C, 28.25; H, 2.70; N, 18.29. IR data (KBr, cm −1 ): 3394(m), 3082(m), 2991(w), 2356(w), 2079(s), 1597(s), 1573(s), 1487(w), 1442(s), 1381(m), 1250(m), 1120(w), 827(m), 763(s), 725(m). | [] | [] | ["C 18 H 20 N 10 O 12 Zn 3"] | [] | [] | [] | [] | [] | []
c4ce02090a | Synthesis of {[CdĲpbmb)Ĳtbta)]ĴH 2 O} n (3). The synthesis procedure of 3 is analogous to that of 2, except that ZnĲOAc) 2 was replaced by CdĲOAc) 2 Ĵ2H 2 O (0.1 mmol, 26.7 mg). Colorless block crystals of 3 were obtained with a yield of 56% based on Cd. Anal. (%) calcd for C 27 H 22 Br 4 CdN 4 O 5 (Mr = 914.53): C, 35.46; H, 2.42; N, 6.13. Found: C, 35.66; H, 2.49; N, 6.26. IR (KBr, cm −1 ): 3430(m), 3025(m), 2943(w), 1610(s), 1511(s), 1479(m), 1458(m), 1402(s), 1320(s), 1078(m), 1009(m), 837(m), 746(s), 576(m), 430(w). | [] | [] | ["{[Cd(pbmb)(tbta)]\bH 2 O} n", "C 27 H 22 Br 4 CdN 4 O 5"] | ["CdOAc) 2 Ĵ2H 2 O--0.1 mmol, 26.7 mg"] | [] | ["pbmb--NaN", "tbta--NaN"] | [] | [] | []
ejic.200900779 | Complex 7, (Et 4 N) 2 [Cu(ccnm) 4 ], was synthesised by the reaction of preformed ccnm, in the form of the tetraethylammonium salt, and copper chloride in methanol in the presence of lanthanum chloride. A similar reaction solution without lanthanum chloride failed to yield any crystals, again indicating that the lanthanoid plays a role templating product formation. | [] | [] | ["(Et 4 N) 2 [Cu(ccnm) 4 ]"] | ["copper chloride--NaN"] | ["lanthanum chloride--NaN"] | ["ccnm--NaN"] | [] | [] | ["methanol--NaN"]
00958970902807268 | IR data: (KBr pellet, cm 1 ), 3416(s), 1633(s), 1556(s), 1477(s), 1455(s), 1391(m), 1347(w), 1369(m), 1276(s), 1189(w), 970(w), 950(w), 932(w), 907(w), 853(w), 817(w), 765(w), 635(m).2.2.2. [Mn(Cip) 2 ] .2H 2 O (2). The procedure is similar to that for 1, except that ciprofloxacin and Mn(OH) 2 were used. Anal. Calcd for C 34 H 32 F 2 MnN 6 O 8 : C, 54.72; H, 4.30; N, 11.26. Found: C, 54.70; H, 4.32; N, 11.24. IR data: (KBr pellet, cm 1 ), 3419(s), 2972(w), 2850(w), 2536(w), 1628(s), 1576(s), 1554(s), 1524(s), 1489(s), 1385(m), 1354(m), 1338(m), 1306(s), 1272(s), 1226(m), 1184(w), 1114(m), 1031(w), 949(m), 897(m), 866(m), 842(m), 816(m), 787(w), 715(w), 627(s), 585(w), 557(w), 544(w), 513(w). | [] | [] | ["[Mn(Cip) 2 ] .2H 2 O", "C 34 H 32 F 2 MnN 6 O 8"] | [] | [] | ["ciprofloxacin--NaN", "Mn(OH) 2--NaN"] | [] | [] | []
c1ce05817g | {[Cd 3 (ABTC) 2 (H 2 O) 9 ]$CH 3 OH$DMF$2H 2 O} n (2). A solution of H 3 ABTC (0.0157 g, 0.05 mmol) in DMF (2 mL) was added to a solution of Cd(NO 3 ) 2 $4H 2 O (0.0308 g, 0.1 mmol) in methanol (2 mL). The mixture was stirred at room temperature for 15 min and then ﬁltrated. The resulting solution was allowed to evaporate slowly at room temperature to give orange plate crystals after a few weeks. Yield: 10.1 mg, 24% based on Cd. | [] | ["a few weeks"] | ["[Cd 3 (ABTC) 2 (H 2 O) 9 ]$CH 3 OH$DMF$2H 2 O"] | ["Cd(NO 3 ) 2 $4H 2 O--0.0308 g, 0.1 mmol"] | [] | ["H 3 ABTC--0.0157 g, 0.05 mmol"] | ["room temperature"] | ["15 min"] | ["DMF--2 mL", "methanol--2 mL"]
ja0752540 | The porous complex was prepared by treating triazine ligand 1 and triphenylene 2 with ZnI 2 in a nitrobenzene-methanol gradient solution and isolated as single crystals with the formula of {[(ZnI 2 ) 3 (1) 2 (2)]‚x(C 6 H 5 NO 2 )‚y(CH 3 OH)} n (3), wherein the [(ZnI 2 ) 3 (1) 2 (2)] composite constitutes the porous framework whose pore is filled with nitrobenzene and methanol. For a typical procedure, the single crystals of {[(ZnI 2 ) 3 (1) 2 (2b)]‚4(C 6 H 5 NO 2 )} n (3b), having acidic phenolic pore, were grown from a triple-layered solution consisting of a methanol solution (0.5 mL) of ZnI 2 (0.03 mmol) as the top layer, methanol (0.5 mL) as the middle layer, and a nitrobenzene/ methanol solution (4:1, 5 mL) of 1 (0.02 mmol) and the cartridge molecule 2b (0.1 mmol) as the bottom layer. After 2 days, the crystals were grown and isolated by filtration in 47% yield (Scheme 1). In a similar way, the use of cartridge 2c afforded another porous complex 3c with the acidic phenolic hydroxyl group arrayed at different positions in the pore (27% yield). From cartridges 2d,e with a 2- or 1-NH 2 group on the triphenylene core, complexes 3d,e with a basic pore were formed (32% and 30% yields, respectively). | [] | [] | ["{[(ZnI 2 ) 3 (1) 2 (2)]‚x(C 6 H 5 NO 2 )‚y(CH 3 OH)} n (3)", "{[(ZnI 2 ) 3 (1) 2 (2b)]‚4(C 6 H 5 NO 2 )} n (3b)", "3c", "3d", "3e"] | ["ZnI 2 --0.03 mmol"] | [] | ["triazine ligand 1--0.02 mmol", "triphenylene 2--0.1 mmol"] | [] | ["2 days"] | ["nitrobenzene-methanol gradient solution--NaN", "methanol solution--0.5 mL", "methanol--0.5 mL", "nitrobenzene/ methanol solution--5 mL"]
c3ce42091d | Syntheses of {[Gd(DSPT)(OH)(H 2 O) 2 ]·4H 2 O} n (1). Amixtureof GdCl 3 ·6H 2 O (0.05 mmol), H 2 DSPT (0.05 mmol), and EtOH/H 2 O (7 : 5, 6 mL) was sealed in a 10 mL Teflon-lined stainless-steel reactor, heated at 150 °C for 72 hours under autogenous pressure, and then slowly cooled to room temperature at a rate of 1.8 °Ch −1 . Pale-yellow block crystals of 1 can be picked out by physical means from the precipitate.Yield9%(basedontheGd).IR (KBr, ν/cm −1 ): 3347(s), 2924(w), 1601(m), 1574(w), 1544(w), 1474(m), 1418(m), 1374(w), 1189(s), 1105(w), 1069(w), 1081(w), 1039(s), 1023(s), 856(w), 793(m), 776(m), 737(w), 682(m), 662(w), 611(m), 545(w), 471(w).Syntheses of {[Nd(DSPT)(ox) 0.5 ]·H 2 O} n (2). A mixture of Nd(NO 3 ) 3 ·6H 2 O(0.025mmol),H 2 DSPT (0.025 mmol), mandelic acid (0.025 mmol), and H 2 O (1.5 mL) was sealed in a 10 mL Teflon-lined stainless-steel reactor, heated at 120 °C for 70 hours under autogenous pressure, and then slowly cooled to room temperature at a rate of 1.8 °Ch −1 . Pale-yellow block crystals of 2 were collected by filtration and washed with distilled water and ethanol several times. Yield 45% (based on the Nd). | [] | [] | ["{[Gd(DSPT)(OH)(H 2 O) 2 ]\b4H 2 O} n", "C 10 H 20 Gd N O 7 S"] | ["GdCl 3 \b6H 2 O--0.05 mmol"] | [] | ["H 2 DSPT--0.05 mmol"] | ["150 \bC"] | ["72 hours"] | ["EtOH/H 2 O--7 : 5, 6 mL"]
j.poly.2005.08.005 | 2.1.8. [Ni II (dca) 2 (dbtp)] (8) Ni II (NO 3 ) 2 Æ 6H 2 O (30.0 mg, 0.103 mmol) and Nadca (18.6 mg, 0.206 mmol) were dissolved in 5 ml distilled water. This aqueous solution was then carefully layered with a methanolic (10 ml) solution of the dbtp ligand (28.6 mg, 0.103 mmol). Blue plates of 8 were obtained in 20% yield after 24 h. Compound 8 crystallized in the triclinic P  1 space group. Calc.for C 19 H 14 N 12 Ni: C, 48.65; H, 2.99; N, 35.85. Found: C, 48.85; H, 3.07; N, 35.61%. Selected IR data (KBr); 3449(b), 2291(m), 2269(m), 2178(s), 1775(w), 1720(w), 1655(m), 1544(m), 1452(m), 1424(m), 1383(m), 1321(m), 1298(m), 1223(m), 1173(m), 782(m), 746(s). | [] | [] | ["[Ni II (dca) 2 (dbtp)]"] | ["Ni II (NO 3 ) 2 Æ 6H 2 O--30.0 mg, 0.103 mmol"] | [] | ["Nadca--18.6 mg, 0.206 mmol", "dbtp ligand--28.6 mg, 0.103 mmol"] | [] | ["24 h"] | ["distilled water--5 ml", "methanolic--10 ml"]
15533174.2013.802345 | Synthesis of [Cd 3 (btc) 2 (bix) 2 )] n ·2nH 2 O(1) A mixture of CdSO 4 ·8/3H 2 O (0.1 mmol, 0.026 g), H 3 btc (0.1 mmol, 0.021 g), bix (0.1 mmol, 0.024 g), DMF(2 ml), and H 2 O (2 ml) was sealed in a 23 mL Teﬂon-lined stainless steel reactor under autogenous pressure at 110ºC for 3 days and then cooled to the room temperature slowly. Colorless block crystals yield in 46% based on Cd(II). Anal. Calcd.(%) for 1 C 46 H 38 Cd 3 N 8 O 14 : C, 43.67; H, 3.01, N, 8.86% Found (%): C, 43.65; H, 3.02, N, 8.82% IR (KBr pellet, cm −1 ) for 1: 3118(m), 2908(m), 2598(m), 1593(s), 1519(s), 1387(s), 1298(m), 1281(s), 890(s), 665(s), 473(w).Crystallographic Data Collection and Structures Determination Suitable single crystal of 1 was carefully selected under an optical microscope and glued to thin glass ﬁbers. Structural measurements were performed on a computer-controlled Oxford Xcalibur E diffractometer with graphite-monochromated MoKα radiation (λ = 0.71073 Å) at T = 293(2)K. Absorption correction was made using the SADABS program.[12] The structure was solved using the direct method and reﬁned by full-matrix least-squares methods on F 2 by using the SHELXL-97 program package.[13] The hydrogen atoms of free water molecules were 1338 Downloaded by [Lakehead University] at 13:47 13 March 2015 | [] | [] | ["[Cd3(btc)2(bix)2)] n ·2nH2O", "C46H38Cd3N8O14"] | ["CdSO4 ·8/3H2O--0.1 mmol, 0.026 g"] | [] | ["H3btc--0.1 mmol, 0.021 g", "bix--0.1 mmol, 0.024 g"] | ["110ºC"] | ["3 days"] | ["DMF--2 ml", "H2O--2 ml"]
j.poly.2006.04.029 | Found: C, 34.69; H, 3.46; N, 5.28%. IR (KBr disk, cm 1 ): 3409(br), 3034(m), 2921(m ), 2406(m), 1972(m), 1715(m), 1567(m), 1482(m), 1419(m), 1333(s), 1310(m), 1222(m), 1125(m), 1068(m), 1008(m), 909(m), 810(m), 699(m), 652(m), 634(m). | [] | [] | [] | [] | [] | [] | [] | [] | []
cm062801s | Consequently, the resulting solution was transferred and sealed in a 25 mL Teflon-lined stainless steel vessel, which was heated at 180 °C for 96 h. After the reactor was slowly cooled to room temperature at a rate of 5 °C/h, purple block-shaped crystals were filtered off, washed with distilled water, and dried in air. Yield: 42% based on metal element. ICP analysis of the product gave the contents of Zn and Co as 11.02 and 15.09 wt %, respectively (calcd: Zn, 11.10; Co, 15.01 wt %), indicating a Zn:Co ratio of 2:3. Anal. Calcd (%) for 1: C, 32.62; H, 3.25. Found: C, 32.65; H, 3.21. IR (KBr): ν (cm -1 ) ) 3607 m, 3323 m, 1610 s, 1558 s, 1370 s, 1368 m, 740 s, 711 m. | [] | [] | [] | [] | [] | [] | ["180 \nC"] | ["96 h"] | []
cg034011q | Yield was 0.23 g (60%). Single crystals suitable for X-ray analysis were grown by slow diffusion of methanol solution of the complex.Anal. found (calcd. for C 12 H 10 N 4 ‚AgNO 3 ): C, 38.02 (37.90); H, 2.61 (2.65); N, 18.53 (18.42)%. FTIR/cm -1 (KBr): 511s, 679s, 1240m, 1320vs. (NO 3 ), 1425m, 1615vs. (CdN), 3446vb. | [] | [] | ["AgNO 3 (1,10-phenanthroline)"] | ["AgNO 3--not available"] | [] | ["1,10-phenanthroline--not available"] | [] | [] | ["methanol--not available"]
s11243-005-6310-6 | Single crystals were obtained after several days by laying the ﬁltrate with i-PrOH. {[Et 4 N][Ag 2 I 3 ]} n calcd. C, 13.2; H, 2.8; N, 1.9. Found: C, 13.2; H, 2.7; N, 1.95%, IR/(cm )1 ): 782.55(s); 996.27(s); 1169.61(s); 1387.6 4(s); 1479.86(s). Compound (2) was synthesized from the reaction of (NH 4 ) 2 MoS 4 (0.260 g, 1 mmol) with CuBr (0.288 g, 2 mmol) and C 10 H 8 N 2 S 2 (0.728 g, 2 mmol) in CH 2 Cl 2 (30 cm 3 ) solution. The resulting red solution was stirred for 10 h at room temperature. As for compound (1), the expected precipi tate did not appear.Single crystals were obtained after several days by laying the ﬁltrate with i-PrOH. [CuBr(C 10 H 8 N 2 S 2 )] n calcd.C, 33.0; H, 2.2; N, 7.7. Found: C, 33.0; H, 2.3; N, 7.7%, IR/(cm )1 ): 451.68(w); 574.67(s);1174.43(s); 15 12.56(s). | [] | [] | ["{[Et 4 N][Ag 2 I 3 ]} n", "[Et 4 N][Ag 2 I 3 ]", "[CuBr(C 10 H 8 N 2 S 2 )] n"] | ["Ag--NaN", "(NH 4 ) 2 MoS 4--0.260 g, 1 mmol", "CuBr--0.288 g, 2 mmol"] | [] | ["NaN--NaN", "C 10 H 8 N 2 S 2--0.728 g, 2 mmol"] | [] | ["10 h"] | ["i-PrOH--NaN", "CH 2 Cl 2--30 cm 3"]
xraystruct.27.73 | [Rh 2 (form) 4 ] (5 mg, 0.005 mmol) and 1,4-dib (0.7 mg, 0.006 mmol) were mixed in toluene (ca. 10 ml) and left at room temperature to give deposited reddish-brown crystals. Anal. Found: C, 66.11; H, 5.40; N, 11.31. Calcd for C 34 H 32 N 5 Rh (corresponding to [Rh 2 (form) 4 (1,4-dib)] n ): C, 66.56; H, 5.26; N, 11.41. One of the deposited crystals was mounted on a Bruker CCD X-ray diffractometer (SMART APEX) using gr aphitemonochromated Mo-K a radiation, and a preliminary examination was made and data were collected. Crystal data and details concerning data collection are given in Table 1. The structure was solved by direct methods, and refined by fullmatrix least-squares methods. The hydrogen atoms were inserted at their calculated positions and fixed there. All of the calculations were carried out on a Pentium IV Windows 2000 computer utilizing the SHELXTL software package. Crystallographic data have been deposited with Cambridge Crystallographic Data Centre: Deposit number CCDC-840474. Copies of the data can be obtained free of charge via http:// www.ccdc.cam.ac.uk/conts/retrieving.html (or from the Cambridge Crystallographic Data Centre, 12, Union Road, Cambridge, CB2 1EZ, UK; Fax: +44 1223 3 36033; e-mail: deposit@ccdc.cam.ac.uk). | [] | [] | ["[Rh 2 (form) 4 ]"] | ["Rh 2 (form) 4 --5 mg, 0.005 mmol"] | [] | ["1,4-dib--0.7 mg, 0.006 mmol"] | [] | [] | ["toluene --ca. 10 ml"]
om501218a | [Na(THF) 6 ][(FeL 2 3 )Na(L 2 3 Fe)]. HL 2 (0.513 g, 3.0 mmol) was stirred with NaH (0.086 g, 3.6 mmol, 1.2 equiv) in dry THF (20 mL) for 15 min. The resulting yellow solution was transferred via cannula into a solution of FeCl 2 (0.127 g, 1.0 mmol) in dry THF (20 mL) at ambient temperature. The deep red solution was stirred overnight and was ﬁltered via cannula. Large red blocks grew at 4 °C over 1 week (0.259 g, 32%).IR (cm −1 ): 2911 vs, 2850 vs, 1601 w, 1581 w, 1463 vs, 1377 vs, 1282 m, 1126 m, 1040 m, 905 m, 880 m, 794 w, 754 m, 731 s, 700 m. | ["4 °C"] | ["1 week"] | ["[Na(THF) 6 ][(FeL 2 3 )Na(L 2 3 Fe)]"] | ["HL 2--0.513 g, 3.0 mmol", "NaH--0.086 g, 3.6 mmol, 1.2 equiv", "FeCl 2--0.127 g, 1.0 mmol"] | [] | [] | [] | ["overnight"] | ["THF--20 mL"]
j.synthmet.2012.09.022 | After two drops of HOAc was added, the mixture was reﬂuxed for 3 h.The yellow precipitate was formed through evaporation under vacuum, which was collected by ﬁltration, washed with methanol and ether, and dried over P 2 O 5 under vacuum.Yield: 65%.Anal.Calcd (%) for C 26 H 20 N 6 O 2 : C, 69.63; H, 4.49; N, 18.74.Found: C, 69.55; H, 4.60; N, 18.83. | [] | [] | ["NaN"] | [] | ["HOAc--two drops"] | [] | ["reflux"] | ["3 h"] | []
c2dt30623a | 4.2.5 [Al 2 (µ-OMe) 2 (acacCN) 4 Ag]OH·11H 2 O, 3c. 1 (0.020 g, 0.05 mmol) was dissolved in a mixture of methanol/chloroform or methanol/CH 2 Cl 2 (1 ml/3 ml) and a solution of AgCF 3 SO 3 (0.013 g, 0.05 mmol) in MeOH was gently layered above it. Crystallization experiments were performed at ambient temperature as well as at 4 ◦ C. Colorless block-shaped crystals of 3c were formed after ﬁve days of crystallization time. X-ray powder diffraction studies and CHN-analysis revealed 3c to be the major product. Minor fractions of the transmetalation product and an additional network containing the building block as synthesized are indicated by X-ray powder diffraction. The structure of this network will not be further discussed due to positional disorder of Ag(I) in the framework. Crystals of 3a are characteristic in shape. Manual selection of these crystals conﬁrmed the phase purity of the crystals. Additional DSC-TG measurement of selected crystals showed reasonable agreement with the assignment of one hydroxide and eleven water molecules in the crystal structure. | [] | [] | ["[Al 2 (µ-OMe) 2 (acacCN) 4 Ag]OH·11H 2 O", "3c"] | ["AgCF 3 SO 3--0.013 g, 0.05 mmol"] | [] | ["1--0.020 g, 0.05 mmol"] | [] | ["five days"] | ["methanol/chloroform--1 ml/3 ml", "MeOH--unknown", "CH 2 Cl 2--unknown"]
ejic.201000364 | The colorless crystals of 4 (14 mg) were collected, washed with water, and dried in the air (yield 51 %). Compound 4 (927.68): calcd. C 29.42, H 3.50; found C 26.0, H 3.56. | [] | [] | ["4"] | [] | [] | [] | [] | [] | []
acsami.9b06375 | Synthesis CV and {[Pb 3 Br 6 (CV)]} n (1). CV was synthesized by our previous reported procedure. | [] | [] | ["CV", "{[Pb 3 Br 6 (CV)]} n"] | ["Pb--NaN"] | [] | ["CV--NaN"] | [] | [] | []
zaac.200800354 | IR (KBr pellet, cm ⫺1 ): 3426 (m), 1589 (s), 1547 (s), 1509 (m), 1399 (s), 1387 (s), 1295 (m), 1248 (w), 1153 (m), 1129 (w), 1103 (m), 1012 (w), 855 (w), 772 (m), 748 (s), 724 (w), 675 (m), 643 (m), 581 (w), 578 (w).Preparation of Complex [Cd 2 (bptc)(bmb)] · 3H 2 O (4) Reaction of Cd(NO 3 ) 2 ·4H 2 O (30.8 mg, 0.1 mmol), H 4 bptc (33.0 mg, 0.1 mmol), bmb (31.4 mg, 0.1 mmol), NaOH (16 mg, 0.4 mmol) and 8 ml deionized water (pH ⫽ ca.7)aina16ml Teflon lined stainless steel container at 140 °C for 3 d produced colorless platelet crystals of 4 in 72 % yield. Anal. calcd for C 56 H 48 N 8 O 11 Cd 2 : C 54.51; H 3.92; N 9.08; found: C 54.47; H 3.94; N 9.06 %. | [] | [] | ["[Cd 2 (bptc)(bmb)] \n3H 2 O", "C 56 H 48 N 8 O 11 Cd 2"] | ["Cd(NO 3 ) 2 \n4H 2 O--30.8 mg, 0.1 mmol"] | [] | ["H 4 bptc--33.0 mg, 0.1 mmol", "bmb--31.4 mg, 0.1 mmol"] | ["140 \nC"] | ["3 d"] | ["deionized water--8 ml"]
j.ica.2014.09.024 | The system was sealed and placed in an oven at 210 °C for 3 days.After 3 days, the autoclave was allowed to cool to room temperature on an aluminum block, and opened. The mother liquor was removed by glass pipet, the brown product (Tc 2 (O 2 CCH 3 ) 4 I) was washed with acetic acid (2  2 mL), isopropyl alcohol (2  2 mL), and diethyl ether (2  2 mL), then dried in air. Yield: 104.1 mg (0.186 mmol, 82.1%). | [] | [] | ["Tc 2 (O 2 CCH 3 ) 4 I"] | [] | [] | [] | ["210 \n C"] | ["3 days"] | []
s0277-5387(02)01380-3 | The resulting emerald /green solution was stirred for 30 min. Diffusion of i Pr 2 O vapour into this solution afforded green crystals of [Cu(L 3 )(MeCN)][BF 4 ] 2 (yield: 23 mg, 41%). Found: C, 48.3; H, 3.4; N, 5.8. Required for C 26 H 20 CuF 6 N 2 PS 2 : C, 47.9; H, 3.3; N, 6.0%. FAB MS: m/z 487 (100%, [M /2BF 4 ]  ).3.6. Synthesis of { [Cu(L 3 )][PF 6 ] }  To a stirred solution of [Cu(MeCN) 4 ][PF 6 ] (38 mg, 0.1 mmol) in MeCN (3 cm 3 ) under N 2 was added dropwise a solution of L 3 (50 mg, 0.1 mmol) dissolved in the minimum quantity of CH 2 Cl 2 . The resulting dark yellow solution was stirred for 1 h, and was then concentrated in vacuo until a precipitate started to appear; precipitation of the product was completed by addition of Et 2 O.The dark yellow solid was collected by filtration, washed with MeOH, and dried (yield: 30 mg, 42%). Found: C, 53.7; H, 3.4; N, 3.8. Required for C 32 H 24 CuF 6 N 2 PS 2 :C, 54.2; H, 3.4; N, 4.0%. FAB MS: m/z 563 (80%, [M / PF 6 ]  ).3.7. X-ray crystallography Details of the crystal, data collection and refinement parameters for the new structures are summarised in Table 1. In each case, structure solution and refinement used the SHELX package (version 5.03) comprising SHELXS -97 [41] and SHELXL -97 [42]; absorption corrections were applied to the data using SADABS [43].H atoms were included in calculated positions (except for on lattice solvent molecules, where they were omitted from the refinement) with isotropic thermal parameters and refined as riding atoms. None of the structural determinations presented any significant problems.4. Supplementary material Crystallographic data for the structural analysis (for the compounds, see Table 1)have been deposited with the Cambridge Crystallographic Data Centre, CCDC Nos. 194369 /194373. Copies of this information may be obtained free of charge from The Director, CCDC, 12 Union Road, Cambridge, CB2 1EZ, UK (fax:  /441223-336033; email: deposit@ccdc.ac.uk or www: http:// www.ccdc.cam.ac.uk).Acknowledgements We thank the Leverhulme Trust and the EPSRC for ﬁnancial support.References [1] D.L. Caulder, K.N. Raymond, Acc. Chem. Res. 32 (1999) 975.[2] D.L. Caulder, K.N. Raymond, J. Chem. Soc., Dalton Trans.(1999) 1185.[3] M. Fujita, Chem. Soc. Rev. 27 (1998) 417.[4] G.F. Swiegers, T.J. Malefetse, Chem. Eur. J. 7 (2001) 3637.[5] B.J. Holliday, C.A. Mirkin, Angew. Chem., Int. Ed. Engl. 40 (2001) 2022.[6] D. Philp, J.F. Stoddart, Angew. Chem., Int. Ed. Engl. 35 (1996) 1155.[7] X. Sun, D.W. Johnson, K.N. Raymond, E.H. Wong, Inorg.Chem. 40 (2002) 4504.[8] S.C. Johannesen, R.C. Brisbois, J.P. Fischer, P.A. Grieco, A.E.Couterman, D.E. Clemmer, J. Am. Chem. Soc. 123 (2001) 3818.[9] N. Fujita, K. Biradha, M. Fujita, S. Sakamoto, K. Yamaguchi, Angew. Chem., Int. Ed. Engl. 40 (2001) 1718.[10] Y. Yamanoi, Y. Sakamoto, T. Kusukawa, M. Fujita, S.Sakamoto, K. Yamaguchi, J. Am. Chem. Soc. 123 (2001) 980.[11] S.-S. Sun, A.J. Lees, Chem. Commun. (2001) 103.[12] A.J. Terpin, M. Ziegler, D.W. Johnson, K.N. Raymond, Angew.Chem., Int. Ed. Engl. 40 (2001) 157.[13] A. Ikeda, H. Udzu, Z. Zhong, S. Shinkai, S. Sakamoto, K.Yamaguchi, J. Am. Chem. Soc. 123 (2001) 3872.[14] S.-J. Park, J.-I. Hong, Chem. Commun. (2001) 1554.[15] F. Fochi, P. Jacopozzi, E. Wegelius, K. Rissanen, P. Cozzini, E.Marastoni, E. Fisicaro, P. Manini, R. Fokkens, E. Calcanale, J.Am. Chem. Soc. 123 (2001) 7539.[16] R.W. Saalfrank, A. Stark, K. Peters, H.G. von Schnering, Angew.Chem., Int. Ed. Engl. 27 (1988) 851.[17] Z.R. Bell, J.C. Jeffery, J.A. McCleverty, M.D. Ward, Angew.Chem., Int. Ed. Engl. 41 (2002) 2515.[18] R.W. Saalfrank, B. Ho ¨ rner, D. Stalke, J. Salbeck, Angew. Chem., Int. Ed. Engl. 32 (1993) 1179.[19] R.W. Saalfrank, R. Burak, A. Breit, D. Stalke, R. Herbst-Irmer, J. Daub, M. Porsch, E. Bill, M. Mu ¨ ther, A.X. Trautwein, Angew.Chem., Int. Ed. Engl. 33 (1994) 1621.[20] C. Piguet, G. Bernardinelli, G. Hopfgartner, Chem. Rev.97 (1997) 2005.[21] J.S. Fleming, K.L.V. Mann, S.M. Couchman, J.C. Jeffery, J.A.McCleverty, M.D. Ward, J. Chem. Soc., Dalton. Trans. (1998) 2047.[22] R.L. Paul, Z.R. Bell, J.C. Jeffery, J.A. McCleverty, M.D. Ward, Proc. Natl. Acad. Sci. USA 99 (2002) 4883.[23] R.L. Paul, S.M. Couchman, J.C. Jeffery, J.A. McCleverty, Z.R.Reeves, M.D. Ward, J. Chem. Soc., Dalton Trans. (2000) 845.[24] S. Liao, C.Y. Su, H.X. Zhang, J.L. Shi, Z.Y. Zhou, H.Q. Liu, A.S.C. Chan, B.S. Kang, Inorg. Chim. Acta 336 (2002) 151.[25] S. Liao, C.Y. Su, C.H. Yeung, A.W. Xu, H.X. Zhang, H.Q. Liu, Inorg. Chem. Commun. 3 (2000) 405.[26] C.Y. Su, S. Liao, H.L. Zhu, B.S. Kang, X.M. Chen, H.Q. Liu, J.Chem. Soc., Dalton Trans. (2000) 1985.[27] C.Y. Su, S. Liao, Y.P. Cai, C. Zhang, B.S. Kang, H.Q. Liu, Z.F.Zhang, W.M. Liu, Trans. Met. Chem. 25 (2000) 594.[28] A.W. Addison, T.N. Rao, J. Reedijk, J. van Rijn, G.C.Verschoor, J. Chem. Soc., Dalton Trans. (1984) 1349.S. Tavacoli et al. / Polyhedron 22 (2003) 507  /514 513 [29] B.J. Hathaway, in: G. Wilkinson, R.D. Gillard, J.A. McCleverty (Eds.), Comprehensive Coordination Chemistry, vol. 5, Pergamon, Oxford, 1987, p. 533.[30] E. Psillakis, J.C. Jeffery, J.A. McCleverty, M.D. Ward, J. Chem.Soc., Dalton Trans. (1997) 1645.[31] Y.P. Cai, H.X. Zhang, A.W. Xu, C.Y. Su, C.L. Chen, H.Q. Liu, L. Zhang, B.S. Kang, J. Chem. Soc., Dalton Trans. (2001) 2429.[32] M. Munakata, G.L. Ning, Y. Suenaga, K. Sugimoto, T. KurodaSowa, M. Maekawa, Chem. Commun. (1999) 1545.[33] M. Munakata, L.P. Wu, T. Kuroda-Sowa, Adv. Inorg. Chem. 46 (1999) 173.[34] L. Carlucci, G. Ciani, D.W. von Gudenberg, D.M. Proserpio, Inorg. Chem. 36 (1997) 3812.[35] R. Horikoshi, T. Mochida, H. Moriyama, Inorg. Chem. 41 (2002) 3017.[36] Y.J. Kang, S.S. Lee, K.M. Park, S.H. Lee, S.O. Kang, J.J. Ko, Inorg. Chem. 40 (2001) 7027.[37] X.H. Bu, H. Liu, M. Du, K.M.C. Wong, V.W.W. Yam, M.Shionoya, Inorg. Chem. 40 (2001) 4143.[38] P.L. Caradoc-Davies, L.R. Hanton, W. Henderson, J. Chem.Soc., Dalton Trans. (2001) 2749.[39] M. Asakawa, P.R. Ashton, S.E. Boyd, C.L. Brown, S. Menzer, D.Pasini, J.F. Stoddart, M.S. Tolley, A.J.P. White, D.J. Williams, P.G. Wyatt, Chem. Eur. J. 3 (1997) 463.[40] G.J. Kubas, Inorg. Synth. 19 (1979) 90.[41] G.M. Sheldrick, SHELXS -97, A Program for Automatic Solution of Crystal Structures, University of Go ¨ ttingen, Go ¨ ttingen, Germany, 1997.[42] G.M. Sheldrick, SHELXL -97, A Program for Crystal Structure Reﬁnement, University of Go ¨ ttingen, Go ¨ ttingen, Germany, 1997.[43] G.M. Sheldrick, SADABS , A Program for Absorption Correction of Crystallographic Data, University of Go ¨ ttingen, Go ¨ ttingen, Germany, 1996.S. Tavacoli et al. / Polyhedron 22 (2003) 507  /514514 | [] | [] | ["[Cu(L 3 )(MeCN)][BF 4 ] 2", "{ [Cu(L 3 )][PF 6 ] }"] | ["[Cu(MeCN) 4 ][PF 6 ]--38 mg, 0.1 mmol"] | [] | ["L 3--50 mg, 0.1 mmol"] | [] | ["1 h"] | ["MeCN--3 cm 3", "CH 2 Cl 2--minimum quantity", "Et 2 O--NA"]
c3dt50596k | Hydrothermal synthesis of [Cu(pyz) 2 ]ClO 4 ·pyz (1). A mixture of Cu(ClO 4 ) 2 ·6H 2 O (0.250 g, 0.67 mmol), pyrazine (pyz) (0.053 g, 0.67 mmol) and sodium benzoate (NaBz) (0.097 g, 0.67 mmol) in 16 mL of water, pH 6–7, was fully stirred at 25 °C, sealed in a 23 mL Teflon-lined autoclave and heated at 160 °C for 24 h. Then, the autoclave was slowly cooled (2.5 °C h −1 ) to ambient temperature. It results in a mixture of green ([Cu II 2 (Bz) 4 (pyz)] n ) and red crystals (compound 1). The mixture was separated by hand. Compound 1 was washed with cold water and dried in air (0.030 g, 10% yield based on Cu). Anal.calc. for C 12 H 12 ClCuN 6 O 4 : C 35.74%, H 3.00%, N 20.84%.Found: C 35.77%, H 3.27%, N 21.02%. IR selected data (KBr, cm −1 ): 3440(s), 1624(m), 1415(s), 1382(s), 1151(s), 1098(vs), 801(m), 623(s).Hydrothermal synthesis of [Cu 2 (pyz) 4 ](ClO 4 ) 2 ·HBz·H 2 O (2). The reaction was carried out as mentioned above for compound 1, using benzoic acid (HBz) (0.082 g, 0.67 mmol) (pH 2–3) instead of sodium benzoate. The resulting orange crystals were washed with water and dried in air (0.031 g, 11.1% yield, based on Cu). Anal. calc. for C 53 H 52 N 16 O 23 Cl 4 Cu 4 : C 37.90%, H 3.10%, N 13.37%. Found: C 37.62%, H 3.23%, N 13.58%. IR selected data (KBr, cm −1 ): 3440(s), 1624(m), 1415(m), 1151(sh), 1103(vs), 801(m), 625(m). | [] | [] | ["[Cu(pyz) 2 ]ClO 4 ·pyz", "[Cu 2 (pyz) 4 ](ClO 4 ) 2 ·HBz·H 2 O"] | ["Cu(ClO 4 ) 2 ·6H 2 O--0.250 g, 0.67 mmol"] | [] | ["pyrazine (pyz)--0.053 g, 0.67 mmol", "sodium benzoate (NaBz)--0.097 g, 0.67 mmol", "benzoic acid (HBz)--0.082 g, 0.67 mmol"] | ["160 \nC", "160 \nC"] | ["24 h", "24 h"] | ["water--16 mL"]
c7ce01933e | 6 mL Teflon lined stainless autoclave and heated at 120 o C for 3 days. After the container was cooled to room temperature at a rate of 5 o C·h -1 , dark brown crystals suitable for X-ray analysis were obtained (Yield: 40% based on bptda). Anal. Calcd for C 56.25 H 49.25 N 6.75 O 12.75 SZn 2 : C, 56.93%; H, 4.18%; N, 7.97%. Found: C, 56.61%; H, 4.31%; N, 7.74%. FT-IR (KBr, cm -1 ): 3420 (w), 3064 (w), 1674 (s), 1611 (s), 1566 (s),1500 (m), 1402 (s), 1237 (s), 1160 (m), 1091 (m), 1013 (w), 964 (w), 878 (m), 776 (m). {[Zn 4 (bptda) 3 (oba) 4 ]·2H 2 O} n (3). The dark brown crystals of 3 were obtained with similar hydrothermal synthetic procedure that for 1, except the H 2 oba (0.05 mmol) was used rather than H 2 dpa (Yield: 30% based on bptda). Anal. Calcd for C 116 H 78 N 12 O 22 S 3 Zn 4 : C, 59.29%; H, 3.34%; N, 7.15%. Found: C, 59.56%; H, 3.58%; N, 7.41%. FT-IR (KBr, cm -1 ): 3296 (w), 1601(s), 1501 (w), 1401 (s), 1236 (s), 1160 (m), 970 (m), 877 (m), 799 (w), 768 (m). [Zn 2 (bptda)(sdba) 2 ] n (4). A mixture of bptda (17.1 mg, 0.05 mmol), H 2 sdba (30.6 mg, 0.1 mmol), and Zn(NO 3 ) 2 ·6H 2 O (0.1 mmol, 29.8 mg) was added in a DMF-MeOH-H 2 O (3:1:1, v/v) solvents system, heated at 120 o C for 3 days. After cooled to room temperature, yellow crystals suitable for X-ray analysis were obtained (Yield: 30% based on bptda). Anal. Calcd for C 48 H 30 N 4 O 12 S 3 Zn 2 : C, 53.29%; H, 2.80%; N, 5.18%. Found: C, 53.09%; H, 2.59%; N, 5.47%. FT-IR (KBr, cm-1): 3440 (s), 1651 (s), 1614 (m), 1405(s), 1162 (w), 1100 (w), 739 (m), 618 (w). X-Ray data collection and structure determination Diffraction intensities for 1–4 were collected on a SuperNova, Dual, Cu, AtlasS2 diffractometer. The crystal was kept at 173.0(10) K during data collection. Using Olex2, 15 the structure was solved with the ShelXT 16 structure solution program using Direct Methods and Page 6 of 35CrystEngComm CrystEngComm Accepted Manuscript Published on 27 December 2017. Downloaded by University of Tasmania on 27/12/2017 15:55:53. View Article Online DOI: 10.1039/C7CE01933E | [] | [] | ["[Zn4(bptda)3(oba)4]·2H2O", "[Zn2(bptda)(sdba)2]"] | ["Cd(NO3)2·4H2O--0.1 mmol", "Zn(NO3)2·6H2O--0.1 mmol, 29.8 mg"] | [] | ["L-tartaric acid--0.0750 g, 0.5 mmol", "H2oba--0.05 mmol", "bptda--17.1 mg, 0.05 mmol", "H2sdba--30.6 mg, 0.1 mmol"] | ["120 oC", "120 oC", "120 oC"] | ["3 days", "3 days", "3 days"] | ["H2O--6 mL", "DMF-MeOH-H2O (3:1:1, v/v)--not specified"]
c4cy00125g | 2b. Procedure L-b with diethyl (ethoxymethylene)malonate (2.3 ml, 11.30 mmol) and 4,5-dichloro-1,2-phenylenediamine (500 mg, 2.82 mmol). Yield: grey needles (1.15 g, 2.22 mmol, 78%). T e = 137.0 °C.1 H-NMR (400 MHz, CDCl 3 ): δ = 1.34 (m, 12H, CH 3 ), 4.26 (q, 3 J HH = 7.0 Hz, 4H, CH 2 ), 4.30 (q, 3 J HH =7.0Hz,4H,CH 2 ), 7.33 (s, 2H, CH aromat ), 8.25 (d, 3 J HH =12.7Hz,2H,CH),11.01(d, 3 J HH = 12.6 Hz, 2H, NH). | [] | [] | [] | [] | [] | ["diethyl (ethoxymethylene)malonate--2.3 ml, 11.30 mmol", "4,5-dichloro-1,2-phenylenediamine--500 mg, 2.82 mmol"] | [] | [] | []
s0277-5387(02)01230-5 | 2.2. Preparation of Tl(3-np) The complex Tl(3-np) was prepared by dissolving 0.266 g (1 mmol) thallium(I) nitrate in distilled water and adding a mixture of 3-nitrophenol (0.139 g, 1 mmol) and potassium hydroxide (0.057 g, 1 mmol) in ethanol (10 ml). The resulting solution was stirred for 1 h at room temperature, then it was allowed to stand for 2  /3 days in a refrigerator. Yellow crystals of the desired product precipitated, were filtered off, washed with acetone and ether and air dried (0.239 g, yield 70%), m.p. 190 8C.Anal. Found: C, 19.65; H, 1 .29; N, 4.31. Calc. for C 12 H 8 N 2 O 6 Tl 2 : C, 21.05; H, 1.17; N, 4.05%.IR (cm 1 ) selected bands: 720(s), 850(s), 1380(vs), 1590(s), 1612(s), 2980(w), 3140(w).2.3. Preparation of Tl(2,4-dnp) An ethanolic solution of 2,4-dinitrophenol (0.368 g, 2 mmol) and potassium hydroxide (0.114 g, 2 mmol) was added to a solution of thallium(I) nitrate (0.532 g, 2 mmol) in water. The resulting solution was concentrated on a water bath at 80 8C and cooled to room temperature ( /25 8C), when a red microcrystalline compound was separated. The compound was filtered off, washed with cold ethanol and dried over silica gel (0.387 g, yield 50%). The red single crystals were isolated by the following branch tube method. The complex (0.3 g) was placed in one arm of the branched tube. Methanol was carefully added to fill both arms, then the tube was sealed and the complex-containing arm immersed in a bath at 60 8C while the other was at ambient temperature. After 10 days, red crystals (m.p. 240 8C) had deposited in the cooler arm. Anal . Found: C, 18.3; H, 0.9; N, 7.3. Calc. for C 6 H 3 N 2 O 5 Tl: C, 18.59; H, 0.77; N, 7.23%. | ["refrigerator"] | ["2/3 days"] | ["Tl(3-np)", "C 12 H 8 N 2 O 6 Tl 2"] | ["thallium(I) nitrate--0.266 g (1 mmol)"] | [] | ["3-nitrophenol--0.139 g, 1 mmol", "potassium hydroxide--0.057 g, 1 mmol"] | ["room temperature"] | ["1 h"] | ["distilled water--NA", "ethanol--10 ml"]
ic951464e | [R] 25 D )-58.6 (c ) 13, CHCl 3 ). Anal. Calcd for C 23 H 25 NO 2 :C, 79.51; H, 7.25; N, 4.03. Found: C, 79.77; H, 7.31; N, 4.06.Synthesis of the Complexes. N(R)-2(R)-3(R)-4(S)-(HNO 2 )MoO 2 (1). MoO 2 (acac) 2 (0.33 g, 1.00 mmol) was dissolved in warm methanol (∼60 °C, 25 mL). After the solution was cooled to room temperature, 2(R)-3(R)-4(S)-HNO 2 H 2 (0.33 g, 1.00 mmol) in methanol (25 mL) was added causing an immediate color change from yellow-orange to colorless. Slow evaporation of the solvent under a stream of nitrogen gave 1 as off-white crystals in 76% yield. [R] 25 D )-24.3 (c ) 4, DMSO). Anal. Calcd for C 22 H 21 NMoO 4 : C, 57.52; H, 4.61; N, 3.05. | [] | [] | ["N(R)-2(R)-3(R)-4(S)-(HNO 2 )MoO 2"] | ["MoO 2 (acac) 2--0.33 g, 1.00 mmol"] | [] | ["2(R)-3(R)-4(S)-HNO 2 H 2--0.33 g, 1.00 mmol"] | ["60 \nC", "room temperature"] | [] | ["methanol--25 mL"]
j.molstruc.2006.03.078 | for C 12 H 8 CdN 4 O 6 : C, 34.59; H, 1.94; N, 13.45%.2.3. Synthes is of {[Cd(BDC)(phen)]ÆDMF} n (2) A mixture of [Cd(phen)(NO 3 ) 2 ] (0.15 mmol), H 2 BDC (0.15 mmol), and DMF (12 mL) was conducted in an acid digestion bomb at 80 C for 96 h. Colorless crystals were collected in 76% yield by ﬁltration and washed with ethanol, and then dried at room temperature. Anal. Found: C, 51.62; H, 3.82; N, 8.07%. Calcd. for C 23 H 19 CdN 3 O 5 : C, 52.14; H, 3.61; N, 7.93%. | [] | [] | ["{[Cd(BDC)(phen)]ÆDMF} n", "C 23 H 19 CdN 3 O 5"] | ["[Cd(phen)(NO 3 ) 2 ]--0.15 mmol"] | [] | ["H 2 BDC--0.15 mmol"] | ["80 \nC"] | ["96 h"] | ["DMF--12 mL"]
c7nj02858j | Synthesis of trans-[{Ca(OPPh 3 ) 4 }{{M 6 Cl i 8 }Cl a 6 }] N (M = Mo (3), W(4)).[cis-Ca(OPPh 3 ) 4 (H 2 O) 2 ][{M 6 Cl i 8 }Cl a 6 ]2CH 3 CN (M = Mo or W) (100 mg) were heated at 110 1C for 10 min. After cooling down the powders of trans-[{Ca(OPPh 3 ) 4 }{{M 6 Cl i 8 }Cl a 6 }] N (M = Mo (3), W (4)) were obtained (Fig. S3, ESI†). | [] | [] | ["trans-[{Ca(OPPh 3 ) 4 }{{M 6 Cl i 8 }Cl a 6 }] N (M = Mo (3), W(4)).[cis-Ca(OPPh 3 ) 4 (H 2 O) 2 ][{M 6 Cl i 8 }Cl a 6 ]2CH 3 CN"] | ["Ca(OPPh 3 ) 4--100 mg"] | [] | [] | ["110 1C"] | ["10 min"] | []
ejic.200300384 | [CuL 3 ] 4 ·4H 2 O (6): The microcrystalline green solid complex 6 was prepared by a procedure similar to that of 3, using H 2 L 3 instead of H 2 L 2 (yield 128 mg, 84%). C 72 H 96 Cu 4 N 8 O 12 : calcd. C 56.90, H 6.37, N 7.37; found C 56.69, H 6.07, N 7.01. IR (KBr pellet, cm ⫺1 ): ν ˜ ⫽ 3443 br. (H 2 O),3256s(N⫺H), 2919 m, 1642 w, 1488 vs, 1290 s, 1272 s (C⫺O),1254s(C⫺O), 1122 s, 1093 s, 1055 s, 998 w, 957 w, 863 m, 818 s, 796 s, 635 m, 500 m.Single crystals of 1, 3, and 6 were grown by slow evaporation of their methanol solutions.CoL 3 NaClO 4 ·1.5H 2 O (7): Complex 7 is a yellowish green powder that was prepared by a procedure similar to that of 4, using H 2 L 3 instead of H 2 L 2 (yield 158 mg, 78%). C 36 H 50 Cl 2 Co 2 N 4 Na 2 O 15 : calcd. C 42.66, H 5.53, N 4.97; found C 42.69, H 5.21, N 5.36. IR (KBr pellet, cm ⫺1 ): ν ˜ ⫽ 3442 br., 3226 m (N⫺H), 2919 m, 1612 s, 1487 s, 1272 s (C⫺O), 1118 s, 1108 s, 1082 s, 1046 s, 969 w, 927 w, 798 m, 625 m, 517 m.[ZnL 3 ]·2H 2 O (8): Complex 8 was prepared by a procedure similar to that of 7, using H 2 L 3 instead of H 2 L 2 (yield 128 mg, 80%).C 18 H 26 N 2 O 4 Zn: calcd. C 54.08, H 6.55, N 7.01; found C 54.24, H 6.24, N 7.05. IR (KBr pellet, cm ⫺1 ): ν ˜ ⫽ 3408 br., 3253 m (N⫺H), 2916 m, 2859 m, 1611 s, 1488 s, 1269 s (C⫺O), 1127 m, 1047 m, 825 s, 790 s, 756 m, 726 w, 531 w, 492 m.[Ag(H 2 L 2 )(HL 2 )] (9): A solution of AgNO 3 (68 mg, 0.40 mmol) in H 2 O (5 mL) was added to a solution of H 2 L 2 (117 mg, 0.40 mmol) in methanol (5 mL). The resultant precipitate was redissolved by the addition of concentrated ammoniacal solution (5 mL). The resulting solution was then filtered and left in a P 2 O 5 desiccator in a dark place to slowly evaporate. Single crystals were obtained after several days in 35% yield (91 mg). C 32 H 39 AgN 4 O 4 : calcd. C 58.99, H 6.03, N 8.60; found C 58.80, H 5.78, N 8.31. IR (KBr pellet, cm ⫺1 ): ν ˜ ⫽ 3300 m (N⫺H), 2922 m, 2857 m, 1595 s, 1454 s, 1385 m, 1329 w, 1251 s (C⫺O), 1186 m, 876 m, 829 m, 752 s, 504 m.X-ray Crystallography: All measurements were made with a Rigaku RAXIS-IV image plate area detector with Mo-K α radiation (λ ⫽ 0.71073 A ˚ ). The structures were solved by direct methods and expanded using Fourier techniques. The non-hydrogen atoms were refined anisotropically. Hydrogen atoms were included but not refined. The final cycle of full-matrix least-squares refinement was based on observed reflections [I ⬎ 2.00σ(I)] and variable parameters. All calculations were performed by using the SHELX-97 software package.[18] A summary of the crystal data is presented in Table 5. Y. Xie, Q. Liu, H. Jiang, J. Ni FULL PAPER Table 5. Details of X-ray structure determinations Complexes 13 69 Empirical formula C 54 H 93 Cl 2 Co 6 N 6 O 26 C 16 H 18 ClCuN 2 NaO 6 C 72 H 96 Cu 4 N 8 O 12 C 32 H 39 AgN 4 O 4 Formula mass 1666.85 456.30 1519.73 651.54 Crystal System triclinic triclinic monoclinic monoclinic Space group P1 ¯ P1 ¯ P2 1 /cP2 1 /c T (K) 293(2) 291(2) 291(2) 291(2) a (A ˚ ) 15.363(3) 7.456(2) 20.524(4) 11.395(2) b (A ˚ ) 16.161(3) 11.283(2) 12.765(3) 13.044(3) c (A ˚ ) 14.981(3) 11.326(2) 28.181(6) 21.277(4) α (°) 91.54(3) 78.15(3) 90.00 90.00 β (°) 106.17(3) 89.07(3) 98.64° 95.00(3) γ (°) 96.85(3)° 88.32(3)° 90.00 90.00 V (A ˚ 3 ) 3539.7(12) 932.0(3) 7299(3) 3150.5(11) Z2244 D calcd.(Mg/m 3 ) 1.541 1.626 1.383 1.374 µ (mm ⫺1 ) 1.528 1.374 1.214 0.681 No. of reflns. [I ⬎ 2σ(I)] 7703 1757 7318 4585 Final R1[I ⬎ 2σ(I)] 0.0842 0.0683 0.0736 0.0424 wR 2 (all data) 0.2550 0.1703 0.1098 0.0767 Goodness of fit 1.064 1.080 1.032 1.031 CCDC-183121 to -183124 contain the supplementary crystallographic data for this paper. These data can be obtained free of charge at www.ccdc.cam.ac. uk/cont/retrieving.html [or from the Cambridge Crystallographic Data center, 12 Union Road, Cambridge, CB2 1EZ, UK; fax: (internat.) ⫹44-1223/336-033; E-mail: deposit@ccdc.cam.ac.uk].Acknowledgments This work was supported by the National Natural Science Foundation of China (30270321) and the Natural Science Foundation of Anhui Province (No. 01045408).[1] R. Y. Wang, H. D. Selby, H. Liu, M. D. Carducci, T. Z. Jin, Z. P. Zheng, J. W. Anthis, R. J. Staples, Inorg. Chem. 2002, 41, 278⫺286.[2] [2a] M. C. Brandys, R. J. Puddephatt, J. Am. Chem. Soc. 2002, 124, 3946⫺3950.[2b] C. Richardson, P. J. Steel, Eur. J. Inorg.Chem. 2003, 405⫺408.[3] [3a] C. B. Aakeroy, A. M. Beatty, B. A. Helfrich, Angew. Chem.Int. Ed. 2001, 40, 3240⫺3242.[3b] D. G. Kurth, K. M. Fromm, J. M. Lehn, Eur. J. Inorg. Chem. 2001, 1523⫺1526.[4] [4a] O. D. Fox, M. G. B. Drew, P. D. Beer, Angew. Chem. Int.Ed. 2000, 39, 135⫺140.[4b] N. Takeda, K. Umemoto, K. Yamaguchi, M. Fujita, Nature 1999, 398, 794⫺796.[5] [5a] F. Hohn, I. Pantenburg, U. Ruschewitz, Chem. Eur. J. 2002, 8, 4536⫺4541.[5b] D. M. Ciurtin, M. D. Smith, H. C. zur Loye, Chem. Commun. 2002,74⫺75.[5c] J. G. Mao, Z. K. Wang, A.Clearfield, New J. Chem. 2002, 26, 1010⫺1014.[6] [6a] C. T. Yang, B. Moubaraki, K. S. Murray, J. D. Ranford, J.J. Vittal, Inorg. Chem. 2001, 40, 5934⫺5941.[6b] M. L. Tong, X. M. Chen, B. H. Ye, L. N. Ji, Angew. Chem. Int. Ed. 1999, 38, 2237⫺2240.[7] [7a] A. E. M. Boelrijk, G. C. Dismukes, Inorg. Chem. 2000, 39,  2003 Wiley-VCH Verlag GmbH & Co. KGaA, Weinheim www.eurjic.org Eur. J. Inorg. Chem. 2003, 4010⫺40164016 3020⫺3028.[7b] J. A. Cappuccio, I. Ayala, G. I. Elliott, I.Szundi, J. Lewis, J. P. Konopelski, B. A. Barry, O. Einarsdottir, J. Am. Chem. Soc. 2002, 124, 1750⫺1760.[7c] C. Belle, I. Gautier-Luneau, L. Karmazin, J. L. Pierre, S. Albedyhl, B. Krebs, M. Bonin, Eur. J. Inorg. Chem. 2002, 3087⫺3090.[8] Y. S. Xie, W. M. Bu, A. S. C. Chan, X. L. Xu, Q. L. Liu, Z.D. Zhang, Y. G. Fan, Inorg. Chim. Acta 2000, 310, 257⫺260.[9] R. A. Coxall, S. G. Harris, D. K. Henderson, S. Parsons, P.A. Tasker, R. E. P. Winpenny, J. Chem. Soc., Dalton Trans.2000, 2349⫺2356.[10] [10a] D. A. Atwood, M. P. Remington, D. Rutherford, Organometallics 1996, 15, 4763⫺4769.[10b] D. A. Atwood, Coord.Chem. Rev. 1997, 165, 267⫺296.[11] [11a] P. Gilli, V. Bertolasi, V. Ferretti, G. Gilli, J. Am. Chem.Soc. 2000, 122, 10405⫺10417.[11b] T. Steiner, C. C. Wilson, I.Majerz, Chem. Commun. 2000, 1231⫺1232.[12] Y. S. Xie, H. Jiang, A. S. C. Chan, Q. L. Liu, X. L. Xu, C. X.Du,Y.Zhu,Inorg. Chim. Acta 2002, 333, 138⫺143.[13] R. W. Saalfrank, I. Bernt, F. Hampel, Chem. Eur. J. 2001, 7, 2770⫺2774.[14] [14a] I. Kim, B. Kwak, M. S. Lah, Inorg. Chim. Acta 2001, 317, 12⫺20.[14b] M. A. Golubnichaya, A. A. Sidorov, I. G. Fomina, M. O. Ponina, S. M. Deomidov, S. E. Nefedov, I. L. Eremenko, I. I. Moiseev, Russ. Chem. Bull. 1999, 48, 1751⫺1756.[14c] M.Mikuriya, M. Fukuya, Chem. Lett. 1998, 421⫺422.[15] [15a] V. A. Grillo, Z. M. Sun, K. Folting, D. N. Hendrickson, G. Christou, Chem. Commun. 1996, 2233⫺2234.[15b] E. K. Brechin, R. A. Coxall, A. Parkin, S. Parsons, P. A. Tasker, R. E.P. Winpenny, Angew. Chem. Int. Ed. 2001, 40, 2700⫺2703.[16] B. S. Kang, T. B. Wen, X. Y. Yu, H. X. Zhang, Y. X. Tong, C.Y. Su, Z. N. Chen, H. Q. Liu, J. Clust. Sci. 1999, 10, 429⫺443.[17] G. H. W. Milburn, M. R. Truter, B. L. Vickery, J. Chem. Soc., Chem. Commun. 1968, 1188.[18] G. M. Sheldrick, SHELXL-97 Program for Crystal Structure Refinement, University of Göttingen, Germany, 1997.Received June 20, 2003 | [] | [] | ["[CuL 3 ] 4 ·4H 2 O", "CoL 3 NaClO 4 ·1.5H 2 O", "[ZnL 3 ]·2H 2 O", "[Ag(H 2 L 2 )(HL 2 )]"] | ["K 6 As 2 W 18 O 62 ? 14H 2 O--1.48 g, 0.3 mmol", "Cu(Ac) 2 ? 2H 2 O--0.16 g, 0.7 mmol", "AgNO 3--68 mg, 0.40 mmol"] | [] | ["H 2 L 3--N/A", "H 2 L 3--N/A", "H 2 L 3--N/A", "H 2 L 2--117 mg, 0.40 mmol"] | [] | [] | ["water--10 mL", "methanol--5 mL", "methanol--5 mL"]
b708302e | Synthesis Synthesis of 3. 100 mg (0.15 mmol, 1 eq.) of 2 prepared according to a published procedure, 36 and 194 mg (0.75 mmol, 5eq.)ofNi(OAc) 2 ·4H 2 O were dissolved in a mixture of acetic acid (50 mL) and CHCl 3 (50 mL). This mixture was reﬂuxed for 18 hours. After cooling to room temperature, the solvents were removed under reduced pressure. The residue was washed with MeOH (200 mL) and pentane (50 mL). The desired nickel complex 3, dried under vacuum, was obtained as purple red solid in 85% (90 mg). C 40 H 24 N 8 O 4 Ni·4H 2 O: calcd (%) C 59.21%, H 3.95%, N 13.81%, found (%) C 59.05%, H 4.04%, N 13.70%; UVVis (CHCl 3 –CH 3 OH): k max (e) = 418 (1.7 × 10 5 M −1 cm −1 ), 532 (1.2 × 10 4 M −1 cm −1 ) nm; 1 HNMR(CDCl 3 –CD 3 OD): d(ppm) = 7.80 (d, 8H, 3 J = 7.0 Hz, H meta ); 8.35 (d, 8H, 3 J = 7.0 Hz, H ortho ); 8.61 (s, 8H, H b-pyrrolic ). | [] | [] | ["C 40 H 24 N 8 O 4 Ni·4H 2 O"] | ["Ni(OAc) 2 ·4H 2 O--194 mg, 0.75 mmol"] | [] | ["2--100 mg, 0.15 mmol"] | [] | ["18 hours"] | ["acetic acid--50 mL", "CHCl 3--50 mL", "MeOH--200 mL", "pentane--50 mL"]
ejic.200300560 | [Cd(im) 2 ] ⬁ (3): Cd(OAc) 2 ·2H 2 O (1.33 g, 5 mmol), anhydrous piperazine (0.43 g, 5 mmol) and imidazole (0.68 g, 10 mmol) were added to 30 mL of 3-methyl-1-butanol, and after being stirred at room temperature for 12 h, this heterogeneous mixture was placed into a Teflon-lined autoclave (34 mL). The autoclave was sealed and heated at 160 °C for 24 hours. After cooling to room temperature, colorless crystals were collected and washed with 3 ⫻ 15 mL of ethanol and dried in vacuo to give 0.50 g of 3; yield 40%. | [] | [] | ["[Cd(im) 2 ] ⬁", "Cd(OAc) 2 ·2H 2 O"] | ["Cd(OAc) 2 ·2H 2 O--1.33 g, 5 mmol"] | [] | ["anhydrous piperazine--0.43 g, 5 mmol", "imidazole--0.68 g, 10 mmol"] | ["160 °C"] | ["24 hours"] | ["3-methyl-1-butanol--30 mL"]
j.poly.2012.10.035 | 2.2.3. [Cd 2 {SSi(OtBu) 3 } 4 ( l -C 6 H 16 N 2 )] n (3) Anal. Calc. for C 54 H 124 S 4 Si 4 O 12 N 2 Cd 2 : C, 44.45; H, 8.57; S, 8.79; N, 1.92. Found: C, 45.74; H, 8.98; S, 8.15; N, 3.51%. M. p. 153– 155 °C. IR (solid state) m (cm 1 ): 3497 (m), 3342 (s), 3267 (s), 3156 (w), 2969 (vs), 2928 (vs), 2863 (vs), 2704 (w), 1630 (s), 1590 (s), 1470 (s), 1387 (vs), 1363 (vs), 1238 (vs), 1186 (vs br), 1017 (vs br), 1014 (vs), 908 (m), 819 (s), 801 (s). | [] | [] | ["[Cd 2 {SSi(OtBu) 3 } 4 ( l -C 6 H 16 N 2 )] n", "C 54 H 124 S 4 Si 4 O 12 N 2 Cd 2"] | [] | [] | [] | ["153–155 \nC"] | [] | []
c1ce05254c | [Mn 4 (sdba) 4 (bim)(H 2 O) 4 ]$2H 2 O (3). A mixture of MnCl 2 $4H 2 O (99 mg, 0.5 mmol), H 2 sdba (153 mg, 0.5 mmol), bim (95 mg, 0.5 mmol), Et 3 N (0.4 mL) and distilled water (9 mL) was stirred for about 15 min in air, then transferred and sealed in a 17 mL Teﬂon-lined autoclave, which was heated at 130  C for 72 h. After being cooled slowly to room temperature, colorless block crystals of 3 were ﬁltered off, washed with distilled water, and dried at ambient temperature (yield: 52% based on Mn). | [] | [] | ["[Mn 4 (sdba) 4 (bim)(H 2 O) 4 ]$2H 2 O", "3"] | ["MnCl 2 $4H 2 O--99 mg, 0.5 mmol"] | [] | ["H 2 sdba--153 mg, 0.5 mmol", "bim--95 mg, 0.5 mmol"] | ["130 \nC"] | ["72 h"] | ["Et 3 N--0.4 mL", "distilled water--9 mL"]
ic202347j | Metallacrown Syntheses. La 3+ [15-MC Cu(II), S‑pheHA -5](NO 3 ) and Gd 3+ [15-MC Cu(II), S‑pheHA -5](N O 3 ) were prepared as previously described.58 La 3+ [15-MC Cu(II), S‑pgHA -5](NO 3 ). S-phenylglycine hydroxamic acid (5 mmol, 0.83 g), copper acetate monohydrate (5 mmol, 1.00 g), and lanthanum nitrate hexahydrate (1 mmol, 0.43 g) were stirred overnight in 60 mL of methanol. The solution was filtered through a 2.5 cm shortpad of basic alumina (Brockman 1, Sigma-Aldrich) and rinsed through with 10 mL of methanol. The filtrate was dried under vacuum, yielding a dark purple solid. Yield: 1.293 g, 89%. ESI-MS: m/z 668.8 2+ (668.9 2+ calcd for [La 3+ [15-MC Cu(II), pgHA -5](NO 3 − )] 2+ ), 1399.8 + (1398.8 + calcd for [La 3+ [15-MC Cu(II), pgHA -5](NO 3 − ) 2 ] + ). CHN found (calcd) for LaCu 5 C 40 H 40 N 10 O 10 (NO 3 ) 1.5 (OH) 1.5 (H 2 O) 3.5 :C, 32.93 (32.96); H, 3.35 (3.24); N, 11.04 (11.04).Gd 3+ [15-MC Cu(II), S‑pgHA -5](NO 3 ). This compound was synthesized via the procedure for La 3+ [15-MC Cu(II), pgHA -5](NO 3 ), substit uting gadolinium nitrate hexahydrate for lanthanum nitrate hexahydrate.Yield: 0.8213 g, 89%. ESI-MS: m/z 676.9 2+ (678.4 2+ calcd for [Gd 3+ [15-MC Cu(II), pgHA -5](NO 3 − )] 2+ ), 1418.8 + (1417.8 + calcd for [Gd 3+ [15-MC Cu(II), pgHA -5](NO 3 − ) 2 ] + ). CHN found (ca lcd) for GdCu 5 C 40 H 40 N 10 O 10 (NO 3 ) 0.5 (OH) 2.5 (H 2 O) 3.5 : C, 33.43 (33.54); H, 3.32 (3.48); N, 10.27 (10.30). | [] | [] | ["La 3+ [15-MC Cu(II), S‑pheHA -5](NO 3 )", "Gd 3+ [15-MC Cu(II), S‑pheHA -5](NO 3 )", "La 3+ [15-MC Cu(II), S‑pgHA -5](NO 3 )", "Gd 3+ [15-MC Cu(II), S‑pgHA -5](NO 3 )"] | ["lanthanum nitrate hexahydrate--1 mmol, 0.43 g", "gadolinium nitrate hexahydrate--substituted for lanthanum nitrate hexahydrate"] | [] | ["S-phenylglycine hydroxamic acid--5 mmol, 0.83 g", "S-phenylglycine hydroxamic acid--5 mmol, 0.83 g"] | [] | [] | ["methanol--60 mL"]
j.ica.2006.07.016 | • C, C ...• N), 1410m, 1370s, 1250sh, 1095m, 860s, 838m, 827m, 741m, 728m, (NO 3 ), 549m, 523m, 510m, 475m, 447w, 431w , 355w.1 HNMR (CD 3 CN, 293 K): d, 2.69 (s, 12H, CH 3dmp ), 4.04 (t, 2H, CH 2dppm ), 7.28–7.48 (m, 4H, CH dmp + 12H, C 6 H 5dppm ), 7.72–7.83 (m, 4H, CH dmp + 8H, C 6 H 5dppm ), 8.15 (mbr, 4H, CH dmp ). | [] | [] | [] | [] | [] | [] | [] | [] | []
c4ce00181h | Synthetic procedures 1,1,2,2-Tetrakis[4-(4-carboxyphenyl)-1H-pyrazol-1-yl]ethane (L).1,1,2,2-Tetrakis(4-iodo-1H-pyrazol-1-yl)ethane (1.00 g, 1.25 mmol), 4-carboxyphenylboronic acid (1.25 g, 7.52 mmol) and aqueous K 2 CO 3 (6.93 g in 40 mL of water) were combined in DMF (100 mL). After degassing with Ar for 30 mins, Pd(PPh 3 ) 4 (0.171 g, 0.15 mmol) was added, the mixture degassed for a further 30 mins and heated to 90 °C for 24 ho urs. After cooling, the mixture was filtered, diluted w ith water (50 mL) and washed with dichloromethane (5 × 50 mL). Acidifying the aqueous layer with 20% HNO 3 (pH = 3) afforded a white solid which was isolated under reduced pressure, washed with ethanol and dried. Yield 763 mg (79%). M.p. 335–337 °C. Found C 60.8, H 4.3, N 13.3, C 42 H 36 N 8 O 11 (as trihydrate) requires: C 60.9, H 4 .4, N 13.5%.1 H N MR (600 MHz/DMSO); δ 8.33 (s, 4H, PyrH), 8.07 (s, 4H, PyrH), 7.89 (d, 8H, ArH), 7.63 (d, 8H, ArH),5.73(s,2H,CH).13 C NMR (600 MHz/DMSO): δ 166.9, 138.6, 135.7, 129.9, 127.0, 124.0, 121.8, 72.9. ν max (neat, cm −1 ): 2995 (–CH), 1686 (CO), 1610 (CN), 1566 (CC). | [] | [] | ["1,1,2,2-Tetrakis[4-(4-carboxyphenyl)-1H-pyrazol-1-yl]ethane (L)"] | [] | ["Pd(PPh 3 ) 4--0.171 g, 0.15 mmol"] | ["1,1,2,2-Tetrakis(4-iodo-1H-pyrazol-1-yl)ethane--1.00 g, 1.25 mmol", "4-carboxyphenylboronic acid--1.25 g, 7.52 mmol"] | ["90 \nC"] | ["24 hours"] | ["DMF--100 mL"]
acs.inorgchem.8b00282 | The turbid liquid was transferred to a 23 mL Teﬂon-lined autoclave and heated at 130 °C for 4 days. After the solution was slowly cooled to room temperature, orange block crystals were obtained and ﬁltered (56% yield based on W). The ﬁnal pH value of the solution was 2.5.Anal. Calcd for C 24 H 47 N 12 O 50 BW 12 Co: C 8.05, H 1.32, N 4.69, B 0.30, W 61.68, Co 1.65. Found: C 8.17, H 1.41, N 4.72, W 61.64, Co 1.68. | [] | [] | ["BW 12 Co"] | ["NaN--NaN"] | [] | ["NaN--NaN"] | ["130 \nC"] | ["4 days"] | ["NaN--NaN"]
s11224-012-9957-6 | Syntheses of the polymers {[Sm 2 (1,3-bdc) 3 (H 2 O) 4 ]DMFH 2 O} n 1 Sm(NO 3 ) 3 6H 2 O (0.22 g, 0.5 mmol) was dissolved in aqueous solution (5.0 mL), to which a mixture of 1,3-H 2 bdc (0.06 g, 0.35 mmol) and water (5.0 mL) was added under stirring and heating (50 °C). Then, to the resulting clear solution, an appropriate amount of 1.0 mol L -1 NaOH solution was added dropwise to adjust the pH value to about 6. While, some white precipitate occurred, but they were dissolved following addition of DMF solution (5 mL). Then, the ﬁnal solution was transferred into a Teﬂon bottle sealed in an autoclave, which was heated at 90 °C for 120 h. After cooling to room temperature and a standing period of 3 days, the reaction solution was ﬁltered and the brown-yellow block crystals were obtained, washed out with mother liquid, and dried out in the air. The yield was 39% (0.19 g) based on Sm. | [] | ["3 days"] | ["{[Sm 2 (1,3-bdc) 3 (H 2 O) 4 ]\nDMF\nH 2 O} n"] | ["Sm(NO 3 ) 3 ? 6H 2 O--0.22 g, 0.5 mmol"] | [] | ["1,3-H 2 bdc--0.06 g, 0.35 mmol"] | ["90 \nC"] | ["120 h"] | ["water--5.0 mL", "DMF solution--5 mL"]
s10870-017-0699-6 | Preparation of[Cu(L 2 ) 2 (NO 3 ) 2 (H 2 O)] (3) Complex 3 was prepared by dissolving Cu(NO 3 ) 2 ·3H 2 O (0.4mmol) and L 2 (0.4mmol) in a acetonitrile solution (15mL) and then ﬁltrated. Blue plate-shaped crystals were obtained after several days after evaporation of the ﬁltrate (ca. 45% yield based on L 2 ). Anal. Calcd for C 12 H 10 N 12 O 7 Cl 2 Cu: C, 33.99; H, 2.48; N, 19.83; Found: C, 40.24; H, 2.29; N, 19.68. IR (cm −1 , KBr pellets): 3625w, 3162w, 3141s, 3068m, 1613m, 1568w, 1538m, 1456s, 1413s, 1438s, 1303m, 1276m, 1211s, 1188m, 1145s, 1102w, 1402 m, 1023m, 999m, 971m, 888w, 858m, 812m, 708m, 744w, 664m. | [] | ["several days"] | ["[Cu(L 2 ) 2 (NO 3 ) 2 (H 2 O)]"] | ["Cu(NO 3 ) 2 ·3H 2 O--0.4 mmol"] | [] | ["L 2--0.4 mmol"] | [] | [] | ["acetonitrile solution--15 mL"]
acs.inorgchem.8b01023 | Synthesis of 1−5. All compounds were prepared by utilizing the same procedure, and thus the synthesis of 1 is presented here in detail as a representative. The crystals of 1 were synthesized in the hydrothermal reaction system of Gd 2 (CO 3 ) 3 -H 2 (ox)·2H 2 O−H 2 O. | [] | [] | ["Gd 2 (CO 3 ) 3 -H 2 (ox)·2H 2 O−H 2 O"] | [] | [] | [] | [] | [] | []
cplu.201300121 | 3-{4-[(2-Ethylhexyl)oxy]-3-iodophenyl}propanoic acid (IIa): Compound 5(1.0 g, 0.88 mmol) was dissolved in methanol (10 mL) and NaOH (0.05 g, 1.3 mmol) in water was added to the mixture. The rest of the procedure was the same as that described for IIIa. | [] | [] | ["3-{4-[(2-Ethylhexyl)oxy]-3-iodophenyl}propanoic acid (IIa)"] | [] | ["NaOH--0.05 g, 1.3 mmol"] | ["Compound 5--1.0 g, 0.88 mmol"] | [] | [] | ["methanol--10 mL", "water--added"]
c2dt30362k | 1 H NMR (dmso-d 6 ), δ: 1.70 (6H, d, CH 2 ), 1.81 (6H, dd, CH 2 ), 2.17 (1H, m, CH).Synthesis of 1,3,5-adamantanetricarboxamide. A mixture of 3.50 g (11.2 mmol) of 1,3,5-adamantanetricarboxylic acid, 20 mL of SOCl 2 and one drop of DMF was gently reﬂuxed for 2 h under argon until a clear solution formed. Then the excess SOCl 2 was removed under heating in a weak argon stream. The pale yellow solid of the chloranhydride was quickly ground in a mortar and added (within 20 min of being ground) to pre-cooled 100 mL of 25% aqueous ammonia with intensive stirring (0 °C).The solution with the colorless precipitate was concent rated under reduced pressure at 50 °C to a volume of 20 mL, the product was ﬁltered and washed with water. The yield was 2.93 g (85%).1 H NMR (dmso-d 6 ), δ: 1.63 (6H, d, CH 2 ), 1.71 (6H, dd, CH 2 ), 2.14 (1H, m, CH), 6.78, 7.03 (6H, s, NH 2 ). | [] | [] | ["1,3,5-adamantanetricarboxamide"] | [] | [] | ["1,3,5-adamantanetricarboxylic acid--3.50 g (11.2 mmol)"] | [] | ["2 h"] | ["SOCl 2--20 mL", "DMF--one drop", "25% aqueous ammonia--100 mL"]
zaac.201400110 | Synthesis of Coordination Polymer {[Co(HO-BDC)(bbe)]·(H2O)} n (1): A mixture of CoCl 2 ·6H 2 O (0.238 g, 1 mmol), 1,2-bis(benzoimidazol-2-yl)ethane (0.262 g, 1 mmol), 5-hydroxyisophthalic acid (0.365 g, 2 mmol), and NaOH (0.240 g, 6 mmol), and H 2 O (15 mL) was placed in a Parr Teflon-lined stainless steel vessel (25 mL). The vessel was sealed and heated to 140 °C for 72 h. Afterwards, the reactant mixture was cooled to room temperature, leading to the formation of pink crystals. Yield 66 % (based on CoCl 2 ·6H 2 O).C 24 H 20 N 4 O 6 Co: calcd. C 55.50; H 3.88; N 10.79 %; found: C 55.56; H 3.82; N 10.84%. IR (KBr): ν ˜ = 3621 (w), 3395 (m), 3174 (m), 2915 (w), 2770 (w), 1620 (m), 1559 (s), 1491 (w), 1452 (s), 1417 (s), 1385 (s), 1310 (w), 1276 (m), 1216 (w), 1148 (w), 1127 (w), 1062 (w), 1032 (w), 1024 (w), 1001 (w), 982 (w), 947 (w), 929 (w), 910 (w), 878 (w), 800 (w), 783 (m), 770 (m), 751 (s), 722 (w), 659 (w), 584 (w), 529 (w), 496 (w), 480 (w), 436 (w), 411 (w) cm –1 . | [] | [] | ["{[Co(HO-BDC)(bbe)]·(H2O)} n", "C 24 H 20 N 4 O 6 Co"] | ["CoCl 2 \n6H 2 O--0.238 g, 1 mmol"] | ["NaOH--0.240 g, 6 mmol"] | ["1,2-bis(benzoimidazol-2-yl)ethane--0.262 g, 1 mmol", "5-hydroxyisophthalic acid--0.365 g, 2 mmol"] | ["140 \n°C"] | ["72 h"] | ["H 2 O--15 mL"]
c2dt32727a | Preparation of crystalline [Sr(m-HMOPhIDC)(H 2 O)] n (1) A mixture of m-H 3 MOPhIDC (52.4 mg, 0.2 mmol), Sr(NO 3 ) 2 (42.3 mg, 0.2 mmol), Et 3 N (0.056 mL, 0.4 mmol) and CH 3 CN– H 2 O (3 : 4, 7 mL) was sealed in a 25 mL Teflon-lined bomb and heated at 150 °C for 96 h. The reaction mixture was then allowed to cool to room temperature. Block-shaped crystals of 1 were collected, washed with acetonitrile and dried in air.Yield: 86% (based on Sr). Anal. calcd for C 12 H 10 N 2 O 6 Sr: C, 39.40; H, 2.73; N, 7.66%. Found: C, 39.82; H, 2.91; N, 7.48%.IR (cm −1 , KBr): 3620 s, 3225 w, 1593 s, 1529 s, 1262 s, 1178 w, 867 m, 800 w, 727 s, 472 m.Preparation of crystalline [Sr(m-H 2 MOPhIDC) 2 ] n (2) A mixture of m-H 3 MOPhIDC (52.4 mg, 0.2 mmol), Sr(NO 3 ) 2 (42.3 mg, 0.2 mmol), Et 3 N (0.056 mL, 0.4 mmol) and CH 3 OH– H 2 O (3 : 4, 7 mL) was sealed in a 25 mL Teflon-lined bomb, which was heated to 150 °C for 96 h. After the mixture was cooled to room temperature, yellow crystals of 2 were obtained, washed with methanol and water, and dried in air. Yield: 64% (based on Sr). Anal. calcd for C 24 H 16 N 4 O 10 Sr: C, 47.41; H, 2.65; N, 9.22%. Found: C, 47.82; H, 2.43; N, 9.07%. IR (cm −1 , KBr): 3621 m, 3223 w, 2963 m, 1593 s, 1556 w, 1490 s, 1420 w, 1384 w, 1261 s, 1056 w, 800 s, 628 m. | [] | [] | ["[Sr(m-HMOPhIDC)(H 2 O)] n", "C 12 H 10 N 2 O 6 Sr"] | ["Sr(NO 3 ) 2--42.3 mg, 0.2 mmol"] | ["Et 3 N--0.056 mL, 0.4 mmol"] | ["m-H 3 MOPhIDC--52.4 mg, 0.2 mmol"] | ["150 \nC"] | ["96 h"] | ["CH 3 CN– H 2 O--7 mL"]
s11243-014-9846-5 | heated at 140 °C for 3 days under autogenous pressure.After the mixture was cooled to room temperature at a rate of 5 °C/h, pink block-shaped crystals suitable for singlecrystal X-ray diffraction were obtained with a yield of 35 % (based on CoCl 2 6H 2 O). Calcd. for C 30 H 32 CoN 4 O 5 (Fw = 587.54): C 61.3, H 5.5, N 9.5 %; found: C 61.0, H 5.1, N 9.7 %. FTIR (KBr pellet, cm -1 ): 3,327 vs, 2,945 m, 1,616 s, 1,548 m, 1,457 m, 1,372 s, 1,255 m, 915 w, 734 s, 659 w. | [] | [] | ["C 30 H 32 CoN 4 O 5"] | ["CoCl 2 \n6H 2 O--NaN"] | [] | [] | ["140 \n°C"] | ["3 days"] | []
s10904-009-9306-4 | 2.2 Synthesis of Complex 1 A solution of Cu(NO 3 ) 2 3H 2 O (24.1 mg, 0.1 mmol) in H 2 O (10 mL) was added slowly to a stirring solution of H 2 BPDC (24.4 mg, 0.1 mmol) and 2,2 0 -bipy (15.6 mg, 0.1 mmol) in MeOH (10 mL), and then LiOH (1 mol L -1 ) aqueous solution was added dropwise to the reaction mixture until a slight amount of precipitate formed. The precipitate was ﬁltered and the ﬁltrate was allowed to stand at room temperature for 1 week upon which blue block crystals were produced. Yield: 29%. Anal. calcd. for C 44 H 28 N 8 O 8 Cu 2 :C, 57.20; H, 3.05; N, 12.13%; Found: C, 57.13; H, 3.09; N, 12.14%. FT-IR (KBr, cm -1 ): 3443(s), 3062(w), 1626(m), 1600(s), 1580(s), 1554(s), 1495(w), 1462(w), 1442(w), 1390(s), 1357(s), 1154(w), 1101(w), 1016(w), 846(m), 761(m), 727(w), 688(w), 662(w), 589(w), 543(w), 447(w). | [] | [] | ["Complex 1", "C 44 H 28 N 8 O 8 Cu 2"] | ["Cu(NO 3 ) 2 ?3H 2 O--24.1 mg, 0.1 mmol"] | ["LiOH (1 mol L -1 ) aqueous solution--dropwise"] | ["H 2 BPDC--24.4 mg, 0.1 mmol", "2,2 0 -bipy--15.6 mg, 0.1 mmol"] | [] | ["1 week"] | ["H 2 O--10 mL", "MeOH--10 mL"]
acs.inorgchem.9b03550 | [Bi(C 8 H 7 ON 4 S) 3 ](3e). Following GP4, 1-(4-methoxyphenyl)-1Htetrazole-5-thiol (100 mg, 0.45 mmol) and Bi(O t Bu) 3 (64 mg, 0.15 mmol) were stirred in 6 mL of THF. The crude mixture obtained was puriﬁed by recrystallization in ethyl acetate and hexane to yield the desired complex as a yellow solid (108 mg, 87%).1 H NMR (400 MHz, DMSO-d 6 ): δ 7.89−7.78 (m, 6H), 7.05−6.95 (m, 6H), 3.79 (s, 9H).13 C NMR (151 MHz, DMSO-d 6 ): δ 158.0, 130.1, 125.1, 113.5, 55.4. IR (ﬁlm, cm −1 ): ν 2934 (C−H), 1374 (C−N), 830 (C−S). Mp: 110−112 °C. MS (ESI). Calcd for C 24 H 21 BiN 12 O 3 S 3 : m/z 865.0500 [(M + Cl) − ].[Bi(C 7 H 4 O 2 N 5 S) 3 ](3f). Following GP4, 1-(4-nitrophenyl)-1Htetrazole-5-thiol (100 mg, 0.45 mmol) and Bi(O t Bu) 3 (64 mg, 0.15 mmol) were stirred in 6 mL of THF. The crude mixture obtained was puriﬁed by recrystallization in ethyl acetate and hexane to yield the desired complex as a yellow solid (116 mg, 90%).1 H NMR (400 MHz, DMSO-d 6 ): δ 8.49 (d, J = 8.8 Hz, 6H), 8.37 (d, J = 8.9 Hz, 6H).13 C NMR (151 MHz, DMSO-d 6 ): δ 124.3, 123.0. IR (ﬁlm, cm −1 ): ν 2924 (C−H), 1364 (C−N), 854 (C−S). Mp: 195−198 ° C (dec). MS (ESI). Calcd for C 21 H 12 BiN 15 O 6 S 3 : m/z 909.9750 [(M + Cl) − ].[Bi(C 13 H 9 N 4 S) 3 ](3g). Following GP4, triazolethiol g (380 mg, 1.5 mmol) and Bi(O t Bu) 3 (215 mg, 0.5 mmol) were stirred in 10 mL of THF. The title complex was isolated as a yellow solid (280 g, 58%).1 H NMR (400 MHz, DMSO-d 6 ): δ 8.53 (d, J = 5.2 Hz, 2H), 7.51 (s, 3H), 7.37 (d, J = 6.2 Hz, 2H), 7.21 (d, J = 5.1 Hz, 2H).13 C NMR (151 MHz, DMSO-d 6 ): δ 150.0, 134.7, 133.6, 129.4, 128.58, 121.6. IR (ﬁlm, cm −1 ): ν 1495 (C−N), 1298 (C−C−N), 1285 (C−N), 830 (C−S). Mp: 197 °C (dec). MS (ESI). Calcd for C 29 H 36 BiCl 2 N 8 O 6 S 3 : m/z 935.4728 ([L 2 Bi·CH 2 Cl 2 ·6H 2 O] + ).[Bi(C 14 H 11 N 4 S) 3 ](3h). Following GP4, triazolethiol h (400 mg, 1.5 mmol) and Bi(O t Bu) 3 (215 mg, 0.5 mmol) were stirred in 10 mL of THF. The title complex was isolated as a yellow solid (347 mg, 69%).1 H NMR (400 MHz, DMSO-d 6 ): δ 8.52 (d, J = 6.2 Hz, 2H), 8.24 (d, J = 7.3 Hz, 4H), 7.54 (t, J = 7.6 Hz, 4H), 7.35−7.28 (m, 1H), 7.28− 7.18 (m, 2H), 7.03 (d, J = 8.9 Hz, 1H).13 C NMR (151 MHz, DMSOd 6 ): δ 149.9, 138.8, 133.9, 129.8, 128.3, 121.4, 20.8. IR (ﬁlm, cm −1 ): ν 1423 (C−N), 1259 (C−C−N), 821 (C−S). Mp: 190 °C (dec). MS (ESI). Calcd for C 42 H 33 BiN 12 S 3 : m/z 1033.9881 [(M − H) − ].[Bi(C 14 H 11 N 4 OS) 3 ](3i). Following GP4, triazolethiol i (425 mg, 1.5 mmol) and Bi(O t Bu) 3 (215 mg, 0.5 mmol) were stirred in 10 mL of THF. The title complex was isolated as an orange solid (280 mg, 53%).1 H NMR (400 MHz, DMSO-d 6 ): δ 8.62−8.37 (m, 2H), 7.26 (dd, J = 20.5 and 6.7 Hz, 4H), 7.04 (d, J = 8.4 Hz, 2H), 3.81 (s, 3H).13 C NMR (151 MHz, DMSO-d 6 ): δ 159.6, 129.8, 121.6, 114.6, 55.4.IR (ﬁlm, cm −1 ): ν 1251 (C−C−N), 826 (C−S). Mp: 191 °C (dec).MS (ESI). Calcd for C 30 H 42 BiN 8 O 10 S 2 : m/z 947.4937 ([L 2 Bi· 2CH 3 OH·6H 2 O] + ).[Bi(C 13 H 8 N 4 ClS) 3 ](3j). Following GP4, triazolethiol j (408 mg, 1.5 mmol) and Bi(O t Bu) 3 (215 mg, 0.5 mmol) were stirred in 10 mL of THF. The title complex was isolated as a bright-orange solid (303 mg, 57%).1 H NMR (400 MHz, DMSO-d 6 ): δ 8.53 (d, J = 5.1 Hz, 2H), 7.56 (d, J = 8.3 Hz, 2H), 7.39 (d, J = 8.2 Hz, 2H), 7.21 (d, J = 5.1 Hz, 2H).13 C NMR (151 MHz, DMSO-d 6 ): δ 113.0, 100.4, 96.07, 93.4, 92.3, 91.2, 84.4. IR (ﬁlm, cm −1 ): ν 1492 (C−H), 1424 (C−N), 1091 (C−C−N), 826 (C−S). Mp: 192 °C (dec). MS (ESI). Calcd for C 28 H 20 BiCl 6 N 8 S 2 : m/z 951.4693 ([L 2 Bi·2CH 2 Cl 2 ] + ).[Bi(C 13 H 8 N 4 FS) 3 ](3k). Following GP4, triazolethiol k (432 mg, 1.5 mmol) and Bi(O t Bu) 3 (215 mg, 0.5 mmol) were stirred in 10 mL of THF. The title complex was isolated as a yellow solid (336 mg, 66%).1 H NMR (400 MHz, DMSO-d 6 ): δ 8.62−8.43 (m, 2H), 7.30−7.10 (m, 5H).13 C NMR (151 MHz, DMSO-d 6 ): δ 162.9, 161.2, 150.0, 148.5, 133.6, 131.1, 131.0, 130.9, 121.6, 116.4, 116.3. IR (ﬁlm, cm −1 ): ν 1602 (C−C), 1427 (C−N), 1216 (C−C−N), 839 (C−S), 827 (C− S). Mp: 237 °C (dec). MS (ESI). Calcd for C 39 H 24 BiF 3 N 12 S 3 : m/z 1087.2122 [(M + MeOH) − ].[Bi(C 15 H 13 N 4 S) 3 ](3l). Following GP4, triazolethiol l (423 mg, 1.5 mmol) and Bi(O t Bu) 3 (215 mg, 0.5 mmol) were stirred in 10 mL of THF. The title complex was isolated as a yellow solid (463 mg, 88%).1 H NMR (400 MHz, DMSO-d 6 ): δ 8.54 (d, J = 5.2 Hz, 2H), 7.49− 6.90 (m, 5H), 2.35 (s, 3H), 1.97 (s, 3H).13 C NMR (151 MHz, DMSO-d 6 ): δ 150.2, 139.6, 135.5, 133.5, 131.7, 131.2, 128.8, 127.9, 120.6, 20.8, 17.3. IR (ﬁlm, cm −1 ): ν 1298 (C−N), 825 (C−S). Mp: 171 °C (dec). MS (ESI). Calcd for C 45 H 39 BiN 12 S 3 : m/z 1129.2619 [(M + DMSO) − ].Inorganic Chemistry pubs.acs.org/IC Forum Article https://dx.doi.org/10.1021/acs.inorgchem.9b03550 Inorg. Chem. XXXX, XXX, XXX−XXX M ■ ASSOCIATED CONTENT * sı Supporting Information The Supporting Information is available free of charge at https://pubs.acs.org/doi/10.1021/acs.inorgchem.9b03550.Experimental data (preparation of tetrazole and triazole thiolates), crystallography details, and NMR ( 1 H and 13 C) spectra (PDF) Accession Codes CCDC 1968616−1968625 contain the supplementary crystallographic data for this paper. These data can be obtained free of charge via www.ccdc.cam.ac.uk/data_request/cif,orby emailing data_request@ccdc.cam.ac.uk, or by contacting The Cambridge Crystallographic Data Centre, 12 Union Road, Cambridge CB2 1EZ, UK; fax: +44 1223 336033.■ AUTHOR INFORMATION Corresponding Author Philip C. Andrews − Monash University School of Chemistry, Clayton, Victoria 3800, Australia; orcid.org/0000-00023971-7311; Email: phil.andrews@monash.edu Authors Liam J. Stephens − Monash University School of Chemistry, Clayton, Victoria 3800, Australia Sarmishta Munuganti − Monash University School of Chemistry, Clayton, Victoria 3800, Australia Rebekah N. Duﬃn − Monash University School of Chemistry, Clayton, Victoria 3800, Australia Melissa V. Werrett − Monash University School of Chemistry, Clayton, Victoria 3800, Australia; orcid.org/0000-00016811-4504 Complete contact information is available at: https://pubs.acs.org/10.1021/acs.inorgchem.9b03550 Author Contributions † The manuscript was written through contributions of all authors. All authors have given approval to the ﬁnal version of the manuscript. These authors contributed equally.Notes The authors declare no competing ﬁnancial interest.■ ACKNOWLEDGMENTS The authors acknowledge the use of facilities within the Monash X-ray Platform and the assistance of Dr. Craig Forsyth for assistance with single-crystal X-ray crystallography. The authors also acknowledge the use of facilities within the Monash Centre for Electron Microscopy and the Ramaciotti Centre for Cryo Electron Microscopy and are thankful to the assistance provided by Dr. Xiya Fang and Dr. Simon Crawford, respectively. The authors also acknowledge the use of facilities within the Monash Analytical Platform.■ REFERENCES (1) O’Neill, J. Tackling Drug-Resistant Infections Globally: Final Report and Recommendations, 2016.(2) McCarthy, M. Woman Dies after Infection with Bacteria Resistant to All Antibiotics Available in US. BMJ. 2017, 356, j254.(3) Chen, L.; Todd, R.; Kiehlbauch, J.; Walters, M.; Kallen, A. Notes from the Field: Pan-Resistant New Delhi Metallo-Beta-LactamaseProducing Klebsiella Pneumoniae  Washoe County, Nevada, 2016.Morb. Mortal. Wkly. Rep. 2017, 66, 33.(4) Ventola, C. L. The Antibiotic Resistance Crisis: Part 1: Causes and Threats. Pharm. Ther. 2015, 40, 277−283.(5) Hobman, J. L.; Crossman, L. C. Bacterial Antimicrobial Metal Ion Resistance. J. Med. Microbiol. 2015, 64, 471−497.(6) Gunawan, C.; Marquis, C. P.; Amal, R.; Sotiriou, G. A.; Rice, S.A.; Harry, E. J. Widespread and Indiscriminate Nanosilver Use: Genuine Potential for Microbial Resistance. ACS Nano 2017, 11, 3438−3445.(7) Maillard, J.-Y.; Hartemann, P. Silver as an Antimicrobial: Facts and Gaps in Knowledge. Crit. Rev. Microbiol. 2013, 39, 373−383.(8) Mohan, R. Green Bismuth. Nat. Chem. 2010, 2, 336.(9) Sadler, P. J.; Li, H.; Sun, H. Coordination Chemistry of Metals in Medicine: Target Sites for Bismuth. Coord. Chem. Rev. 1999, 185− 186, 689−709.(10) Li, H.; Sun, H. Recent Advances in Bioinorganic Chemistry of Bismuth. Curr. Opin. Chem. Biol. 2012, 16,74−83.(11) Wang, R.; Lai, T.-P.; Gao, P.; Zhang, H.; Ho, P.-L.; Woo, P. C.Y.; Ma, G.; Kao, R. Y.-T.; Li, H.; Sun, H. Bismuth Antimicrobial Drugs Serve as Broad-Spectrum Metallo-β-Lactamase Inhibitors. Nat.Commun. 2018, 9, 439.(12) Luqman, A.; Blair, V. L.; Brammananth, R.; Crellin, P. K.; Coppel, R. L.; Andrews, P. C. The Importance of Heterolepticity in Improving the Antibacterial Activity of Bismuth(III) Thiolates.Eur. J.Inorg. Chem. 2016, 2016, 2738−2749.(13) Luqman, A.; Blair, V. L.; Brammananth, R.; Crellin, P. K.; Coppel, R. L.; Andrews, P. C. Homo- and Heteroleptic Bismuth (III/ V) Thiolates from N- Heterocyclic Thiones: Synthesis, Structure and Anti-Microbial Activity. Chem. - Eur. J. 2014, 20, 14362−14377.(14) Luqman, A.; Blair, V. L.; Brammananth, R.; Crellin, P. K.; Coppel, R. L.; Kedzierski, L.; Andrews, P. C. Homoleptic and Heteroleptic Bismuth(III) Thiazole-Thiolates and the Influence of Ring Substitution on Their Antibacterial and Antileishmanial Activity.Eur. J. Inorg. Chem. 2015, 2015, 725−733.(15) Pathak, A.; Blair, V. L.; Ferrero, R. L.; Kedzierski, L.; Andrews, P. C. Structural Influences on the Activity of Bismuth(III) IndoleCarboxylato Complexes towards Helicobacter Pylori and Leishmania.J. Inorg. Biochem. 2017, 177, 266−275.(16) Werrett, M. V.; Herdman, M. E.; Brammananth, R.; Garusinghe, U.; Batchelor, W.; Crellin, P. K.; Coppel, R. L.; Andrews, P. C. Bismuth Phosphinates in Bi-Nanocellulose Composites and Their Efficacy towards Multi-Drug Resistant Bacteria. Chem.- Eur. J. 2018, 24, 12938−12949.(17) Egorova, K. S.; Ananikov, V. P. Toxicity of Metal Compounds: Knowledge and Myths. Organometallics 2017, 36, 4071−4090.(18) Mendelowitz, P. C.; Hoffman, R. S.; Weber, S. Bismuht Absorption and Myoclonic Encephalopathy during Bismuth Subsalicylate Therapy. Ann. Intern. Med. 1990, 112, 140−141.(19) Borbinha, C.; Serrazina, F.; Salavisa, M.; Viana-Baptista, M.Bismuth Encephalopathy- A Rare Complication of Long-Standing Use of Bismuth Subsalicylate. BMC Neurol. 2019, 19, 212.(20) Hogan, D. B.; Harbidge, C.; Duncan, A. Bismuth Toxicity Presenting as Declining Mobility and Falls. Can. Geriatr. J. 2018, 21, 307−309.(21) Hutson, J. C. Effects of Bismuth Citrate on the Viability and Function of Leydig Cells and Testicular Macrophages. J. Appl. Toxicol.2005, 25, 234−238.(22) Zhou, C. H.; Wang, Y. Rece nt Researches in Triazole Compounds as Medicinal Drugs. Curr. Med. Chem. 2012 , 19, 239− 280.(23) Mittal, R.; Awasthi, S. K. Recent Advances in the Synthesis of 5Substituted 1H-Tetrazoles: A Complete Survey (2013−2018).Synthesis 2019, 51, 3765−3783.(24) Stavila, V.; Whitmire, K. H.; Rusakova, I. Synthesis of Bi 2 S 3 Nanostructures from Bismuth(III) Thiourea and Thiosemicarbazide Complexes. Chem. Mater. 2009, 21, 5456−5465.(25) Farrugia, L. J.; Lawlor, F. J.; Norman, N. C. Co-ordination Complexes of the Bismuth(III) Thiolate Bi (SC 6 F 5 ) 3 . J. Chem. Soc., Dalton Trans. 1995, 1163−1171.Inorganic Chemistry pubs.acs.org/IC Forum Article https://dx.doi.org/10.1021/acs.inorgchem.9b03550 Inorg. Chem. XXXX, XXX, XXX−XXX N (26) Domenico, P.; Baldassarri, L.; Schoch, P. E.; Kaehler, K.; Sasatsu, M.; Cunha, B. A. Activities of Bismuth Thiols against Staphylococci and Staphylococcal Biofilms. Antimicrob. Agents Chemother. 2001, 45, 1417−1421.(27) Wu, C.; Domenico, P.; Hassett, D. J.; Beveridge, T. J.; Hauser, A. R.; Kazzaz, J. A. Subinhibitory Bismuth-Thiols Reduce Virulence of Pseudomonas Aeruginosa. Am. J. Respir. Cell Mol. Biol. 2002, 26, 731−738.(28) Luqman, A.; Blair, V. L.; Brammananth, R.; Crellin, P. K.; Coppel, R. L.; Andrews, P. C. Powerful Antibacterial Activity of Phenyl-Thiolatobismuth(III) Complexes Derived from Oxadiazolethiones. Eur. J. Inorg. Chem. 2015, 2015, 4935−4945.(29) Lieber, E.; Ramachandran, J. Isomeric 5-(substituted) aminothiatriazole and 1-substituted-tetrazolinethiones’. Can. J. Chem. 1959, 37, 101.(30) Megally Abdo, N. Y.; Kamel, M. M. Synthesis and Anticancer Evaluation of 1,3,4-Oxadiazoles, 1,3,4-Thiadiazoles, 1,2,4-Triazoles and Mannich Bases. Chem. Pharm. Bull. 2015 , 63, 369−376.(31) Luqman, A.; Blair, V. L.; Bond, A. M.; Andrews, P. C.Formation of Bismuth(V) Thiolates: Protolysis and Oxidation of Triphenylbismuth(III) with Heterocyclic Thiols. Angew. Chem., Int.Ed. 2013, 52, 7247−7251.(32) Burford, N.; Eelman, M. D.; Mahony, D. E.; Morash, M.Definitive Identification of Cysteine and Glutathione Complexes of Bismuth by Mass Spectrometry: Assessing the Biochemical Fate of Bismuth Pharmaceutical Agents. Chem. Commun. 2003, 146−147.(33) Andrews, P. C.; Busse, M.; Deacon, G. B.; Ferrero, R. L.; Junk, P. C.; Huynh, K. K.; Kumar, I.; Maclellan, J. G. Structural and Solution Studies of Phenylbismuth(III) Sulfonate Complexes and Their Activity against Helicobacter Pylori. Dalton Trans. 2010, 39, 9633−9641.(34) Domenico, P.; Salo, R. J.; Novick, S. G.; Schoch, P. E.; Van Horn, K.; Cunha, B. A. Enhancement of Bismuth Antibacterial Activity with Lipophilic Thiol Chelators. Antimicrob. Agents Chemother. 1997, 41, 1697−1703.(35) Kotani, T.; Nagai, D.; Asahi, K.; Suzuki, H.; Yamao, F.; Kataoka, N.; Yagura, T. Antibacterial Properties of Some Cyclic Organobismuth (III) Compounds. Antimicrob. Agents Chemother.2005, 49, 2729− 2734.(36) Farkas, A.; Maro  ti, G.; Kereszt, A.; Kondorosi, E  . Comparative Analysis of the Bacterial Membrane Disruption Effect of Two Natural Plant Antimicrobial Peptides. Front. Microbiol. 2017, 8,1−12.(37) Payne, D. J.; Gwynn, M. N.; Holmes, D. J.; Pompliano, D. L.Drugs for Bad Bugs: Confronting the Challenges of Antibacterial Discovery. Nat. Rev. Drug Discovery 2007, 6,29−40.(38) Pritchett, J. C.; Naesens, L.; Montoya, J. Treating HHV-6 Infections: The Laboratory Eﬃcacy and Clinical Use of Anti-HHV-6 Agents; Elsevier BV, 2014.(39) Rodríguez, A.; Villegas, E.; Montoya-R osales, A.; RivasSantiago, B.; Corzo, G. Characterization of Antibacterial and Hemolytic Activity of Synthetic Pandinin 2 Variants and Their Inhibition against Mycobacterium Tuberculosis. PLoS One 2014, 9, e101742.(40) Ciornei, C. D.; Sigurdardo  ttir, T.; Schmidtchen, A.; Bodelsson, M. Antimicrobial and Chemoattractant Activity, Lipopolysaccharide Neutralization, Cytotoxicity, and Inhibition by Serum of Analogs of Human Cathelicidin LL-37. Antimicrob. Agents Chemother. 2005, 49, 2845−2850.(41) Mansfeld, D., Technische Universita  t Chemnitz, Chemnitz, Germany, 2009.Inorganic Chemistry pubs.acs.org/IC Forum Article https://dx.doi.org/10.1021/acs.inorgchem.9b03550 Inorg. Chem. XXXX, XXX, XXX−XXX O | [] | [] | ["[Bi(C 8 H 7 ON 4 S) 3 ]", "[Bi(C 7 H 4 O 2 N 5 S) 3 ]", "[Bi(C 13 H 9 N 4 S) 3 ]", "[Bi(C 14 H 11 N 4 S) 3 ]", "[Bi(C 14 H 11 N 4 OS) 3 ]", "[Bi(C 15 H 13 N 4 S) 3 ]"] | ["Bi(O t Bu) 3--64 mg, 0.15 mmol", "Bi(O t Bu) 3--64 mg, 0.15 mmol", "Bi(O t Bu) 3--64 mg, 0.15 mmol", "Bi(O t Bu) 3--215 mg, 0.5 mmol", "Bi(O t Bu) 3--215 mg, 0.5 mmol", "Bi(O t Bu) 3--215 mg, 0.5 mmol"] | [] | ["1-(4-methoxyphenyl)-1Htetrazole-5-thiol--100 mg, 0.45 mmol", "1-(4-nitrophenyl)-1Htetrazole-5-thiol--100 mg, 0.45 mmol", "triazolethiol g--380 mg, 1.5 mmol", "triazolethiol h--400 mg, 1.5 mmol", "triazolethiol i--425 mg, 1.5 mmol", "triazolethiol j--408 mg, 1.5 mmol"] | [] | [] | ["THF--6 mL", "THF--6 mL", "THF--10 mL", "THF--10 mL", "THF--10 mL", "THF--10 mL"]
j.molstruc.2012.08.038 | For VIII, Anal. calc. for C 13 H 17 MnN 6 O 7 : C, 36.80; H, 4.04. N, 19.81. Found: C 36.82; H, 3.96; N, 19.77%. IR of VIII (KBr cm 1 ): 3359 br.m, 3171 br.m, 2020 vs, 1933 vs, 1659 s, 1531 m, 1474 m, 1393 m, 1358 m, 1330 w, 1192 w, 1024 w, 974 w, 851 w, 810 w, 778 w, 666 m, 634 s, 583 w, 541 w, 500 w, 456 w. | [] | [] | ["C 13 H 17 MnN 6 O 7"] | [] | [] | [] | [] | [] | []
c4ce02029d | calcd (found) for C 11 H 10 N 2 S: C, 65.32 (65.28); H, 4.98 (4.96); N, 13.85 (13.81). IR (KBr) ν/cm −1 : 1573, 1412 (ν CN , vs), 800 Ĳδ (C–S–C) , s), 700 Ĳν (C–S) , s).Preparation of {[Ag 2 ĲPTMP) 2 ĲL1) 2 ]Ĵ3H 2 O} ∞ (1). PTMP (20 mg, 0.1 mmol) and AgCO 2 C 2 F 5 (28 mg, 0.1 mmol) were mixed and dissolved in a mixed solvent of 3 mL of acetonitrile and 1 mL of deionized H 2 O with stirring at room temperature. The colourless solution was filtered and allowed to stand in the dark for slow evaporation. After about three weeks, colourless block crystals were deposited. Yield: 35.9% (based on the PTMP ligand). Anal. calcd (found) for C 28 H 26 O 7 N 4 S 2 F 10 Ag 2 : C, 33.62 (33.65); H, 2.62 (2.37); N, 5.61 (5.58). IR (KBr) ν/cm −1 : 3043(m), 1678(vs), 1583(vs), 1414(vs), 1210(vs), 1163(vs), 1027(vs), 901(w), 814 (m), 730(m), 572(w), 493(vs). | [] | ["about three weeks"] | ["{[Ag 2 ĲPTMP) 2 ĲL1) 2 ]Ĵ3H 2 O} ∞", "1", "C 28 H 26 O 7 N 4 S 2 F 10 Ag 2"] | ["AgCO 2 C 2 F 5--28 mg, 0.1 mmol"] | [] | ["PTMP--20 mg, 0.1 mmol"] | [] | [] | ["acetonitrile --3 mL", "deionized H 2 O--1 mL"]
zaac.200600309 | General procedure for the synthesis of the dimeric complexes [{Cu(HL)} 2 (ClO 4 ) 2ⴚn ](ClO 4 ) n (1a, 2a, and 3a): The ethanolic solutions of equimolar amounts of Schiff-base ligand and copper(II) perchlorate hexahydrate were reacted at room temperature in an Erlenmeyer flask resulting in a bright green solution. After stirring for 30 minutes, the solution was left at room temperature for crystallization. Single crystals suitable for X-ray crystallography could be obtained by slow evaporation after a few days. Further fractions www.zaac.wiley-vch.de  2007 WILEY-VCH Verlag GmbH & Co. KGaA, Weinheim Z. Anorg. Allg. Chem. 2007, 383⫺392390 were obtained after one day of faster evaporation, resulting in an overall yield of about 80 %. | [] | ["a few days", "one day"] | ["{Cu(HL)} 2 (ClO 4 ) 2ⴚn"] | ["copper(II) perchlorate hexahydrate--equimolar amounts"] | [] | ["Schiff-base ligand--equimolar amounts"] | ["room temperature"] | ["30 minutes"] | ["ethanolic solution--not specified"]
j.poly.2018.03.030 | 2.4. Synthesis of [Ag(ABS)(BPP) 2 ]H 2 O(3) The preparation of complex 3 was alike to that of 1 except that p-aminobenzene sulfonic acid (ABS) (17.3 mg, 0.10 mmol) was used instead of benzenesulfonic acid. Canary crystals of complex 3 suitable for X-ray diffraction analysis were ﬁltered and washed with water. Yield 26.2 mg (52.79% based on AgNO 3 ). Elemental analysis calcd (%) for C 19 H 22 AgN 3 O 4 S (496.33): C, 45.98; H, 4.47; N, 8.47; Found (%): C, 45.86; H, 4.46; N, 8.46. IR (KBr, cm 1 ): 3416(s), 3335(w), 3226(w), 2927(w), 2854(w), 1597(s), 1505(m), 1425(m), 1171(s), 1117(m), 1026(m), 818(m), 691(m), 574(m).2.5. Single-crystal structure determination Single-crystal structure of the metal coordination polymers 1–3 were measured on Bruker Smart diffractometer equipped with a graphite-monochromator and Mo K a radiation (k = 0.71073 Å). | [] | [] | ["[Ag(ABS)(BPP) 2 ]H 2 O", "C 19 H 22 AgN 3 O 4 S"] | ["AgNO 3--NaN"] | [] | ["p-aminobenzene sulfonic acid (ABS)--17.3 mg, 0.10 mmol"] | [] | [] | []
c4ra13501f | Synthesis of {[Co(pta)(4,4 0 -bimbp)(H 2 O)]$H 2 O} n (2) A mixture of H 2 pta (0.20 mmol, 0.046 g), 4,4 0 -bimbp (0.30 mmol, 0.094 g), Co(NO 3 ) 2 $6H 2 O (0.20 mmol, 0.058 g), NaOH (0.40 mmol, 0.016 g), and 12 mL H 2 O was placed in a Teon-lined stainless steel vessel, heated to 170  C for 3 days, followed by slow cooling (a descent rate of 10  Ch 1 ) to room temperature. | [] | [] | ["{[Co(pta)(4,4 0 -bimbp)(H 2 O)]$H 2 O} n"] | ["Co(NO 3 ) 2 $6H 2 O--0.20 mmol, 0.058 g"] | ["NaOH--0.40 mmol, 0.016 g"] | ["H 2 pta--0.20 mmol, 0.046 g", "4,4 0 -bimbp--0.30 mmol, 0.094 g"] | ["170 \nC"] | ["3 days"] | ["H 2 O--12 mL"]
s1070328418120047 | After the crystals were separated, the mother liquor was kept in an open weighing bottle in the dark to a residual volume of ~5 mL. The formed solid phase represented very thin needle-like crystals growing as a fan from one point. Along with the latter, prismatic crystals identical in shape to the crystals of compound I were isolated in an insignificant amount. The mother liquor was shaken to concentrate bunches of light needle-like crystals on the surface of the solution, and they were separated from the prismatic crystals during the subsequent decantation. Then a suspension with the needle-like crystals was transferred onto a glass filter, washed with a minor amount of water, and dried in air in the dark. According to the elemental analysis For С 16 H 16 N 3 O 7 Ag 3 Anal. calcd., % C, 28.11 H, 2.36 N, 6.15 Found, % C, 29.63 H, 1.68 N, 6.72 data, the crystals corresponded to a complex of silver nitrate with the molecular form of compound II. | [] | [] | ["Ag 3 "] | ["silver nitrate--not available"] | [] | ["not available--not available"] | [] | [] | ["not available--not available"]
s1600536812003200 | Experimental Zinc acetate (1 mmol) and 3-(4-carboxyphenoxy)propionic acid (1 mmol) were dissolved in water (10 ml). Sodium hydroxide (1 M) was added in drops until the solution registered a pH of 7. The solution was then set aside for the growth of colorless crystals. | [] | [] | ["NaN"] | ["Zinc acetate--1 mmol"] | ["Sodium hydroxide (1 M)--drops"] | ["3-(4-carboxyphenoxy)propionic acid--1 mmol"] | [] | [] | ["water--10 ml"]
00958972.2019.1605442 | 3.5. Synthesis of 1 1 [Zn(fl) 2 ] (4) Orange crystals of 3 were placed in a vessel, which was connected to a vacuum pump. The pressure was reduced by about 50 mbar every 15 minutes from normal atmosphere to 15 mbar. After having been kept at 15 mbar for 3 h, the crystals were removed and preserved in sealed vials. Selected IR data (KBr pellet, cm 1 ): 3430(w, br), 3161(w, br), 3073(w), 1643(m), 1602(vs), 1580(vs), 1527(m), 1472(s, br), 1391(vs), 1356(s), 1323(s), 1267(s–m), 1237(s–m), 1209(s), 1184(s–m), 1161(s–m), 1112(s), 922(m–w), 846(s–m), 760(m–w), 705(m), 612(m), 455(m). Anal. Calcd for 4 (%): C, 65.99; H, 3.05. Found: C, 65.87; H, 3.12.3.6. Synthesis of 1 1 [Zn(fl) 2 ]0.3I 2 (5) Crystals of 4 were exposed to iodine vapors in a sealed vial at room temperature for one week. | [] | ["3 h", "one week"] | ["1 1 [Zn(fl) 2 ] (4)"] | [] | [] | [] | [] | [] | []
ic7014308 | Syntheses. {AsMo 12 O 40 (VO)[VO(H 2 O)]}‚[Cu(4,4′-bipy)] 5 ‚H 2 O (1). A mixture of Li 3 [AsMo 12 O 40 ]‚xH 2 O (303 mg), 14 Cu(NO 3 ) 2 ‚ 3H 2 O (67.3 mg), 4,4′-bpy (57 mg), NH 4 VO 3 (35 mg), triethylamine (trea) (60 mg), and H 2 O (10 mL) in a molar ratio of 1:2:2:2:4: 4000 was stirred for1hinair. The pH was then adjusted to 4.3 with 1 M HCl, and the mixture was transferred to an 18 mL Teflonlined reactor. After 6 days of heating at 165 °C, the reactor was slowly cooled to room temperature over a period of 16 h. Blocklike black-brown crystals of 1 were filtered, washed with water, and dried at room temperature. Yield: 0.068 g (39% based on Cu). | [] | ["16 h"] | ["{AsMo 12 O 40 (VO)[VO(H 2 O)]}‚[Cu(4,4′-bipy)] 5 ‚H 2 O"] | ["Li 3 [AsMo 12 O 40 ]‚xH 2 O--303 mg", "Cu(NO 3 ) 2 ‚ 3H 2 O--67.3 mg", "NH 4 VO 3--35 mg"] | ["triethylamine (trea)--60 mg"] | ["4,4′-bpy--57 mg"] | ["165 °C"] | ["6 days"] | ["H 2 O--10 mL"]
ic101033n | A detailed discussion of the data is given in the SI.Synthesis of Co{(2-C 5 H 4 NO)CH 2 PO 3 }(H 2 O) 2 (1). A mixture of Co(OAc) 2 3 6H 2 O (0.2 mmol, 0.049 g) and 2-pompH 2 (0.2 mmol, 0.038 g) in 8 mL of H 2 O was kept in a Teflon-lined autoclave at 140 °C for 48 h. After slow cooling to room temperature, purple-red needlelike crystals were collected as a single phase, judging by the powder XRD measurement. Yield: 32 mg (57%). Anal. Found (calcd) for C 6 H 10 NO 6 PCo: C, 25.51 (25.55); H, 3.59 (3.57); N, 4.93 (4.97). IR (KBr, cm -1 ): 3406 m, 3263 m, 2943 m, 1615 w, 1571 w, 1494 m, 1442 m, 1402 w, 1306 w, 1221 s, 1204 w, 1143 w, 1110 s, 1080 w, 1059 s, 967 s, 869 m, 826 w, 803 w, 780 m, 703 m, 619 w, 583 m, 563 m, 527 w, 496 w, 473 w, 438 w. Thermal analysis showed a weight loss of 13.4% in the 160-280 °C temperature range, close to the calculated value for the release of two H 2 O molecules (12.8%). | [] | [] | ["Co{(2-C 5 H 4 NO)CH 2 PO 3 }(H 2 O) 2"] | ["Co(OAc) 2 3 6H 2 O--0.2 mmol, 0.049 g"] | [] | ["2-pompH 2--0.2 mmol, 0.038 g"] | ["140 °C"] | ["48 h"] | ["H 2 O--8 mL"]
c7ra07637a | Found: C, 50.15; H, 2.99; N, 3.20; S, 7.12%. IR (KBr pellet, cm 1 ) 3432, 3093, 3061, 1629, 1568, 1490, 1409, 1326, 1301, 1217, 1169, 1138, 1101, 1071, 1015, 845, 812, 779, 723, 695, 618 and 584.Preparation of [Co 2 (bpe)(sdb) 2 ]$DMA$1.5H 2 O (2) A mixture of bpe (13.0 mg, 0.071 mmol), H 2 sdb (21.9 mg, 0.071 mmol) and Co(NO 3 ) 2 $6H 2 O (20.8 mg, 0.071 mmol) dissolved in DMA (3 mL), H 2 O (1 mL) and DMSO (0.5 mL) was placed in a 5 mL glass tube, and then 2–3 drops of 0.1 M NaOH solution was added. The tube was sealed and kept at 120  C for 48 h, followed by cooling to room temperature over 8 h. Dark blue block-shaped crystals 2 suitable for SC-XRD analysis were obtained. Yield: 80%. Anal. calcd for [C 43 H 35 Co 2 N 3 O 14 S 2 ]: C, 51.66; H, 3.53; N, 4.20; S, 6.41. Found: C, 51.82; H, 3.39; N, 4.27; S, 6.51%. IR (KBr pellet, cm 1 ) 3401, 3095, 3044, 1635, 1612, 1569, 1490, 1409, 1328, 1301, 1169, 1138, 1101, 1070, 1029, 1016, 844, 779, 739, 696, 618 and 551. | [] | ["8 h"] | ["[Co 2 (bpe)(sdb) 2 ]$DMA$1.5H 2 O", "[C 43 H 35 Co 2 N 3 O 14 S 2 ]"] | ["Co(NO 3 ) 2 $6H 2 O--20.8 mg, 0.071 mmol"] | ["NaOH solution--2–3 drops of 0.1 M"] | ["bpe--13.0 mg, 0.071 mmol", "H 2 sdb--21.9 mg, 0.071 mmol"] | ["120  C"] | ["48 h"] | ["DMA--3 mL", "H 2 O--1 mL", "DMSO--0.5 mL"]
ic0612552 | Preparation of [Ag(L3)(CH 3 OH)]SO 3 CF 3 (9). A solution of AgSO 3 CF 3 (5.2 mg, 0.02 mmol) in MeOH (8 mL) was layered onto a solution of L4 (10 mg, 0.02 mmol) in THF (8 mL). The solutions were left for about 10 days at room temperature, and colorless crystals were obtained. Yield: 75% (based on AgSO 3 CF 3 ). IR (KBr pellet, cm -1 ): 3463(m), 1749(vs), 1610(s), 1542(m), 1495(s), 1432(m), 1273(vs), 1224(s), 1169(m), 1030(s), 694(m). | [] | [] | ["[Ag(L3)(CH 3 OH)]SO 3 CF 3", "9"] | ["AgSO 3 CF 3--5.2 mg, 0.02 mmol"] | [] | ["L4--10 mg, 0.02 mmol"] | ["room temperature"] | ["10 days"] | ["MeOH--8 mL", "THF--8 mL"]
s10904-013-9829-6 | 2.2 Synthesis of Compounds 1–2 2.2.1 Synthesis of [Cd(FA) 0.5 (bix) 1.5 (H 2 O)] n nNO 3 1 A mixture of Cd(NO 3 ) 2 4H 2 O (0.2 mmol, 0.060 g), FA (0.012 g 0.1 mmol), bix (0.024 g 0.1 mmol), Na 2 CO 3 (0.017 g, 0.2 mmol) and H 2 O 10 mL was placed in a Parr Teﬂon-lined stainless steel vessel (23 mL). Then the vessel was sealed and heated to 160 °C, and hold for 60 h. Then the reactant mixture was cooled at a rate of 0.5 °C min -1 to lead to the formation of crystal 1. Yield: 47 % based on Cd (NO 3 ) 2 4H 2 O. Elemental analyses for C 23 H 24 CdN 7 O 6 (606.90): C, 45.48; H, 3.95; N, 16.15 %. Found: C, 45.50; H, 3.96; N, 16.12 %. IR (KBr, cm -1 ): 3,043 (m), 2,936 (w), 2,884 (w), 1,630 (vs), 1,604 (s), 1,571 (m), 1,508 (m), 1,419 (s), 1,404 (s), 1,394 (m), 1,250 (m), 1,233 (m), 1,174 (m), 1,004 (s), 856 (m), 784 (s), 755 (m). | [] | [] | ["[Cd(FA) 0.5 (bix) 1.5 (H 2 O)] n nNO 3 1", "C 23 H 24 CdN 7 O 6"] | ["Cd(NO 3 ) 2 4H 2 O--(0.2 mmol, 0.060 g)"] | ["Na 2 CO 3--0.017 g, 0.2 mmol"] | ["FA--0.012 g 0.1 mmol", "bix--0.024 g 0.1 mmol"] | ["160 °C"] | ["60 h"] | ["H 2 O--10 mL"]
ic034388l | 1 H NMR (DMSO-d 6 ): δ 7.783 (s, 2H, H 2 ), 7.679 (ddd, 2H, H 4 ), 7.444 (ddd, 2H, H 7 ), 7.1907.234 (m, 4H, H 5,6 ), 7.125 (s, 1H, H 9 ), 5.454 (s, 4H, H 8 ), 2.268 (s, 6H, H 11 ), 2.102 (s, 3H, H 10 ). IR (KBr): 3074 (w), 2968 (w), 1612 (m), 1585 (w), 1504 (s), 1456 (s), 1396 (m), 1292 (m), 1229 (m), 1190 (s), 906 (m), 746(s), 574 (w), 511 (w) cm -1 .Crystallography. The crystals were mounted on the end of a thin glass fiber using an inert oil. X-ray intensity data covering the full sphere of reciprocal space were measured at 150.0(2) K on a Bruker SMART APEX CCD-based diffractometer (Mo KR radiation, λ ) 0.710 73 Å). | [] | [] | [] | [] | [] | [] | [] | [] | []
j.jorganchem.2006.10.061 | 2-Methylpyrazine-5-acid (0.276 g, 2.0 mmol) was added to the solution of dry benzene (20 ml) of (PhCH 2 ) 3 SnCl (0.855 g, 2.0 mmol) in a Sch lenk ﬂask and stirred for 0.5 h. After the sodium ethoxide (0.136 g, 2.0 mmol) was added to the reactor, the reaction mixture was stirred for 12 h at 50 C and then ﬁltered. The solvent is gradually removed by evaporation under vacuum until a solid product is obtained. The solid is then recrystallized from methanol and the colorless crystal compound 1 is formed. Yield: 68%. Mp 116–117 C. Anal. Calc. for C 94.50 H 88 Cl 2 N 8 O 8.50 Scheme 1. | [] | [] | ["2-Methylpyrazine-5-acid"] | ["(PhCH 2 ) 3 SnCl--0.855 g, 2.0 mmol"] | [] | ["2-Methylpyrazine-5-acid--0.276 g, 2.0 mmol", "sodium ethoxide--0.136 g, 2.0 mmol"] | ["50°C"] | ["0.5 h", "12 h"] | ["benzene--20 ml"]
c3ce42532k | Preparation of [Cu(p-mpa)(N 3 )] n (3). The synthetic procedure for 3 was similar to that for 2, but p-Hnpa was replaced with p-Hmpa. Dark green crystals were collected after a week. Yield: 42% (based on Cu). Anal. calcd for C 9 H 9 CuN 3 O 2 (%): C, 42.40; H, 3.53; N, 16.49. Found (%): C, 42.50; H, 3.46; N, 16.58. IR (KBr, cm −1 ): 3447 (m), 2926 (w), 2093 (vs), 1634 (s), 1531 (s), 1400 (s), 1269 (w), 723 (m), 588 (w), 513 (w). | [] | [] | ["[Cu(p-mpa)(N 3 )] n"] | [] | [] | ["p-Hmpa--not specified"] | [] | ["a week"] | []
cm071689a | (c) [Cd 4 (D-Cam) 4 (bpe) 3 ] n (3 c ). Cd(NO 3 ) 2 ·6H 2 O (0.2189 g), Na 2 CO 3 (0.0477 g), trans-1,2-bis(4-pyridyl)-ethylene (0.0500 g), and D-(+)-camphoric acid (0.1036 g) in a molar ratio of 1.5:1:1:1 and distilled water (8.49706 g) were mixed in a 23 mL Teflon cup and the mixture was stirred for 20 min. The vessel was then sealed and heated at 120 °C for 2 days. The autoclave was subsequently allowed to cool to room temperature. Plate-shaped transparent colorless crystals were obtained. | [] | [] | ["[Cd 4 (D-Cam) 4 (bpe) 3 ] n", "NaN"] | ["Cd(NO 3 ) 2 ·6H 2 O--0.2189 g", "Na 2 CO 3--0.0477 g"] | [] | ["trans-1,2-bis(4-pyridyl)-ethylene--0.0500 g", "D-(+)-camphoric acid--0.1036 g"] | ["120 °C"] | ["2 days"] | ["distilled water--8.49706 g"]
cg050180u | [Ag 2 L 1 2 (CF 3 SO 3 ) 2 ] ∞ (5). This complex was obtained from the same solution as complex 4, the only difference being the solvent: petroleum ether was used instead of diethyl ether.Yield: 40% based on AgCF 3 SO 3 . Anal. Found: C, 34.14; H, 2.17. Calcd for C 28 H 24 S 6 Ag 2 F 6 O 6 : C, 34.37; H, 2.47. | [] | [] | ["[Ag 2 L 1 2 (CF 3 SO 3 ) 2 ] ∞"] | [] | [] | [] | [] | [] | ["petroleum ether--NaN"]
c4ce00783b | Experimental General Compounds 1 and 2 were prepar ed as reported.11,12 Anhydrous ZnCl 2 and ZnBr 2 (Sigma Aldrich) were used as received.[{ZnCl 2 (1)} 6 ]-A. Compound 1 (21.8 mg, 0.0500 mmol) was dissolved in a mixture of 1,2-dichlorobenzene (6 mL) and MeOH (2 mL) in a long test tube. A solution of anthracene (36 mg, 0.20 mmol) in 1,2-dichlorobenzene (2 mL) was added and then a 1,2-dichlorobenzen e and MeOH mixture (3.0 mL of each) was layered on top. Finally, a solution of ZnCl 2 (6.7 mg, 0.049 mmol) in MeOH (8.0 mL) was added carefully, and the tube was sealed with Parafilm ‘M ’. After a month at room temperature, colourless crystals had formed. Yield: 6.8 mg, 24%. Found C 62.75, H 3.74, N 6.59; C 31 H 21 Cl 2 N 3 Zn·H 2 O requires C 63.13, H 3.93, N 7.23%. | [] | [] | ["{ZnCl 2 (1)} 6", "C 31 H 21 Cl 2 N 3 Zn·H 2 O"] | ["ZnCl 2--6.7 mg, 0.049 mmol"] | [] | ["anthracene--36 mg, 0.20 mmol"] | ["room temperature"] | ["a month"] | ["1,2-dichlorobenzene--6 mL", "MeOH--2 mL"]
c002037k | Synthesis of [Cu II (btp) 2 (H 2 O)][b-Mo 8 O 26 ] 0.5 ·2H 2 O(4). A similar synthetic procedure to that of 2 was used, except for not using Et 3 N. Blue sheet crystals were ﬁltered and washed with distilled water (yield: 42% based on Mo). Anal. calc. for C 14 H 24 CuMo 4 N 12 O 16 (1063.76): C 15.81, H 2.27, N 15.80, Cu 5.97, Mo 36.08%; found: C 15.72, H 2.36, N 15.89, Cu 6.05, Mo 36.19%.X-Ray crystallographic studies Single-crystal X-ray diffraction data collections for compounds 1, 3 and 4 were performed using a Bruker Smart Apex CCD diffractometer with Mo-K a radiation (l = 0.71073 ˚ A) at 293 K. Data collection for compound 2 was performed using an Oxford Diffraction Gemini R Ultra diffractometer with graphitemonochromated Mo-K a radiation (l = 0.71073 ˚ A) at 293 K. | [] | [] | ["[Cu II (btp) 2 (H 2 O)][b-Mo 8 O 26 ] 0.5 ·2H 2 O"] | ["Cu II (btp) 2 (H 2 O)--NaN"] | [] | [] | [] | [] | []
zaac.201700363 | 1-(tert-Butyl)-4H-1,2,4-triazol-1-ium Perchlorate (4): The compound was isolated as colorless crystals by filtration of above reaction mixture before alkalization. C 6 H 12 ClN 3 O 4 (225.63): C 31.80 (calcd.31.94); H 5.47 (5.36); N 18.48 (18.62)%.1 H NMR (500.13 MHz, [D 6 ]DMSO): δ = 9.37 (s, 1 H, CH), 8.60 (s, 1 H, CH), 1.57 (s, 9 H, 3CH 3 ) ppm.13 C NMR (125.76 MHz, [D 6 ]DMSO): δ = 146.6 (C ring ), 140.1 (C ring ), 60.2 (C), 28.5 (CH 3 ) ppm. | [] | [] | ["C 6 H 12 ClN 3 O 4"] | [] | [] | [] | [] | [] | []
cg300900m | chloride (80 mmol) was added dropwise within 20 min, and the solution was stirred at room temperature for 60 h. The resulting solution was added to 500 mL of 10% aq K 2 CO 3 , and the mixture was further stirred at room temperature for 1 h. The mixture was then extracted with CH 2 Cl 2 (3 × 50 mL). The combined organic layers were washed with saturated NaHCO 3 (500 mL) and NaCl (500 mL), respectively, and dried with anhydrous MgSO 4 , and the solvent was removed in vacuo to yield the crude product. Puri ﬁcation by silica gel chromatography using 100−200 mesh ZCX II eluted by petroleum ether−ethyl acetate (1:2, v/v) gave compound 1 (4.52 g, 91%). Anal. | [] | ["1 h"] | [] | [] | [] | [] | [] | ["60 h"] | []
om034010v | Reaction of 4e with NaCNBH 3 in CH 3 OH. The general procedure was followed by using 310 mg (0.91 mmol) of 4e and 60 mg (0.91 mmol) of NaCNBH 3 (95%). After1hof reaction, quenching with water, and further oxidation of the reaction mixture 5e was obtained as a yellow viscous oil (168 mg, 81%, pure by 1 H NMR). The chromatography on silica gel of the crude oil (hexane/AcOEt 1:1 to AcOEt) afforded 148 mg (71%) of 5e as a white solid.1 H NMR (300 MHz, CD 3 OD): δ 1.18 (t, J ) 7.0 Hz, 3H, CH 3 ), 3.44 (dq, J 1 ) 9.5 Hz, J 2 ) 7.0 Hz, 1H, HCH), 3.75-3.90 (m, 2H, HCH + CH), 6.37 (dd, J 1 ) 3.2 Hz J 2 ) 1.8 Hz, 1H, furyl), 6.42 (d, J ) 3.2 Hz, 1H, furyl), 7.37 (m,1H, furyl). | [] | [] | ["5e"] | [] | ["NaCNBH 3--60 mg (0.91 mmol)"] | [] | [] | ["1 h"] | ["CH 3 OH--NaN"]
ic0006504 | Preparation of Co(L1) 1.5 (NO 3 ) 2 ‚H 2 O (2). A solution of Co(NO 3 ) 2 ‚ 6H 2 O (82 mg, 0.30 mmol) in ethanol (10 mL) was allowed to diffuse slowly into a benzene solution (12 mL) of L1 (126 mg, 0.60 mmol).Deep red crystals formed in ∼1 month. The yield was 85%. IR (cm -1 , KBr pellet): 1634 (s), 1604 (s), 1576 (m), 1471 (s), 1417 (s), 1298 (s), 1191 (s), 1128 (s), 1102 (s), 1054 (s), 1032 (s), 984 (s), 966 (s), 944 (w), 880 (s), 825 (m), 810 (s), 739 (m), 702 (s), 640 (s). Anal. | [] | [] | ["Co(L1) 1.5 (NO 3 ) 2 ‚H 2 O"] | ["Co(NO 3 ) 2 ‚ 6H 2 O--82 mg, 0.30 mmol"] | [] | ["L1--126 mg, 0.60 mmol"] | [] | ["∼1 month"] | ["ethanol--10 mL", "benzene--12 mL"]
j.poly.2011.05.035 | 2.3.4. Synthesis of [Zn(L)(pydc)] (3) The preparation of 3 was similar to that of 2 except that Zn(CH 3 COO) 2 2H 2 O (0.022 g, 0.1 mmol) was used instead of Cd(CH 3 COO) 2 2H 2 O. Yellow crystals of 3 were collected in 38% yield (based on Zn(CH 3 COO) 2 2H 2 O). Anal. Calc. for C 29 H 21 ZnN 5 O 4 (M r = 568.88): C, 61.22; H, 3.73; N, 12.31. Found: C, 61.12; H, 3.66; N, 12.26%. IR (cm 1 ): 3430(w), 3186(w), 3150(w), 3121(w), 2988(w), 1942(w), 1645(s), 1574(s), 1535(m), 1517(m), 1486(w), 1447(w), 1368(s), 1343(m), 1321(w), 1281(w), 1227(m), 1104(s), 1085(s), 948(m), 830(m), 816(w), 718(m), 703(m), 653(m), 635(w), 575(w), 454(w). | [] | [] | ["[Zn(L)(pydc)]", "C 29 H 21 ZnN 5 O 4"] | ["Zn(CH 3 COO) 2 \n2H 2 O--0.022 g, 0.1 mmol"] | [] | ["pydc--not specified"] | [] | [] | []
s10876-020-01809-4 | Syntheses Syntheses of H 2 L 1 and H 2 L 2 The ligands H 2 L 1 and H 2 L 2 were prepared according to a procedure in the literature [20]. | [] | [] | [] | [] | [] | [] | [] | [] | []
c1ce05829k | Zn(5MT)(INA)] 2 $2H 2 O (4). The procedure was similar to that for compound 1 except that the secondary ligand 2,2 0 -bipy was replaced by isonicotinic acid (INA, 0.098 g, 0.8 mmol) and CdSO 4 was replaced by ZnSO 4 . Compound 4: Yield (based on Zn): 53%; elemental analysis calcd (%) for C 16 H 20 Zn 2 N 10 O 7 :C, 32.29; H, 3.39; N, 23.53; found: C, 32.78; H, 3.47; N, 23.27. Main IR frequencies (KBr, cm 1 ): 3384 (b), 3029 (w), 1638 (s), 1568 (m), 1499 (m), 1429 (m), 1359 (s), 1051 (m), 771 (m), 701 (m). | [] | [] | ["Zn(5MT)(INA)] 2 $2H 2 O", "C 16 H 20 Zn 2 N 10 O 7"] | ["ZnSO 4--NaN"] | [] | ["INA--0.098 g, 0.8 mmol"] | [] | [] | []
cg900995u | Synthesis of [Gd 3 (Hpmp)(C 2 O 4 ) 4 (H 2 O) 6 ] 3 5H 2 O (4) and [Gd 2 (Hpmp)(C 2 O 4 ) 2.5 (H 2 O) 3 ] 3 H 2 O (5). A mixture of GdCl 3 3 6H 2 O (0.156 g, 0.42 mmol), H 2 pmp 3 HCl (0.108 g, 0.5 mmol), Na 2 C 2 O 4 (0.054 g, 0.4 mmol), and deionized water (8 mL) was stirred, while 0.5 M aqueous NaOH was added drop by drop until the pH value reached 3.8. After 0.5 h of stirring, it was sealed in a 23 mL Teflon-lined stainless autoclave, and heated at 135 C for 96 h, then slowly cooled down to room temperature at a rate of 2 C/h. | [] | [] | ["[Gd 3 (Hpmp)(C 2 O 4 ) 4 (H 2 O) 6 ] 3 5H 2 O", "[Gd 2 (Hpmp)(C 2 O 4 ) 2.5 (H 2 O) 3 ] 3 H 2 O"] | ["GdCl 3 3 6H 2 O--0.156 g, 0.42 mmol"] | ["NaOH--0.5 M"] | ["H 2 pmp 3 HCl--0.108 g, 0.5 mmol", "Na 2 C 2 O 4--0.054 g, 0.4 mmol"] | ["135 \tC"] | ["96 h"] | ["deionized water--8 mL"]
znb-2014-0173 | (Cu 2 L 1 ) n (1) CuCl 2 ·2H 2 O (3.4 mg, 0.02 mmol), H 2 L 1 (5.4 mg, 0.01 mmol), methanol (3 mL), N,N-dimethylformamide (1 mL), and a solution of Et 3 N (0.02 mmol) in methanol (0.2 mL) were mixed in a 25 mL Teflon-lined stainless-steel vessel. The mixture was sealed and heated at 453K for 72h and then cooled to room temperature at a rate of 5K h –1 . Colorless block-shaped crystals suitable for X-ray analysis were obtained in 45 % yield. – C 38 H 28 N 4 Cu 2 (667.75): calcd. C 68.35, H 4.23, N 8.39; found C 68.42, H 4.27, N 8.45. – IR (KBr pellet): ν = 3256 s, 2925m, 1604 m, 1499 s, 1448 s, 1166 m, 1127 m, 977 s, 913 m, 750 s, 696 s, 645 m, 565 m, 492m cm –1 . | [] | [] | ["(Cu 2 L 1 ) n"] | ["CuCl 2 \n2H 2 O--3.4 mg, 0.02 mmol"] | [] | ["H 2 L 1 --5.4 mg, 0.01 mmol"] | ["453 K"] | ["72 h"] | ["methanol--3 mL", "N,N-dimethylformamide--1 mL", "Et 3 N in methanol--0.2 mL"]
c3dt50261a | The solution was stirr ed for 30 min and then left undisturbed ov ernight. The powder was collected by vacuum filtration, washed with copious amounts of H 2 O, and dried under vacuum.Complex 1, yield: 40%. Elemental analysis calcd (%) for C 24 H 14 N 8 O 3 Ba (599.77): C 48.06; H 2.35; N 18.68. Found: C 48.04; H 2.37; N 18.65. IR (KBr, cm −1 ): 3414w, 2196s, 1651w, 1578s, 1505s, 1336s, 1181s, 988w, 822w, 721w. UV (CH 3 CN, nm): λ max , 420. | [] | ["30 min"] | ["C 24 H 14 N 8 O 3 Ba"] | [] | [] | [] | [] | ["overnight"] | []
j.poly.2007.10.028 | Nanopure water was used as the solvent for potentiometric and spectrophotometric measurements. Standardised KOH, HCl, ZnCl 2 , CuCl 2 and MnCl 2 aqueous solutions (Merck) were also used. All the potentiometric measurements were carried out in 0.1 mol dm 3 KCl as the background electrolyte.4.2. Synthes is of {[Cd(HL)H 2 O]  3H 2 O} n CdCl 2  2  1/2  H 2 O (114.17 mg, 0.5 mmol) was added to a solution of H 3 L (149.5 mg, 0.5 mmol). This solution was left to evaporate over a few days in air until orange crystals suitable for X-ray analysis were formed. Anal. | [] | [] | ["[Cd(HL)H 2 O] n", "CdCl 2 ? 2 ? 1/2 ? H 2 O"] | ["CdCl 2 ? 2 ? 1/2 ? H 2 O--114.17 mg, 0.5 mmol"] | [] | ["H 3 L--149.5 mg, 0.5 mmol"] | [] | [] | ["Nanopure water--NaN"]
om050683x | Preparation of [{1,2-(CH 2 ) 3 -1,2-C 2 B 10 H 10 }{Li 4 (THF) 5 }] 2 (6). To a THF (100 mL) solution of 1,2-(CH 2 ) 3 -1,2-C 2 B 10 H 10 (1; 5.52 g, 30.0 mmol) was added finely cut Li metal (1.80 g, 200 mmol), and the mixture was stirred at room temperature for 1 day, giving a red solution. Removal of excess Li and THF yielded a pale yellow solid. Recrystallization from THF afforded 6 as colorless crystals (14.6 g, 85%). | [] | [] | ["{1,2-(CH 2 ) 3 -1,2-C 2 B 10 H 10 }{Li 4 (THF) 5 }"] | ["Li metal--1.80 g, 200 mmol"] | [] | ["1,2-(CH 2 ) 3 -1,2-C 2 B 10 H 10--5.52 g, 30.0 mmol"] | [] | ["1 day"] | ["THF--100 mL"]
acs.inorgchem.7b02206 | Synthesis of [Cd(L1)(L3) 0.5 ] (4). The preparation of compound 4 was similar to that of compound 3, except that Cd(OAc) 2 ·2H 2 O (53.3 mg, 0.2 mmol) was used instead of Zn(OAc) 2 ·2H 2 O. Yellow crystals of compound 4 were obtained in a 55% yield. Anal. Calcd for C 28 H 20 CdNO 7 (M r = 594.85): C, 56.53; H, 3.39; N, 2.35. Found: C, 56.39; H, 3.49; N, 2.42%. IR (cm −1 ): 3731 (w), 3423 (m), 3051 (m), 2856 (w), 1625 (s), 1560 (s), 1451 (s), 1378 (s), 1260 (s), 1183 (m), 1122 (s), 1048 (s), 885 (w), 771 (s), 723 (s), 663 (w), 472 (w). | [] | [] | ["[Cd(L1)(L3) 0.5]", "C 28 H 20 CdNO 7"] | ["Cd(OAc) 2 \n2H 2 O--53.3 mg, 0.2 mmol"] | [] | ["L1--NaN", "L3--NaN"] | [] | [] | []
j.ica.2007.03.057 | 2.4. Synthesis of [Cu I (4,4 0 -bipy)] 3 [PMo 12 O 40 ] Æ en Æ 3H 2 O (3) A mixture of H 3 PMo 12 O 40 Æ 29H 2 O (0.191 g, 0.1 mmol), CuCl 2 Æ 2H 2 O (0.052 g, 0.3 mmol), 4,4 0 -bipy (0.047 g, 3 mmol) and H 2 O (10 ml) was stirred for half an hour in air. Then the pH was adjusted to 5.5 by dilute ethylenediamine solution. The mixture was then transferred to a 23 ml Teﬂon-lined autoclave and kept at 165 °C for four days. After slowly cooling to room temperature, dark-red crystals were ﬁltered oﬀ, washed with distilled water and dried in a desiccator at room temperature to give a yield of 24.5% based on Mo. Anal. Calc. for C 32 H 38 O 43 N 8 Cu 3 PMo 12 : C, 14.81; H, 1.48; N, 4.32; Cu, 7.35; P, 1.19; Mo, 44.36. Found: C, 14.92; H, 1.56; N, 4.43; Cu, 7.47; P, 1.13; Mo, 43.98%. | [] | [] | ["[Cu I (4,4 0 -bipy)] 3 [PMo 12 O 40 ] Æ en Æ 3H 2 O"] | ["CuCl 2 Æ 2H 2 O--0.052 g, 0.3 mmol"] | ["ethylenediamine--NaN"] | ["4,4 0 -bipy--0.047 g, 3 mmol"] | ["165 °C"] | ["four days"] | ["H 2 O--10 ml"]
acs.inorgchem.7b03228 | Synthesis of H 3 [Ag 27 (trz) 16 (H 2 O) 6 ][SiW 7 VI W 5 V O 40 ] 2 ·5H 2 O (1).The mixture of H 4 SiW 12 O 40 (300 mg, 0.10 mmol), AgNO 3 (150 mg, 0.89 mmol), trz (30 mg, 0.43 mmol), and NH 4 VO 3 (36 mg, 0.3 mmol) was dissolved in distilled water (10 mL) while being stirred for 0.5 h at room temperature, and the pH value was adjusted to ca. 1.5 by 1 mol L −1 HCl. The resulting solution was transferred into a 20 mL Teﬂonlined stainless steel container and heated at 170 °C for 3 days. After the autoclave was cooled to room temperature at 10 °Ch −1 , the darkred block crystals suitable for X-ray crystallography were obtained, washed with distilled water, and air-dried (yield: 45% based on Ag). | [] | [] | ["H 3 [Ag 27 (trz) 16 (H 2 O) 6 ][SiW 7 VI W 5 V O 40 ] 2 ·5H 2 O"] | ["H 4 SiW 12 O 40--300 mg, 0.10 mmol", "AgNO 3--150 mg, 0.89 mmol", "NH 4 VO 3--36 mg, 0.3 mmol"] | [] | ["trz--30 mg, 0.43 mmol"] | ["170 °C"] | ["3 days"] | ["distilled water--10 mL"]
j.poly.2006.09.102 | Synthesis of [Ag(PyBIm)(HBDC)] (4). A solution of Ag 2 O (0.069 g, 0.30 mmol), PyBIm (0.24 g, 1.22 mmol), H 2 BDC (0.101 g, 0.61 mmol) and H 2 O (15 ml) was stirred under ambient conditions, then sealed in a Teﬂon-lined stainless steel vessel, heated at 150 C for 5 days and cooled to room temperature. The resulting produ ct was recovered by ﬁltration, washed with distilled water and dried in air (60% yield). Anal. Calc. for C 20 H 14 AgN 3 O 4 : C, 51.31; H, 3.01; N, 8.97. Found: C, 51.52; H, 3.26; N, 9.06%. IR (KBr pellet, cm 1 ): 3433s, 1416s, 1566m, 1778w, 1438m, 1384s, 1319m, 1283w, 1228w, 1095w, 1069m, 936m, 839m, 751s, 687m, 539w, 507w . | [] | [] | ["[Ag(PyBIm)(HBDC)]", "4", "C 20 H 14 AgN 3 O 4"] | ["Ag 2 O--0.069 g, 0.30 mmol"] | [] | ["PyBIm--0.24 g, 1.22 mmol", "H 2 BDC--0.101 g, 0.61 mmol"] | ["150 \nC"] | ["5 days"] | ["H 2 O--15 ml"]
00958970802366316 | 2.1.2. [Fe(H-Cip) .(C 2 O 4 )] .(H 2 Cip) .5H 2 O (2). An aqueous mixture (15 mL) containing ciprofloxacin (1 mmol, 0.2720 g), oxalic acid (1.5 mmol, 0.1350 g) and Fe(OH) 3 (1 mmol, 0.1069 g) was placed in a Teflon-lined stainless steel vessel (25 mL). Ethanol (5.0 mL) was added to the mixture. The vessel was sealed and heated to 110  C for 4 days. Upon cooling to room temperature, pale yellow, block-shaped crystals of 2 were obtained. Anal. Calcd for [Fe(H-Cip) . | [] | [] | ["[Fe(H-Cip).(C 2 O 4)].(H 2 Cip).5H 2 O"] | ["Fe(OH) 3--1 mmol, 0.1069 g"] | [] | ["ciprofloxacin--1 mmol, 0.2720 g", "oxalic acid--1.5 mmol, 0.1350 g"] | ["110 \n C"] | ["4 days"] | ["Ethanol--5.0 mL", "H 2 O--15 mL"]
j.ica.2003.10.010 | 2.2.3. [Ag 2 (btec) 1=2 ] n (3) 1,2,4,5-Benzenetetracarboxylic dianhydride (0.027 g, 0.125 mmol) was dissolved in 10 ml of hot water, to which 0.25 mmol (0.01 g) NaOH was added. The solution was placed in the bottom of a glass tube after cooled. Then, a solution of AgNO 3 (0.083 g, 0.5 mmol) in MeOH (5 ml) was carefully layered on it, through a 5 ml of mixed MeOH/water (3:2) buﬀer. The tube was sealed and stored in darkness. After two weeks, lightyellow well-formed prism-like crystals were collected by ﬁltration and washed with water. Yield: 55%. Anal.Calc. for C 5 HAg 2 O 4 : C, 17.62; H, 0.30. Found: C, 17.67; H, 0.29%. IR(KBr, cm 1 ): 3508(s), 3298(s), 1668(w), 1583(vs), 1566(vs), 1414(s), 1371(vs), 939(w), 814(m), 577(m ). | [] | [] | ["[Ag 2 (btec) 1=2 ] n"] | ["AgNO 3--0.083 g, 0.5 mmol"] | [] | ["1,2,4,5-Benzenetetracarboxylic dianhydride--0.027 g, 0.125 mmol"] | [] | ["two weeks"] | ["hot water--10 ml", "MeOH--5 ml"]
a700775b | Compounds 1 and 2 were synthesized hydrothermally. An aqueous mixture of indium hydroxide, 85% (m/m) phosphoric acid, ethylenediamine and 40% (m/m) hydrofluoric acid with the gel molar composition 1.0 In(OH) 3 :1.0 H 3 PO 4 :1.0 en:2.0 HF:80 H 2 O was heated at 180 °C for 20 days under autogeneous pressure in a Teflon-lined stainless-steel autoclave. The resulting crystalline products were filtered off, washed thoroughly with water and dried at room temp. Microscopic examination revealed two phases, predominantly compound 1 which formed tablets of maximum dimension 150 mm, together with a small amount (ca. 10%) of a second phase, compound 2, as small rectangular blocks of maximum dimension 60 mm. X-Ray photoelectron spectroscopy on the product mixture indicated the presence of In, P and stoichiometric amounts of fluorine. Energy dispersive X-ray analysis on selected single crystals of the two compounds confirmed the presence of these elements in both phases. Their structures were then determined by single-crystal X-ray diffraction.† [InPO 4 F(Hen)] 1 is a two-dimensional network with monoprotonated ethylenediamine groups (Hen) + pendant to InPO 4 F layers through coordination of one amino group to the indium. | [] | [] | ["InPO 4 F(Hen)"] | ["indium hydroxide--NaN"] | ["phosphoric acid--NaN", "hydrofluoric acid--NaN"] | ["ethylenediamine--NaN"] | ["180 °C"] | ["20 days"] | ["H 2 O--80"]
zaac.201400424 | Synthesis of {[Zn(Hbtc)(bpmp) 0.5 ]·H 2 O} n (2): Complex 2 was obtained by a similar method as described for 1 by using Zn(NO 3 ) 2 ·4H 2 O (0.131 g, 1 mmol) instead of Cd(NO 3 ) 2 ·4H 2 O. Colorless crystals were obtained (Yield: 41% based on Zn). C 23 H 20 ZnN 2 O 7 : calcd. C 55.05 N, 5.58; H 4.02%; found: C 55.08; N 5.58; H 4.01 %. IR (KBr): ν ˜ = 3223 br; 1676 (s) 1607 (s), 1501(s), 1421(s), 1304(s), 1275(m), 1147 (w), 102 (m), 1078 (m), 933 (m), 889 (m), 764 (m), 622 (m) cm –1 .X-ray Crystallography: Single crystal X-ray diffraction analyses of complexes 1 and 2 were carried out with a Bruker SMART APEX II CCD diffractometer equipped with a graphite monochromated Mo-K α radiation (λ = 0.71073 Å) by using a ω-scan mode. Empirical absorpwww.zaac.wiley-vch.de © 0000 WILEY-VCH Verlag GmbH & Co. KGaA, Weinheim Z. Anorg. Allg. Chem. 0000, 0–04 tion correction was applied using the SADABS programs.[35] All the structures were solved by direct methods and refined by full-matrix least-squares methods on F 2 using the program SHELXL 97. | [] | [] | ["{[Zn(Hbtc)(bpmp) 0.5 ]·H 2 O} n", "C 23 H 20 ZnN 2 O 7"] | ["Zn(NO 3 ) 2 ·4H 2 O--0.131 g, 1 mmol"] | [] | ["Hbtc--NaN", "bpmp--NaN"] | [] | [] | []
c8dt02177e | Yield: 50.9 mg (75% based on metal). IR (KBr, cm -1 ): 3250 (br), 1597 (s), 1465 (m), 1384 (s), 1306 (s), 1180 (s), 1044 (s), 940 (w), 860 (w), 826 (m), 776 (s), 708 (w), 554 (s), 509 (s), 445 (s). C, H, N analysis (%): calcd C 20.99, H 3.49, N 8.16; found C 20.92, H 3.24, N 8.28. [Ba(2,5-pzdc)(H 2 O) 4 ]∙2H 2 O (4). | [] | [] | ["[Ba(2,5-pzdc)(H 2 O) 4 ]∙2H 2 O"] | [] | [] | [] | [] | [] | []
s0277-5387(02)00842-2 | 3.3. [Mn(dipic)(bipy)] × /2H 2 O(3) and [Mn(dipic)(bipy) 2 ]×/4.5H 2 O(4) To a solution of [Mn(dipic)] × /1.5H 2 O(2) (0.50 g, 2.02 mmol) in water (100 cm 3 ) 2,2‘-bipyridine (0.95 g, 6.09 mmol) was added. The resulting mixture was stirred for 4 h. The product formed as a yellow solid that was then filtered off and allowed to dry in air. Yield: 0.29 g (36.98%). Complex 3 was partially soluble in warm EtOH, MeOH and chloroform, and insoluble in dist. | [] | [] | ["[Mn(dipic)(bipy)] × /2H 2 O", "[Mn(dipic)(bipy) 2 ]×/4.5H 2 O"] | [] | [] | ["[Mn(dipic)] × /1.5H 2 O--0.50 g, 2.02 mmol", "2,2‘-bipyridine--0.95 g, 6.09 mmol"] | [] | ["4 h"] | ["water--100 cm 3"]
c6ce00273k | Synthesis of [Ni 2 (nbtc)(phen) 2 (H 2 O) 2 ] n (9). The synthetic procedure was similar to that of 8, except that Co(NO 3 ) 2 ·6H 2 O was replaced by Ni(NO 3 ) 2 ·6H 2 O (0.0233 g, 0.08 mmol). The resulting green block crystals of 9 were dried in air. Yield: 0.017 g (47%, based on H 4 nbtc). Anal. calcd for C 40 H 24 O 14 N 6 Ni 2 (930.04) 9: C, 51.66; H, 2.60; N, 9.04%.Found: C, 51.65; H, 2.53; N, 9.07%. IR (KBr, cm −1 ): 3472 m, 3069 w, 2937 m, 1615 s, 1521 s, 1447 m , 1372 s, 1353 m, 1100 w, 930 w, 846 m, 790 m, 715 s. | [] | [] | ["[Ni 2 (nbtc)(phen) 2 (H 2 O) 2 ] n", "C 40 H 24 O 14 N 6 Ni 2"] | ["Ni(NO 3 ) 2 \n6H 2 O--0.0233 g, 0.08 mmol"] | [] | ["nbtc--H 4 nbtc", "phen--not specified"] | [] | [] | []
ic400857s | Single crystals suitable for X-ray diﬀraction were isolated from a methanol/water mixture for the Fe, Co, and Zn compounds; the preparation of the Cd product with better crystal quality was achieved in a mixture of ethanol and water under the same conditions. In order to remove the solvent incorporated in the crystals, the products were heated up to 200 °C in air in 5 h and cooled down to room temperature in 10 h.Yield: 65−85% (evacuated samples) of white (Zn 2+ ,Cd 2+ ), pinkviolet (Co 2+ ), or brown (Fe 2+ ) crystalline product. Elemental analysis 3 ∞ [Zn(tdc)(bpy)]: C 48.8 H 2.7 N 7.0 S 8.2% calc. for C 16 H 10 N 2 O 4 SZn C 49.1 H 2.6 N 7.2 S 8.3%; 3 ∞ [Zn 0.9 Co 0.1 (tdc)(bpy)]:C48.8H2.7N7.1S8.3Co1.7%,calc.for C 16 H 10 N 2 O 4 SCo 0.1 Zn 0.9 C 49.1 H 2.6 N 7.2 S 8.2 Co 1.4%; 3 ∞ [Zn 0.9 Fe 0.1 (tdc)(bpy)]: C 48.4 H 2.8 N 6.8 S 8.3 Fe 1.3%, calc. | ["200 \nC"] | ["5 h"] | ["[Zn(tdc)(bpy)] n", "[Zn 0.9 Co 0.1 (tdc)(bpy)] n", "[Zn 0.9 Fe 0.1 (tdc)(bpy)] n"] | ["Zn 2+--NaN", "Co 2+--NaN", "Fe 2+--NaN"] | [] | ["tdc--NaN", "bpy--NaN"] | [] | [] | ["methanol/water mixture--NaN", "ethanol/water mixture--NaN"]
b606400k | Synthesis of [Fe(bpe) 2 (SCN) 2 (H 2 O) 2 ] (5). A mixture of Fe(ClO 4 ) 2 ?6H 2 O (36 mg, 0.1 mmol) and bpe (18 mg, 0.1 mmol) was dissolved in MeOH (10 mL) by vigorous stirring, to which a solution of NH 4 SCN (8 mg, 0.1 mmol) in water (10 mL) was then dropwise added. The mixture was stirred for ca. 20 min and the filtrate was kept at room temperature. Dark-red lamellar crystals were obtained after 5 days by slow evaporation of the solvent in a 53% yield (15 mg, based on bpe). Anal. | [] | ["5 days"] | ["[Fe(bpe) 2 (SCN) 2 (H 2 O) 2 ]"] | ["Fe(ClO 4 ) 2 ?6H 2 O--36 mg, 0.1 mmol"] | ["NH 4 SCN--8 mg, 0.1 mmol"] | ["bpe--18 mg, 0.1 mmol"] | [] | ["ca. 20 min"] | ["MeOH--10 mL", "water--10 mL"]
j.ica.2005.06.012 | 2.2.1.12. Synthesis of Agtfa:dpph (2:3) (12). dpph (1.38 g, 3.0 mmol) was added at room temperature to a chloroform solution (15 ml) of Agtfa (0.30 g, 2.0 mmol). After the addition, a colourl ess precipitate immediately formed and the suspension was stirred for 12 h. The precipitate was ﬁlter ed oﬀ and washed with Et 2 O to give complex 12 as a colourless crystalline solid in 50% yield. m.p. 225–228 C dec. | [] | [] | ["Agtfa:dpph (2:3) (12)"] | ["Agtfa--0.30 g, 2.0 mmol"] | [] | ["dpph--1.38 g, 3.0 mmol"] | ["room temperature"] | ["12 h"] | ["chloroform--15 ml", "Et 2 O--wash"]
s0020-1693(02)00728-4 | After 2 h the bomb was cooled at 5 8Ch 1 to r.t.Yellow crystals (145 mg, 66%) were collected by filtration, washed with water and dried in air. (Found: C, 46.9; H, 3.2; N, 14.5. Mn(C 5 H 2 N 2 O 4 )(C 10 H 8 N 2 )(H 2 O) requires C, 47.0; H, 3.2; N, 14.6%); IR (KBr) cm 1 3381br, 3159br, 3121m, 1637s, 1625vs, 1602sh, 1575w, 1558w, 1508w, 1490m, 1475m, 1439m, 1405m, 1389sh, 1374s, 1326m, 1248w, 1206w, 1178w, 1153w, 1098w, 1061w, 1042w, 1018m, 990w, 946w, 911w, 902w, 798w, 788w, 764m, 737w, 650w, 626w, 605w, 581w, M.J. Plater et al. / Inorganica Chimica Acta 332 (2002) 135 /145136 448w and 409w; TGA (N 2 ) A 1% mass loss occurs below 240 8C. Above this temperature decomposition occurred. | [] | [] | ["Mn(C 5 H 2 N 2 O 4 )(C 10 H 8 N 2 )(H 2 O)"] | [] | [] | [] | ["58 \nCh \n1 to r.t."] | ["2 h"] | []
d0ce01620a | Synthesis of (H 6 L1)Cl 2 ·5H 2 O. Me 4 L1 (1.425 g, 2.02 mmol) was dissolved in THF (20 mL) and then added to a solution of KOH (1.189 g, 21.19 mmol) in water (40 mL). The reaction mixture was heated at reflux for 48 hours, after which time the reaction was left to cool to room temperature and then half of the solvent was removed by rotary evaporation.Afterwards, concentrated hydrochloric acid (12 M) was added dropwise until pH 2 was reached. The resulting precipitate was recovered by vacuum filtration, washed with distilled water (20 mL), and then dried in a desiccator overnight. Yield 1.291 g (98%).1 H-NMR (400 MHz, D 2 O, NaOD): δ 1.16 (m, 4H), 1.86 (m, 4H), 2.38 (broad, 2H), 3.48 (s, 8H), 7.29 (d, 8H, 3 J = 7.9 Hz), 7.77 (d, 8H, 3 J = 8.0 Hz). | [] | ["overnight"] | ["(H 6 L1)Cl 2 ·5H 2 O"] | [] | ["KOH--1.189 g, 21.19 mmol", "concentrated hydrochloric acid (12 M)--dropwise until pH 2 was reached"] | ["Me 4 L1--1.425 g, 2.02 mmol"] | ["reflux"] | ["48 hours"] | ["THF--20 mL", "water--40 mL"]
d0ra07237k | The estimated error for quantum yields is 10%.Synthesis of R-1. In order to obtain R-1, three kinds of solutions were gradually layered in a test tube. The bottom layer was formed by dissolving ()-2-(4 0 -pyridyl)-4,5-pinene-pyridine (L R , 12.5 mg, 0.05 mmol) in DCM (5 mL); the second layer consisted of methanol–DCM (5 mL, 2.5 : 2.5); while the top layer contained AgClO 4 (10.3 mg, 0.05 mmol) in methanol (5 mL).Then the test tube was covered with paralm and placed in the dark, and the solvents were allowed to diﬀuse slowly over three days to aﬀord brown block crystals of R-1. Yield: 87% (based on Ag). Elementary analysis (%) calcd for R-1 (C 34 H 36 Ag 2 Cl 2 N 4 O 8 , MW ¼ 915.31): C, 44.61; H, 3.96; N, 6.12. Found: C, 44.65; H, 4.08; N, 6.03. IR (KBr, cm 1 ): 2925(m), 1598(m), 1456(m), 1401(m), 1313(m), 1086(s), 951(m), 807(s), 720(s), 619(s). | [] | [] | ["R-1", "C 34 H 36 Ag 2 Cl 2 N 4 O 8"] | ["AgClO 4--10.3 mg, 0.05 mmol"] | [] | ["()-2-(4 0 -pyridyl)-4,5-pinene-pyridine (L R)--12.5 mg, 0.05 mmol"] | [] | ["three days"] | ["DCM--5 mL", "methanol–DCM--5 mL, 2.5 : 2.5", "methanol--5 mL"]
j.poly.2008.08.021 | 2.2.5. [Mn III 3 Na( l 3 -O)(O 2 CPh) 2 (salox) 3 (Me 2 CO)] n  nMe 2 CO) (5  nMe 2 CO) Solid H 2 salox (0.014 g, 0.10 mmol) and solid NaClO 4  H 2 O (0.028 g, 0.20 mmol) were added to a red-brown solution of (NBu n 4 )[Mn 4 O 2 (O 2 CPh) 9 (H 2 O)] (0.040 g, 0.025 mmol) in Me 2 CO (30 mL). The resulting brown solution was reﬂuxed for 45 min.Layering or vapor diffusion of Et 2 OorEt 2 O/n-hex to the brown reaction mixture afforded X-ray quality brown crystals which were ﬁltered off and dried in vacuo (yield: 0.024 g, 74% based on the metal). The resulting powder was analyzed as solvent free. | [] | [] | ["[Mn III 3 Na( l 3 -O)(O 2 CPh) 2 (salox) 3 (Me 2 CO)] n  nMe 2 CO) (5  nMe 2 CO)"] | ["(NBu n 4 )[Mn 4 O 2 (O 2 CPh) 9 (H 2 O)]--0.040 g, 0.025 mmol"] | [] | ["H 2 salox--0.014 g, 0.10 mmol", "NaClO 4  H 2 O--0.028 g, 0.20 mmol"] | ["reflux"] | ["45 min"] | ["Me 2 CO--30 mL"]
acs.cgd.0c00739 | Preparation of [Cd(mbbt)(1,3-adc)] n (5) CP 5 was procured through the analogous procedure for CP 1 with 0.1 mmol 1,3-H 2 adc instead. Yield: 65% (based on Cd). Anal. Found (required) for C 54 H 54 N 10 O 8 Cd 2 (%): C, 54.14 (54.23); H, 4.62 (4.55); N, 11.60 (11.71). IR: 2901(m), 2850(s), 2849(m), 1613(w), 1536(s), 1455(s), 1412(w), 1389(s), 1312(m), 1291(w), 1140(w), 1124(w), 1107(w), 1023(w), 986(w), 926(w), 889(w), 769(m), 744(s), 704(m). Preparation of {[Cd(mbbt)(1,3-ada)(H 2 O)]·H 2 O} n (6) CP 6 was procured through the analogous procedure for CP 1 with 0.1 mmol 1,3-H 2 ada instead. Yield: 70% (based on Cd). Anal. Found (required) for C 58 H 68 N 10 O 11 Cd 2 (%): C, 53.22 (53.34); H, 5.32(5.25); N, 10.75(10.72). IR: 3382(s), 2925(s), 2845(m), 1616(w), 1551(s), 1454(s), 1408(s), 1351(m), 1312(w), 1172(m), 981(w), 805(w), 777(w), 738(m), 671(w). Fluorescence sensing experiments The fully ground samples of CP 4 (1 mg) were first dispersed in ethanol (2 mL) to generate a suspension through ultrasound method for 15 min. Then the analytes in ethanol were added. The photoluminescence response was studied with emission wavelength in the range of 320–600 nm ( ex = 311 nm). Moreover, anti-interference experiments were performed through the addition of the same number of equivalents of Fe 3+ or DCN and selected interference reagents into the suspension.X-Ray crystallography X-ray data of these CPs were measured on a Bruker SMART APEX-II CCD Page 5 of 40 ACS Paragon Plus Environment Crystal Growth & Design 1 2 3 4 5 6 7 8 9 10 11 12 13 14 15 16 17 18 19 20 21 22 23 24 25 26 27 28 29 30 31 32 33 34 35 36 37 38 39 40 41 42 43 44 45 46 47 48 49 50 51 52 53 54 55 56 57 58 59 60 | [] | [] | ["[Cd(mbbt)(1,3-adc)] n", "C 54 H 54 N 10 O 8 Cd 2"] | [] | [] | ["1,3-H 2 adc--0.1 mmol"] | [] | [] | []
(sici)1099-0682(199806)1998:6<827::aid-ejic827>3.0.co;2-q | 2a: 200 mg (0.74 mmol) of L 2 and 30 mg (0.74 mmol) of NaOH were dissolved in 10 ml of methanol. 101 mg (0.74 mmol) of ZnCl 2 in 10 ml of methanol were added. A flask containing diethyl ether was then connected to the reaction flask by a glass tube. After 2 d, the product had precipitated and was filtered off. Recrystallization from methanol/water (1:1) yielded 96 mg (35%) 2a as colourless microcrystals, m.p. 258°C (dec.). 2 C 15 H 16 ClN 3 O 2 Zn (371.2), calcd.: C 48.54, H 4.34, N 11.32, found: C 48.07, H 4.16, N 10.95. | [] | [] | ["2 C 15 H 16 ClN 3 O 2 Zn"] | ["ZnCl 2--101 mg, 0.74 mmol"] | ["NaOH--30 mg, 0.74 mmol"] | ["L 2--200 mg, 0.74 mmol"] | [] | ["2 d"] | ["methanol--10 ml"]
00958972.2012.722629 | 2.1.3. Synthesis of [Zn(L)(OH) 2 ] .4H 2 O (2). A mixture of Zn(CH 3 COO) 2  2H 2 O (0.022 g, 0.1 mmol), H 2 L (0.034 g, 0.1 mmol), a few drops of NaOH solution (0.1 mol L 1 ), ethanol (7.5 mL), and water (7.5 mL) was placed in a beaker. The mixture was stirred at room temperature and ammonia water added until all solids dissolved. The solution was filtered and colorless crystals were obtained by slow evaporation of the solution at room temperature for 30 days. Yield: 32% based on Zn(CH 3 COO) 2  2H 2 O. Anal. Calcd for C 16 H 24 N 2 O 12 Zn (M r ¼ 501.8): C, 38.30; H, 4.82; N, 5.58. Found: C, 38.21; H, 4.69; N, 5.25. IR data (KBr, cm 1 ): 3419 (w), 2878 (m), 2238 (s), 1640 (w), 1554 (w), 1471 (w), 1439 (w), 1212 (s), 1360 (w), 1177 (m), 1126 (m), 1089 (s), 1069 (s), 1022 (s), 933 (s), 874 (s), 776 (w), 663 (m).2.1.4. Synthesis of [Co(L)(OH) 2 ] .2H 2 O (3). A mixture of Co(CH 3 COO) 2  6H 2 O (0.014 g, 0.05 mmol), H 2 L (0.017 g, 0.05 mmol), a few drops of NaOH solution (0.1 mol L 1 ), DMF (6 mL), and water (2 mL) was placed in a Teflon reactor (15 mL).The mixture was heated at 110  C for 3 days and then gradually cooled to room temperature. Pink crystals were obtained in 46% yield based on Co(CH 3 COO) 2  6H 2 O.Anal. Calcd for C 16 H 20 N 2 O 10 Co (M r ¼ 459.3): C, 41.84; H, 4.39; N, 6.10. Found: C, 40.17; H, 4.84; N, 5.88. IR data (KBr, cm 1 ): 3745 (s), 3393 (w), 2923 (m), 1718 (m), 1641 (w), 1553 (w), 1458 (m), 1432 (w), 1276 (m), 1213 (s), 1180 (m), 1134 (m), 1073 (s), 980 (s), 936 (s), 915 (s), 875 (s), 783 (w), 660 (w), 584 (w), 542 (m), 483 (m). | [] | [] | ["[Zn(L)(OH) 2 ] .4H 2 O", "C 16 H 24 N 2 O 12 Zn"] | ["Zn(CH 3 COO) 2 \n2H 2 O--0.022 g, 0.1 mmol"] | [] | ["H 2 L--0.034 g, 0.1 mmol"] | ["room temperature"] | ["30 days"] | ["ethanol--7.5 mL", "water--7.5 mL"]
b706781j | AgL 2 ?CF 3 SO 3 (2). The procedure for synthesising 1 was followed exactly by starting with 141 mg (0.5 mmol) of L and 128 mg (0.5 mmol) of AgCF 3 SO 3 . Yield 175 mg (40%). Single crystals suitable for X-ray analysis were grown by aerial evaporation of the filtrate in a refrigerator. Anal. Calc. for C 41 H 28 N 4 AgF 3 SO 3 : C,59.88; H,3.44; N, 6.82 found: C, 59.73; H, 3.23; N, 6.75%. FTIR (KBr) n/cm 21 : 703 vs, 772 vs, 1026 vs, 1265 vs.AgL.BF 4 .H 2 O.KC 2 H 5 OH (3). 97 mg (0.5 mmol) of AgBF 4 dissolved in 5 ml of ethanol was added dropwise to 141 mg (0.5 mmol) of L dissolved in 20 ml of warm ethanol with stirring. Immediately a white compound appeared. It was stirred for 30 min and then filtered. Yield 120 mg (45%). The filtrate was left for slow aerial evaporation from which colourless single crystals appeared. Anal. Calc. for C 21 H 19 N 2 AgBF 4 O 1.5 : C, 48.69; H, 3.70; N, 5.41 found: C, 48.57; H, 3.58; N, 5.37%. | [] | [] | ["AgL 2 ?CF 3 SO 3 (2)", "AgL.BF 4 .H 2 O.KC 2 H 5 OH (3)"] | ["AgCF 3 SO 3--128 mg (0.5 mmol)", "AgBF 4--97 mg (0.5 mmol)"] | [] | ["L--141 mg (0.5 mmol)", "L--141 mg (0.5 mmol)"] | [] | ["30 min"] | ["warm ethanol--20 ml", "ethanol--5 ml"]
cg3008443 | 2-((Pyridin-4-yl)methylamino)-3-hydroxypropanoic acid·HBr [L2 Br ]. The ligand (L2 Br ) was prepared exactly as L2 Cl , except HBr was used instead of HCl for pH adjustment. Yield: 3.3 g, 63%.1 H NMR (D 2 O, ppm): −CH 2 (3.61, dd, 2H), -HN−CH (3.53, m, 1H), −CH 2 (4.22, s, 2H), py-H (7.47, d, 2H), py-H (8.52, d, 2H). | [] | [] | ["2-((Pyridin-4-yl)methylamino)-3-hydroxypropanoic acid·HBr [L2 Br ]"] | [] | [] | [] | [] | [] | []
j.ica.2013.02.008 | Washing with Et 2 O and subsequent drying under vacuum yielded 6 (173 mg, 48% based on HCbpBr). Anal. Calc. for C 26 H 34 CuN 4 O 16 :C, 43.25; H, 4.75; N, 7.76. Found: C, 43.51; H, 4.56; N, 7.52%. Main IR bands (KBr disc, cm 1 ) m 3413 (s), 3056 (m), 1630 (s), 1560 (m), 1385 (s), 861 (m). | [] | [] | ["6"] | [] | [] | [] | [] | [] | []
ejic.201000353 | [Ho 4 (BPT) 4 (DMF) 2 (H 2 O) 8 ]·(DMF) 5 ·(H 2 O) 3 (5): The procedure was the same as that for complex 1 except that Eu(NO 3 ) 3 ·6H 2 O (0.20 mmol, 89 mg) was replaced by Ho(NO 3 )·6H 2 O (0.20 mmol, 91 mg). Yield: 78% (based on H 3 BPT). C 81 H 99 Ho 4 N 7 O 42 (2502.40): calcd. C 38.88, H 3.99, N 3.92; found C 38.94, H 3.87, N 4.02. ν ˜ =33–99(br), 3078 (s), 2937(w), 1649 (s), 1586 (s), 1538 (s), 1400 (s), 1448 (s), 770 (s), 718 (m) cm –1 .[Er 4 (BPT) 4 (DMF) 2 (H 2 O) 8 ]·(DMF) 5 ·(H 2 O) 3 (6): The procedure was the same as that for complex 1 except that Eu(NO 3 ) 3 ·6H 2 O (0.20 mmol, 89 mg) was replaced by Er(NO 3 )·6H 2 O (0.20 mmol, 91 mg). Yield: 75% (based on H 3 BPT). C 81 H 99 Er 4 N 7 O 42 (2511.71): calcd. C 38.73, H 3.97, N 3.90; found C 38.82, H 3.87, N 3.95. ν ˜ =34–00 (br), 3077 (s), 2938(w), 1649 (s), 1587 (s), 1538 (s), 1400 (s), 1448 (s), 770 (s), 718 (m) cm –1 . | [] | [] | ["Ho 4 (BPT) 4 (DMF) 2 (H 2 O) 8 ", "Er 4 (BPT) 4 (DMF) 2 (H 2 O) 8 "] | ["Eu(NO 3 ) 3 ·6H 2 O--0.20 mmol, 89 mg", "Ho(NO 3 )·6H 2 O--0.20 mmol, 91 mg", "Eu(NO 3 ) 3 ·6H 2 O--0.20 mmol, 89 mg", "Er(NO 3 )·6H 2 O--0.20 mmol, 91 mg"] | [] | ["H 3 BPT--NaN"] | [] | [] | []
j.molstruc.2013.01.045 | crystalline samples anchored to quartz microscope slides with Rexon Corporation RX-22P ultraviolet-transparent epoxy adhesive.2.2. Preparation of [Cd(Hhmph)(nic)(H 2 O) 2 ] n (1) Cd(NO 3 ) 2 4H 2 O (114 mg, 0.37 mmol), 4-pna (74 mg, 0.37 mmol), and homophthalic acid (68 mg, 0.37 mmol) were mixed with 10 mL of distilled H 2 O in a 23 mL Teﬂon-lined Parr acid digestion bomb. The bomb was sealed and heated at 120 °C for 90 h, and then was cooled slowly to 25 °C. Orange blocks of 1 (41 mg, 27% yield based on Cd) were isolated after washing with distilled water, ethanol, and acetone and drying in air. Anal. Calc.for C 15 H 15 CdNO 8 1: C, 40.06; H, 3.36; N, 3.11% Found: C, 39.96; H, 3.18; N, 3.16%. IR (cm 1 ): 3043 (w, br), 1691 (m), 1598 (m), 1582 (m), 1532 (s), 1514 (s), 1478 (m), 1450 (w), 1426 (m), 1400 (s), 1333 (m), 1293 (s), 1208 (m), 1112 (m), 1103 (m), 1065 (w), 1047 (w), 1080 (w), 1019 (m), 937 (w), 894 (w), 869 (w), 831 (s), 773 (w). | [] | [] | ["[Cd(Hhmph)(nic)(H 2 O) 2 ] n", "C 15 H 15 CdNO 8 1"] | ["Cd(NO 3 ) 2 ?4H 2 O--114 mg, 0.37 mmol"] | [] | ["4-pna--74 mg, 0.37 mmol", "homophthalic acid--68 mg, 0.37 mmol"] | ["120 \nC"] | ["90 h"] | ["distilled H 2 O--10 mL"]
c9tc05471e | Synthesis of UPC-38(Eu)-OCH 3 . The procedure was the same as that for UPC-38(Eu)-H, except for H 3 L-H instead of H 3 LOCH 3 . UPC-38(Eu)-OCH 3 was obtained in 78.8% yield. Anal. | [] | [] | ["UPC-38(Eu)-OCH 3"] | [] | [] | [] | [] | [] | []
ic701233y | Found: C, 26.43, H, 2.48, N, 8.80.Aqua-4-aminodipicolinatohydroxylamidooxovanadium(V) [VO(dipic-NH 2 )(H 2 NO)(H 2 O)] (2a). Complex 2 (0.32 g, 0.99 mmol) was dissolved in H 2 O (50 mL); to this solution was added H 2 NOH‚ HCl (0.069 g, 1.0 mmol), and the resulting mixture was allowed to stir until a precipitate formed. The pH was then adjusted to 6 with 1 M NaOH, and the solution was cooled in a refrigerator overnight. The resulting solid was filtered under vacuum and washed with ice cold H 2 O(2× 10 mL). Yield 0.24 g (81%). | [] | [] | ["Aqua-4-aminodipicolinatohydroxylamidooxovanadium(V) [VO(dipic-NH 2 )(H 2 NO)(H 2 O)] (2a)"] | ["Complex 2--0.32 g, 0.99 mmol"] | ["1 M NaOH--pH adjusted to 6"] | ["H 2 NOH‚ HCl--0.069 g, 1.0 mmol"] | [] | ["overnight"] | ["H 2 O--50 mL"]
c1ce05156c | Yield: 66% (based on Cd). Anal. calcd for C 40 H 44 CdCl 2 N 8 :C, 58.58; H, 5.42; N, 13.67%. Found: C, 58.73; H, 5.21; N, 13.65%.IR (KBr, cm 1 ): 3090 (w), 2937 (w), 2860 (w), 1611 (w), 1511 (s), 1463 (s), 1386 (m), 1296 (m), 1194 (m), 1011 (w), 911 (s), 751 (s), 636 (w), 427 (w). | [] | [] | [] | [] | [] | [] | [] | [] | []
ic0260163 | Synthesis of 4. To a solution of AgNO 3 (12 mg, 0.071 mmol) in 4 mL of water was added a solution of L 4 (20 mg, 0.073 mmol) in 4 mL of methanol. The resulting solution was stored in an open test tube. After several days, a colorless blocklike crystalline product appeared and was collected. Yield: 78% (25 mg).1 H NMR (D 2 O): δ 8.26 (d, 4.2 Hz, 4 H), 7.79 (t, 7.6 Hz, 4 H), 7.33 (m, 8 H), 7.19 (m, 6 H), 7.07 (d, 6.9 Hz, 4 H), 3.73 (q, 7.3 Hz, 2 H), 3.37-3.26 (m, 8 H). Anal. Calcd for C 38 H 36 Ag 2 N 6 O 6 : C, 51.37; H, 4.08; N, 9.46. Found: C, 51.33; H, 4.00; N, 9.46. Mp: 176 ( 1 °C. MS (FAB) (m/z) for C 38 H 36 Ag 2 N 4 ‚NO 3 calcd 824.0920, obsd 824.0917. | [] | ["several days"] | ["4", "C 38 H 36 Ag 2 N 6 O 6"] | ["AgNO 3--12 mg, 0.071 mmol"] | [] | ["L 4--20 mg, 0.073 mmol"] | [] | [] | ["water--4 mL", "methanol--4 mL"]
j.molstruc.2004.05.009 | 2.4. Preparation of compound 2, 3 and 4 Aqueous NaOH was added to an aqueous solution of H 2 NBC (5-nitro-1,3-benzenedicarboxylic acid 0.64 g, 3.0 mmol) to adjust the pH value of the mixture to approximately 6, aqueous solutions of Eu(ClO 4 ) 3 ·6H 2 O (0.83 g, 1.5 mmol) and K 2 C 2 O 4 ·6H 2 O (0.20 g, 1.0 mmol) were added. The resulting mixture was removed into a Parr Teﬂon-lined autoclave. The autoclave was then sealed and heated at 140 8C for 1 week. Light red crystals of 2 suitable for X-ray crystallography were obtained in 65% yield. Compounds 3 and 4 were prepared in a similar way to 2, except that Gd(ClO 4 ) 3 ·6H 2 O and Tm(ClO 4 ) 3 ·6H 2 O were used instead of Eu(ClO 4 ) 3 ·6H 2 O and obtain colorless crystals (yield 57% for 3 and 53% for 4). Elemental analysis calcd (%) for 2,C 18 H 26 Eu 2 N 2 O 26 : C 21.59, H 2.81, N 2.76; found: C 21.83, H 2.65 N 2.83; for 3,C 18 H 26 Gd 2 N 2 O 26 :C 21.55, H 2.71, N 2.73; found: C 21.60, H 2.62 N 2.80; for 4,C 18 H 22 Tm 2 N 2 O 22 : C 22.62, H 1.93, N 2.77; found: C 22.70, H 1.91 N 2.94. IR (KBr, cm 21 ): 3396(m), 2955(w), 1648(vs), 1585(vs), 1429(s), 1319(w), 920(w), 771(w), 740(w), 560(w) for 2; 3300(m), 2971(w), 1640(vs), 1554(vs), 1429(s), 1319(w), 920(w), 748(w), 725(w), for 3; 3417(m), 2963(w), 1627(vs), 1577(vs), 1507(m), 1429(s), 1288(w), 936(w), 779(w), 732(w), 520(w) for 4. | [] | [] | ["2", "3", "4"] | ["Eu(ClO 4 ) 3 ·6H 2 O--0.83 g, 1.5 mmol", "Gd(ClO 4 ) 3 ·6H 2 O--NA", "Tm(ClO 4 ) 3 ·6H 2 O--NA"] | ["K 2 C 2 O 4 ·6H 2 O--0.20 g, 1.0 mmol"] | ["H 2 NBC (5-nitro-1,3-benzenedicarboxylic acid--0.64 g, 3.0 mmol"] | ["140 \nC"] | ["1 week"] | ["Aqueous NaOH--NA"]
s0277-5387(02)01405-5 | 2.3. [Tb(dacda)]Cl H 2 (dacda) (0.077 g, 0.20 mmol) and KOH (0.024 g, 0.43 mmol) were dissolved in H 2 O (10 cm 3 ) and TbCl 3 (0.075 g, 0.20 mmol) in H 2 O(2cm 3 ) was added dropwise to this solution. The volume was reduced to 3 cm 3 under reduced pressure and acetone (40 cm 3 ) added. The white solid that crystallised was filtered, washed with a 5% H 2 O/acetone mixture (1 cm 3 ) and dried under vacuum (0.10 g, 85%). Single crystals of [Tb(dacda)]Cl suitable for an X-ray diffraction analysis were grown by slow evaporation from an acetonitrile solution. FAB MS m/z 535 [M /Cl]  (thioglycerol matrix). (Found: C, 24.55; H, 4.91; N, 3.53%. C 16 H 28 ClTbN 2 O 8 ×/6H 2 O×/KCl requires C, 24.55; H, 4.91; N, 3.53%). | [] | [] | ["[Tb(dacda)]Cl"] | ["TbCl 3--0.075 g, 0.20 mmol"] | ["KOH--0.024 g, 0.43 mmol"] | ["dacda--0.077 g, 0.20 mmol"] | [] | [] | ["H 2 O--10 cm 3", "acetone--40 cm 3"]
j.jorganchem.2005.03.046 | Found: C, 62.37; H, 3.45; N, 8.11; Sn, 17.22%.1 H NMR (CDCl 3 ): d 8.79 (d, 2H, H-3), 8.45 (d, 2H, H-4), 8.30 (d, 2H, H-9), 8.09 (d, 2H, H-6), 8.01 (dd, 2H, H8), 7.83 (dd, 2H, H-7), 6.24–7.22 (m, 8H, Ar–H), 2.99 (s, 4H, J Sn–H = 85 Hz, SnCH 2 ).13 C NMR (CDCl 3 ): d 171 (COO), 152, 137, 131, 130, 129, 128, 126, 126, 125, 124, 123, 122, 118 (Ar–C), 115 (CN), 32 (CH 2 Ar, 1 J Sn–C = 739 Hz).119 Sn NMR (CDCl 3 ): d 289. IR (KBr): t asym (OCO), 1648 cm 1 ; t sym (OCO), 1383 cm 1 ; t(Sn–C), 538 cm 1 ; t(Sn–N), 496 cm 1 ; t(Sn– O), 455 cm 1 .3112 H.D. Yin et al. / Journal of Organometallic Chemistry 690 (2005) 3111–3117 2.2.6. Ph 2 Sn(2-quin) 2 (6) The synthesis procedure of complex 6 was similar to complex 1. The resulting solid was recrystallized from acetonitrile to give colorless crystals. Yield: 87.52%, m.p. 217–219 °C. Anal. Calc. for C 32 H 22 N 2 O 4 Sn: C, 62.27; H, 3.59; N, 4.54; Sn, 19.23. Found: C, 62.14; H, 3.67; N, 4.43; Sn, 19.28%.1 H NMR (CDCl 3 ): d 8.81 (d, 2H, H-3), 8.57 (d, 2H, H-4), 8.32 (d, 2H, H-9), 8.21 (d, 2H, H-6), 8.01 (dd, 2H, H-8), 7.93 (dd, 2H, H-7), 6.80–7.67 (m, 10H, Ph–H). | [] | [] | ["Ph 2 Sn(2-quin) 2", "C 32 H 22 N 2 O 4 Sn"] | [] | [] | [] | [] | [] | []
acs.inorgchem.9b02742 | {(Me 2 NH 2 )[Gd(4-PBI) 2 ]·H 2 O} n (6). 6 was prepared by a similar procedure to that of 3, except 3-H 2 PBI was replaced by 4-H 2 PBI.Yield: 32% (based on 4-H 2 PBI). Anal. Calcd for C 42 H 34 Gd 2 N 5 O 11 :C, 53.55; H, 3.64; N, 7.43. Found: C, 53.53; H, 3.60; N, 7.42. IR (KBr, cm −1 ): 3379 (b), 3065 (w), 2936 (w), 1673 (s), 1543 (s), 1381 (w), 1317 (w), 1101 (w), 1014 (w), 777 (m), 734 (m), 701 (w), 594 (w), 464 (w). | [] | [] | ["{(Me 2 NH 2 )[Gd(4-PBI) 2 ]·H 2 O} n", "C 42 H 34 Gd 2 N 5 O 11"] | [] | [] | ["4-H 2 PBI--NaN"] | [] | [] | []
c8ce00860d | For 2, a mixture of H 2 O/DMF (N,N-dimethyl formamide) containing H 2 L (31.9 mg, 0.1 mmol), OH-H 2 bdc (18.2 mg, 0.1 mmol), and CoĲNO 3 ) 2 ·6H 2 O (29.1 mg, 0.1 mmol) was mixed in a Teflon vessel within an autoclave. The vessel was heated at 95 °C for 72 h and then cooled to room temperature. A large amount of red crystals was obtained. The yield of the reaction was ca. 55% based on the H 2 L ligand. Calcd for Co 5 C 92 H 70 N 4 O 34 , C, 53.37%, H, 3.41%, N, 2.71%. Found, C, 53.33%, H, 3.42%, N, 2.76%. Single crystals of 1 and 3 were prepared using similar synthetic procedures, but CoĲNO 3 ) 2 ·6H 2 O (29.1 mg, 0.1 mmol) was used instead of NiĲNO 3 ) 2 ·6H 2 O (29.0 mg, 0.1 mmol). A large amount of green crystals was obtained. The yield of the reaction was ca. 50% based on the H 2 L ligand. Calcd for NiC 22 H 36 N 2 O 14 , C, 43.23%, H, 5.94%, N, 4.58%. Found, C, 43.31%, H, 5.99%, N, 4.52%. | [] | [] | ["2"] | ["CoĲNO 3 ) 2 ·6H 2 O--29.1 mg, 0.1 mmol"] | [] | ["H 2 L--31.9 mg, 0.1 mmol", "OH-H 2 bdc--18.2 mg, 0.1 mmol"] | ["95 °C"] | ["72 h"] | ["H 2 O/DMF (N,N-dimethyl formamide)--N/A"]
c9ce01861a | Synthesis of [K 2 (μ 4 -TBT)(H 2 O) 4 ] n (2) with a sonochemical process 2 mmol (0.963 g) of H 2 TBT was mixed and stirred with solution of 4 mmol (0.228 g) KOH in 20 mL H 2 O. Then it was refluxed about 5h at 120 ˚C. Then the vessel of reaction was positioned in an ultrasonic bath about 4 hours until the solvent was evaporated. White precipitate was obtained which was dried at room temperature. d.p above 300 ˚C, yield: 1.080 g, 85.7% based on final product. Anal. calc. For C 8 H 8 Br 4 K 2 O 8 : C, 15.25; H, 1.28, found; C, 15.5; H, 2.34 %. | [] | [] | ["[K 2 (? 4 -TBT)(H 2 O) 4 ] n", "C 8 H 8 Br 4 K 2 O 8"] | ["KOH--4 mmol (0.228 g)"] | [] | ["H 2 TBT--2 mmol (0.963 g)"] | ["120 ˚C"] | ["5h", "4 hours"] | ["H 2 O--20 mL"]
00958972.2010.518235 | 2.2.2. [Zn(H 2 butca)(phen)(H 2 O)] n .nH 2 O (2). A mixture of Zn(NO 3 ) 2  6H 2 O (0.20 mmol), H 4 butca (0.20 mmol), 1,10-phenanthroline (0.25 mmol), and 10 mL H 2 O sealed in a 15 mL Teflon-lined stainless steel reactor, which was heated at 160  C for 72 h was used. Colorless block crystals of 2 separated in 41% yield based on phen. Anal.Calcd for C 20 H 20 N 2 O 10 Zn: C, 46.76; H, 3.92; N, 5.45. Found: C, 46.70; H, 4.02; N, 5.54. IR (KBr, cm 1 ): 3380s, 2950w, 1730s, 1693s, 1561s, 1515m, 1426s, 1394s, 1282s, 1211m, 1148m, 851m, 727m. | [] | [] | ["[Zn(H 2 butca)(phen)(H 2 O)] n .nH 2 O", "C 20 H 20 N 2 O 10 Zn"] | ["Zn(NO 3 ) 2 \n6H 2 O--0.20 mmol"] | [] | ["H 4 butca--0.20 mmol", "1,10-phenanthroline--0.25 mmol"] | ["160 \nC"] | ["72 h"] | ["H 2 O--10 mL"]
cg7007232 | After 7 days, colorless crystals suitable for single-crystal X-ray diffraction (XRD) analysis were obtained from the vial wall. Elemental analysis [C 22 H 18 N 2 O 10 Zn 2 · (H 2 O) 6 ]: calcd: C, 37.26; H, 4.26; N, 3.95.Found: C, 37.20; H, 4.39; N, 3.97.Preparation of Cd-L-TMA Complex. After the slow mixing of L-TMA (20 mg, 0.065 mmol) in water (2 mL) deprotonated with 2 equiv of NaOH and Cd(NO 3 ) 2 · 4H 2 O (25 mg, 1 equiv) in EtOH (2 mL), a vial containing the ﬁltrate was left at room temperature to evaporate. | [] | [] | ["C 22 H 18 N 2 O 10 Zn 2 · (H 2 O) 6"] | ["Cd(NO 3 ) 2 · 4H 2 O--25 mg, 1 equiv"] | ["NaOH--2 equiv"] | ["L-TMA--20 mg, 0.065 mmol"] | [] | [] | ["water--2 mL", "EtOH--2 mL"]
s1387-7003(00)00063-0 | 2.3. [Bis{hydrotris(indazol-1-yl)borato]cobalt(II)-CHCl 3 adduct, [Co{HB(C 7 H 5 N 2 ) 3 } 2 ]P3.5CHCl 3 (3) A solution of 1 (0.40 g, 1.0 mmol) in CH 3 OH (10 ml) is added to a slurry of CoCl 2 P6H 2 O (0.12 g, 0.5 mmol) in CH 3 OH (5 mL) under stirring. The precipitate formed is ﬁltered and dried in air. An initial crystallization from dioxane/petrol ether yielded red–brown needles and a yellow solid. The brown impurity could be removed after treatment of a CHCl 3 solution with Al 2 O 3 . This changed the relative solubility of the two phases. After evaporation of CHCl 3 in vacuum, the remaining solid was treated again with CHCl 3 (5 mL) which led to the dissolution of the brown impurity leaving a citrus-yellow solid behind. The yellow solid was crystallized from hot–cold CHCl 3 to give initially yellow needleshaped crystalsandafterlongerstandingyellowrhombic crystals (yield 220 mg, 56%). Most of the CHCl 3 solvent of crystallizationisrapidly lost whenthecrystalsareremoved from the mother liquor. M.p.)3008C. | [] | [] | ["[Co{HB(C 7 H 5 N 2 ) 3 } 2 ]P3.5CHCl 3", "[Bis{hydrotris(indazol-1-yl)borato]cobalt(II)-CHCl 3 adduct"] | ["CoCl 2 P6H 2 O--0.12 g, 0.5 mmol"] | ["Al 2 O 3--not specified"] | ["1--0.40 g, 1.0 mmol"] | [] | [] | ["CH 3 OH--10 ml", "CH 3 OH--5 mL", "dioxane/petrol ether--not specified", "CHCl 3--5 mL", "CHCl 3--5 mL", "CHCl 3--not specified"]
c3ce26817a | Synthesis of [Cu 2 (m 2 -pzc) 2 (m 2 -Cl)(H 2 O)] n (2a, 2b) The synthesis of 2 was similar to the above description for 1 except that NaOH (8.0 mg, 0.2 mmol) was replaced by Et 3 N (0.1 mL) and the solvent of CH 3 CN (4 mL) was replaced by H 2 O(4 mL). Dark blue block-shaped crystals of 2 were obtained after washing with distilled water for several times and drying in air. | [] | [] | ["[Cu 2 (m 2 -pzc) 2 (m 2 -Cl)(H 2 O)] n"] | [] | ["Et 3 N--0.1 mL"] | [] | [] | [] | ["CH 3 CN--4 mL"]
ic051286h | [Co 2 (HPO 3 ) 2 (C 12 H 10 N 4 ) 1.5 H 2 O]‚1.5H 2 O (4). Hydrothermal treatment of cobalt(II) fluoride (29.1 mg, 0.3 mmol), phosphorus acid (49.2 mg, 0.6 mmol), sodium hydroxide (20.0 mg, 0.5 mmol), 1,4bis(1-imidazolyl)benzene (63.0 mg, 0.3 mmol), and water (6 mL) for 9 days at 130 °C yields a blue crystalline product. Yield: 63% on the basis of the cobalt source. FT-IR (cm -1 ): 3106(w), 2357(w), 1528(s), 1496(m), 1308(m), 1265(m), 1253(m), 1134(s), 1101(s), 1071(s), 1036(s), 1019(s), 958(s), 940(s), 835(s), 737(s). Anal. | [] | [] | ["[Co 2 (HPO 3 ) 2 (C 12 H 10 N 4 ) 1.5 H 2 O]‚1.5H 2 O", "NaN"] | ["cobalt(II) fluoride--29.1 mg, 0.3 mmol"] | ["phosphorus acid--49.2 mg, 0.6 mmol", "sodium hydroxide--20.0 mg, 0.5 mmol"] | ["1,4bis(1-imidazolyl)benzene--63.0 mg, 0.3 mmol"] | ["130 °C"] | ["9 days"] | ["water--6 mL"]
j.molstruc.2019.127345 | 2.3.3. Synthesis of {[Ho(HL2) 2 (H 2 O) 6 ]·3Cl} n (3) A mixture of HoCl 3 $6H 2 O (56.9 mg, 0.15 mmol), H 2 L2 (38.1 mg, 0.15 mmol) and CH 3 CN/H 2 O (5:1, v/v, 4 mL) were sealed in a 25 mL Teﬂon-lined stainless steel vessel and heated at 140  C for 12 h.Then the reaction system was cooled to room temperature at a rate of 5  Ch 1 . Light yellow crystals were obtained by ﬁltering and dried in air. Yield: 39% (based on H 2 L2). Anal. Calcd for C 28 H 30 Cl 3 HoN 4 O 12 (%): C, 37.96; H, 3.41; N, 6.32. Found: C, 37.61; H, 3.32; N, 6.56. | [] | [] | ["{[Ho(HL2) 2 (H 2 O) 6 ]\b3Cl} n", "C 28 H 30 Cl 3 HoN 4 O 12"] | ["HoCl 3 $6H 2 O--56.9 mg, 0.15 mmol"] | [] | ["H 2 L2--38.1 mg, 0.15 mmol"] | ["140 \bC"] | ["12 h"] | ["CH 3 CN/H 2 O--5:1, v/v, 4 mL"]
acs.organomet.9b00507 | IR (neat): 2959 (w), 2931 (w), 2891 (w), 2857 (w), 1460 (w), 1426 (w), 1358 (w), 1245 (m), 1188 (w), 1103 (w), 1007 (w), 837 (m), 786 (m), 736 (m), 696 (m), 645 (m), 600 (m), 521 (s), 498 (s), 447 (m) cm −1 . HRMS Calcd for (C 24 H 40 Cl 2 Si 4 + )(M + ): 510.1584. Found: 510.1579. 9(meso-diastereomer): 29 Si NMR (C 6 D 6 , TMS, ppm): 19.79 (Sit-BuPhCl); − 40.23(Si(CH 3 ) 2 ).Synthesis of 1,2,2,5,5,6-Hexaphenyl-1,1,3,3,4,4,6,6-octamethylhexasilane (10). First, 10.00 g of 4 (15.74 mmol) was dissolved in 100 mL of toluene, and the solution was cooled to −80 °C. | [] | [] | ["1,2,2,5,5,6-Hexaphenyl-1,1,3,3,4,4,6,6-octamethylhexasilane"] | [] | [] | [] | [] | [] | ["toluene--100 mL"]
c0ce00581a | 180  C for 120 h in a 25 mL Teﬂon-lined reactor under autogenous pressure. Brown block-shaped crystals of 4 were obtained after the reaction solution cooled gradually (5  Ch 1 ). These were then washed with ethanol and air-dried. Yield: 0.224 g (ca. | [] | [] | [] | [] | [] | [] | ["180 \n C"] | ["120 h"] | []
ic0011922 | [MnTPP][TCNE]‚x(1,2-C 6 H 4 Cl 2 ), 1c, was prepared as described above using 80.8 mg (0.11 mmol) of Mn II TPPpy and 28.0 mg (0.22 mmol) of TCNE, both dissolved in 10 mL of boiling o-dichlorobenzene and filtered before addition. IR (cm -1 ) at room temperature: 2196 (m), 2132 (s) for ν CN . Anal. Calcd (obsd) for [MnTPP][TCNE]‚2.28(1,2C 6 H 4 Cl 2 )[C 63.675 H 37.125 Cl 4.56 N 8 Mn]: C 67.64 (67.74%), H 3.31 (3.58%), N 9.91 (9.67%). TGA/MS: 32.23% weight loss at 153 °C corresponding to x ) 2.17. Desolvation was performed according to the R and β o methods, and the ν CN IR data are reported in Table 1. | [] | [] | ["[MnTPP][TCNE]‚x(1,2-C 6 H 4 Cl 2 )", "[MnTPP][TCNE]"] | ["Mn II TPPpy--80.8 mg (0.11 mmol)"] | [] | ["TCNE--28.0 mg (0.22 mmol)"] | ["boiling"] | [] | ["o-dichlorobenzene--10 mL"]
j.poly.2005.03.006 | The complex was soluble in DMSO, methanol and ethanol and sparingly soluble in water. Anal. Calc.C, 58.7; H, 2.98; N, 10.38. Found: C, 57.7; H, 2.94; N, 9.96%.1 H NMR: Phen–H H2, (9.17 ppm, 4H, dd, J = 4.6, 1.6 Hz), H3, (8.01 ppm, 4H, dd, J = 4.6, 8.2 Hz), H4, (8.78 ppm, 4H, dd, J = 1.6, 8.3 Hz) H5 (8.22 ppm, 4H, s) hnc protons Ar–H5 (7.86 ppm, 1H, ddd, J = 7.7, 1.8, 0.4 Hz) Ar–H6 (7.20 ppm, 1H, dt, J = 7.7, 1.11 Hz) Ar–H7 (7.49 ppm, 1H, dt, J = 8.61, 1.7 Hz), Ar–H8 (7.47 ppm, 1H, dd, J = 8.6, 1.1 Hz) IR (KBr): 3442, 1685, 1619, 1570, 1509, 1462, 1421, 1297, 1208 cm 1 . | [] | [] | [] | [] | [] | [] | [] | [] | ["DMSO--soluble", "methanol--soluble", "ethanol--soluble", "water--sparingly soluble"]
j.ica.2017.11.043 | 5 2.2.2. Synthesis of (µ 2 -acetate-O)bis((Prop-2-en-1-ylsulfanyl)((pyridin-2ylmethylidene)hydrazinylidene)methanethiolato-N,N',S)-dicopper(ІІ) ([Cu 2 L 2 (OAc) 2 ], 2) Cu(OAc) 2 ·H 2 O (0.21 g, 0.042 mmol) was added to a warm solution of HL (0.050 g, 0.21 mmol) in ethanol (3 mL) and the mixture was refluxed at about 90 °C for 1 h with stirring. Dark green crystals were grown by slow evaporation of the resulting solution at room temperature after a week. The crystals were collected via vacuum filtration, washed with cold ethanol, and dried under reduced pressure. Dark green crystals. Yield: 0.03 g, 41%. m.p.: 146 °C. Molar conductivity: 7 ohm -1 cm 2 L -1 . Anal. Calc. for C 24 H 26 Cu 2 N 6 O 4 S 4 (717.85 g mol -1 ): C, 40.16; H, 3.50; N, 12.15; S, 17.87. Found: C, 40.27; H, 3.65; N, 11.82; S, 17.67%. IR (KBr) cm -1 : ν(C=N) 1614s, ν(C=C) 1408s, ν(N-N) 1082m, ν(CSS) 261 (100255), 334 (44667), 415 (15507), 646 (736). Mass spectrometry: m/z (%) = 359 (4), 105 (75), 78 (73), 41 (100), 28 (75). 2.2.3. Synthesis of catena(µ 2 -chloro)bis((Prop-2-en-1-ylsulfanyl)((pyridin-2ylmethylidene)hydrazinylidene)methanethiolato-N,N',S)-copper(ІІ) ([CuLCl] n , 3) CuCl 2 ·2H 2 O (0.036 g, 0.210 mmol) was added to the solution of HL (0.050 g, 0.210 mmol) in ethanol (3 mL). The mixture was refluxed at about 90 °C for 1 h. The green precipitate was isolated by filtration, washed with ethanol, and dried under reduced pressure. The product was recrystallized by slow diffusion of n-hexane into an acetonitrile solution of the compound with 1:3 v/v ratio at room temperature. Dark green crystals. Yield: 0.06 g, 40%. m.p.: 198 °C. Molar conductivity: 5 ohm -1 cm 2 L -1 . Anal. Calc. for C 10 H 10 ClCuN 3 S 2 (335.32 g mol -1 ): C, 35.82; H, 3.01; N, 12.53; S, 19.12. Found: C, 35.15; H, 2.93; N, 12.34; S, 18.84%. IR (KBr) cm -1 : ν(C=N) 1592m, ν(C=C) 1414s, ν(N-N) | ["room temperature"] | ["after a week"] | ["[Cu 2 L 2 (OAc) 2 ], 2", "[CuLCl] n , 3"] | ["Cu(OAc) 2 ·H 2 O--0.21 g, 0.042 mmol", "CuCl 2 ·2H 2 O--0.036 g, 0.210 mmol"] | [] | ["HL--0.050 g, 0.21 mmol"] | ["about 90 °C"] | ["1 h"] | ["ethanol--3 mL"]
cg101344t | Light yellow crystals of complex 5, mixed with a powder which was not further characterized, were obtained within three days.[UO 2 Na(HDCTA)(H 2 O)] (6). trans-1,2-Diaminocyclohexane-N, N,N 0 ,N 0 -tetraacetic acid monohydrate (36 mg, 0.10 mmol), UO 2 (NO 3 ) 2 3 6H 2 O (25 mg, 0.05 mmol), NaOH (5 mg, 0.125 mmol), and demineralized water (2 mL) were placed in a 10 mL tightly closed glass vessel and heated at 180 °C under autogenous pressure. Light yellow crystals of complex 6, mixed with a powder which was not further characterized, were obtained overnight in very low yield.Prolonged heating of the solution results in its turning dark yellow, then brown, likely due to ligand decomposition. | [] | [] | ["complex 5", "[UO 2 Na(HDCTA)(H 2 O)] (6)"] | ["UO 2 (NO 3 ) 2 3 6H 2 O--25 mg, 0.05 mmol", "NaOH--5 mg, 0.125 mmol"] | [] | ["trans-1,2-Diaminocyclohexane-N, N,N 0 ,N 0 -tetraacetic acid monohydrate--36 mg, 0.10 mmol"] | ["180 \nC"] | ["overnight"] | ["demineralized water--2 mL"]
cg300362d | Synthesis of I-D. Similar to the procedure of I-A, a mixture of Nd 2 O 3 (0.50 mmol), CuCl 2 ·2H 2 O (0.30 mmol), Hina (2.0 mmol), H 3 hma (0.57 mmol), and deionized water (10 mL) was used as the reactant. Yellowish green crystals (I-D) and unknown impurities were obtained. Yellowish green crystals were separated manually with the help of a microscope. Yield 33% (based on CuCl 2 ·2H 2 O). Calcd for C 33 H 27 ClCu 2 N 4 Nd 2 O 18 (%): C, 32.53; H, 2.23; N, 4.60. Found (%): C, 32.50; H, 2.29; N, 4.69. IR (KBr pellet, cm −1 ): 3436 (br), 1593 (vs), 1548 (s), 1454 (w), 1377 (s). Red purple crystals were not observed in this product.Synthesis of I-E. Similar to the procedure of I-D, CuCl 2 ·2H 2 O was replaced by CuBr. Small yellowish green crystals of I-E were obtained with a large amount of unknown impurities. Yellowish green crystals were separated manually with the help of a microscope. Lower than 3% yield based on CuBr. Calcd for C 33 H 27 BrCu 2 N 4 Nd 2 O 18 (%): C, 31.38; H, 2.15; N, 4.44. Found (%): C, 31.56; H, 2.14; N, 4.41. IR (KBr pellet, cm −1 ): 3430 (br), 1595 (vs), 1549 (s), 1456 (w), 1379 (s). | [] | [] | ["I-D", "I-E"] | ["Nd 2 O 3--0.50 mmol", "CuCl 2 \n2H 2 O--0.30 mmol", "CuBr--not available"] | [] | ["Hina--2.0 mmol", "H 3 hma--0.57 mmol"] | [] | [] | ["deionized water--10 mL"]
c0ce00527d | Preparation of [Cd 3 (L) 2 (MBDA) 2 (H 2 O) 2 ]$2H 2 O (4). Complex 4 was synthesized by reaction of HL (25.4 mg, 0.1 mmol), H 2 MBDA (16.6 mg, 0.1 mmol), NaOH (12.0 mg, 0.3 mmol) in 10 mL H 2 O with Cd(NO 3 ) 2 $6H 2 O (29.7 mg, 0.1mmol) in a 16 mL Teﬂon lined stainless steel container at 180  C for 3d. Colorless block crystals were obtained by ﬁltration and washed by water and ethanol several times with typical yield of 49%. Anal. calcd for C 42 H 34 Cd 3 N 8 O 16 (%): C, 40.55; H, 2.75; N, 9.01. Found: C, 40.57; H, 2.73; N, 9.07. IR (KBr, cm 1 ): 3440(br), 1600(s), 1579(s), 1546(s), 1506(m), 1442(w), 1395(s), 1362(s), 1243(m), 1111(w), 1080(m), 1016(w), 937(w), 837(w), 757(m), 723(m), 654 (w). Reactions of HL and H 2 MBDA with Cd(OAc) 2 $2H 2 O with addition of NaOH or with CdCO 3 without addition of NaOH were also carried out, but the same product of 4 was obtained. | [] | [] | ["[Cd 3 (L) 2 (MBDA) 2 (H 2 O) 2 ]\n2H 2 O", "C 42 H 34 Cd 3 N 8 O 16"] | ["Cd(NO 3 ) 2 $6H 2 O--29.7 mg, 0.1mmol"] | [] | ["HL--25.4 mg, 0.1 mmol", "H 2 MBDA--16.6 mg, 0.1 mmol", "NaOH--12.0 mg, 0.3 mmol"] | ["180 \nC"] | ["3d"] | ["H 2 O--10 mL"]
s010827011301559x | Experimental To a mixture of HL (24.9 mg, 0.1 mmol) and NaOH (4.0 mg, 0.1 mmol) in water was added AgNO 3 (17.0 mg, 0.1 mmol) with constant stirring, followed by a solution of 4,4 0 -bipy (15.6 mg, 0.1 mmol) in water. After the sample had been stirred for 30 min, the precipitate which formed was dissolved by dropwise addition of aqueous NH 3 solution. Colourless block-shaped crystals of (I) were obtained from the ﬁltrate by slow evaporation after standing in the dark for several days (yield 50%).Crystal data [Ag(C 16 H 10 NO 2 )(C 10 H 8 N 2 )(H 2 O)]2H 2 O M r = 566.35 Monoclinic, P2 1 =c a = 9.4006 (9) A ˚ b = 27.461 (3) A ˚ c = 9.5349 (9) A ˚  = 105.987 (1)  V = 2366.3 (4) A ˚ 3 Z =4 Mo K radiation  = 0.90 mm 1 T = 151 K 0.28  0.22  0.15 mm Data collection Bruker APEX CCD area-detector diffractometer Absorption correction: multi-scan (SADABS; Bruker, 2007) T min = 0.788, T max = 0.877 13019 measured reﬂections 4645 independent reﬂections 3708 reﬂections with I >2(I) R int = 0.036 Reﬁnement R[F 2 >2(F 2 )] = 0.041 wR(F 2 ) = 0.099 S = 1.05 4645 reﬂections 316 parameters H-atom parameters constrained  max = 0.98 e A ˚ 3  min = 0.42 e A ˚ 3 H atoms bonded to C atoms were placed in idealized positions and allowed to ride on their parent C atoms, with C—H = 0.95 A ˚ and U iso (H) = 1.2U eq (C). The water H atoms were located in a difference Fourier map and reﬁned with a restraint of O—H = 0.84 (1) A ˚ . They were reﬁned as riding atoms in the ﬁnal reﬁnement, with U iso (H) = 1.5U eq (O). | [] | ["several days"] | ["[Ag(C 16 H 10 NO 2 )(C 10 H 8 N 2 )(H 2 O)]2H 2 O"] | ["AgNO 3--17.0 mg, 0.1 mmol"] | [] | ["HL--24.9 mg, 0.1 mmol", "4,4 0 -bipy--15.6 mg, 0.1 mmol"] | [] | ["30 min"] | ["water--added"]
c9ce00194h | Syntheses of 1-3 H[Ni 0.5 (en)(H 2 O)][Ni 6 (en) 3 (OAc) 2 (Tris)(H 2 O) 2 (B-α-PW 9 O 34 )]·5H 2 O (1). A mixture of Na 9 [A-α-PW 9 O 34 ]·nH 2 O (0.30 g, 0.08 mmol), NiCl 2 ·6H 2 O (0.80 g, 3.37 mmol), Tris (0.40g, 3.31 mmol) and en (0.10 mL) was stirred in a 0.5 M NaOAc/HOAc (pH=4.5, 8mL) solution, sealed in a 25 mL stainless steel reactor with a Teflon liner and heated at 170 ° C for 5 d and then cooled to room temperature. Green block crystals of 1 were obtained. Yield: ca. 40% (207 mg) based on Na 9 [A-αPW 9 O 34 ]·nH 2 O. Elemental analysis calcd (%) for 1: C, 5.94; N, 3.90; H, 1.96. Found: C, 5.71; N, 4.07; H, 2.11. IR (KBr Pellet, cm -1 ): 3275 (s), 3146 (s), 2970 (s), 2859 (m), 1626 (s), 1586 (s), 1541 (m), 1422 (m), 1330 (w), 1264 (w), 1172 (m), 1070 (s), 960 (s), 893 (s), 837 (s), 805 (s), 713 (m), 619 (s), 511 (s), 422 (m). | [] | [] | ["H[Ni 0.5 (en)(H 2 O)][Ni 6 (en) 3 (OAc) 2 (Tris)(H 2 O) 2 (B-α-PW 9 O 34 )]·5H 2 O", "1"] | ["NiCl 2 \n6H 2 O--0.80 g, 3.37 mmol"] | [] | ["Tris--0.40g, 3.31 mmol", "en--0.10 mL"] | ["170 ° C"] | ["5 d"] | ["0.5 M NaOAc/HOAc (pH=4.5, 8mL) solution--"]
ic5019357 | Solid State. Complex 1 crystallized as a hemisolvate, 1·0.5 acetone, by vapor di ﬀusion of Et 2 O into an acetone solution. | [] | [] | ["Complex 1"] | [] | [] | [] | [] | [] | ["acetone--0.5", "Et 2 O--vapor di ﬀusion"]
ic950688u | [Ru II (baia)(bpy)](BF 4 ) 2 (6). To 20 mL of ethanol were added 3 (0.2 mmol), bpy (0.24 mmol), and 2 mL of 0.1 M KOH. The same procedures as 2 afforded the product as dark red needles (yield: 60%). | [] | [] | ["Ru II (baia)(bpy)](BF 4 ) 2"] | [] | ["0.1 M KOH--2 mL"] | [] | [] | [] | ["ethanol--20 mL"]
cg300261k | Found: C, 21.7; H, 2.55; N, 20.8. IR (KBr pellet, cm −1 ): 3481(b), 3086(w), 2924(w), 1602(s), 1571(s), 1514(m), 1162(m), 1095(m), 1054(m), 618(w).Synthesis of [Me 2 NH 2 ] [Cu(2-pyrtet)(SO 4 )] (3). The reaction of a solution of Cu(SO 4 )·5H 2 O (183 mg, 0.732 mmol), 5-(2-pyridyl)tetrazole (55 mg, 0.377 mmol), dimethylammonium chloride (31 mg, 0.380 mmol), and H 2 O (10.00 g, 556 mmol) in a mole ratio of 2.00:1.00:1.00:1475 at 120 °C for 64 h (initial and ﬁnal pH values of 3.0 and 3.5, respectively) provided blue crystals of 3 in 55% yield. Anal. | [] | [] | ["[Me 2 NH 2 ] [Cu(2-pyrtet)(SO 4 )]"] | ["Cu(SO 4 )·5H 2 O--183 mg, 0.732 mmol"] | [] | ["5-(2-pyridyl)tetrazole--55 mg, 0.377 mmol", "dimethylammonium chloride--31 mg, 0.380 mmol"] | ["120 \n°C"] | ["64 h"] | ["H 2 O--10.00 g, 556 mmol"]
c3ce41459k | 1265, 1230, 1173, 1107, 846, 748, 731, 636 (cm −1 ); EA calcd for C 38 H 30 O 6 : C, 78.33 %, H, 5.19 %. Found: C, 78.05 %, H, 5.11 %.‡ Synthesis of bis-1,4((4-carboxyphenyl)methanolate)triptycene (3H 2 ) Compound 3Me 2 (0.100 g, 0.172 mmol) was added to a solution of NaOH (0.035 g, 0.875 mol) in THF (10 mL) and H 2 O (10 mL). The mixture was heated to reflux (110 °C) for 1 h.After cooling to room temperature, conc. HCl was added in excess to yield a white precipitate. The white solid was collected by filtration and air dried overnight (0.092 g, 97%). | [] | ["overnight"] | ["bis-1,4((4-carboxyphenyl)methanolate)triptycene (3H 2)"] | [] | ["NaOH--0.035 g, 0.875 mol", "conc. HCl--excess"] | ["3Me 2--0.100 g, 0.172 mmol"] | ["reflux (110 \nC)"] | ["1 h"] | ["THF--10 mL", "H 2 O--10 mL"]
c3dt51691a | Yield: 197 mg (70%).1 H NMR (D 2 O, pD. 5.1) δ: 8.16 (s, 1H, H8), 8.03 (s, 1H, H2), 7.53 (d, 1H, H5*), 6.75 (d, 1H, H3*), 6.44 (t, 1H, H4*), 6.19 (t, 1H, H1′), 4.67 (m, 1H, H3′), 4.21 (m, 1H, H4′), 3.91 (m, 1H, H5′ or H5″), 3.85 (m, 1H, H5′ or H5″), 2.57 (m, 1H, H2′ or H2″), 2.57 (m, 1H, H2′ or H2″) ppm. | [] | [] | [] | [] | [] | [] | [] | [] | []
j.poly.2008.10.074 | 2.3. Synthesis of [Pb(fum)] n (2) Pyrazine (0.0160 g, 0.2 mmol) was dissolved in water (8 ml) and then a solution of Pb(NO 3 ) 2  4H 2 O (0.0330 g, 0.2 mmol) in water (6 ml) was added whilst stirring. To this solution a mixture of H 2 fum (0.0116 g, 0.1 mmol) and NaOH (0.5000 mol/l, 0.40 ml) in water (20 ml) was added. The ﬁltrate (pH 6.1) was kept at ambient temperature for several days and white crystals were formed (47.3% based on H 2 fum). Anal. Calc. for C 4 H 2 O 4 Pb: C, 14.95; H, 0.63. Found: C, 14.77; H, 0.59%. | [] | ["several days"] | ["[Pb(fum)] n", "C 4 H 2 O 4 Pb"] | ["Pb(NO 3 ) 2 \n4H 2 O--0.0330 g, 0.2 mmol"] | ["NaOH--0.5000 mol/l, 0.40 ml"] | ["Pyrazine--0.0160 g, 0.2 mmol", "H 2 fum--0.0116 g, 0.1 mmol"] | [] | [] | ["water--8 ml"]
j.poly.2008.05.007 | H 2 O/CH 3 CN. The two solutions were gently mixed to give a dark blue solution from which large pale blue crystals of 2 were obtained upon slow evaporation of the solvent over a period of 2 months. The crystals were collected by vacuum ﬁltration and carefully dried to produce 0.3222 g of solid in 86% yield. | [] | ["2 months"] | ["NaN"] | [] | [] | [] | [] | [] | ["H 2 O/CH 3 CN--NaN"]
s1600536807024324 | Experimental The title complex was prepared by the addition of a stoichiometric amount of NiSO 4 (0.18 g, 20 mmol), NaOH (0.12 g, 30 mmol) and HCl (1 mol/L, 0.1 ml) to a hot aqueous solution of bpe (0.031 g, 12 mmol). The resulting solution was filtered, and green single crystals were obtained at room temperature over several days.Refinement H atoms were placed in calculated positions (C—H = 0.93–0.97 Å) refined using a riding model, with U iso (H) = 1.2U eq (C). | [] | [] | ["Ni(bpe)(H 2 O) 2 (OH) 2 "] | ["NiSO 4 --0.18 g, 20 mmol"] | ["NaOH--0.12 g, 30 mmol", "HCl--1 mol/L, 0.1 ml"] | ["bpe--0.031 g, 12 mmol"] | [] | [] | ["H 2 O--hot aqueous solution"]
acs.inorgchem.6b02515 | UPO2 (UO 2 (C6BPCA@CB6)(C 2 O 4 )(H 2 O)). A mixture of pseudorotaxane ligand L 1 ′ (0.052 g, 0.035 mmol), Na 2 C 2 O 4 (9.38 mg, 0.070 mmol), H 2 O (2 mL), and 0.5 M uranyl nitrate solution (70 μL, 0.035 mmol) was placed in a stainless-steel bomb. Then NaOH was added to adjust the initial pH value in the range of 4.31 to 7.21. The mixture was sealed, kept at 150 °C for 48 h, and gradually cooled to room temperature. The ﬁnal pH of the reaction mixture was in the range of 3.13 to 3.24. The obtained light yellow prismatic crystals were washed with water and ethanol and dried in air to aﬀord compound UPO2 (with the average yield of 50.5%). IR (cm −1 ): 3074 (w, ν(CH 2 )); 2919 and 2853 (w, ν(CH 2 ) and ν(CH)); 1736 (vs, ν(COO) C6BPCA ); 1682 (w, ν(COO) oxalate ); 1633 (m, ν(C O) CB6 ); 1570 (w, ν (COO) C6BPCA ); 1473 (s, ν(C−N pyridinium ); 1375 (m, ν(NCN) CB6 ); 1323 (m, ν(NCN) CB6 ); 1236 (m, ν(C−N) CB6 ); 1188 (m, ν(C− N) CB6 ); 966 (m, δ(CH) pyridin ium ); 924 (w, ν(UO 2 2+ )); 798 (s, γ(CH) pyridinium ). | [] | [] | ["UO 2 (C6BPCA@CB6)(C 2 O 4 )(H 2 O)"] | ["Na 2 C 2 O 4--9.38 mg, 0.070 mmol", "0.5 M uranyl nitrate solution--70 μL, 0.035 mmol"] | ["NaOH--adjust pH value"] | ["pseudorotaxane ligand L 1 ′--0.052 g, 0.035 mmol"] | ["150 °C"] | ["48 h"] | ["H 2 O--2 mL"]
ic801278j | Synthesis of [Co 2 (tbip) 2 (bpa)(H 2 O)] n (5). The synthesis was similar to that described for 4 except that 1,2-di(4-pyridyl)ethylene was replaced by 1,2-bis(4-pyridyl)ethane. Red crystals of 5 were obtained. Elem anal. (%) calcd for C 36 H 38 Co 2 N 2 O 9 : C, 56.85; H, 5.04; N, 3.68. Found: C, 56.79; H, 5.01; N, 3.74. IR (cm -1 ): 3381 m, 2963 m, 1613 s, 1571 s, 1432 m, 1368 m, 830 m, 721 m, 551 m. | [] | [] | ["[Co 2 (tbip) 2 (bpa)(H 2 O)] n", "C 36 H 38 Co 2 N 2 O 9"] | [] | [] | [] | [] | [] | []
c0ce00439a | The resulting mixture, in a 23 mL Teﬂon ﬂask, was then placed in a Parr steel bomb. The bomb was placed in an oven maintained at 100  C for 72 h and then cooled to 30  C. Good-quality, blue crystals (needles) were obtained and isolated by ﬁltration. Yield: 28% (10.0 mg, 0.016 mmol, based on H 6 btmp). The sample for crystallographic study was maintained in contact with the mother-liquor to avoid solvent loss and it was identiﬁed as 1$H 2 O. Anal. Calc. (%) for C 9 H 18.2 Cu 3 O 13.6 P 3 (1$H 2 O): C, 17.22; H, 2.92. Found: C, 16.85; H, 2.85. IR data (KBr disk, cm 1 ): 3234 (br), 2954 (m), 1622 (s), 1601 (m), 1455 (w), 1397 (w), 1231 (m), 1132 (m), 1027 (vs), 1007 (vs), 988 (vs), 858 (s), 931 (m), 876 (m), 852 (w), 760 (w), 708 (m), 686 (w), 643 (w), 604 (m), 540 (s). | ["30 \nC"] | [] | ["1$H 2 O", "C 9 H 18.2 Cu 3 O 13.6 P 3"] | [] | [] | ["H 6 btmp--10.0 mg, 0.016 mmol"] | ["100 \nC"] | ["72 h"] | []
ic200083j | Mn(TPP)(py) was formed following the scheme outlined by Basolo [Jones, R. D.; Summerville, D. A.; Basolo, F. J. Am. Chem. Soc. 1978, 100, 4416]. Reactions involving the formation of the TCQMI radical were carried out in an inert-atmosphere glovebox. [Mn III TPP] 2 [TCQMI] 2 was formed by dissolving TCQMI (12.8 mg, 0.071 mmol) and Mn II (TPP)(py) (62.0 mg, 0.0731 mmol) in 20 mL of CH 2 Cl 2 each, with the porphyrin solution being dark green/black. The solutions were then ﬁltered and combined, but no color change could be discerned because of the dark coloring of the manganese solution. After the solution had stirred for 4 h at room temperature, the mixture was layered with an equal volume of hexanes (40 mL) and left to stand for 3 days in an inertgas glovebox. This solution was ﬁltered, capturing dark green/black crystals, which were washed with two 5 mL portions of CH 2 Cl 2 . Yield = 11.4%. IR (KBr; cm -1 ): 2188 w, 2140 sh, 2106 br. | [] | ["3 days"] | ["Mn(TPP)(py)"] | ["Mn II (TPP)(py)--62.0 mg, 0.0731 mmol"] | [] | ["TCQMI--12.8 mg, 0.071 mmol"] | ["room temperature"] | ["4 h"] | ["CH 2 Cl 2--20 mL", "hexanes--40 mL"]
ic991315m | Preparations. 2,5-Bis(4-ethynylpyridyl)furan, 1. Triethylamine (10 mL) was distilled into a calibrated 50 mL Schlenk flask. To this were added, under an argon flush, (Ph 3 P) 2 PdCl 2 (27.9 mg, 0.04 mmol) and CuI (7.7 mg, 0.04 mmol), giving a yellow suspension. Next, 2,5dibromofuran (0.41 g, 0.17 mL, 1.8 mmol) was added via syringe, followed by 4-ethynylpyridine (0.4873 g, 4.7 mmol). Finally, THF (10 mL) was added, taking care to wash down the sides of the flask. On stirring, the solution turned orange. The mixture was heated in the dark to 70 °C for 17 h. On cooling and standing, a brown precipitate rapidly settled, giving an orange supernate. The mixture was then concentrated in vacuo to give a brown solid. The solid was extracted with several portions of Et 2 O, and the extracts were filtered through Celite. On concentration, 0.62 g crude orange solid was obtained. The product was dissolved in a minimal amount of CH 2 Cl 2 , and the solution was flash-chromatographed through silica gel (10 g), using Et 2 Oasthe eluant. A white solid (0.42 g) was obtained. The solid was dissolved in warm CH 2 Cl 2 , and the solution was filtered. Hexanes were added, and the mixture was refluxed on a steam bath until small needles began to form. After the mixture was allowed to stand overnight, the crystals were collected on a frit, washed with hexanes, and dried in vacuo. A 0.3286 g quantity (67% yield) of 1 was obtained. Crystals for X-ray diffraction were grown by storing a saturated solution of 1 in acetone at -15 °C overnight.1 H NMR (300 MHz, acetone-d 6 ): δ 8.67 (dd, J ) 4.3, 1.6 Hz, 4 H), 7.52 (dd, H ) 4.3, 1.6 Hz, 4 H), 7.06 (s, 2 H). | [] | [] | ["2,5-Bis(4-ethynylpyridyl)furan"] | ["(Ph 3 P) 2 PdCl 2--27.9 mg, 0.04 mmol", "CuI--7.7 mg, 0.04 mmol"] | [] | ["2,5dibromofuran--0.41 g, 0.17 mL, 1.8 mmol", "4-ethynylpyridine--0.4873 g, 4.7 mmol"] | ["70 \nC"] | ["17 h"] | ["THF--10 mL", "CH 2 Cl 2--minimal amount", "Et 2 O--several portions", "hexanes--added"]
c2dt31536j | S YNTHESIS OF [CD 6 BA 3 (BTC) 3 (H 2 O) 10 ] N (4). The reaction was carried out in a procedure similar to that for 1, using Ba(NO 3 ) 2 (0.026 g, 0.10 mmol) instead of Mg(NO 3 ) 2 ·6H 2 O. Colorless block crystals of 4 were obtained in 48% yield based on H 3 BTC. Anal. Calc. for C 54 H 34 Ba 6 Cd 3 O 47 (2507.64): C, 25.19; H, 2.10%. Found: C, 25.21; H, 2.08%. IR data (KBr pellet): 3431 (s), 3128 (s), 1655 (s), 1497 (s), 1437 (w), 1376 (m), 1282 (m), 1249 (w), 1197 (w), 1145 (s), 1107 (m), 1060 (m), 1014 (w), 986 (m), 670 (m). | [] | [] | ["[Cd 6 Ba 3 (BTC) 3 (H 2 O) 10 ] n", "C 54 H 34 Ba 6 Cd 3 O 47"] | ["Ba(NO 3 ) 2--0.026 g, 0.10 mmol"] | [] | [] | [] | [] | []
chem.201800149 | Synthesis of C Compound B (3. 78 g, 5.0 mmol) was dissolved in THF (100 mL) and 2 n HCl (50 mL) was added. After the solution was stirred at 608 C for 12 h, water was removed by rotary evaporator. The white solid obtained was thoroughly washed with diethyl ether and cold THF to remove benzophenone and the dihydrochloride salt C was dried under vacuum. Yield: 2.15 g (86 %); m.p. 226–228 8C; 1 H NMR (CDCl 3 , 400 MHz): d = 7.69 (s, 4H), 7.40 (s, 4H), 3.26 (septet, J= 6.7 Hz, 4 H, CH), 1.26 ppm (d, J = 6.7 Hz, 24 H, CH 3 ) ; elemental analyTable 3. Knoevenagel condensation reaction catalyzed by 5’. | [] | [] | ["C Compound B"] | [] | [] | [] | ["608 C"] | ["12 h"] | ["THF--100 mL", "2 n HCl--50 mL"]
ejic.201100281 | Synthesis of [Ga 4 Cl 4 (μ-OH) 4 {Fe(CO) 4 } 2 ] (4): Ga 2 Cl 4 ·2dioxane (1.08 g, 2.36 mmol) was dissolved in thf (10 mL) and K 2 [Fe(CO) 4 ] (1.15 g, 4.72 mmol) in thf (10 mL). Both solutions were added dropwise and simultaneously into thf (50 mL) at –78 °C with continuous stirring. The mixture was warmed to ambient temperature slowly and stirred for an additional 4 h. After removal of all the volatiles in vacuo, the residue was redissolved in toluene (15 mL). Colourless crystals were obtained at –30 °C. Yield: 0.20 g of 3 (17% based on gallium). IR (thf): ν ˜ CO = 2020 (s), 1997 (vs) cm –1 .Synthesis of [(thf) 3 NaI(μ-I)Ga{Fe(CO) 4 }] 2 (5): A solution of Na 2 [Fe(CO) 4 ] [32] (0.64 g, 3.00 mmol) in thf (20 mL) was added dropwise to a suspension of “GaI” (1.37 g, 3.00 mmol) in thf | [] | [] | ["[Ga 4 Cl 4 (μ-OH) 4 {Fe(CO) 4 } 2 ]", "Ga 2 Cl 4 ·2dioxane", "K 2 [Fe(CO) 4 ]", "[(thf) 3 NaI(μ-I)Ga{Fe(CO) 4 }] 2"] | ["Ga 2 Cl 4 ·2dioxane--1.08 g, 2.36 mmol", "K 2 [Fe(CO) 4 ]--1.15 g, 4.72 mmol", "Na 2 [Fe(CO) 4 ]--0.64 g, 3.00 mmol"] | [] | [] | ["-78 °C", "ambient temperature", "-30 °C"] | ["4 h"] | ["thf--10 mL", "thf--10 mL", "thf--20 mL"]
s2052520616002663 | {[Ag 2 (HPCP)(CH 3 CN)](ClO 4 ) 2 } n (3). Complex (3) was obtained as colorless block crystals in 56% yield. IR (ATR– IR):  max (cm 1 ), 3103, 3068, 2916, 1575, 1474, 1423, 1271, 1206, 1175, 1079, 1046, 945, 882, 804.[Ag 3 (HPCP)(CH 3 PhSO 3 ) 3 ] n (4). Complex (4) was obtained as colorless block crystals in 61% yield. IR (ATR–IR):  max (cm 1 ), 3046, 2923, 1600, 1574, 1478, 1436, 1274, 1213, 1178, 1166, 1155, 1115, 1051, 1028, 1006, 935, 895, 807.[Ag 2 (HPCP)(CH 3 CN)(BF 4 ) 2 ] n (5). Complex (5) was obtained as colorless block crystals in 53% yield. IR (ATR– IR):  max (cm 1 ), 3117, 1574, 1482, 1436, 1274, 1208, 1185, 1050, 1031, 940, 893, 807.{[Ag(HPCP)](CF 3 SO 3 )} n (6). Complex (6) was obtained as colorless block crystals in 52% yield. IR (ATR–IR):  max (cm 1 ), 3098, 3068, 1577, 1476, 1423, 1279, 1208, 1261, 1218, 1191, 1165, 1100, 1029, 963, 953, 887, 806. | [] | [] | ["{[Ag 2 (HPCP)(CH 3 CN)](ClO 4 ) 2 } n", "[Ag 3 (HPCP)(CH 3 PhSO 3 ) 3 ] n", "[Ag 2 (HPCP)(CH 3 CN)(BF 4 ) 2 ] n", "{[Ag(HPCP)](CF 3 SO 3 )} n"] | [] | [] | [] | [] | [] | []
ic025609a | IR (cm -1 , KBr): ν(CtN) 2211 (vs); ν(CdCS 2 ) 1400 (vs), 1374 (vs), 889 (m); ν(Cp*) 1025 (m). UV-vis (nm,THF): 500 (sh), 440, 381, 336. Anal. Calcd for C 26 H 31 N 4 KO 2 S 5 W: C, 38.33 H, 3.83; N, 6.88; S, 19.68. Found: C, 38.40; H, 3.70; N, 7.01, S, 20.29.Refluxing the reaction mixture in THF without the presence of zinc powder gave rise to a similar result. | [] | [] | [] | [] | [] | [] | [] | [] | []
c6cp08193b | Synthesis of [Co(NCS) 2 (4-vinylpyridine) 2 ] n (1). Single crystals were synthesized by the reaction of Co(NCS) 2 (26.3 mg, 0.15 mmol) and 4-vinylpyridine (16.0 mL, 0.15 mmol) in a mixture of 0.5 mL of water and 0.5 mL of ethanol. After one week suitable single crystals were obtained. | [] | [] | ["[Co(NCS) 2 (4-vinylpyridine) 2 ] n"] | ["Co(NCS) 2--26.3 mg, 0.15 mmol"] | [] | ["4-vinylpyridine--16.0 mL, 0.15 mmol"] | [] | ["one week"] | ["water--0.5 mL", "ethanol--0.5 mL"]
j.poly.2016.04.029 | 2.1.3. Ethyl-4 0 -(1H-naphtho[1,8-de][1,3,2]diazaborinin-2(3H)-yl)[1,1 0 -biphenyl]-4-carboxylate (13) Bromo-1-(2,3-dihydro-1H-naphtho[1,8-de]-1,3,2-diazaborinyl)benzene 11 (2.40 g, 7.43 mmol), 4-(ethoxycarbonyl)phenylboronic acid 12 (2.40 g, 12.4 mmol), powdered tripotassium phosphate (3.40 g, 20.7 mmol) and 1,4-dioxane (150 cm 3 ) were added to a round-bottom ﬂask ﬁtted with a condenser and heated at 80 °C for 15 min under N 2 . Pd(PPh 3 ) 4 (0.47 g, 0.41 mmol) was added to the mixture which was purged with N 2 for a further 15 min before being stirred at 80 °C for 2 days. The mixture was allowed to cool, ﬁltered and the ﬁltrate concentrated under reduced pressure. The resulting residue was dissolved in chloroform (100 cm 3 ), washed with water (3  50 cm 3 ) and brine (50 cm 3 ) and concentrated under reduced pressure to give a brown solid, which was recrystallised from chloroform and methanol to give 13 as large yellow needles (yield 2.07 g, 71%). | [] | [] | ["Ethyl-4 0 -(1H-naphtho[1,8-de][1,3,2]diazaborinin-2(3H)-yl)[1,1 0 -biphenyl]-4-carboxylate", "13"] | [] | [] | ["Bromo-1-(2,3-dihydro-1H-naphtho[1,8-de]-1,3,2-diazaborinyl)benzene 11--2.40 g, 7.43 mmol", "4-(ethoxycarbonyl)phenylboronic acid 12--2.40 g, 12.4 mmol", "powdered tripotassium phosphate--3.40 g, 20.7 mmol", "Pd(PPh 3 ) 4--0.47 g, 0.41 mmol"] | ["80 °C"] | ["2 days"] | ["1,4-dioxane--150 cm 3", "chloroform--100 cm 3", "methanol--NA"]
cg201210p | [Tm(HCOO)(L 1 )(dmf)] n (3). TmCl 3 3 6H 2 O (15 mg), H 2 L 1 (0.01 mg, 0.02 mmol), and HClO 4 (0.05 mL) were dissolved in 1 mL of mixed solvents of dmf, EtOH, and H 2 O (v/v/v, 5:2:1) and heated in a sealed Perex tube at 95 °C for 4 days. Colorless crystals suitable for X-ray analyses were collected from the walls of the tube (yield: 43%). Anal. | [] | [] | ["[Tm(HCOO)(L 1 )(dmf)] n"] | ["TmCl 3 \n6H 2 O--15 mg"] | ["HClO 4--0.05 mL"] | ["H 2 L 1--0.01 mg, 0.02 mmol"] | ["95 \n°C"] | ["4 days"] | ["dmf, EtOH, H 2 O--1 mL"]
s1600536806051270 | Experimental A mixture of Pb(CH 3 COO) 2 3H 2 O (0.3793 g, 1 mmol), 3-sulfonatobenzoic acid (0.4482 g, 2 mmol) and 4,4 0 -bipyridine (0.1562 g, 1 mmol) in water (5 ml) was treated under hydrothermal conditions in a Teﬂon-lined steel reactor (433 K) for 8 h. After cooling to room temperature, needle-shaped crystals of (I) were obtained in a nearly quantitative yield. Analysis calculated for C 17 H 16 N 2 O 7 PbS: C 34.05, H 2.69, N 4.69, S 5.35%; found: C 33.89, H 2.82, N 4.69, S 5.35%. | [] | [] | ["C 17 H 16 N 2 O 7 PbS"] | ["Pb(CH 3 COO) 2 3H 2 O--0.3793 g, 1 mmol"] | [] | ["3-sulfonatobenzoic acid--0.4482 g, 2 mmol", "4,4 0 -bipyridine--0.1562 g, 1 mmol"] | ["433 K"] | ["8 h"] | ["water--5 ml"]
c9ce00107g | Slow evaporation of solution obtained from heating of mixture of mercury (II) iodide and 3-pna at 70°C resulted in compound in which amide moiety was disordered. So, for preparation of compound 3, to a solution of 3-pna (0.02 g, 0.10 mmol) in 7.0 mL methanol, mercury (II) iodide (0.045 g, 0.10 mmol) in 3.0 mL methanol was added with stirring at room temperature and then mixture was left in refrigerator for several days. After this time, suitable single crystals were isolated. Mp 202-204 °C, IR data (KBr pellet, cm -1 ): 697, 802, 1048, 1125, 1195, 1334, 1426s, 1481s, 1549s, 1590s, 1663s, 3268. Anal.Calcd for C 11 H 9 HgI 2 N 3 O.CH 3 OH: C, 21.02; H, 1.91; N, 6.13 Found: C, 21.22; H, 1.72; N, 6.71. | [] | [] | ["compound 3", "C 11 H 9 HgI 2 N 3 O.CH 3 OH"] | ["mercury (II) iodide--0.045 g, 0.10 mmol"] | [] | ["3-pna--0.02 g, 0.10 mmol"] | ["room temperature"] | ["several days"] | ["methanol--7.0 mL"]
cg9006372 | Synthesis of [Co(L 1 )(bpdc)] (1). The mixture of CoCl 2 3 6H 2 O (0.24 g, 1.0 mmol), H 2 bpdc (0.24 g, 1.0 mmol), and L 1 (0.22 g, 1.0 mmol) was dissolved in 6 mL of distilled water and 1 mL of DMF. The pH was adjusted to 6.0 by addition of 1 M NaOH solution. Consequently, the resulting mixture was transferred and sealed in a 25 mL Teflon-lined stainless steel vessel, which was sealed and heated at 180 °C for 3 days, and then the reaction system was cooled to room temperature. Purple crystals were obtained and in yield: 55% (based on Co). Elemental analysis (%): Calcd. For 1:C 60.35, H 5.06, N 10.83; Found: C 60.38, H 5.11, N 10.80.Synthesis of [Co(L 2 )(bpdc)] (2). The mixture of CoCl 2 3 6H 2 O (0.24 g, 1.0 mmol), H 2 bpdc (0.24 g, 1.0 mmol), and L 2 (0.24 g, 1.0 mmol) was dissolved 6 mL of distilled water and 1 mL of DMF. | [] | [] | ["[Co(L 1 )(bpdc)]", "[Co(L 2 )(bpdc)]"] | ["CoCl 2 3 6H 2 O--0.24 g, 1.0 mmol", "CoCl 2 3 6H 2 O--0.24 g, 1.0 mmol"] | ["L 1--0.22 g, 1.0 mmol", "L 2--0.24 g, 1.0 mmol"] | ["H 2 bpdc--0.24 g, 1.0 mmol", "H 2 bpdc--0.24 g, 1.0 mmol"] | ["180 °C"] | ["3 days"] | ["distilled water--6 mL", "DMF--1 mL"]
ja991100b | 1,3,5-Tris(4-butadiynylbenzonitrile)benzene (8). A Schlenk flask equipped with a magnetic stirrer was charged with 4-bromoethynylbenzonitrile (0.77 g, 3.73 mmol) and ethanol (40 mL). To this rapidly stirring mixture were dropwise added a solution of NH 2 OH‚HCl (62 mg, 0.90 mmol), n-butylamine (1.68 g, 23.0 mmol), copper(I) chloride (1.0 g, 0.01 mmol), and 1,3,5-triethynylbenzene (186 mg, 1.24 mmol) in ethanol (5 mL) at room temperature. This flask was then evacuated, back-filled with nitrogen, capped with a Teflon cap, and stirred at room temperature. After 2 h, the precipitate was filtered and chromatographed on silica gel (CH 2 Cl 2 ) to yield 8 as a yellow solid (128 mg, 20%): 1 H NMR (300 MHz, CDCl 3 ) δ 7.67 (s, 3H), 7.64 (m, 12H); 13 C NMR (90 MHz, CDCl 3 ) δ 136.9, 133.2, 132.3, 126.4, 123.1, 118.3, 113.1, 81.0, 80.8, 75.5; IR (KBr, cm -1 ) 3057, 2924, 2228, 2214, 1602, 1457, 1173, 1103, 836; HRMS (EI, 70 eV) calcd 525.1266, found 525.1260. | [] | [] | ["1,3,5-Tris(4-butadiynylbenzonitrile)benzene (8)"] | ["copper(I) chloride--1.0 g, 0.01 mmol"] | [] | ["4-bromoethynylbenzonitrile--0.77 g, 3.73 mmol", "NH 2 OH‚HCl--62 mg, 0.90 mmol", "n-butylamine--1.68 g, 23.0 mmol", "1,3,5-triethynylbenzene--186 mg, 1.24 mmol"] | ["room temperature"] | ["2 h"] | ["ethanol--40 mL"]
c8ce01756e | Yield (338 mg, 93%), mp > 300 °C. Found C 69.38, H 3.51, N 12.25. Anal. calc. for C 26 H 16 N 4 O 4 C 69.64, H 3.60, N 12.49% δ H (600 MHz, d 6 -DMSO) δ 8.74 (s, 4H, H 5 ), 8.42 (d, 3 J = 4.2 Hz, 2H, H 4 ), 7.78 (t, 3 J 1 = 7.7 Hz, 2H, H 2 ), 7.49 (d, 3 J = 7.8 Hz, 2H, H 1 ), 7.29–7.25 (m, 2H, H 3 ), 5.40 (s, 4H, H 7 ); δ C (151 MHz, d 6 -DMSO): 163.15, 155.90, 149.50 (C 4 ), 137.25 (C 2 ), 131.29 (C 5 ), 126.87, 122.75 (C 3 ), 121.62 (C 1 ), 80.32, 45.80 (C 6 ); ν max (ATR) cm −1 : 2995w, 1704s, 1667s, 1581s, 1455s, 1412m, 1375m, 1285m, 1347s, 1331s, 1247s, 1188m, 1152m, 1051m, 1005s, 812m, 765s; LRMS (m/z) (ESI + ): 449.1 (M + H) + calculated for C 18 H 12 N 3 O 4 m/z=449.1. UV-vis (CH 3 CN) λ max /nm (×10 3 ε max /L mol −1 cm −1 ): 237 (34.5 ± 0.5), 357 (19.9 ± 0.2), 378 (25.0 ± 0.2).CrystEngCommPaper Published on 20 November 2018. Downloaded on 1/21/2019 1:34:35 AM. View Article Online | [] | [] | ["C 26 H 16 N 4 O 4"] | [] | [] | [] | [] | [] | []
j.jssc.2018.02.005 | 2.4. Synthesis of [Cd 3 (ptz) 2 (Cl) 2 (4H 2 O)]·2H 2 O (Cdptz-2) A mixture of CdCl 2 ·5/2H 2 O (0.069 g, 0.3 mmol), H 2 ptz (0.046 g, 0.2 mmol), trimethylamine (0.101 g, 1 mmol) and deionized water (10 mL) was stirred at room temperature for 1 h and transferred in a 15 mL Teﬂon-lined stainless steel autoclave. The mixture was then heated at 180 °C for 24 h, followed by cooling down to room temperature. As a result, 0.032 g colourless crystals with yield of 32% (based on H 2 ptz) were obtained after ﬁltration. Elemental analysis calculated for Cd 3 C 16 H 24 N 6 O 12 P 2 Cl 2 (962.48): C, 19.97; H, 2.51; N8.73%. Found: C, 19.89; H, 2.58, N, 8.82%. IR (KBr, cm-1) 3549 (w), 3412 (b), 3115 (w), 1609(m), 1547 (s), 1416 (w), 1330 (w), 1295 (w), 1255 (m), 1222 (w), 1135 (m), 1086 (s),1036 (s), 991(w), 958 (s), 834 (w), 748 (m), 649 (w), 592 (m), 558 (w), 454 (w). | [] | [] | ["[Cd 3 (ptz) 2 (Cl) 2 (4H 2 O)]\b2H 2 O", "Cd 3 C 16 H 24 N 6 O 12 P 2 Cl 2"] | ["CdCl 2 \b5/2H 2 O--0.069 g, 0.3 mmol"] | ["trimethylamine--0.101 g, 1 mmol"] | ["H 2 ptz--0.046 g, 0.2 mmol"] | ["180 \bC"] | ["24 h"] | ["deionized water--10 mL"]
j.jorganchem.2004.09.052 | 1 H NMR (DMSO-d 6 , 400 MHz, 25 C): d 7.43–7.79 (m, 20H, Py), 3.33 (s, 15H, CH 3 ).4.2.2. Preparation of { [MoS 4 Cu 4 (a-MePy) 3 Br](l-Br)Æ (a-MePy) } n (2) To a red solution of (NH 4 ) 2 MoS 4 (0.026 g 0.1 mmol) in 15 mL of a-MePy was added CuBr (0.058 g 0.4 mmol). The mixture was allowed to stir at ambient temperature for 40 min to aﬀord a homogeneous solution. Diethyl ether (20 mL) was slowly diﬀused into the solution to form red block crystals of {[MoS 4Cu 4 (a-MePy) 3 Br](l-Br) Æ (a-MePy)} n (2) three days later, which were collected by ﬁltration, washed with MeCN and Et 2 O, and dried in vacuo. Yield: 0.083 g (82%). Anal. Calc. for C 24 H 28 Br 2 Cu 4 MoN 4 S 4 :C 28.52, H 2.79, N 5.54. Found: C 28.50, H 2.83, N 5.54. UV–Vis (DMF, k max /nm (e/M 1 cm 1 )): 506 (1800), 404 (4400). IR (cm 1 ): 3444 (m), 3048 (w), 3032 (w), 2914 (w), 1606 (s), 1565 (w), 1487 (vs), 1453 (s), 1383 (w), 1302 (s), 1158 (m), 1062 (m), 763 (s), 722 (m), 492 (w), 443 (m), 415 (w). | [] | [] | ["{ [MoS 4 Cu 4 (a-MePy) 3 Br](l-Br)Æ (a-MePy) } n"] | ["(NH 4 ) 2 MoS 4--0.026 g, 0.1 mmol", "CuBr--0.058 g, 0.4 mmol"] | [] | ["a-MePy--15 mL"] | [] | ["three days"] | ["Diethyl ether--20 mL"]
zaac.201400254 | Synthesis of [Zn 2 (2,5-tdc) 2 (dpbd)] n (2): The reaction conditions are similar as described in 1 except that bpa was replaced by dpbd (0.5 mmol, 104 mg). Yellow blocks of 2 were obtained. Yield: 139 mg (82% yield based on Zn). C 13 H 8 NO 4 SZn: calcd. C 45.97; H 2.37; N 4.12%; found: C 46.11; H 2.31; N 4.46%. IR (KBr): ν ˜ = 3441 (m), 3016 (m), 1616 (s), 1599 (s), 1541 (s), 1527 (m), 1508 (m), 1434 (m), 1374 (s), 1318 (m), 1270 (w), 1222 (m), 1070 (m), 1036 (m), 831 (m), 803 (s), 769 (m), 718 (m), 516 (m), 500 (w), 441 (w) cm –1 . | [] | [] | ["[Zn 2 (2,5-tdc) 2 (dpbd)] n", "C 13 H 8 NO 4 SZn"] | [] | [] | ["dpbd--0.5 mmol, 104 mg"] | [] | [] | []
j.carres.2004.05.018 | 3.8. 5-Amino-5-deoxy-1,2-O-isopropylidene-aDD -glucofuranose (8) 64 4.4 g (17 mmol) of 7 are dissolved in 30 mL MeOH.Then, a solution of 1.2 g conc. H 2 SO 4 in 20 mL water is added dropwise and the solution stirred for 72 h at room temperature. A large excess of BaCO 3 is added and the suspension is stirred overnight and heated under reﬂux for again 3 h. The barium salts are ﬁltered oﬀ and the product is cleaned by elution over silica gel (solvent MeOH), yielded 3.1 g (80%) colorless needles: mp 175 C, lit. | ["reflux for 3 h"] | ["overnight"] | [] | [] | [] | [] | ["room temperature"] | ["72 h"] | []
j.ica.2015.12.023 | 2.3.4. Synthesis of [Ni(L)(bpe) 2 (H 2 O) 2 ]H 2 O(4) Compound 4 was prepared by the similar procedure to that described for 3, except that CoCl 2 6H 2 O was replaced by NiCl 2 6H 2 O (0.0125 g, 0.05 mmol). Green rod crystals of 4 were collected with a yield of 73.2% (based on H 2 L). Anal. Calc. For NiO 7 N 4 H 36 C 32 :C, 59.32; H, 5.57; N, 8.68. Found: C, 60.30; H, 5.66; N, 8.66%. IR (KBr pellet, cm 1 ): 3526w, 3227br, 2942s, 2856m, 1596m, 1545s, 1417m, 1339w, 1289m, 1217m, 1111w, 1068m, 1018s, 975s, 826s, 769w, 719m, 547s, 470w. | [] | [] | ["[Ni(L)(bpe) 2 (H 2 O) 2 ]H 2 O", "NiO 7 N 4 H 36 C 32"] | ["NiCl 2 6H 2 O--0.0125 g, 0.05 mmol"] | [] | ["bpe--NaN"] | [] | [] | []
ic0612552 | Preparation of [Ag(L4)(EtOH)]ClO 4 (7). A solution of AgClO 4 (4.2 mg, 0.02 mmol) in EtOH (8 mL) was layered onto a solution of L4 (10 mg, 0.02 mmol) in THF (8 mL). The solutions were left for about 10 days at room temperature, and colorless crystals were obtained. Yield: 75% (based on AgClO 4 ). IR (KBr pellet, cm -1 ): 3446(m), 1748(vs), 1610(s), 1542(m), 1494(s), 1432(m), 1275(s), 1206(s), 1092(vs), 729(m).1 H NMR (300 MHz, DMSO, 25 °C, TMS, ppm): 9.27 (s, 2H, -C 5 H 4 N), 8.90 (d, 2H, -C 5 H 4 N), 8.48 (d, 2H, -C 5 H 4 N), 7.85 (d, 2H, -C 5 H 4 N), 7.72 (t, 2H, -C 6 H 4 ), 7.64 (m, 2H, -C 6 H 4 ), 7.57 (d, 2H, -C 6 H 4 ), 7.40 (t, 2H, -C 6 H 4 ). | [] | [] | ["[Ag(L4)(EtOH)]ClO 4", "7"] | ["AgClO 4--4.2 mg, 0.02 mmol"] | [] | ["L4--10 mg, 0.02 mmol"] | [] | ["10 days"] | ["EtOH--8 mL", "THF--8 mL"]
ch06176 | The Desolvated Form: [Zn 3 (HCOO) 6 ](2 empty ) 2 empty was obtained by heating the crystals of 1 parent at circa. 90 ◦ C under dynamic vacuum (10 −2 torr) for 10 h and after that period constant weight of the sample was achieved. The weight loss was 11.6% upon desolvation. The sample retains its form and crystallinity. Calc. | [] | [] | ["Zn 3 (HCOO) 6"] | [] | [] | [] | ["90 ◦ C"] | ["10 h"] | []
j.molstruc.2009.06.015 | 2.2. Synthesis of the complexes 2.2.1. Synthesis of [M(bmi) 2 (NO 3 ) 2 ] n [M = Zn(1), Co(2), Cd(3), Cu(4)] A methanol solution (6 mL) of bmi (0.1 mmol) was dropwise added into an aqueous solution (2 mL) of Zn(NO 3 ) 2 6H 2 O (0.1 mmol) to give a clear solution at room temperature. The colorless block crystals of 1 were obtained about 2 months later (yield: 42% based on Zn). Anal. Calcd for C 20 H 18 ZnN 12 O 6 : C, 40.86; H, 3.09; N, 28.59. Found: C, 40.68; H, 3.11; N, 28.61%. Complexes 2– 4 were prepared with the similar procedure of 1 except that Zn(NO 3 ) 2 6H 2 O was replaced by Co(NO 3 ) 2 6H 2 O, Cd(NO 3 ) 2 4H 2 O and Cu(NO 3 ) 2 3H 2 O, respectively. The red block crystals of 2 (yield: 38% based on Co), colorless block crystals of 3 (yield: 51% based on Cd) and blue club-shaped crystals of 4 (yield: 38% based on Co) were obtained after about 1 month. Complex 2: Anal. Calcd for C 20 H 18 CoN 12 O 6 : C, 41.32; H, 3.12; N, 28.91. Found: C, 41.55; H, 3.09; N, 28.74%. Complex 3: Anal. Calcd for C 20 H 18 CdN 12 O 6 :C, 37.84; H, 2.86; N, 26.48. Found: C, 37.96; H, 2.81; N, 26.57%. Complex 4: Anal. Calcd for C 20 H 18 CuN 12 O 6 : C, 40.99; H, 3.10; N, 28.68. | [] | [] | ["[Zn(bmi)2(NO3)2]n", "[Co(bmi)2(NO3)2]n", "[Cd(bmi)2(NO3)2]n", "[Cu(bmi)2(NO3)2]n", "C20H18ZnN12O6", "C20H18CoN12O6", "C20H18CdN12O6", "C20H18CuN12O6"] | ["Zn(NO3)2 6H2O--0.1 mmol", "Co(NO3)2 6H2O--0.1 mmol", "Cd(NO3)2 4H2O--0.1 mmol", "Cu(NO3)2 3H2O--0.1 mmol"] | [] | ["bmi--0.1 mmol"] | ["room temperature", "room temperature", "room temperature", "room temperature"] | ["about 2 months", "about 1 month", "about 1 month", "about 1 month"] | ["methanol solution--6 mL", "aqueous solution--2 mL"]
ic9021678 | {[Ag 2 (L) 2 ](NO 3 ) 2 } n (3). Mp: 194-195 C (decomp.). IR (KBr, cm -1 ): 3431, 2833, 1625, 1361 (NO 3 ), 1089, 908, 808, 715. Anal. Calcd for C 24 H 34 Ag 2 N 4 O 6 S 4 : C, 35.22; H, 4.19; N, 6.84; S, 15.67. Found: C, 35.37; H, 4.20; N, 6.75; S, 15.86%.{[Ag(L)]CF 3 SO 3 } n (4). Mp: 225-226 C (decomp.). IR (KBr, cm -1 ): 3294, 3026, 2927, 2842, 1263, 1164, 1024, 918, 808 (CF 3 SO 3 ), 632. Anal. Calcd for C 12 H 17 NS 2 AgCF 3 SO 3 :C, 31.46; H, 3.45; N, 2.82; S, 19.38. Found: C, 31.07; H, 3.59; N, 2.98; S, 19.35%.Synthesis of Pd(II) Complex [cis-Cl 2 Pd(L)] (5). Addition of K 2 PdCl 4 (68.9 mg, 0.21 mmol) in aqueous solution to the stirring solution of L (50.4 mg, 0.21 mmol) in dichloromethane afforded a yellow precipitate. After the filtration, vapor diffusion of diethyl ether into DMSO solution afforded the crystalline product 5. Mp: 229-230 C (decomp.). IR (KBr, cm -1 ): 3302, 2903, 2345, 1701, 1606, 1510, 1431, 702. ESI-MS: m/z 380 [Pd(L)Cl] þ . Anal. Calcd for C 12 H 17 NS 2 PdCl 2 : C, 34.59; H, 4.11; N, 3.36; S, 15.39. Found: C, 34.52; H, 4.40; N, 3.45; S, 15.06%. | [] | [] | ["[Ag 2 (L) 2 ](NO 3 ) 2", "[Ag(L)]CF 3 SO 3", "Pd(II) Complex [cis-Cl 2 Pd(L)]"] | ["Ag--N/A", "Ag--N/A", "K 2 PdCl 4--68.9 mg, 0.21 mmol"] | [] | ["L--N/A", "L--50.4 mg, 0.21 mmol"] | [] | [] | ["N/A--N/A", "N/A--N/A", "dichloromethane--N/A"]
cplu.201600155 | [Cu 3 (2-eiba) 4 (NO 3 ) 2 ]·5DMF (1) A mixture of 2-Heiba (21.6 mg, 0.1 mmol) KOH (1.12 mg, 0.02 mmol), Cu(NO 3 ) 2 ·3H 2 O (24.1 mg, 0.1 mmol), and DMF (3 mL) was sealed in a Teflon-lined autoclave and heated at 60 8C for 3 days. Green block crystals of 1 were obtained after cooling to room temperature at a rate of 158Ch 1 (yield: 17 mg). IR: n ˜ = 1675 (s), 1637 (s), 1608 (s), 1565 (m), 1510 (m), 1385 (vs), 1308 (w), 1173 (w), 1103 (w), 1053 (m), 1011 (w), 846 (w), 785 (m), 707 (m), 548 cm 1 (m); elemental analysis calcd. (%) for C 63 H 79 Cu 3 N 15 O 19 :C 49.10, H 5.17, N 13.63; found: C 49.15, H 5.25, N 13.57. | [] | [] | ["[Cu 3 (2-eiba) 4 (NO 3 ) 2 ]·5DMF"] | ["Cu(NO 3 ) 2 ·3H 2 O--24.1 mg, 0.1 mmol"] | ["KOH--1.12 mg, 0.02 mmol"] | ["2-Heiba--21.6 mg, 0.1 mmol"] | ["60 8C"] | ["3 days"] | ["DMF--3 mL"]
acs.inorgchem.5b01950 | The reaction quickly turned into a dark purple suspension. This suspension was stirred vigorously at −78 °C for 5 min before ﬁltering through a glass frit. The isolated purple solid was dried in vacuo and then stirred in 60 mL CH 2 Cl 2 for 30 min. After being ﬁltered through Celite, the ﬁltrate was dried in vacuo to yield a dark purple solid.Purple crystals (80 mg, 0.150 mmol) were obtained from layering Et 2 OonaCH 2 Cl 2 solution (70% crystalline yield).1 H NMR (300 MHz, CD 2 Cl 2 , 294 K) δ 282 (6H), 29.3 (3H), 0.6 (3H), −38.4 (3H), −55.0 (3H), −58.7 (6H). UV−vis-NIR (CH 2 Cl 2 ) λ max /nm (ε/L mol −1 cm −1 ): 324 (26900), 580 (8900), 884 (950), 2145 (270). Anal.Calcd for C 21 H 24 N 7 CoCuCl: C, 47.38; H, 4.54; N, 18.42. Found C, 47.13; H, 4.51; N, 17.72. ICP-OES (wt %): 10.47(7) Co; 11.87(6) Cu; this relative ratio is consistent with Co 0.98 Cu 1.02 . | [] | [] | ["C 21 H 24 N 7 CoCuCl"] | ["NaN--NaN"] | [] | ["NaN--NaN"] | [] | [] | ["CH 2 Cl 2--60 mL", "Et 2 OonaCH 2 Cl 2 solution--NaN"]
c003502e | Synthesis of CdL 2 (1). Organic ligand HL (0.190 g, 1.0 mmol), CdCl 2 (0.113 g, 0.5 mmol) and a mixed solution of DMF– H 2 O(2 : 3) were reacted under hydrothermal conditions in a 23 mL Teﬂon-lined stainless steel reactor at 100  C for 72 h (Scheme 2). After the sample was cooled to room temperature, colorless diamondoid-like crystals were obtained in ca. 45% yield based on Cd. Found: C, 39.21%; H, 2.63%; N, 28.78%. Anal. | [] | [] | ["CdL 2"] | ["CdCl 2--0.113 g, 0.5 mmol"] | [] | ["HL--0.190 g, 1.0 mmol"] | ["100 \n C"] | ["72 h"] | ["DMF– H 2 O--2 : 3"]
c1dt11435b | [Cu(SCN)(MeCN)] n (3). A solution of 1 (0.05 g, 0.945 mmol) in MeCN (20 mL) was stirred for 10 h. The purple solid precipitated out was ﬁltered off and the ﬁltrate was kept for slow evaporation that afforded the triangular shaped colorless crystals of 3 (0.025 g, 83%) after several days. Selected IR frequencies (KBr disk, cm -1 ): 2158(s), 2096(s) cm -1 . | [] | ["several days"] | ["[Cu(SCN)(MeCN)] n", "NaN"] | ["1--0.05 g, 0.945 mmol"] | [] | [] | [] | ["10 h"] | ["MeCN--20 mL"]
acs.inorgchem.6b02114 | 21a Preparation of {[HC(C(Me)N-2,6i Pr 2 C 6 H 3 ) 2 ]Mg(THF)} 2 (μ−η 2 -η 2 -S 2 ) (6). Method A. A THF (5 mL) solution of S 8 (0.033 g, 0.13 mmol) was added to a THF (10 mL) solution of [HC(C(Me)N-2,6i Pr 2 C 6 H 3 ) 2 ]Mg(PhNNPh) (THF) (2; 0.7 g, 1 mmol) with stirring at room temperature.After 1 d, the solution was ﬁltered. The volume of the ﬁltrate was reduced to 5 mL, and yellow crystals of 6 were isolated at room temperature in the glovebox after addition of a few drops of n-hexane. Yield: 0.22 g (41%). mp 198−200 °C (dec). | [] | [] | ["{[HC(C(Me)N-2,6i Pr 2 C 6 H 3 ) 2 ]Mg(THF)} 2 (μ−η 2 -η 2 -S 2 )"] | ["[HC(C(Me)N-2,6i Pr 2 C 6 H 3 ) 2 ]Mg(PhNNPh) (THF)--0.7 g, 1 mmol"] | ["S 8--0.033 g, 0.13 mmol"] | [] | ["room temperature"] | ["1 d"] | ["THF--5 mL"]
c9tc04033a | Synthesis of [Cd(Sal) 2 ] n (3). Salicylaldehyde (2 mmol, 245.4 mg) was dissolved in 20 mL of methanol and deprotonated by adding sodium methoxide (2 mmol, 110.2 mg). To the resulting yellow solution, Cd(NO 3 ) 2 4H 2 O (1 mmol, 308.2 mg) in methanol (20 mL) was added, and further stirred at 50 1C for 1 h. After cooling to room temperature, the reaction mixture was filtered. Yellow crystals of 3 grown from the filtrate after one week were collected by filtration, washed with methanol and dried. Yield 150.5 mg, 42.4%. Anal. calcd for C 42 H 30 Cd 3 O 12 : C 47.41, H 2.84%; found: C 47.35, H 2.70%.Results and discussion Synthesis and the crystal structure of 1 Orange complex 1 was synthesized easily in a high yield from three common reagents. In this case, the formyl group did not condensate with 4-aminopyridine to form the corresponding Schiﬀ Base, presumably because of the low electron density on the amino group in 4-aminopyridine. A single crystal X-ray diﬀraction analysis shows that 1 is a binuclear Cd( II) complex (Fig. 1a). | [] | ["one week"] | ["[Cd(Sal) 2 ] n", "C 42 H 30 Cd 3 O 12"] | ["Cd(NO 3 ) 2 \n4H 2 O--1 mmol, 308.2 mg"] | [] | ["Salicylaldehyde--2 mmol, 245.4 mg", "sodium methoxide--2 mmol, 110.2 mg"] | ["50 \n1C"] | ["1 h"] | ["methanol--20 mL"]
j.jssc.2014.07.007 | The precipitate was washed out with DI water and the crystalline complex 2 was collected and dried at 30 1C with  60% yield. Calcd for 2, C 6 H 18 O 20.5 Dy 2 (FW¼ 743.19): C, 9.70%; H, 2.44%; found: C, 9.65%; H, 2.52%. | [] | ["at 30 1C"] | ["2", "C 6 H 18 O 20.5 Dy 2 "] | [] | [] | [] | [] | [] | []
acs.cgd.7b01196 | 7 atoms were subtracted by the use of Pascal′s constants.33 Syntheses. A small glass vial (3 mL) containing Ln(NO 3 )·6H 2 O (Ln = Dy~Yb, Gd) (0.05 mmol) and 4,4′-bipyridine-N,N′-dioxide (0.75 mmol) was placed into a big glass vial (15 mL) containing [HN(n-C 4 H 9 ) 3 ] 3 [W(CN) 8 ]·4H 2 O (0.05 mmol) at room temperature. The small vial was filled with distilled water, while the big via was filled with methanol. Then the big vial was sealed. After allowing the solution to stand for one month in the dark, red block crystals [Ln(bpdo) 1.5 (H 2 O)W(CN) 8 ]·0.5CH 3 OH·6H 2 O (Ln = Dy(1), Ho(2), Er(3), Tm(4), Yb(5), Gd(6)) were formed in small vials. Interestingly, a time-of-diffusion-induced resolvation-recrystallization transformation was obviously observed during the crystal growth process in such Ln III -bpdo-W V (CN) 8 system (Ln = Dy~Yb). Here we take the phase transition process of DyW compounds for an example. In detail, colorless block crystals [Dy(bpdo) 4 (H 2 O) 4 ][W(CN) 8 ] (1a) were formed in small vial when the solution was placed for three days. After further one week, red block crystals {Dy(bpdo) 2.5 (CH 3 OH)(H 2 O) 2 [W(CN) 8 ] 0.5 }·[W(CN) 8 ] 0.5 ·CH 3 OH·H 2 O (1b) appeared, and then red block crystals [Dy(bpdo) 1.5 (H 2 O)W(CN) 8 ]·0.5CH 3 OH·6H 2 O (1) generated after another three weeks. All crystal samples exhibited high stabilities in the air upon removal from the mother liquid, and powder XRD analysis clearly indicated the high purities of these polycrystalline samples (Figure S1). Atomic ratios (EDS results) of W/Ln for 1a, 1b, 1-6 approximately equal to 1. For 1a: W/Dy = 1.08/1.00; for 1b: W/Dy = 0.94/1.00; for 1: W/Dy = 0.96/1.00; for 2: W/Ho = 1.06/1.00; for 3: W/Er = 1.07/1.00; for 4: W/Tm = 0.90/1.00; for 5: W/Yb = 0.99/1.00; for 6: W/Gd = 1.09/1.00. IR spectra for 1a: ν C ≡N = 2032, cm -1 , 2082 cm -1 , 2135 cm -1 ; for 1b: ν C≡N = 2100 cm -1 , 2122 cm -1 ; for 1: ν C≡N = 2095 cm -1 , 2121 cm -1 ; for 2: ν C ≡N = 2100 cm -1 , 2121 cm -1 ; for 3: ν C ≡N = 2095 cm -1 , 2121 cm -1 ; for 4: ν C ≡N = 2099 Page 8 of 29 ACS Paragon Plus Environment Crystal Growth & Design 1 2 3 4 5 6 7 8 9 10 11 12 13 14 15 16 17 18 19 20 21 22 23 24 25 26 27 28 29 30 31 32 33 34 35 36 37 38 39 40 41 42 43 44 45 46 47 48 49 50 51 52 53 54 55 56 57 58 59 60 | [] | [] | ["[Ln(bpdo) 1.5 (H 2 O)W(CN) 8 ]·0.5CH 3 OH·6H 2 O", "[Dy(bpdo) 1.5 (H 2 O)W(CN) 8 ]·0.5CH 3 OH·6H 2 O", "[Ho(bpdo) 1.5 (H 2 O)W(CN) 8 ]·0.5CH 3 OH·6H 2 O", "[Er(bpdo) 1.5 (H 2 O)W(CN) 8 ]·0.5CH 3 OH·6H 2 O", "[Tm(bpdo) 1.5 (H 2 O)W(CN) 8 ]·0.5CH 3 OH·6H 2 O", "[Yb(bpdo) 1.5 (H 2 O)W(CN) 8 ]·0.5CH 3 OH·6H 2 O", "[Gd(bpdo) 1.5 (H 2 O)W(CN) 8 ]·0.5CH 3 OH·6H 2 O"] | ["Ln(NO 3 )·6H 2 O (Ln = Dy~Yb, Gd)--0.05 mmol", "[HN(n-C 4 H 9 ) 3 ] 3 [W(CN) 8 ]·4H 2 O--0.05 mmol"] | [] | ["4,4′-bipyridine-N,N′-dioxide--0.75 mmol"] | ["room temperature"] | ["one month"] | ["distilled water--filled in small vial", "methanol--filled in big vial"]
acsomega.8b02484 | [{Ag}{C 4 H 3 N 2 -2-NH(CH 2 PPh 2 )}] 2 [BF 4 ] 2 (6). A solution of AgBF 4 (0.016 g, 0.0851 mmol) and 1 (0.025 g, 0.0851 mmol) in dichloromethane (10 mL) was stirred at room temperature for 5 h, in the minimum exposure of light. Solvent was removed under vacuum to yield 6 as a white solid. Crystals of 6 suitable for single-crystal X-ray diﬀraction were obtained from layering of petroleum ether to the saturated solution of dichloromethane. Yield: 76% (0.037 g). mp: 122 °C. HRMS (ESI): m/z: calcd for [C 17 H 16 N 3 PAg] + ([M − BF 4 ] + ): 400.0127; found: 400.0128. | [] | [] | ["{Ag}{C 4 H 3 N 2 -2-NH(CH 2 PPh 2 )}] 2 [BF 4 ] 2", "6"] | ["AgBF 4--0.016 g, 0.0851 mmol"] | [] | ["1--0.025 g, 0.0851 mmol"] | ["room temperature"] | ["5 h"] | ["dichloromethane--10 mL"]
j.jssc.2015.04.026 | 2.3. Synthesis of [Zn(bpdc)] n (2) CoCl 2  6H 2 O in compound 1 was replaced with ZnCl 2 , heated to 180 1C for 72 h, then cooled to room temperature. Colorless crystals were isolated from the mother liquid, washed with deionised water and dried in air. Yield: 0.064 g, 0.21 mmol (42% based on bpdc 2 ). Anal. Calcd: C 14 H 8 O 4 Zn (%): C, 55.02; H, 2.64. | [] | [] | ["[Zn(bpdc)] n", "C 14 H 8 O 4 Zn"] | ["ZnCl 2--NaN"] | [] | ["bpdc--NaN"] | ["180 1C"] | ["72 h"] | []
c0ce00227e | Preparation of {[m 4 -W(CN) 8 Co 2 (DMF) 8 ][NO 3 ]} n 1 To a stirred solution of (Bu 3 NH) 3 [W(CN) 8 ] (1.118 g, 1.0 mmol) dissolved in 10 mL methanol was added a solution of Co(NO 3 ) 2 $6H 2 O (0.582 g, 2.0 mmol) in 5 mL methanol, and the resulting red solution was stirred at R.T. for 1 h to give a darkred mixture. After ﬁercely stirring and the subsequent ﬁltration, the dark-red ﬁltrate was then diffused with diethyl ether and stood undisturbedly in the dark. The dark-red polymer 1 was obtained as rhombus crystals after several days at room temperature. The crystals of 1 were collected by ﬁltration, washed with diethyl ether and dried in air. Yield: 0.218 g, 20% (based on Co). Anal. Calcd for C 32 H 56 N 17 O 11 Co 2 W (%): C 33.22, H 4.84, N 20.59. Found: C 33.71, H 5.28, N 20.96. IR (KBr, cm 1 ): 3490vs (br), 2933vs, 2192vs, 1678vs (br), 1388s (br), 1114s, 676vs. | [] | ["several days"] | ["{[m 4 -W(CN) 8 Co 2 (DMF) 8 ][NO 3 ]} n", "C 32 H 56 N 17 O 11 Co 2 W"] | ["Co(NO 3 ) 2 $6H 2 O--0.582 g, 2.0 mmol"] | [] | ["(Bu 3 NH) 3 [W(CN) 8 ]--1.118 g, 1.0 mmol"] | [] | ["1 h"] | ["methanol--10 mL"]
cg300080a | 3: Yield 322 mg, 95%. M.p.: 125−130 °C (d). Elem. Anal. Calcd for [{Cu 3 (OH)(pz) 3 (HCOO)(H 2 O)(C 10 H 8 N 2 ) 3 } 2 (OH) 2 ](C 10 H 8 N 2 )C, 52.19; H, 4.09; N, 17.58. Found: C, 51.36; H, 4.03; N, 17.63 IR (KBr, cm −1 ): 3418, 3239, 3142, 2924, 2852, 2830, 1631, 1601, 1534, 1492, 1414, 1383, 1340, 1324, 1276, 1224, 1180, 1063, 1003, 877, 810, 761, 625, 483. ESI-MS (+) (MeOH, MeCN) (higher peaks, m/z; relative abundance, %): 157.2 (8) [bpy + H] + , 624.3 (80) [Cu 3 (OCH 3 )(pz) 3 (HCOO)(bpy)] + , 744.5 (20) [Cu 3 (OCH 3 ) 2 (pz) 2 (HCOO)(bpy) 2 ] + , 785.3 (100) [Cu 3 (OH)(pz) 2 (HCOO) 2 (bpy) 2 (MeCN)] + , 1303.4 (50) [Cu 6 (OH) 5 (pz) 6 (HCOO)(bpy) 2 (H 2 O) 3 +Na] + . μ eﬀ (295 K) = 3.019 μ B (calculated for C 90 H 84 Cu 6 N 26 O 10 ). | [] | [] | ["[{Cu 3 (OH)(pz) 3 (HCOO)(H 2 O)(C 10 H 8 N 2 ) 3 } 2 (OH) 2 ](C 10 H 8 N 2 )C"] | [] | [] | [] | [] | [] | []
a903107c | raising the temperature to 230 8C. Samples of these compounds were left in the oven at 100 8C for 1 h in order to remove all the residual solvent before elemental analyses. Elemental analyses for this species were in agreement with a formulation [Zn 2 (bpethy) 3 (NO 3 ) 4 ]. (Calc. for C 18 H 12 N 5 O 6 Zn: C, 47.03; H, 2.63; N, 15.23. Found: C, 47.51; H, 2.82; N, 14.99%). Main IR bands (cm 21 ): 1607s, 1462vs, 1298s, 1217m, 1018m, 839m and 722w.Single crystals of 1 were obtained, together with unidentiﬁed products, after many days by slow evaporation of a mixture obtained on layering over a solution of Zn(NO 3 ) 2 ?6H 2 O (0.021 g, 0.070 mmol) dissolved in water (4 mL) an ethanolic solution (4 mL) of bpethy (0.025 g, 0.139 mmol). | ["100 8C"] | ["1 h", "many days"] | ["Zn 2 (bpethy) 3 (NO 3 ) 4", "C 18 H 12 N 5 O 6 Zn"] | ["Zn(NO 3 ) 2 ?6H 2 O--0.021 g, 0.070 mmol"] | [] | ["bpethy--0.025 g, 0.139 mmol"] | ["230 8C"] | [] | ["water--4 mL", "ethanolic solution--4 mL"]
ch14111 | Synthesis of {[Cd 2 (BCbpy) 2 (BDC)Br 2 ][Cd(BCbpy) 2 (BDC)]25H 2 O} n (125H 2 O) A solution of HBCbpyBr (371 mg, 1 mmol) in H 2 O (5 mL) was adjusted to pH 7.0 with 0.1 M NaOH solution. A solution of Cd (NO 3 ) 2 4H 2 O (308 mg, 1 mmol) in H 2 O (5 mL) was then added.The resulting mixture was stirred at 1008C for 0.5 h to give a clear solution. The resulting colourless solution was treated with a solution of Na 2 BDC (210 mg, 1 mmol) in H 2 O (5 mL). The mixture was stirred for 0.5 h and filtered. The filtrate was cooled to room temperature and allowed to stand for one week to give block crystals of 1 (398 mg, 65 %). n max (KBr)/cm 1 3430 (s), 3121 (s), 3051 (m), 1639 (s), 1608 (s), 1595 (s), 1567 (s), 1497 (w), 1459 (w), 1221 (w), 1165 (w), 1015 (w), 810 (m), 745 (s). | [] | ["one week"] | ["[Cd2(BCbpy)2(BDC)Br2][Cd(BCbpy)2(BDC)]25H2O", "125H2O"] | ["Cd (NO3)24H2O--308 mg, 1 mmol"] | [] | ["HBCbpyBr--371 mg, 1 mmol", "Na2BDC--210 mg, 1 mmol"] | ["1008C"] | ["0.5 h", "0.5 h"] | ["H2O--5 mL"]
s0277-5387(01)00994-9 | CHN Found (Calc.): C, 31.79 (32.16); H, 4.12 (4.82); N, 8.55 (8.04)%. UV– Vis (H 2 O): u max (nm) (m max , mol −1 lcm −1 ): 650 (39). | [] | [] | [] | [] | [] | [] | [] | [] | []
ic0003067 | [Ca 2 (SO 3 -2-t-BuCONHC 6 H 4 ) 2 (H 2 O) 4 ] n (2-t-BuCONHC 6 H 4 SO 3 ) 2n (1). (HNEt 3 )(SO 3 -2-t-BuCONHC 6 H 4 )(2a) (300 mg, 0.85 mmol) and Ca(OH) 2 (31 mg, 0.42 mmol) were dissolved in 700 mL of water and concentrated. The residue was recrystallized from hot acetonitrile to give colorless crystals: Yield 63%. Anal. Calcd for C 22 H 28 Ca 1 N 2 O 8 S 2 ‚ (H 2 O) 3 : C, 43.55; H, 5.65; N, 4.62. Found: C, 43.52; H, 5.89; N, 5.06.(HNEt 3 )(SO 3 -2-t-BuCONHC 6 H 4 ) (2a). 2-Aminobenzene sulfonic acid (7.7 g, 0.44 mmol) was suspended in 300 mL of THF, followed by the addition of triethylamine (12 mL, 0.88 mmol) and pivaloyl chloride (6.0 mL, 0.44 mmol). The suspension was stirred for8hand filtered. The filtrate was evaporated to give a yellow solid. The crude product was recrystallized from benzene solution to afford colorless crystals: Yield 81%. | [] | [] | ["[Ca 2 (SO 3 -2-t-BuCONHC 6 H 4 ) 2 (H 2 O) 4 ] n", "2-t-BuCONHC 6 H 4 SO 3"] | ["Ca(OH) 2--31 mg, 0.42 mmol"] | ["triethylamine--12 mL, 0.88 mmol", "pivaloyl chloride--6.0 mL, 0.44 mmol"] | ["HNEt 3 --300 mg, 0.85 mmol", "2-Aminobenzene sulfonic acid--7.7 g, 0.44 mmol"] | [] | ["8h"] | ["water--700 mL", "THF--300 mL"]
ic070274o | Synthesis of {[Dy(dpdo) 4 (H 2 O) 3 ](PMo 12 O 40 )(H 2 O) 2 CH 3 CN} n (3). Compound 3 was prepared in the same way as 2, using DyCl 3 ‚ 6H 2 O (0.02 mmol) to replace GdCl 3 ‚6H 2 O. Orange crystals appeared after 4-5 weeks and were collected and dried in air after quickly being washed with water. Yield: 71%, based on R-H 3 PMo 12 O 40 ‚14H 2 O. Anal. Calcd for C 42 H 45 N 9 O 53 PMo 12 Dy: C, 17.58; H, 1.58; N, 4.40. Found: C, 17.61; H, 1.65; N, 4.52. IR (KBr): four characteristic asymmetric vibrations resulting from heteropolyanions with the Keggin structure: ν(ModOt) (960 cm -1 ), ν(Mo-Ob) (880 cm -1 ), ν(Mo-Oc) (795 cm -1 ), and ν(P-Oa) (1062 cm -1 ); four characteristic vibrations resulting from dpdo molecules, namely, ν(N-O) (1233 cm -1 ), ν(ring) (1473 cm -1 ), δ(C-H, in plane) (1180 cm -1 ), and δ(N-O) (838 cm -1 ), respectively. | [] | [] | ["{[Dy(dpdo) 4 (H 2 O) 3 ](PMo 12 O 40 )(H 2 O) 2 CH 3 CN} n", "C 42 H 45 N 9 O 53 PMo 12 Dy"] | ["DyCl 3 ‚ 6H 2 O--0.02 mmol"] | [] | ["dpdo--not specified"] | [] | ["4-5 weeks"] | ["not specified--not specified"]
cg900552b | Synthesis of {[{Cu(dipic)}(μ-azpy) 0.5 ] 3 CH 2 Cl 2 } ¥ ,9.Solid 1 (0.282 g, 1  10 -3 mol) was covered with CH 2 Cl 2 (7 cm 3 ), and a solution of azpy (0.092 g, 5  10 -4 mol) in MeOH (8 cm 3 ) was carefully layered on top. Slow diffusion of the layered solvents afforded green plates of 9 after 10 days. Anal. Found (calculated for C 13 H 9 CuCl 2 N 3 O 4 ): C 39.05 (38.49); H 2.50 (2.24); N 11.10 (10.36).IR cm -1 : 3423 s, 3060 w, 1665 s, 1637-1427 s, 1382 s, 1274 w, 1181 w, 1083 w, 1055 w, 854 w, 775w. | [] | [] | ["{[{Cu(dipic)}(μ-azpy) 0.5 ] 3 CH 2 Cl 2 } ¥"] | [] | [] | ["azpy--0.092 g, 5  10 -4 mol"] | [] | ["10 days"] | ["CH 2 Cl 2--7 cm 3", "MeOH--8 cm 3"]
cg0341149 | {[AgL 3 ](BF 4 )} ∞ (5). A solution of AgBF 4 ‚H 2 O (43 mg, 0.2 mmol) in CH 3 CN (10 mL) was added to a solution of L 3 (81 mg, 0.2 mmol) in CHCl 3 (10 mL). The reaction mixture was filtered to give a colorless solution. Slow diffusion of Et 2 O into the resulted solution yielded light yellow single crystals suitable forX-ray analysis in 50% yield. Anal. Calcd for C 18 H 16 AgBF 4 N 2 S 4 : C, 37.07; H, 2.77; N, 4.80. Found: C, 36.83; H, 2.53; N, 4.93. IR (KBr, cm -1 ): 3045w, 3025w, 2976w, 1627w, 1457w, 1427m, 1307s, 1062vs, 1034vs, 998m, 761s, 754m, 533w. DTA data (peak position): 167 and 366 °C.{[AgL 4 (NO 3 )](CHCl 3 )} 2 (6). A solution of AgNO 3 (17 mg, 0.1 mmol) in MeOH (5 mL) was added to a solution of L 4 (40 mg, 0.1 mmol) in CHCl 3 (5 mL), and light yellow power was formed immediately in 54% yield. Single crystals were obtained by recrystallization the powder from MeCN/Et 2 O. Anal.Calcd for C 20 H 19 AgCl 3 N 3 O 3 S 4 : C, 34.72; H, 2.77; N, 6.07.Found: C, 34.48; H, 2.51; N, 6.31. IR (KBr, cm -1 ): 3029w, 3013w, 2965w, 1561w, 1455s, 1423vs, 1368vs, 1309s, 1236m, 1219m, 1198m, 1093m, 1036s, 1015s, 771s, 755vs, 727s, 694m, 665m. DTA data (peak position): 94, 224, and 328 °C. | [] | [] | ["{[AgL 3 ](BF 4 )} ∞", "{[AgL 4 (NO 3 )](CHCl 3 )} 2"] | ["AgBF 4 ‚H 2 O--43 mg, 0.2 mmol", "AgNO 3--17 mg, 0.1 mmol"] | [] | ["L 3--81 mg, 0.2 mmol", "L 4--40 mg, 0.1 mmol"] | [] | [] | ["CH 3 CN--10 mL", "CHCl 3--10 mL", "MeOH--5 mL"]
ic901327m | Synthesis of [K {PhC(NSiMe 3 )(NC 6 H 3 Pr i 2 -2,6)}] n (2). To a stirring suspension of KOBu t (1.52 g, 13.6 mmol) in diethyl ether (10 mL) was slowly added a solution of 1 (6.42 g, 13.5 mmol) in the same solvent (30 mL) at room temperature. The reaction mixture was stirred under ambient conditions for 12 h, whereupon a white solid precipitated out. The precipitate was collected and redissolved in THF. The resulting solution was filtered and concentrated under reduced pressure to about 20 mL to give 2 as colorless crystals. Yield: 3.95 g, 10.1 mmol, 75%. | [] | [] | ["[K {PhC(NSiMe 3 )(NC 6 H 3 Pr i 2 -2,6)}] n"] | ["KOBu t--1.52 g, 13.6 mmol"] | [] | ["1--6.42 g, 13.5 mmol"] | [] | ["12 h"] | ["diethyl ether--10 mL", "THF--20 mL"]
j.ica.2013.09.045 | 2.6. Synthesis of [Cu 2 (AT) 2 (pn) 3 ]2H 2 O(2) A mixture of CuCl 2 2H 2 O (0.2 mmol, 34.2 mg) and SAT5H 2 O (0.2 mmol, 50.8 mg) in 10 mL of water and 10 mL of ethanol was stirred for 5 min. To the above mixture, 0.3 mmol (14.8 mg) of pn in 5 mL of water was added. The new mixture was stirred for 1 h and the green precipitates dissolved slowly. The resulting mixture was ﬁltered and green crystals were obtained by slow evaporation of the ﬁltrate for several days and washed with EtOH, yield: 63.1% (based on Cu 2+ ). Anal. Calc. for 2 C 13 H 34 Cu 2 N 26 O 2 , Mr = 713.76: C, 21.86; H, 4.76; N, 51.00. Found: C, 21.85; H, 4.78; N, 50.98%. IR (KBr, cm 1 ): 3378 m, 3317 s, 3250 s, 3151 s, 2952 m, 1588 s, 1390 m, 1157 w, 1040 s, 734 s, 540 m. | [] | ["several days"] | ["[Cu 2 (AT) 2 (pn) 3 ]\n2H 2 O", "C 13 H 34 Cu 2 N 26 O 2"] | ["CuCl 2 \n2H 2 O--0.2 mmol, 34.2 mg", "SAT\n5H 2 O--0.2 mmol, 50.8 mg"] | [] | ["pn--0.3 mmol, 14.8 mg"] | [] | ["1 h"] | ["water--15 mL", "ethanol--10 mL"]
j.ica.2018.10.039 | 2.4. Preparation of {[Cd 2 (tdc) 2 (hdn)(H 2 O) 4 ]·H 2 O} n (3) Cd(NO 3 ) 2 ·4H 2 O (113 mg, 0.37 mmol), 2,5-thiophenedicarboxylic acid (63 mg, 0.37 mmol) and hdn (119 mg, 0.37 mmol) and 0.75 mL of a 1.0 M NaOH solution were placed into 10 mL distilled H 2 O in a Teﬂon-lined acid digestion bomb. The bomb was sealed and heated in an oven at 120° C for 2 d, and then cooled slowly to 25 °C. Colorless crystals of 3 (155 mg, 85% yield based on Cd) were isolated after washing with distilled water and acetone, and drying in air. Anal. Calc. for C 30 H 36 Cd 2 N 4 O 15 S 2 3: C, 36.71; H, 3.70; N, 5.71% Found: C, 36.48; H, 3.89; N, 5.65%. IR (cm −1 ): 3221 (w), 1645 (m), 1542 (s), 1524 (s), 1422 (w), 1373 (s), 1314 (m), 1199 (w), 1032 (w), 822 (m), 766 (s), 699 (s). | [] | [] | ["{[Cd 2 (tdc) 2 (hdn)(H 2 O) 4 ]·H 2 O} n", "C 30 H 36 Cd 2 N 4 O 15 S 2 3"] | ["Cd(NO 3 ) 2 ·4H 2 O--113 mg, 0.37 mmol"] | [] | ["2,5-thiophenedicarboxylic acid--63 mg, 0.37 mmol", "hdn--119 mg, 0.37 mmol"] | ["120° C"] | ["2 d"] | ["distilled H 2 O--10 mL"]
j.ica.2012.11.030 | 2.2.2. Preparation of [Zn 2 (ctpy) 2 (tp)] n (2) Compound 2 was synthesized in a similar procedure as 1,by using H 2 tp (0.0166 g, 0.1 mmol) in place of phthalic acid and adjusting the pH to 5.5 instead of 4.0. The yellow block crystals of 2 was obtained, 25.2 mg, yield 59.5% based on Hctpy. Elemental Anal. Calc. for (%) for C 20 H 12 N 3 O 4 Zn: C, 57.26; H, 2.92; N, 10.17. | [] | [] | ["[Zn 2 (ctpy) 2 (tp)] n", "C 20 H 12 N 3 O 4 Zn"] | [] | [] | ["H 2 tp--0.0166 g, 0.1 mmol"] | [] | [] | []
j.jssc.2014.11.015 | 2.2.5. {[Mn(bib) 2 (CF 3 SO 3 ) 2 ](CH 2 Cl 2 ) 4 } n (5) A mixture of C 2 H 5 OH and CH 2 Cl 2 (8 mL, 1:1 v/v), as a buffer layer, was carefully layered over a solution of bib (25.2 mg, 0.12 mmol) in CH 2 Cl 2 (6 mL). A solution of Mn(CF 3 SO 3 ) 2 (21.2 mg, 0.06 mmol) in C 2 H 5 OH (6 mL) was then layered over the buffer layer, and the resultant solution was left to stand at room temperature for about four weeks. Then Colorless block crystals suitable for X-ray crystal analysis were obtained by ﬁltration. Yield: 50% based on bib. | [] | [] | ["[Mn(bib) 2 (CF 3 SO 3 ) 2 ](CH 2 Cl 2 )"] | ["Mn(CF 3 SO 3 ) 2--21.2 mg, 0.06 mmol"] | [] | ["bib--25.2 mg, 0.12 mmol"] | ["room temperature"] | ["four weeks"] | ["CH 2 Cl 2--6 mL", "C 2 H 5 OH--6 mL"]
j.poly.2015.05.046 | 2.4. Synthesis of [Cd(H 2 biim) 0.5 (ip-OH)] n (3) A mixture of CdCl 2 2.5H 2 O (0.1 mmol, 30 mg), H 2 biim (0.1 mmol, 10 mg) and H 2 ip-OH (0.1 mmol, 20 mg) and H 2 O (8 mL) was adjusted to pH 5.0 with 0.05 mol L 1 NaOH solution.It was then sealed in a 25 mL Teﬂon reactor and heated at 150 °C for 72 h. The mixture was cooled to room temperature after 40 h.Slightly purple crystals were obtained. Yield: 42% based on the Cd(II) salt. Anal. Calc. for C 11 H 7 N 2 O 5 Cd: C, 36.70; H, 1.95; N, 7.79. | [] | ["40 h"] | ["[Cd(H 2 biim) 0.5 (ip-OH)] n", "C 11 H 7 N 2 O 5 Cd"] | ["CdCl 2 \n2.5H 2 O--0.1 mmol, 30 mg"] | [] | ["H 2 biim--0.1 mmol, 10 mg", "H 2 ip-OH--0.1 mmol, 20 mg"] | ["150 °C"] | ["72 h"] | ["H 2 O--8 mL"]
s1600536806034714 | Experimental Zirconium oxychloride hydrate, ZrOCl 2 H 2 O (0.80 g, 2.5 mmol), oxalic acid (1.0 g, 8.0 mmol) and calcium chloride (0.05 g, 0.5 mmol) were dissolved in water (50 ml). Potassium hydroxide (2 M) was added dropwise (approximately 5 ml) until the solution registered a pH of 2. The clear solution was incubated at 323 K for 15 days. A small quantity of crystals of (I) was isolated in about 5% yield based on Zr. | [] | [] | ["Zirconium oxychloride hydrate", "NaN"] | ["ZrOCl 2 H 2 O--0.80 g, 2.5 mmol", "calcium chloride--0.05 g, 0.5 mmol"] | ["Potassium hydroxide (2 M)--approximately 5 ml"] | ["oxalic acid--1.0 g, 8.0 mmol"] | ["323 K"] | ["15 days"] | ["water--50 ml"]
cg800848n | Syntheses of 1-7. A mixture of H 3 pdc, Ln(NO 3 ) 3 · nH 2 O and CuSCN in the ratio of 2:2:1 was added to 10 mL of the deionized water. After the mixture was stirred for 30 min (solution pH 5), it was placed in a 25 mL Teﬂon-lined reactor and heated at 180 °C in an oven for 2 days and then slowly cooled to room temperature. Block crystals of 1-7 suitable for X-ray diffraction analysis were isolated (yield ca. 23% for 1, 54% for 2, 18% for 3, 45% for 4, 57% for 5, 48% for 6, and 15% for 7 based on Ln(NO 3 ) 3 ). Anal. Calcd for 1: C, 13.20; H, 1.77; N, 6.16. Found: C, 13.01; H, 1.68; N, 6.02%. For 2: C, 13.10; H, 1.76; N, 6.11. Found: C, 12.92; H, 1.64; N, 5.98%. For 3: C, 14.02; H, 1.41; N, 6.54. Found: C, 13.85; H, 1.30; N, 6.42%. For 4: C, 13.97; H, 1.41; N, 6.52. Found: C, 13.87; H, 1.34; N, 6.45%. For 5: C, 13.80; H, 1.39; N, 6.44. Found: C, 13.65; H, 1.32; N, 6.37%. For 6: C, 13.75; H, 1.38; N, 6.41. Found: C, 13.67; H, 1.31; N, 6.32%. For 7: C, 13.64; H, 1.37; N, * To whom correspondence should be addressed. E-mail: zuojl@nju.edu.cn. | [] | [] | ["1", "2", "3", "4", "5", "6", "7"] | ["Ln(NO 3 ) 3 · nH 2 O--2:2:1"] | [] | ["H 3 pdc--not specified", "CuSCN--not specified"] | ["180 °C"] | ["2 days"] | ["deionized water--10 mL"]
cg400239d | Reactions of 1 with CuCN and bpea. To a mixed solution of MeCN (4 mL) and CH 2 Cl 2 (8 mL) was added 1 (75 mg, 0.1 mmol) and CuCN (18 mg, 0.2 mmol). After stirring for a few minutes, bpea (37 mg, 0.2 mmol) and NH 4 PF 6 (17 mg, 0.1 mmol) were added to the solution. A workup similar to that used for the isolation of 2 aﬀorded a large quantity of red powder after a few weeks, which was collected by ﬁltration, washed with Et 2 O, and dried in vacuo. Yield: 92 mg. Anal. | [] | [] | [] | ["CuCN--18 mg, 0.2 mmol"] | ["NH 4 PF 6--17 mg, 0.1 mmol"] | ["bpea--37 mg, 0.2 mmol"] | [] | [] | ["MeCN--4 mL", "CH 2 Cl 2--8 mL"]
ic1010538 | [Ag(pz 4 lut)](BF 4 ),1.A solution of 0.500 g of (1.35 mmol) pz 4 lut in 20 mL of THF was added to a solution of 0.262 g of (1.35 mmol) AgBF 4 in 15 mL of THF causing immediate precipitation. After the cloudy suspension had been stirred 4 h, the precipitate was isolated by cannula filtration, was washed with three successive 10 mL portions of Et 2 O, and was dried under vacuum 12 h to give 0.663 g of (87%) 1 as a colorless powder. Mp, 210-214 °C (dec.) Anal. Calcd. (obsd.) for C 19 H 17 N 9 AgBF 4 : C, 40.31 (40.50); H, 3.03 (3.16); N, 22.27 (22.38). IR (KBr, cm -1 ), ν(BF 4 ) regions: 1084, 1063, 775, 753.1 H NMR (CD 3 CN, 293 K) δ H 7.94 (t, J=8 Hz, 1H, H 4 -py), 7.85 (s, 2H, CH(pz) 2 ), 7.84 (d, J=2 Hz, 4H, H 5 -pz), 7.61 (d, J= 1 Hz, 4 H, H 3 -pz), 7.41 (d, J=8 Hz, 2H, H 3,5 -py), 6.36 (dd, J= 2, 1 Hz, 4H, H 4 -pz), 2.16 (s, 26H, CH 3 CN). | [] | ["12 h"] | ["[Ag(pz 4 lut)](BF 4 )", "C 19 H 17 N 9 AgBF 4"] | ["AgBF 4--0.262 g, 1.35 mmol"] | [] | ["pz 4 lut--0.500 g, 1.35 mmol"] | [] | ["4 h"] | ["THF--20 mL", "Et 2 O--three successive 10 mL portions"]
ic701574j | Synthesis of [UO 2 (PDA)] (1). Commercial UO 2 (NO 3 ) 2 .6H 2 O (depleted, J. T. Baker Chemical, Co.) was used without further puriﬁcation. Crystals of [(UO 2 )(PDA)] were obtained from a hydrothermal reaction mixture that contained 84 mg (0.167 mmol) of UO 2 (NO 3 ) 2 . · 6H 2 O, 53 mg (0.198 mmol) of PDA, and 1.67 g of deionized H 2 O (92.5 mmol). These reagents were combined in a 23 mL Teﬂon-lined stainless steel reaction vessel (initial pH 1.36) and heated to 180 °C for 1 day. The reaction mixture was then allowed to cool to room temperature. The yellow mother liquor (ﬁnal pH 1.03) was extracted and the remaining yellow crystals were subsequently washed with both distilled water and ethanol then allowed to air-dry at room temperature. Analysis Calcd for C 14 H 6 N 2 O 6 U: C, 31.34; H, 1.12; N, 5.22. Found: C, 31.76; H, 1.06; N, 5.35.Synthesis of [Th(PDA) 2 (H 2 O) 2 ].H 2 O (2). Th(NO 3 ) 4 · 4H 2 O was purchased from Strem Chemicals and used without further puriﬁcation. Crystals of [Th(PDA) 2 (H 2 O) 2 ] · H 2 O were obtained from a hydrothermal reaction mixture that contained 81 mg (0.167 mmol) of Th(NO 3 ) 4 .4H 2 O, 44 mg (0.167 mmol) of PDA, and 1.69 g of deionized H 2 O (93.6 mmol). These reagents were combined in a 23 mL Teﬂon-lined stainless steel reaction vessel (initial pH 1.23) and heated to 180 °C for 1 day. The reaction mixture was then allowed to cool to room temperature. The clear colorless mother liquor (ﬁnal pH 0.95) was extracted and the remaining clear colorless crystals were subsequently washed with both distilled water and ethanol and allowed to air-dry at room temperature. Anal. | [] | [] | ["[UO 2 (PDA)]", "[Th(PDA) 2 (H 2 O) 2 ].H 2 O"] | ["UO 2 (NO 3 ) 2 .6H 2 O--84 mg (0.167 mmol)", "Th(NO 3 ) 4 .4H 2 O--81 mg (0.167 mmol)"] | [] | ["PDA--53 mg (0.198 mmol)", "PDA--44 mg (0.167 mmol)"] | ["180 °C", "180 °C"] | ["1 day", "1 day"] | ["deionized H 2 O--1.67 g (92.5 mmol)", "deionized H 2 O--1.69 g (93.6 mmol)"]
j.poly.2006.03.025 | 2.5. Preparation of Ag(I) complex (3a) A solution of ligand L (12.0 mg, 28 lmol) and AgBF 4 (5.4 mg, 28 lmol) in MeCN (5 cm 3 ) was stirred at room temperature for 24 h. The pale yellow complex 3a was isolated in quantitative yield by evaporation of the solvent.1 H NMR (300 MHz, DMSO): d = 9.48 (s), 9.26 (s), 8.57 (d, J = 8.1 Hz), 8.19 (t, J = 7.8 Hz), 7.79 (d, J = 7.8 Hz), 3.34 (q, J = 7.2 Hz), 1.22 (t, J = 4.5 Hz) ppm. ESI-MS: m/z = 974 (3 [Ag L 2 ] + ), 539 (100 [Ag 4 L 4 ] 4+ ), 433 (2 [L] + ). | [] | [] | ["Ag(I) complex (3a)"] | ["AgBF 4--5.4 mg, 28 lmol"] | [] | ["ligand L--12.0 mg, 28 lmol"] | ["room temperature"] | ["24 h"] | ["MeCN--5 cm 3"]
ic990243w | Synthesis of ∞ 2 [Fe(ox)(bpy)] (I). Crystals of I were isolated from reactions of FeBr 2 ‚6H 2 O (0.1618 g), bpy (0.0781 g), oxalic acid (0.063 g), and H 2 O (4 mL) in the mole ratio of 1:1:1:444. The reactions were carried out in a 23 mL acid digestion bomb at 170 °C for 7 days. The product was washed with water and acetone and dried in air. Red plate crystals of I were collected in quantitative yield (0.15 g). | [] | [] | ["∞ 2 [Fe(ox)(bpy)] (I)"] | ["FeBr 2 ‚6H 2 O--0.1618 g"] | [] | ["bpy--0.0781 g", "oxalic acid--0.063 g"] | ["170 °C"] | ["7 days"] | ["H 2 O--4 mL"]
ic401130e | Synthesis of Ce(NPh F 2 ) 3 (1-Ce). In a 20 mL scintillation vial, a 10 mL pentane solution of HNPh F 2 (0.42 g, 1.20 mmol) was layered upon a 5 mL pentane solution of Ce[N(SiMe 3 ) 2 ] 3 (0.25 g, 0.40 mmol). In 1 h, white crystalline Ce(NPh F 2 ) 3 precipitated from the mixture. The solids were collected by vacuum ﬁltration on a coarse porosity fritted ﬁlter, washed with 3 × 3 mL of pentane, and dried under reduced pressure. X-ray quality crystals were similarly grown by layering pentane solutions of the reactants. Yield: 0.41 g, 0.35 mmol, 87%. | [] | [] | ["Ce(NPh F 2 ) 3 (1-Ce)"] | ["Ce[N(SiMe 3 ) 2 ] 3--0.25 g, 0.40 mmol"] | [] | ["HNPh F 2--0.42 g, 1.20 mmol"] | [] | ["1 h"] | ["pentane--10 mL"]
cg201285g | heating. Then an aqueous solution (2 mL) of cadmium(II) chloride monohydrate (0.04 g, 0.20 mmol) was added into the abovementioned solution [c(CdCl 2 ·H 2 O) = c(dipicolinic acid) = 0.03 M].The clear solution was placed in a glass vial, sealed with a plastic cap, and heated at 60 °C for 3 days. The colorless needle-like crystals, formed during that period, were then filtered off, washed with mother liquor, and dried in air. Yield: 0.04 g (80%). Alternatively, cadmium(II) bromide (0.08 g, 0.29 mmol) in 2 mL of water and dipicolinic acid (0.05 g, 0.30 mmol) in 5 mL of water can be used as the starting materials. IR data (KBr pellet, cm −1 ): 3381(s), 1587(s), 1439(s), 1375(s), 1279(m), 1188(m), 1156(w), 1084(m), 1019(m), 956(w), 903(m), 860(w), 813(m), 769(m), 721(s), 665(m), 597(m), 535(w), 473(w), 436(w). | [] | [] | ["Cd(dipicolinic acid) n"] | ["cadmium(II) chloride monohydrate--0.04 g, 0.20 mmol"] | [] | ["dipicolinic acid--0.05 g, 0.30 mmol"] | ["60 \nC"] | ["3 days"] | ["water--2 mL"]
acs.cgd.6b00946 | 6H 2 O (1 mmol, 0.297 g) was dissolved in 10 mL of water in a separate beaker. Then in a crystal tube 2 ml of Zn(II) solution was slowly and carefully layered with the 4 ml of above mentioned mixed-ligand solution using a 3 ml of buffer solution in between the two solution; where the buffer solution was made with the mixing of H 2 O and MeOH in equal volume (v/v = 1:1) in a separate beaker. The tube was sealed and kept undisturbed at room temperature. After four weeks two types of crystals with different color and shape have been appeared that are suitable for single crystal X-ray diffraction analysis. Out of two, one is diamond shaped red colored crystals of 1 (Yield 45%) and the other is needle shaped orange colored crystals of 2 (Yield 32%). The two types of crystals were separated manually by using needle with the help of ultra high microscope and washed with a 1:1 methanol-water mixture and dried under air. For 1, Anal. Calc. of C 18 H 13 N 5 O 7 Zn (%): C, 45.35; H, 2.75; N, 14.69. Found: C, 45.42; H, 2.69; N, 14.75. IR spectra (in cm -1 ): ν(H 2 O), 3431; ν(CH-Ar), 3096; ν(N=N), 1610; ν(C=C), 1614-1423; ν(N=O), 1567(as) and 1345(s) and ν(C-O), 1225 (Figure S1). For 2, Anal. Calc. of C 18 H 17 N 5 O 9 Zn (%): C, 42.16; H, 3.34; N, 13.66. Found: C, 42.22; H, 3.28; N, 13.71. IR spectra (in cm -1 ): ν(H 2 O), 3408; ν(CH-Ar), 3088; ν(N=N), 1625; ν(C=C), 1566; ν(N=O), 1542(as) and 1344(s) and ν(C-O), 1226 (Figure S2). {[Cd(azbpy)(NO 2 -bdc).H 2 O].2H 2 O} n (3). This has been synthesized by the same procedure as that of 1 or 2 using Cd(NO 3 ) 2 . | [] | [] | ["{[Cd(azbpy)(NO 2 -bdc).H 2 O].2H 2 O} n", "C 18 H 13 N 5 O 7 Zn", "C 18 H 17 N 5 O 9 Zn"] | ["Zn(II)--1 mmol, 0.297 g", "Cd(NO 3 ) 2--not specified"] | [] | ["azbpy--not specified", "NO 2 -bdc--not specified"] | ["room temperature"] | ["four weeks"] | ["water--10 mL", "MeOH--not specified"]
d0ce01150a | Synthesis of 3. To obtain single crystals of 3, PbO (0.112 g, 0.5 mmol) and biphenyl-2-carboxylic acid (0.099 g, 0.5 mmol) were combined with isopropanol (8 mL) and deionized water (2 mL). The sealed reaction vessel was placed in a furnace at 200 °C, which immediately began cooling to ambient temperature at a rate of 0.01 °C/min. The product mixture contained clear and colorless, acicular crystals, which were removed for diffraction experiments.To obtain a phase-pure sample of 3, PbO (0.223 g, 1 mmol) and biphenyl-2-carboxylic acid (0.198 g, 1 mmol) were combined with isopropanol (8 mL) and deionized water (2 mL). The sealed reaction vessel was heated to 180 °C at 5 °C/min, held at 180 °C for 24 h, and cooled to ambient temperature at 0.1 °C/min. The product mixture contained clear and colorless, acicular crystals. The crystals were collected by suction filtration through a Hirsch funnel (1 mm pore diameter) without filter paper and rinsed with ethanol (40 x 1 mL). The product was dried in air and phase purity confirmed by PXRD (Figure S8, ESI). Yield: 0.195 g (47%). Predicted (found) for C 26 H 18 O 5 Pb 2 : C 37.86% (37.66%), H 2.20% (2.11%). | [] | [] | ["3"] | ["PbO--0.112 g, 0.5 mmol", "PbO--0.223 g, 1 mmol"] | [] | ["biphenyl-2-carboxylic acid--0.099 g, 0.5 mmol", "biphenyl-2-carboxylic acid--0.198 g, 1 mmol"] | ["180 \nC"] | ["24 h"] | ["isopropanol--8 mL", "deionized water--2 mL"]
ch16110 | n max /cm 1 3415(w), 3126(w), 2928(w), 1606(m), 1525(s), 1450(w), 1364(s), 1340(s), 1111(w), 1086(m), 943(w), 832(w), 741(w), 655(w), 583(w).[Ni(NIPH)(mbix)] n (2) A mixture of H 2 NIPH (0.042 g, 0.2 mmol), mbix (0.048 g, 0.2 mmol), Ni(OAc) 2 4H 2 O (0.10 g, 0.4 mmol), and 18 mL of H 2 O was adjusted to pH E8 with 40 % NaOH, sealed in a Teflon-lined stainless steel vessel, heated to 1408C for 7 days, followed by slow cooling (a descent rate of 58Ch 1 ) to room temperature. Green block crystals were obtained. Yield of 39 %. | [] | [] | ["[Ni(NIPH)(mbix)] n", "NaN"] | ["Ni(OAc) 2 ?4H 2 O--0.10 g, 0.4 mmol"] | [] | ["H 2 NIPH--0.042 g, 0.2 mmol", "mbix--0.048 g, 0.2 mmol"] | ["1408C"] | ["7 days"] | ["H 2 O--18 mL"]
j.ica.2006.04.039 | Red prism crystals were manually isolated from unidentiﬁed powder after the reaction solution was cooled gradually and washed with water (yield: about 54% based on Mo). Elemental Anal. Calc. for C 24 H 48 Cu 4 Mo 8 N 12 O 26 :C, 14.84; H, 2.49; N, 8.65. Found: C, 14.80; H, 2.52; N, 8.66%. IR (solid KBr pellet/cm 1 ): 3450 (s), 2965 (w), 1625 (s), 1546 (m), 1461 (w), 1384 (m), 1118 (w), 942 (s), 916 (m), 886 (w), 844 (m), 810 (m), 695 (s), 559 (w), 523 (w), 479 (w).2.3. X-ray crystallography Suitable single cryst als of 1–6 were carefully selected under an optical microscope and glued to thin glass ﬁbers.Crystallographic data for all compounds were collected with a Siemens Smart CCD Diﬀractometer with graphitemonochromated Mo Ka radiation (k = 0.71073 A ˚ ).Absorption correct ions were made using SADABS program [13]. The structures were solved using direct method and reﬁned by full-matrix least-squares methods on F 2 by using SHELX-97 program package [14]. All non-hydrogen atoms were reﬁned anisotropically. | [] | [] | ["CuMo"] | ["unidentiﬁed powder--NaN"] | [] | [] | [] | [] | []
c4dt02604g | Synthesis of [AgL 1 ](NO 3 ) (1). A solution of AgNO 3 (0.085, 0.50 mmol) in 10 mL acetonitrile in a 50 mL flask was heated to 55 °C to dissolve the silver salt. A 10 mL dichloromethane solution of L 1 (0.25 g, 0.50 mmol) was added dropwise. The system was stirred for 24 h at this temperature. After cooling to room temperature and filtration, diﬀusion of diethyl ether into the filtrate led to colourless crystals of 1 suitable for X-ray determination (0.17 g, 51% yield based on the silver salt). | [] | [] | ["[AgL 1 ](NO 3 )", "1"] | ["AgNO 3--0.085 g, 0.50 mmol"] | [] | ["L 1--0.25 g, 0.50 mmol"] | ["55 °C"] | ["24 h"] | ["acetonitrile--10 mL", "dichloromethane--10 mL"]
j.jssc.2010.11.012 | [Dy(cpia)(H 2 O) 2 ] n  nH 2 O(7). Colorless block crystals washed with distilled water, and air-dried to give 7 in 76% yields (based on Dy). Elemental analysis: Anal. Calc. for C 15 H 13 O 10 Dy (515.65): C 34.94; H 2.54. Found: C 34.99; H 2.60%. IR (KBr, cm –1 , Fig. S4g): 3425 (s), 3077 (w), 1627 (s), 1550 (s), 1463 (m), 1398 (s), 1252 (m), 1213 (m), 920 (w), 865 (w), 780 (m) and 715 (m). | [] | [] | ["[Dy(cpia)(H 2 O) 2 ] n  nH 2 O"] | [] | [] | ["cpia--NaN"] | [] | [] | []
asia.201501422 | To generate 1,asolution of C 60 dissolved in m-DCB was carefully layered over the top of asolution of H 2 TPyP dissolved in CHCl 3 , after which asolution of CuAcO dissolved in MeOH was also layered over top. The resultant mixture was allowed to stand for 2–4 weeks, during which time reddish-brown crystals of the product CuAcO-CuTPyPm-DCB (1)were formed without intercalation of C 60 between the porphyrins. To produce 2,asolution of C 70 dissolved in m-DCB was carefully layered onto asolution of H 2 TPyP dissolved in CHCl 3 ,after which asolution of CuAcO dissolved in MeOH was layered over top. The resultant mixture was allowed to stand for 2–4 weeks, during which time dark-brown crystals of the product CuAcO-CuTPyP·C 70 m-DCB·CHCl 3 (2)were formed with C 70 intercalated between the porphyrins. | [] | ["2–4 weeks", "2–4 weeks"] | ["CuAcO-CuTPyP·C 70 m-DCB·CHCl 3", "CuAcO-CuTPyPm-DCB"] | ["CuAcO--dissolved in MeOH"] | [] | ["H 2 TPyP--dissolved in CHCl 3"] | [] | [] | ["m-DCB--solution of C 60", "CHCl 3--solution of H 2 TPyP"]
c4ce00691g | Anal. calcd for C 20 H 22 N 8 O 7 S 3 Mn: C, 37.67; H, 3.47; N, 17.57%.Found: C, 37.4 8; H, 3.26; N, 16.92%. IR ( cm − 1 ) 3433(m), 3289(m), 3152(m), 3121(s), 3085(s), 1625(m), 1579(vs), 1530(s), 1512(s), 1484(s), 1364(w), 1347(w), 1314(s), 1304(s), 1287(m), 1253(m), 1243(m),1220(m), 1210(m), 1165(vs), 1141(vs), 1113(vs), 1086(m), 1072(m), 1045(s), 102 7(vs), 937(vs), 837(m), 810(s), 797(s), 758(m), 649(s), 621(m), 598(m), 520(w), 495(w).Synthesis of {[Cd(thim 2 )(SO 4 )(H 2 O)]·(H 2 O)} n (3) A m etha nolic solution (12 mL) of thim 2 (0.022 g, 0.1 mmol) was layered on an aq. solution (7 mL) of CdSO 4 ·8/3H 2 O (0.026 g, 0. 1 mmol). Col orless single crystals were obtained after two weeks. Yield: 0.020 g, (43%, based on CdSO 4 ·8/3H 2 O). | [] | [] | ["{[Cd(thim 2 )(SO 4 )(H 2 O)]·(H 2 O)} n"] | ["CdSO 4 ·8/3H 2 O--0.026 g, 0.1 mmol"] | [] | ["thim 2--0.022 g, 0.1 mmol"] | [] | ["two weeks"] | ["methanolic solution--12 mL", "aq. solution--7 mL"]
c1gc15427c | Crystals of 1 were a major product in high yield. The minor phase was TA·tmdp co-crystals (tmdp = 4,4¢-trimethylene dipyridine), a product unique to reactions employing PET. The co-crystal phase could be easily separated from 1 to allow extra recovery of pure TA in a simple fashion (Fig. S2, ESI†). NTHU-2 is considered a superb reaction system for depleting waste PET which acted as a potent source of in situ-generated TA and EG. | [] | [] | ["NTHU-2"] | [] | ["PET--NA"] | ["TA--NA", "tmdp--NA"] | [] | [] | []
j.molstruc.2014.01.039 | 2.8. Synthesis of [Ag(L 2 )(L 3 )](PF 6 )H 2 O A methanol solution (2 mL) of each L 2 (14 mg, 0.06 mmol) and L 3 (14 mg, 0.06 mmol) was carefully layered onto an aqueous solution (2 mL) of AgPF 6 (15 mg, 0.06 mmol). Colorless crystals of [Ag(L 2 )(L 3 )](PF 6 )H 2 O formed at the interface in 3 days in a 53% yield (2.3 mg) based on the silver(I) salt. m.p. 173 °C (dec.). Anal.Calcd for C 27 H 34 N 4 OPF 6 Si 2 Ag: C, 43.85; H, 4.63; N, 7.58%. Found: C, 44.10; H, 4.55; N, 7.61%. IR (KBr pellet, cm 1 ): 1583(w), 1405(m), 1124(m), 842(s, PF  6 ), 792(m), 754(w), 559(m), 503(m), 484(w).2.9. Crystal structure determination X-ray data were collected on a Bruker SMART automatic diffractometer with graphite-monochromated Mo K a radiation (k = 0.71073 Å) and a CCD detector at ambient temperature. | [] | [] | ["[Ag(L 2 )(L 3 )](PF 6 )H 2 O", "C 27 H 34 N 4 OPF 6 Si 2 Ag"] | ["AgPF 6--15 mg, 0.06 mmol"] | [] | ["L 2--14 mg, 0.06 mmol", "L 3--14 mg, 0.06 mmol"] | [] | ["3 days"] | ["methanol--2 mL", "aqueous solution--2 mL"]
zaac.201500207 | Preparation of [(Mn(nda)(bip) 0.5 (H 2 O)] n (2): Complex 2 was obtained by similar method as described for 1 by using of H 2 nda (0.108 g, 0.5 mmol) in place of H 2 bda. The yellow crystals of 2 (45% based on Mn) were obtained in pure phase, washed with water and Tabl e 1. Crystallographic data and structure refinement summary for complexes 1 and 2. | [] | [] | ["[(Mn(nda)(bip) 0.5 (H 2 O)] n"] | [] | [] | ["H 2 nda--0.108 g, 0.5 mmol"] | [] | [] | []
j.molstruc.2018.02.057 | .H 2 O and [Pt(HL)(Cl 2 )]..2H 2 O. A hot aqueous solution of K 2 PdCl 4 or K 2 PtCl 4 (1 mmol) in 50 mL distilled water was added drop wise to a hot ethanolic solution of sulfamethoxazole (1 mmol) and the resulting mixture was stirred magnetically for 6 hours. The solid complex formed was filtered, washed with distiller water and ethanol, dried at 50 °C and finally stored in a vacuum desiccator. | ["50 °C"] | [] | [] | ["K 2 PdCl 4 or K 2 PtCl 4--1 mmol"] | [] | ["sulfamethoxazole--1 mmol"] | [] | ["6 hours"] | ["distilled water--50 mL", "ethanol--not specified"]
acs.inorgchem.8b00805 | Preparation of [Eu 2 (hfa) 4 (OAc) 2 (salbn) 2 ]. Europium acetate nhydrate (1.0 g, 2.9 mmol) was dissolved in ethanol (60 mL). A solution of hfa (1.2 g, 5.8 mmol) was added to the solution. After the solution was stirred at room temperature for 1 h, salbn (0.85 g 2.9 mmol) was added in the solution. After the solution stirred at room temperature for 24 h, the precipitates were separated by ﬁltration and washed with diethyl ether. The precipitates were ﬁltered and dried under vacuum. The yellow powder was obtained. Recrystallization from tetrahydrofuran (THF; 40 vol %) and hexane (60 vol %) gave yellow block crystals of the europium complex.[Eu 2 (hfa) 4 (OAc) 2 (salbn) 2 ]. Yield: 1.8 g (34%); Anal. Calcd (%) for C 60 H 50 Eu 2 F 24 N 4 O 16 : C, 39.10; H, 2.73; N, 3.04. Found: C, 39.25; H, 2.62; N, 2.97. IR (KBr): 2980−2863, 1654, 1610, 1550, 1478, 1255, 1211, 1146 cm −1 . | [] | [] | ["[Eu 2 (hfa) 4 (OAc) 2 (salbn) 2 ]"] | ["Europium acetate nhydrate--1.0 g, 2.9 mmol"] | [] | ["hfa--1.2 g, 5.8 mmol", "salbn--0.85 g, 2.9 mmol"] | [] | ["1 h", "24 h"] | ["ethanol--60 mL", "diethyl ether--wash", "tetrahydrofuran (THF; 40 vol %) and hexane (60 vol %)--recrystallization"]
acs.organomet.6b00240 | ), 36.6 (6C, CH 2,adam.), 41.2 (6C, CH 2,adam.), 53.0 (i-C adam.), 123.6, 124.5 (oCH arom.), 124.7, 124.9 (p-CH arom.), 136.4, 136.7 ( m-CH arom.), 148.4, 148.8 (NCH arom.), 150.8 (i-C arom.), 154.1 (CN) 154.3 (i-C arom.), 172.1 (CO), (the CN signal could not be detected.) MS (ESI): m/z 383 [M + Na] + , 361 [M + H] + . HRMS [M + H] + : calcd, 361.2023; found, 361.2026. Formula: C 22 H 24 N 4 O(M = 360.19 g/ mol). Anal. Calcd: C, 73.31; H, 6.71; N, 15.54. Found: C, 72.78; H, 6.70; N, 15.46. For details of the X-ray diﬀraction study, see the Supporting Information . | [] | [] | ["C 22 H 24 N 4 O"] | [] | [] | [] | [] | [] | []
c2ce06529k | Synthesis of H 2 L. H 2 L was prepared according to the literature method.7 1 H NMR (in DMSO-d 6 ): d, 4.87 (d, 4H), 6.91 (d, 2H, J ¼ 7.6 Hz), 7.40 (t, 2H, J ¼ 8.0 Hz), 7.80 (d, 2H, J ¼ 8.4 Hz). IR (cm 1 ): 3438(m), 2912(s), 2586(s), 2171(w), 1934(w), 1743(s), 1707(s), 1597(s), 1512(s), 1430(s), 1412(s), 1372(m), 1317(s), 1259(s), 1218(s), 1176(s), 1113(s), 1074(s), 916(s), 783(s), 704(s), 580(m). | [] | [] | ["H 2 L"] | [] | [] | [] | [] | [] | []
c8dt03832e | Synthesis of 2a–2f Ln-CPs 2a–2f (Eu: 2a; Pr: 2b; Tb: 2c; Dy: 2d; Er: 2e; Yb: 2f) were obtained with a similar synthesis method. In a 50 mL beaker, 0.100 g (0.396 mmol) HL and 10 mL H 2 O were mixed, and adjusted to pH = 6.5 with 0.1 M KOH solution, after which the above solution was mixed with 0.114 mmol Ln(NO 3 ) 3 ·6H 2 O dissolved in 10 mL MeCN. The mixture became turbid after 5 min and was transferred to a bottle, which was sealed, and reacted in a 60 °C oven for 3 days. After cooling to room temperature, crystals suitable for the X-ray single crystal test were obtained by filtration, and they were washed with 5 mL EtOH three times and air-dried.{[EuKL 4 (H 2 O) 2 ]·H 2 O} n (2a). Yield: 30.2% based on Eu 3+ .Anal. Calcd (%): C, 45.66; H, 2.800. Found (%): C, 46.07; H, 2.913. FT-IR (Fig. S2†) (KBr pellet, cm −1 ): 3438 (s), 1583 (s), 1529 (s), 1479 (s), 1455 (m), 1380 (m), 1361 (s), 1294 (s), 1259 (s), 1203 (w), 1184 (m), 1141 (w), 1116 (w), 1072 (w), 1029 (m), 953 (w), 900 (m), 856 (m), 821 (s), 779 (m), 752 (s), 682 (w), 617 (w), 555 (m), 524 (w). | [] | [] | ["{[EuKL 4 (H 2 O) 2 ]·H 2 O} n", "2a"] | ["Ln(NO 3 ) 3 ·6H 2 O--0.114 mmol"] | [] | ["HL--0.100 g (0.396 mmol)"] | ["60 °C"] | ["3 days"] | ["H 2 O--10 mL", "MeCN--10 mL", "EtOH--5 mL"]
j.ica.2006.07.001 | 1 H NMR (CDCl 3 ): d 0.912 (t, 6H, 2CH 3 ); 1.886 (m, 4H, 2CH 2 ); 7.71–7.79 (m, 1H, 3Ph-H).13 C NMR (CDCl 3 ): d 172 (COO), 148, 145, 143, 140, 138, 118 (Ph-C). 29.6 (a-CH 2 , 1 J( 119 Sn– 13 C), 982.2 Hz); 13.8 (CH 3 ).119 Sn NMR (CDCl 3 , 298 K): 215.8 ppm.2.2.6. [Ph 2 Sn(O 2 CC 6 F 4 H) 2 ] n (6) The synthesis procedure was the same as 1. Recrystallized from hexane. Yield: 72%, m.p. 102–104 C. Anal. | [] | [] | ["[Ph 2 Sn(O 2 CC 6 F 4 H) 2 ] n"] | [] | [] | [] | [] | [] | ["hexane--NaN"]
j.poly.2006.02.013 | 2.2. Syntheses 2.2.1. [Rh 2 (O 2 CC(CH 3 ) 3 ) 4 (cis-dbe) 2 ](1) [Rh 2 (O 2 CC(CH 3 ) 3 ) 4 ] (15.3 mg, 0.03 mmol) and cis-dbe (8.2 mg, 0.03 mmol) were dissolved in 5 mL benzene, and the resultant solution was carefully introduced into a 7 mm glass tube, which aﬀ orded complex 1 as green brick crystals after standing in the dark at an ambient temperature for 1 week. IR (KBr pellet, range 4000–400 cm 1 ): 2965 (m), 2920 (m), 2864 (m), 2214 (m), 1578 (s), 1547 (w), 1484 (w), 1457 (w), 1439 (w ), 1416 (m), 1376 (w), 1363 (w). | [] | [] | ["[Rh 2 (O 2 CC(CH 3 ) 3 ) 4 (cis-dbe) 2 ](1)"] | ["[Rh 2 (O 2 CC(CH 3 ) 3 ) 4 ]--15.3 mg, 0.03 mmol"] | [] | ["cis-dbe--8.2 mg, 0.03 mmol"] | [] | ["1 week"] | ["benzene--5 mL"]
j.jssc.2009.05.038 | Cu(DPPZ)V 2 Te 2 O 10 (2): The synthesis of 2 was similar to that of 1 except that DPPZ was used in place of TATP. Yield 12% (based on V). Anal. Calcd. for C 18 H 10 CuN 4 O 10 Te 2 V 2 (2): C, 25.05; H, 1.17; N, 6.49%. Found: C, 25.35; H, 1.09; N, 6.71%. IR (KBr, cm 1 ): 3427(s), 2924(m), 1623(s), 1578(s), 1492(w), 1462(s), 1417(w), 1352(m), 1336(m), 1230(m), 1139(m), 1072(m), 990(m), 961(m), 868(m), 817(s), 779(w), 725(s), 678(m), 655(m). | [] | [] | ["Cu(DPPZ)V 2 Te 2 O 10 (2)"] | [] | [] | ["DPPZ--NaN"] | [] | [] | []
c2dt32249h | Anal. Calc d for C 42 H 30 Cr 2 N 6 O 15 (2): C, 52.40; H, 3.14; N, 8.73. Found: C, 52.31; H, 3.12; N, 8.75%. IR (KBr, cm −1 ) for 2: 3543 (m), 3422 (m, br), 3068 (w), 2922 (w), 1727 (vs), 1703 (s), 1687 (s), 1669 (vs), 1603 (m), 1520 (m), 1428 (m), 1377 (m), 1365 (s), 1327 (m), 1231 (m), 1182 (w), 1137 (m), 1106 (w), 879 (m), 858 (m), 807 (m), 789 (m), 722 (s), 654 (m), 562 (m), 545 (m), 439 (m), 410 (m), 394 (m). Anal. Calcd for C 28 H 20 CrN 5 O 12 (3): C, 50.16; H, 3.01; N, 10.45. Found: C, 50.10; H, 2.98; N, 10.41%. IR (KBr, cm −1 ) for 3: 3583 (w), 3508 (m), 3361 (m, b), 3294 (m), 3094 (w), 3064 (w), 3011 (w), 2923 (w), 1716 (vs), 1681 (s), 1676 (s), 1608 (m), 1522 (m), 1428 (s), 1384 (vs), 1369 (s), 1343 (s), 1220 (sh), 1204 (m), 1153 (m), 1145 (m), 1111 (m), 879 (m), 854 (s), 805 (m), 788 (w), 721 (s), 658 (w), 564 (m), 453 (w), 436 (m), 388 (m). | [] | [] | ["C 42 H 30 Cr 2 N 6 O 15 (2)", "C 28 H 20 CrN 5 O 12 (3)"] | [] | [] | [] | [] | [] | []
cg401811c | Preparation of [Co(4-HIBA) 2 ]· 2DMF (11). Complex 11 was obtained by the same procedure used for preparation of 7 except that the metal salt was replaced by Co(NO 3 ) 2 ·6H 2 O (29.1 mg, 0.1 mmol) in a 16 mL Teﬂon lined stainless steel container at 80 °C for 4 days. After the mixture was cooled to room temperature, purple block crystals of 11 were obtained in 62% yield (19.8 mg, based on 4H 2 IBA). Anal. Calcd for C 26 H 28 N 6 O 6 Co: C, 53.89; H, 4.87; N, 14.50%. Found: C, 53.78; H, 4.84; N, 14.41%. IR (KBr pellet, cm −1 ): 3572−2730(m), 1678(s), 1590(s), 1533(s), 1396(vs), 1182(w), 1124(m), 10828(w), 949(w), 841(m), 779(m), 671(w), 652(m), 516(m).Crystallography. The crystallographic data collections for 1−11 were carried out on a Bruker Smart Apex CCD area-detector diﬀractometer with graphite-monochromated Mo Kα radiation (λ = 0.71073 Å) at 296(2) K (complex 7 at 200 K) using ω-scan technique. | [] | [] | ["[Co(4-HIBA) 2 ]· 2DMF", "C 26 H 28 N 6 O 6 Co"] | ["Co(NO 3 ) 2 \n6H 2 O--29.1 mg, 0.1 mmol"] | [] | ["4-HIBA--not provided"] | ["80 \nC"] | ["4 days"] | ["DMF--not provided"]
zaac.201500526 | IR (KBr): ν ˜ = 2935 (br), 2225 (s), 1663 (m), 1500 (vs), 1446 (s), 1388 (s), 1313 (m), 1132 (m), 1113 (m), 676 (s) cm –1 . | [] | [] | [] | [] | [] | [] | [] | [] | []
j.ica.2011.05.019 | Fig. 1. (a) [Cd(hmph)] n chain in 1. (b) [Cd(4-bpmp) 1.5 ] n (6,3) brick wall submotif in 1.282 G.A. Farnum et al. / Inorganica Chimica Acta 375 (2011) 280–289 (w), 3093 (w), 2923 (w), 2860 (w), 1635 (s), 1615 (s), 1601 (s), 1577 (s), 1547 (w), 1524 (w), 1501 (w), 1402 (s), 1388 (s), 1286 (s), 1250 (s), 1176 (w), 1152 (w), 1093 (w), 1060 (w), 1032 (w), 994 (s), 955 (w), 927 (w), 904 (w), 884 (w), 864 (w), 838 (s), 824 (s), 756 (w), 724 (s), 703 (s), 686 (s), 674 (s), 662 (w). | [] | [] | [] | [] | [] | [] | [] | [] | []
zaac.201500134 | C 14 H 18 MnN 12 O 8 : calcd. C 31.29; H 3.38; N 31.28 %; found: C 31.51; H 3.35; N 31.08%. IR (KBr): ν ˜ = 3432 (s), 1651 (s), 1617 (s),1578 (s), 1437 (s), 1414 (s), 1325 (m), 1304 (w), 1270 (w), 1061 (w), 823 (s), 739 (s), 708 (m), 684 (m), 640 (m), 593 (m) cm –1 . | [] | [] | ["C 14 H 18 MnN 12 O 8"] | [] | [] | [] | [] | [] | []
j.ica.2012.07.008 | 2.3. Synthesis of {[Ag 2 (H 2 dstc)(bpp)(H 2 O)]H 2 O} n (2) A mixture of AgNO 3 (0.1 mmol, 17.0 mg), 3,3 0 ,4,4 0 -diphenylsulfonetetracarboxylic dianhydride (DSPA) (0.025 mmol, 9.0 mg), bpp (0.025 mmol, 5.0 mg) and water (15 mL) was stirred for 20 min in air, then sealed in a 25 mL Teﬂon reactor, which was heated at 130 °C for 72 h. The solution was cooled to room temperature at a rate of 5 °Ch 1 , and then ﬁltered and stood for about one month, colorless crystals were obtained. Yield: 50% based on Ag. Anal. Calc. | [] | [] | ["{[Ag 2 (H 2 dstc)(bpp)(H 2 O)]\nH 2 O} n"] | ["AgNO 3--0.1 mmol, 17.0 mg"] | [] | ["3,3 0 ,4,4 0 -diphenylsulfonetetracarboxylic dianhydride (DSPA)--0.025 mmol, 9.0 mg", "bpp--0.025 mmol, 5.0 mg"] | ["130 \n°C"] | ["72 h"] | ["water--15 mL"]
j.ica.2010.07.073 | 2.12. Synthesis of (CuCN)(3EtPy), 6b The procedure was identical to that used for 1b. A white powder was isolated (99.5%). IR (cm 1 ) 2125, 2107. Anal. Calc. for C 8 H 9 N 2 Cu: C, 48.85; H, 4.61; N, 14.24. Found: C, 49.06; H, 4.66; N, 13.95%. TGA Calcd for CuCN: 45.5. Found: 47.5 (90–125 °C).2.13. Synthesis of (CuCN)(4EtPy), 7 The procedure was identical to that used for 1a. In this case a solution was formed in the 4EtPy. Addition of Et 2 O was required to precipitate the product. A tan powder was isolated (77.4%). IR (cm 1 ) 2130, 2123. Anal. Calc. for C 8 H 9 N 2 Cu: C, 48.85; H, 4.61; N, 14.24. Found: C, 48.03; H, 4.47; N, 14.08%. TGA Calcd for (CuCN) 4 (4EtPy) 3 : 86.4. Found 86.2 (60–110 °C). Calcd for (CuCN) 4 (4EtPy): 59.1. Found 62.0 (110–150 °C). Calcd for CuCN: 45.5. Found 47.5 (150–300 °C). | [] | [] | ["(CuCN)(3EtPy)", "(CuCN)(4EtPy)"] | [] | [] | [] | [] | [] | []
s10904-013-9840-y | 2.2 Synthesis of Complex 1 Mn(OAc) 2 .4H 2 O (0.5 mmol, 0.1225 g) and 5-methyl-7oxo-(1,2,4)triazolo(1,5-a)pyrimidine (1 mmol, 0.1501 g) was taken into a 50 ml round bottom ﬂask in 1:2 molar ratio. 10 ml deionized water was added to it. The pH of the solution was adjusted to *7 by drop wise addition of 1 (M) NaOH solution. The solution was then reﬂuxed for 3 h.The gray colored compound formed was ﬁltered off and the transparent solution was kept in dark for slow evaporation.Diffraction quality single crystals were isolated from the ﬁltrate after seven days. Yield 50 %. Elemental analysis calc. for C 12 H 18 MnN 8 O 6 (425.28), Calcd. (%): C, 22.86; H, 4.26; N, 26.33 Found (%): C, 22.89; H, 4.28; N, 26.35. IR (cm -1 ): 439, 497, 556, 620, 657, 695, 705, 860, 881, 930, 1010, 1105, 1143, 1164, 1260, 1308, 1335, 1399, 1599, 1532, 1569, 1602, 1676, 1783, 1932, 3196. | [] | ["seven days"] | ["Complex 1", "C 12 H 18 MnN 8 O 6"] | ["Mn(OAc) 2 .4H 2 O--0.5 mmol, 0.1225 g"] | [] | ["5-methyl-7oxo-(1,2,4)triazolo(1,5-a)pyrimidine--1 mmol, 0.1501 g"] | [] | ["3 h"] | ["deionized water--10 ml"]
s0717-97072015000200013 | Preparation and analysis of [Cd(btca) 0.5 (H 2 O) 3 ] (1): The mixture of 1, 2, 4, 5-benzenetetracarboxylic acid 25.4 mg (0.1 mmol) and CdCO 3 8.6 mg (0.05 mmol) in 10 mL distilled water was heated for about 30 min in boiling water bath. Then 20.0 mg (0.25 mmol) pyrazine was added. The mixture was cooled to room temperature, colorless block crystals were produced (8.2 mg). C 5 H 7 CdO 7 (291.52): Anal. Calcd. for C 5 H 7 CdO 7 (%): C, 20.60; H, 2.42. Found: C, 20.56; H, 2.44. FT-IR spectrum (cm -1 ): 3465(bs), 1610(s), 1585(s), 1502(s), 1392(s), 1307(m), 1268(m), 1256(m), 1138(m), 1121(m), 876(m), 835(m), 811(m), 771(m), 588(m). The micro-crystalline powder sample of 1 was synthesized as follows: The mixture of 1, 2, 4, 5-benzenetetracarboxylic acid 50.8 mg (0.2 mmol) and CdCO 3 17.2 mg (0.1 mmol) in 15 mL distilled water was heated for about 12 h in boiling water bath. Then 40.0 mg (0.5 mmol) pyrazine and 40 mL CH 3 CH 2 OH were added. The mixture was cooled to room temperature, and white powder was produced (13.4 mg). Elements analyses (%) Found: C, 20.62; H, 2.51. FT-IR spectrum (cm -1 ): 3400(bs), 1605(s), 1590(s), 1508(s), 1395(s), 1312(m), 1262(m), 1260(m), 1143(m), 1115(m), 873(m), 830(m), 808(m), 769(m), 578(m). | [] | [] | ["[Cd(btca) 0.5 (H 2 O) 3 ]", "C 5 H 7 CdO 7"] | ["CdCO 3--8.6 mg (0.05 mmol)"] | [] | ["1, 2, 4, 5-benzenetetracarboxylic acid--25.4 mg (0.1 mmol)", "pyrazine--20.0 mg (0.25 mmol)"] | ["boiling water bath"] | ["about 30 min", "about 12 h"] | ["distilled water--10 mL"]
s11224-011-9811-2 | 3 weeks. Amounts of 1 sufﬁcient for microanalysis could not be isolated.[{Zn(NO 3 )(l-dtdp) 2 (H 2 O)}NO 3 4H 2 O] n (2) 6 mL of an ethanolic solution of Zn(NO 3 ) 2 6H 2 O (34 mg, 0.114 mmol) and a solution of dtdp (50 mg, 0.229 mmol) in 6 mL of ethanol were mixed with stirring. Subsequently, 8 mL of deionised water were added to the stirred mixture.After ca. 3 weeks of standing at room temperature, while the solvent was allowed to evaporate slowly, colourless crystals of 2 appeared. Yield: 27 mg (0.037 mmol, 32%).Anal. calcd. for C 20 H 26 N 6 O 11 S 4 Zn: C: 33.4, H: 3.6, N: 11.7%. Found: C: 33.7, H: 3.5, N: 11.7%.Single-crystal structure determinations The X-ray diffraction intensities were collected on an Oxford Diffraction Xcalibur TM 2 diffractometer with a Sapphire2 CCD. The CrysAlis Pro software was used for data collection and data reduction [16]. Absorption corrections were carried out semi-empirically on the basis of multiple-scanned reﬂections [17]. The crystal structures were solved by direct methods using SHELXS-97 and reﬁned with SHELXL-97 [18]. Anisotropic displacement parameters were introduced for all non-hydrogen atoms. | [] | [] | ["{Zn(NO 3 )(l-dtdp) 2 (H 2 O)}NO 3 4H 2 O] n ", "C 20 H 26 N 6 O 11 S 4 Zn"] | ["Zn(NO 3 ) 2 6H 2 O--34 mg, 0.114 mmol"] | [] | ["dtdp--50 mg, 0.229 mmol"] | [] | ["3 weeks"] | ["ethanol--6 mL", "deionised water--8 mL"]
c3ce00034f | Synthesis of [Cu(sal)(L8)]?0.5H 2 O (8) A mixture of H 2 sal (22.8 mg, 0.1 mmol), L8 (24.0 mg, 0.1 mmol), Cu(CH 3 COO) 2 ?H 2 O (20.0 mg, 0.1 mmol), NaOH (8.0 mg, 0.2 mmol), MeOH (3 mL) and water (4 mL) was placed in a Teflon-lined stainless steel autoclave reactor (15 mL) and heated at 140 uC for 3 days. After the mixture had been cooled to room temperature at a rate of 10 uCh 21 , green needle crystals of 8 were obtained in a 42% yield based on Cu( II). Anal. | [] | [] | ["[Cu(sal)(L8)]?0.5H 2 O"] | ["Cu(CH 3 COO) 2 ?H 2 O--20.0 mg, 0.1 mmol"] | ["NaOH--8.0 mg, 0.2 mmol"] | ["H 2 sal--22.8 mg, 0.1 mmol", "L8--24.0 mg, 0.1 mmol"] | ["140 uC"] | ["3 days"] | ["MeOH--3 mL", "water--4 mL"]
cg401805x | Elemental analysis calcd (%) for 2 (C 17 H 23 AgN 6 O 2 ) C 45.25, H 5.14, N 18.62; found C 45.79, H 5.65, N 18.42. Selected IR peaks (cm −1 ): 3163(m), 2923(m), 1577(s), 1417(s), 1296(m), 1214(w), 1164(w), 1018(m), 872(w), 781(w), 650(w), 524(w). | [] | [] | ["C 17 H 23 AgN 6 O 2"] | [] | [] | [] | [] | [] | []
ic701718b | Yield: 54 mg (39%). Anal. Calcd (Found) for [Co 2 (L4c) 4 ‚3H 2 O], C 72 H 84 Co 2 N 16 O 12 : C, 58.30 (58.41); H, 5.71 (5.51); N, 15.11 (15.26). IR (KBr) ν/cm -1 : 3431, 1613, 1560, 1414, 1385, 1252, 833, 767, 715. λ max (CH 3 CN, ): 516 nm (595 M -1 cm -1 ); 553 (31) Reger, D. L.; Semeniuc, R. F.; Pettinari, C.; Luna-Giles, F.; Smith, M. D. Cryst. Growth Des. 2006, 6, 1068-1070. | [] | [] | ["[Co 2 (L4c) 4 ‚3H 2 O]"] | [] | [] | [] | [] | [] | []
c1ce05345k | IR (KBr, cm 1 ) for (5): 3483(br), 3211(m), 3072(s), 2928(m), 2864(w), 1763(w), 1622(vs), 1547(s), 1506(s), 1387(s), 1230(s), 1134(s), 1034(s), 824(s), 777(m), 663(w), 501(m), 401(m).IR (KBr, cm 1 ) for (6): 3437(br), 3072(w), 2929(w), 2713(w), 1620(s), 1551(s), 1510(m), 1433(vs), 1355(s), 1323(m), 1230(s), 1134(s), 1070(m), 1031(s), 869, 831, 773(w), 511, 397(m). | [] | [] | [] | [] | [] | [] | [] | [] | []
ejic.200500332 | Finally, the sample was allowed to cool for 12 h and a new diffraction profile was collected at 30 °C.Synthesis of [Cu(µ-ox)(4atr) 2 ] n (1): Single crystals of 1 were grown by layering a methanol solution of 4-amino-1,2,4-triazole (0.200 g, 2.5 mmol) onto an aqueous solution of K 2 [Cu(ox) 2 ]·2H 2 O (0.175 g, 0.5 mmol) and K 2 ox·H 2 O (0.061 g, 0.33 mmol). After allowing the solution to stand for 2 weeks, the crystals were isolated in 80 % yield by filtration. They were washed with cold water and diethyl ether, and dried in air. C 6 H 8 CuN 8 O 4 (319.74): calcd. C 22.54, H 2.52, N 35.05, Cu 19.87; found C 22.48, H 2.52, N 34.99, Cu 19.82. | [] | [] | ["[Cu(µ-ox)(4atr) 2 ] n", "C 6 H 8 CuN 8 O 4"] | ["K 2 [Cu(ox) 2 ]·2H 2 O--0.175 g, 0.5 mmol", "K 2 ox·H 2 O--0.061 g, 0.33 mmol"] | [] | ["4-amino-1,2,4-triazole--0.200 g, 2.5 mmol"] | [] | ["2 weeks"] | ["methanol solution--not provided", "aqueous solution--not provided"]
ic400420h | Synthesis of MeZn(O 2 CC 2 F 5 )TMEDA (9). C 2 F 5 COOH (0.65 g, 4.0 mmol) was added to a stirred solution of Me 2 Zn (3 mL of 2 M solution in hexane, 6.0 mmol) and TMEDA (0.47g, 4.0 mmol) in hexane (10 mL) at −78 °C. Solution was stirred overnight while slowly warming up to room temperature. Solvent and volatiles were removed in vacuo, a colorless oil remained (0.94 g, 66%, mp 119 −120 °C). Analysis found (calc. for C 10 H 19 F 5 N 2 O 2 Zn): C 33.4 (33.5), H 5.3 (5.4), N 7.7 (7.8) %. | [] | [] | ["MeZn(O 2 CC 2 F 5 )TMEDA", "C 10 H 19 F 5 N 2 O 2 Zn"] | ["Me 2 Zn--3 mL of 2 M solution in hexane, 6.0 mmol"] | [] | ["C 2 F 5 COOH--0.65 g, 4.0 mmol", "TMEDA--0.47g, 4.0 mmol"] | ["-78 \nC", "room temperature"] | ["overnight"] | ["hexane--10 mL"]
chem.201602157 | A leaching test was carried out for 1 by heating a stirred suspension of the MOF (3.3 gl 1 ) in methanol and styrene oxide (0.4 m) for 15 min at 35 8C, and subsequently separating the solid by centrifugation and passing the solution through a 0.20 mm PVDF w/ GMF Whatman membrane. The obtained filtrate was transferred to a preheated (35 8C) batch reactor and left to react at the same temperature with stirring. | ["35 8C"] | [] | ["1"] | [] | [] | [] | ["35 8C"] | ["15 min"] | ["methanol--3.3 g l-1", "styrene oxide--0.4 m"]
b609738c | The remaining crystals were dried in vacuo before microanalysis.Yield, 17.4 mg (60%); mp 245 ◦ C (decomp.). Found: C, 52.84; H, 3.97; N, 13.27. Calc. for C 56 H 48 Ag 2 B 2 F 8 N 12 : C, 52.61; H, 3.78; N, 13.15%. | [] | [] | ["C 56 H 48 Ag 2 B 2 F 8 N 12"] | [] | [] | [] | [] | [] | []
c1dt10029g | Recrystallisation of the crude product from MeCN–Et 2 O yielded crystals of 2b which were suitable for single crystal X-ray analysis.Synthesis of [Ag 2 (bisox) 3 ](ClO 4 ) 2 3, and [Ag 2 (bisox) 3 ](ClO 4 ) 2 ·Et 2 O4 bisox (0.144 g, 0.49 mmol) was dissolved in methanol (10 cm 3 ) with gentle heating and stirring. To this solution, AgClO 4 (0.050 g, 0.24 mmol) dissolved in methanol (3 cm 3 ) was added. The product was allowed to crystallise overnight. This solid product was ﬁltered and washed with methanol. Yield 0.146 g (93%). Found: C, 49.54; H, 4.53; N, 5.91. C 54 H 60 Ag 2 Cl 2 N 6 O 14 requires C, 49.75; H, 4.64; N, 6.45%. Compound 3 was recrystallised by dissolving it in the minimum volume of MeCN and allowing Et 2 O to slowly diffuse into the solution. Crystals of suitable size were produced for single crystal X-ray diffraction. Found: C, 50.60; H, 4.74; N, 6.09. | [] | [] | ["[Ag 2 (bisox) 3 ](ClO 4 ) 2", "[Ag 2 (bisox) 3 ](ClO 4 ) 2 ·Et 2 O"] | ["AgClO 4--0.050 g, 0.24 mmol"] | [] | ["bisox--0.144 g, 0.49 mmol"] | [] | [] | ["methanol--10 cm 3", "methanol--3 cm 3", "MeCN--minimum volume", "Et 2 O--slowly diffuse"]
cryst8010006 | Co 2 (BzOip) 2 (H 2 O) · 0.19H 2 O from ethanol: Yields Co: 203 mg, 0.30 mmol, 59%. Elemental analysis Calcd for C 30 H 22.38 O 11.19 Co 2 C: 53.01 H: 3.32, Found C: 52.80 H: 3.20%.Zn 2 (BzOip) 2 (H 2 O) from ethanol: 266 mg, 0.39 mmol, 77%. Elemental analysis Calcd for C 30 H 22 O 11 Zn 2 C: 52.28 H: 3.22, Found C: 52.15 H: 3.00%. | [] | [] | ["Co 2 (BzOip) 2 (H 2 O) · 0.19H 2 O", "Zn 2 (BzOip) 2 (H 2 O)"] | ["Co--203 mg, 0.30 mmol, 59%", "Zn--266 mg, 0.39 mmol, 77%"] | [] | [] | [] | [] | ["ethanol--N/A"]
cm970260o | Method B: A mixture of MoO 3 , 2,2′-bipyridine, and H 2 Oin the mole ratio 1:0.68:680 (8 mL volume) was placed in a Parr acid digestion bomb and heated at 160 °C for 120 h under autogenous pressure. The reaction mixture was removed from the oven and allowed to cool under ambient conditions for 3 h. Colorless rods of 1 were collected by mechanical separation from a mixture of 1 and colorless octahedra of 3. | [] | ["3 h"] | ["MoO 3 , 2,2′-bipyridine, and H 2 O"] | [] | [] | [] | ["160 \n°C"] | ["120 h"] | ["H 2 O--8 mL"]
nmat4823 | For synthesis of cadmium-based MOCs, a similar procedure as used for copper-based MOCs was adopted. For the synthesis of cadmium m-carborane-9-thiolate, the carborane thiol was dissolved in toluene at 20 mM concentration. Saturated CdSO 4 solution in EG with some solid at the bottom was used due to the low solubility of CdSO 4 . After the synthesis, un-reacted CdSO 4 solid was carefully removed using a pipette before the crystals on the toluene/EG interface were harvested.For synthesis of zinc adamantane-1-thiolate, a similar procedure as used for copper-based MOCs was adopted. ZnSO 4 was dissolved in EG at 20 mM concentration. Crystals were allowed to grow for a month before harvest.For synthesis of iron(II) adamantane-1-selenolate, all operations were performed in an argon-filled glove box. Anhydrous FeCl 2 and adamantane-1-selenol were dissolved in acetonitrile and n-octane, respectively, at 20 mM concentration. The dissolution of FeCl 2 took place at 40–50 ◦ C over the course of 1–2 days. Five millilitres of the two solutions were then carefully layered with the acetonitrile phase at the bottom. Addition of 1 ml TBP to the layered 2-phase solutions resulted in immediate colour change at the interface to yellow, which then spread to both phases. TBP has been reported to facilitate the formation of Fe–Se bonds without incorporation into the crystal structure 47 . | [] | [] | [] | ["CdSO 4 --saturated solution in EG", "ZnSO 4--dissolved in EG at 20 mM concentration", "FeCl 2--anhydrous, dissolved in acetonitrile at 20 mM concentration"] | ["TBP--1 ml"] | ["carborane thiol--20 mM concentration", "adamantane-1-thiolate--20 mM concentration", "adamantane-1-selenolate--20 mM concentration"] | [] | [] | ["toluene--20 mM concentration", "EG--saturated solution", "acetonitrile--dissolved in acetonitrile and n-octane"]
ejic.201402736 | Tetraamminecopper(II) 6,6⬘-Bis(sulfonatomethyl)-2,2⬘-bipyridine Dihydrate {[Cu(NH 3 ) 4 ](smbipy)·2H 2 O, 10}: Comp lex 6 (43 mg, 0.10 mmol) was suspended in a mixture of aqueous ammonia (5 mL, 25 % in water) and water (15 mL). The mixture was heated briefly to ca. 80 °C until all of the solid dissolved. The mixture was cooled to room temperature, and the resulting blue solution was treated with ethanol (20 mL). To isolate the precipitated product, the mother liquor was decanted, and the solid was dried in vacuo.Yield: 26 mg (50%), violet powder. C 12 H 26 CuN 6 O 8 S 2 (510.07): calcd. C 28.26, H 5.14, N 16.48, S 12.57; found C 28.52, H 4.93, N 16.34, S 12.86. IR (neat): ν ˜ = 3564 (w), 3335 (m), 3267 (w), 3187 (w), 1611 (w), 1576 (m), 1563 (m), 1439 (m), 1413 (w), 1394 (w), 1259 (s), 1225 (w), 1180 (vs), 1138 (s), 1094 (w), 1077 (w), 1035 (vs), 993 (m), 822 (s), 770 (w), 741 (s), 723 (s) cm –1 .Triammine-6,6⬘-bis(sulfonatomethyl)-2, 2⬘-bipyrid in ec op pe r( II ) D ihydrate {[Cu(smbipy)(NH 3 ) 3 ]·2H 2 O, 11}: A mixture of 6 (4 3 mg, 0.10 mmol) and NH 4 Cl (162 mg, 3.0 3 m mol) was treated wi th water (5 mL). Aqueous ammonia (0.4 mL, 0.8 mmol, 2 molL –1 ) was added to afford a blue-green solution, which was layered with ethanol to afford blue needles after a couple of days. The mother liquor was decanted, and the product was washed with ethanol and dried in vacuo. Yield: 25 mg (50%), blue crystalline powder.C 12 H 23 CuN 5 O 8 S 2 (493.02): calcd. C 29.23, H 4.70, N 14.21, S 13.01; found C 29.18, H 4.44, N 14.03, S 12.92. IR (neat): ν ˜ = 3465 (br, w), 3316 (m), 3248 (w), 3180 (w), 3084 (w), 2975 (w), 2936 (w), 1601 (m), 1574 (m), 1476 (w), 1462 (m), 1436 (m), 1305 (sh), 1274 (s), 1260 (s), 1235 (s), 1182 (vs), 1137 (vs), 1113 (s), 1092 (m), 1031 (vs), 1008 (s), 927 (w), 889 (w), 814 (vs), 765 (m), 751 (sh), 736 (s) cm –1 .Triammine-6,6⬘-bis(sulfonatomethyl)-2,2⬘-bipyridine(dihydroxido)dicopper(II) Hydrate {[Cu 2 (smbipy)(μ-OH) 2 (NH 3 ) 3 ]·H 2 O, 12}: Complex 6 (45 mg, 0.11 mmol) was suspended in water (5 mL). The addition of ammonia (0.5 mL, 1.0 mmol, 2 mol L –1 ) led to a bluegreen solution, which was layered with ethanol. After several days, the resulting crystalline product was dried in vacuo and manually separated into three fractions according to crystal colour. Combined yield: ca. 20 mg blue-green plates (12), blue needles (11) and violet bloc ks (10; rati o 12/11/10 ≈ 3:1: 2). C 12 H 23 Cu 2 N 5 O 9 S 2 (572.56): calcd. C 25.17, H 4.05, N 12.23, S 11.20; found C 25.23, H 4.09, N 12.29, S 11.19. IR (neat): ν ˜ = 3552 (sh), 3494 (w), 3445 Job/Unit: I42736 /KAP1 Date: 05-11-14 15:16:59 Pages: 12 www.eurjic.org FULL PAPER (sh), 3360 (w), 3314 (m), 3113 (w), 2997 (w), 1662 (w), 1600 (m), 1576 (m), 1481 (w), 1467 (m), 1435 (w), 1278 (m), 1262 (m), 1229 (sh), 1209 (sh), 1189 (vs), 1180 (vs), 1141 (s), 1117 (s), 1105 (sh), 1093 (m), 1034 (vs), 1006 (m), 902 (w), 814 (s), 774 (m), 762 (m), 741 (s), 695 (br, m) cm –1 .Diammineaqua-6,6⬘-bis(sulfonatomethyl)-2,2⬘-bipyridine(dihydroxido)dicopper(II) Dimer, {[Cu 2 (smbipy)(μ-OH) 2 (H 2 O)(NH 3 ) 2 ] 2 , 13}: Aqueous ammonia (0.1 mL, 0.2 mmol, 2 mol L –1 ) was added to a suspension of 6 (43 mg, 0.10 mmol) in water (5 mL). The resulting green solution was layered with ethanol and allowed to stand for several days. After this time, green crystals of the starting material 6 had formed together with a few greenish-blue prisms of 13. The low yield of 13 and its mixture with the starting material rendered analyses requiring bulk material such as elemental analysis and IR spectroscopy unfeasible. Attempts to synthesize 12 and 13 without the accompanying side-products were unsuccessful under a variety of conditions.CCDC-1015530 (for 3), -1015531 (for 4), -1015532 (for 5), -1015533 (for 6), -1015534 (for 7), -1015535 (for 8), -1015536 (for 9), -1015537 (for 10), -1015538 (for 11), -1015539 (for 12) and -1015540 (for 13) contain the supplementary crystallographic data for this paper. These data can be obtained free of charge from The Cambridge Crystallographic Data Centre via www.ccdc.cam.ac.uk/ data_request/cif.Supporting Information (see footnote on the first page of this article): Details on XRD studies, structural comparison of 7 and 8, UV/Vis spectra.Acknowledgments Financial support by the Carl-Zeiss-Stiftung is gratefully acknowledged.[1] a) B. Cornils, W. A. Herrmann, I. T. Horváth, W. Leitner, S.Mecking, H. Olivier-Bourbigou, D. Vogt (Eds.), Multiphase Homogeneous Catalysis, Wiley-VCH, Weinheim, 2005;b)P.H.Dixneuf, V. Cadierno (Eds.), Metal-Catalyzed Reactions in Water, Wiley-VCH, Weinheim, 2013.[2] K. H. Shaughnessy, Chem. Rev. 2009, 109, 643–710.[3] a) E. G. Kuntz, FR 2314910, 1975; b) W. A. Herrmann, J. A.Kulpe, W. Konkol, H. Bahrmann, J. Organomet. Chem. 1990, 389, 85–101; c) W. A. Herrmann, C. W. Kohlpaintner, B. E.Hanson, X. Kang, Inorg. Synth. 1998, 32, 8–25.[4] O. Stelzer, S. Rossenbach, D. Hoff, M. Schreuder-Goedheijt, P. C. J. Kamer, J. N. H. Reek, P. W. N. M. van Leeuwen in Multiphase Homogeneous Catalysis, (Eds.: B. Cornils, W. A.Herrmann, I. T. Horváth, W. Leitner, S. Mecking, H. OlivierBourbigou, D. Vogt), Wiley-VCH, Weinheim, 2005, pp. 66–82 and references cited therein.[5] a) B. Cornils, E. G. Kuntz, J. Organomet. Chem. 1995, 502, 177–186; b) D. H. Nguyen, M. Urrutigoïty, P. Kalck in MetalCatalyzed Reactions in Water (Eds.: P. H. Dixneuf, V. Cadierno), Wiley-VCH, Weinheim, 2013, pp. 109–137 and references cited therein; c) L. Obrecht, P. C. J. Kamer, W. Laan, Catal. Sci. Technol. 2013, 3, 541–551.[6] a) G.-J. ten Brink, I. W. C. E. Arends, R. A. Sheldon, Science 2000, 287, 1636–1639; b) G.-J. ten Brink, I. W. C. E. Arends, M. Hoogenraad, G. Verspui, R. A. Sheldon, Adv. Synth. Catal.2003, 345, 1341–1352; c) R. A. Sheldon in Metal-Catalyzed Reactions in Water (Eds.: P. H. Dixneuf, V. Cadierno), WileyVCH, Weinheim, 2013, pp. 139–172 and references cited therein.[7] A. N. Vedernikov, J. C. Fettinger, F. Mohr, J. Am. Chem. Soc.2004, 126, 11160–11161.Eur. J. Inorg. Chem. 0000, 0–0 © 0000 Wiley-VCH Verlag GmbH & Co. KGaA, Weinheim10 [8] a) Z. Shen, R. F. Jordan, J. Am. Chem. Soc. 2010, 132, 52–53; b) Z. Shen, R. F. Jordan, Macromolecules 2010, 43, 8706–8708.[9] X. Zhou, R. F. Jordan, Organometallics 2011, 30, 4632–4642.[10] a) A. Berkefeld, S. Mecking, Angew. Chem. Int. Ed. 2008, 47, 2538–2542; Angew. Chem. 2008, 120, 2572; b) K. Nozaki, S.Kusumoto, S. Noda, T. Kochi, L. W. Chung, K. Morokuma, J. Am. Chem. Soc. 2010, 132, 16030–16042.[11] E. T. Papish, M. T. Taylor, F. E. Jernigan III, M. J. Rodig, R. R. Shawhan, G. P. A. Yap, F. A. Jové, Inorg. Chem. 2006, 45, 2242–2250.[12] W. Kläui, M. Berghahn, W. Frank, G. J. Reiß, T. Schönherr, G.Rheinwald, H. Lang, Eur. J. Inorg. Chem. 2003, 2059–2070.[13] P. G. Simpson, A. Vinciguerra, J. V. Quagliano, Inorg. Chem.1963, 2, 282–286.[14] W. Sharmoukh, N. K. Allam, ACS Appl. Mater. Interfaces 2012, 4, 4413–4418.[15] P. N. W. Baxter, J. A. Connor, W. B. Schweizer, J. D. Wallis, J.Chem. Soc., Dalton Trans. 1992, 3015–3019.[16] T. Norrby, A. Börje, L. Zhang, B. Åkermark, Acta Chem.Scand. 1998, 52, 77–85.[17] G. R. Newkome, D. K. Kohli, F. Fronczek, J. Chem. Soc., Chem. Commun. 1980, 9–11.[18] U. S. Schubert, C. Eschbaumer, M. Heller, Org. Lett. 2000, 2, 3373–3376.[19] L.-Y. Liao, X.-R. Kong, X.-F. Duan, J. Org. Chem. 2014, 79 , 777–782.[20] A. P. Smith, J. J. S. Lamba, C. L. Fraser, Org. Synth. 2002, 78, 82–90.[21] T. M. Cassol, F. W. J. Demnitz, M. Navarro, E. A. d. Neves, Tetrahedron Lett. 2000, 41, 8203–8206.[22] M. Iyoda, H. Otsuka, K. Sato, N. Nisato, M. Oda, Bull. Chem.Soc. Jpn. 1990, 63, 80–87.[23] Z. Wang, J. Reibenspies, R. J. Motekaitis, A. E. Martell, J.Chem. Soc., Dalton Trans. 1995, 1511–1518.[24] a) G. R. Newkome, W. E. Puckett, G. E. Kiefer, V. K. Gupta, Y. J. Xia, M. Coreil, M. A. Hackney, J. Org. Chem. 1982, 47, 4116–4120; b) G. R. Newkome, G. E. Kiefer, Y.-J. Xia, V. K.Gupta, Synthesis 1984, 676–679.[25] R. Carballo, B. Covelo, E. García-Martínez, E. M. VázquezLópez, Acta Crystallogr., Sect. E 2001, 57, m597–m599.[26] S. Boonlue, C. Theppitak, K. Chainok, Acta Crystallogr., Sect.E 2012, 68, m908.[27] H. Xu, Y. Liang, Z. Su, Y. Zhao, K. Shao, H. Zhang, S. Yue, Acta Crystallogr., Sect. E 2004, 60, m142–m144.[28] T. S. Lobana, I. Kinoshita, K. Kimura, T. Nishioka, D. Shiomi, K. Isobe, Eur. J. Inorg. Chem. 2004, 356–367.[29] W.-Q. Kan, Y.-Y. Liu, Z. Kristallogr. New Cryst. Struct. 2010, 225, 329–330.[30] S. García-Gallego, M. J. Serramía, E. Arnaiz, L. Díaz, M. A.Muñoz-Fernández, P. Gómez-Sal, M. F. Ottaviani, R. Gómez, F. J. de la Mata, Eur. J. Inorg. Chem. 2011, 1657–1665.[31] M. Devereux, D. O’Shea, M. O’Connor, H. Grehan, G. Connor, M. McCann, G. Rosair, F. Lyng, A. Kellett, M. Walsh, D.Egan, B. Thati, Polyhedron 2007, 26, 4073–4084.[32] F. Q. Liu, Q. X. Wang, K. Jiao, F. F. Jian, G. Y. Liu, R. X. Li, Inorg. Chim. Acta 2006, 359, 1524–1530.[33] S. Bunel, L. Gil, E. Moraga, H. Bobadilla, Inorg. Chim. Acta 1970, 4, 415–419.[34] See, for example, 6,6⬘-Me 2 bipy: a) A. Sengül, M. B. Hursthouse, S. J. Coles, R. D. Gillard, Acta Crystallogr., Sect. C 1998, 54, 661–662; bis(chloromethyl) precursor 1: b) L. F. Lindoy, J. C. McMurtrie, J. R. Price, Acta Crystallogr., Sect. E 2004, 60, o886–o888.[35] P. F. Charbonnier, R. Faure, H. Loiseleur, Acta Crystallogr., Sect. B 1977, 33, 1845–1848.[36] K. Prout, V. S. Mtetwa, F. J. C. Rossotti, Acta Crystallogr., Sect. B 1993, 49, 73–79.[37] R. P. Sharma, A. Saini, P. Venugopalan, V. Ferretti, J. Mol.Struct. 2012, 1015, 166–172. Job/Unit: I42736 /KAP1 Date: 05-11-14 15:16:59 Pages: 12 www.eurjic.org FULL PAPER [38] M. Ganeshpandian, R. Loganathan, S. Ramakrishnan, A. Riyasdeen, M. A. Akbarsha, M. Palaniandavar, Polyhedron 2013, 52, 924–938.[39] R. Haase, T. Beschnitt, U. Flörke, S. Herres-Pawlis, Inorg.Chim. Acta 2011, 374, 546–557.[40] A search within the Cambridge Structural Database (version 5.35, November 2013) revealed more than 250 structures with Eur. J. Inorg. Chem. 0000, 0–0 © 0000 Wiley-VCH Verlag GmbH & Co. KGaA, Weinheim11 the bis(μ 2 -hydroxido)dicopper motif. However, less than 20 of the candidates featured the two copper atoms in different coordination environments.[41] A. W. Addison, T. N. Rao, J. Reedijk, J. van Rijn, G. C. Verschoor, J. Chem. Soc., Dalton Trans. 1984, 1349–1356.Received: July 31, 2014 Published Online: 䊏 Job/Unit: I42736 /KAP1 Date: 05-11-14 15:16:59 Pages: 12 www.eurjic.org FULL PAPER Sulfonated Ligands B. Oelkers* ..................................... 1–12 Na 2 (smbipy) – A Bipyridine-Derived Ligand with Chelating Sulfonate Tags and Its 3d Metal Complexes The sulfonated bipyridine ligand disodium solution. In the presence of ammonia, 6,6⬘-bis(sulfonatomethyl)-2 ,2⬘-bipyridine sequential decomplexation enables the isoKeywords: N,O ligands / Coordination [Na 2 (smbipy)] shows pronounced chelating lation of a nitrogen-only-ligated smbipy– modes / Water chemistry / Nickel / Copper behaviour of the sulfonate tags towards copper complex.Co II ,Ni II ,Cu II and Zn II ions in aqueous Eur. J. Inorg. Chem. 0000, 0–0 © 0000 Wiley-VCH Verlag GmbH & Co. KGaA, Weinheim12 | [] | [] | ["[Cu(NH 3 ) 4 ](smbipy)·2H 2 O"] | ["copper(II) sulfate pentahydrate--69 mg, 0.28 mmol"] | [] | ["6,6⬘-Bis(sulfonatomethyl)-2,2⬘-bipyridine Dihydrate--43 mg, 0.10 mmol", "4-amino-1,2,4-triazole--0.168 g"] | ["80 \nC", "room temperature"] | ["2 h", "5 h"] | ["distilled water--15 cm 3 ", "aqueous ammonia--5 mL, 25 % in water", "ethanol--20 mL"]
ejic.201100773 | [Me 2 TlS(2,4,6-tBu 3 C 6 H 2 )] ⬁ (3): 2,4,6-tBu 3 C 6 H 2 SH (0.223 g, 0.802 mmol) was added to a solution of TlMe 3 (0.200 g, 0.802 mmol) in toluene (8 mL). The solution was stirred at room temperature for 1 h, filtered and concentrated to 6 mL. The solution was allowed to sit at 4 °C for 1 d and filtered to yield 3 as colorless crystals (0.328 g, 0.641 mmol, 80%). C 20 H 35 STl (511.93): calcd. C 46.92, H 6.89, N 0.00; found C 47.25, H 7.08, N ⬍ 0.10; m.p. 329 °C. FTIR: ν ˜ = 646 (w), 723 (w), 754 (m), 779 (s), 876 (m), 920 (vw), 1022 (w), 1038 (m), 1095 (w), 1163 (w), 1213 (m), 1238 (m), 1259 (w), 1281 (vw), 1358 (m), 1406 (m), 1591 (m), 2305 (vw), 2370 (vw) cm –1 . FT-Raman: 143 (s), 171 (s), 256 (w), 333 (vw), 460 [vs, ν sym (Me–Tl–Me)], 518 (vw), 566 (w), 611 (w), 779 (vw), 823 (w), 927 (vw), 1039 (m), 1129 (w), 1164 (m), 1185 (vw), 1282 (vw), 1381 (vw), 1448 (w), 1591 (m), 2701 (vw), 2913 (s), 2963 (s), 2996 (w), 3026 (w), 3105 (vw) cm –1 . | ["4 \t°C"] | ["1 d"] | ["[Me 2 TlS(2,4,6-tBu 3 C 6 H 2 )]"] | ["TlMe 3--0.200 g, 0.802 mmol"] | [] | ["2,4,6-tBu 3 C 6 H 2 SH--0.223 g, 0.802 mmol"] | [] | ["1 h"] | ["toluene--8 mL"]
c4ra09951f | dilute NH 3 $H 2 O (2 mol dm 3 ) was added to the mixture solution. And then dilute HCOOH (2 mol dm 3 ) was added to adjust the pH to about 7 and stirred for 2 h and ltered. The ltrate was allowed to evaporate slowly under ambient conditions, and yellow crystals suitable for X-ray analysis were obtained by slow evaporation of the solvents within several days. Yields: 29.5% for 6 (based on Dy 3+ ), Anal. calcd for 6 of C 8 H 23 DyN 6 O 13 (%): C, 16.73; H, 4.01; N, 14.64. Found (%): C, 16.84; H, 3.96; N, 14.73. | [] | [] | ["NaN"] | [] | ["dilute NH 3 $H 2 O--2 mol dm \n3 ", "dilute HCOOH--2 mol dm \n3 "] | [] | [] | ["2 h"] | []
ic061867m | {[Ag 2 (3tet)](CF 3 CO 2 ) 2 } ∞ (3). AgCF 3 CO 2 (34 mg, 0.16 mmol) dissolved in 20 mL of degassed MeCN was added via cannula to 3tet (50 mg, 80 µmol) dissolved in 20 mL of degassed CH 2 Cl 2 and stirred overnight. The cream solid which precipitated was filtered and dried in vacuo. Yield 62 mg (72%). Pale yellow X-ray quality crystals were grown from the slow diffusion of a CH 2 Cl 2 solution of 3tet layered with an MeCN solution of AgCF 3 CO 2 . Anal. | [] | [] | ["{[Ag 2 (3tet)](CF 3 CO 2 ) 2 } ∞", "NaN"] | ["AgCF 3 CO 2--34 mg, 0.16 mmol"] | [] | ["3tet--50 mg, 80 µmol"] | [] | ["overnight"] | ["MeCN--20 mL", "CH 2 Cl 2--20 mL"]
s12039-015-0966-z | 2.3 Synthesis of [Cu I (1,3-μ 2 -NCS)(μ 2 -3,3’-bptz)] n (2) CP 2 was obtained as red block crystals by the same procedure as that of 1, except that CuNCS (0.244 mg, 0.200 mmol) was used instead of Cu(NO 3 ) 2 ·3H 2 O (0.484 g, 0.200 mmol). Yield: 20.0 mg, 0.0560 mmol, 28% based on Cu. Anal. calcd for C 13 H 8 CuN 7 S: C, 43.59%; H, 2.24%; N, 27.38%. Found: C, 43.98%; H, 2.63%; N, 27.70%; FT-IR frequencies (KBr, cm −1 ) 2092vs, 1587s, 1436w, 1385vs, 1106w, 1022w, 914w, 813w, 692s, 601s, 443w. | [] | [] | ["[Cu I (1,3-μ 2 -NCS)(μ 2 -3,3’-bptz)] n"] | ["CuNCS--0.244 mg, 0.200 mmol"] | [] | [] | [] | [] | []
cg1000528 | Anal. Calcd for C 80 H 154 N 40 O 87 W 12 Na 4 Si (M = 5394.4): C, 17.80; H, 2.88; N, 10.38; Na, 1.70; found, C, 17.84; H, 3.01; N, 10.36; Na, 1.76.[Na 4 (H 2 O) 7 (Me 10 Q[5]) 2 ] 3 [β-SiW 12 O 40 ] 3 13H 2 O3.Na 2 WO 4 3 2H 2 O (0.75 g, 2.27 mmol), Na 2 SiO 3 3 9H 2 O (0.050 g, 0.176 mmol), and Me 10 Q[5] (0.075 g, 0.0773 mmol) were dissolved in 15 mL of distilled water. Hydrochloric acid (5M) was added thereafter to adjust the pH to 7.0-8.0 and stirred for another 15 min. The mixture was then sealed in Teflon-lined stainless-steel vessels under autogenous pressure at 120 °C for 3 days and cooled to room temperature within a day. Colorless crystals of compound 3 were obtained in a yield of approximately 35% (based on Me 10 Q[5]). | [] | [] | ["[Na 4 (H 2 O) 7 (Me 10 Q[5]) 2 ] 3 [β-SiW 12 O 40 ] 3 13H 2 O3.Na 2 WO 4 3 2H 2 O"] | ["Na 2 WO 4 3 2H 2 O--0.75 g, 2.27 mmol", "Na 2 SiO 3 3 9H 2 O--0.050 g, 0.176 mmol"] | ["Hydrochloric acid--5M"] | ["Me 10 Q[5]--0.075 g, 0.0773 mmol"] | ["120 \n°C"] | ["3 days"] | ["distilled water--15 mL"]
cg060814c | Synthesis of [Hg 3 (timpt) 2 I 6 ]‚4H 2 O (5). A buffer solution (5 mL) of methanol and DMF (1:1) was carefully layered over a DMF solution (2 mL) of HgI 2 (45.5 mg, 0.1 mmol). Then a solution of timpt (55.0 mg, 0.1 mmol) in methanol (2 mL) was layered over the buffer layer.Colorless crystals were obtained after one week in 43% yield. Anal.Calc. for C 66 H 56 N 18 OI 6 Hg 3 : C, 31.28; H, 2.46; N, 9.95%. Found: C, 31.39; H, 2.49; N, 9.99%. IR (KBr, cm -1 ): 3112w, 1519s, 1369s, 1231m, 1107s, 813w, 663w. | [] | [] | ["[Hg 3 (timpt) 2 I 6 ]‚4H 2 O", "C 66 H 56 N 18 OI 6 Hg 3"] | ["HgI 2--45.5 mg, 0.1 mmol"] | [] | ["timpt--55.0 mg, 0.1 mmol"] | [] | ["one week"] | ["methanol and DMF--5 mL", "DMF--2 mL", "methanol--2 mL"]
anie.200804169 | The sample was heated at 120 8 C for five days and then cooled to room temperature. After washing with ethanol (10 mL) and distilled water (10 mL), colorless crystals were obtained (0.1121 g, 0.26 mmol, 80% yield).The detailed synthesis conditions of other compounds are included in the Supporting Information.Figure 3. View of the tripodal ligands in a) BIF-6, b) BIF-7, and c,d) BIF-8. In BIF-8, the racemic BH(eim) 3  ligands (c and d) act as three-connected building blocks in a two-fold interpenetrating srs net of opposite handedness (e). | [] | [] | [] | [] | [] | [] | ["120 \t8 C"] | ["five days"] | []
chem.201502584 | After 2h stirring at room temperature the solution was overlayed with Et 2 O(20 mL) and stored overnight at atemperature of ¢208C. Adark precipitate formed, which was separated from the solution, washed two times with Et 2 O(5mL) and dried in vacuo, yielding 129.7 mg (0.084 mmol, 89%) of [2(CuI 2 ) 2 (CuI) 2 ]. Dark-blue crystals suitable for XRD analysis were obtained from asaturated CH 3 CN solution at atemperature of ¢208C. | [] | [] | ["[2(CuI 2 ) 2 (CuI) 2 ]"] | [] | [] | [] | ["room temperature", "¢208C"] | ["2h"] | ["Et 2 O--20 mL", "CH 3 CN--saturated"]
c3ce41966e | in a Parr Teflon-lined stainless steel vessel (15 mL) under autogenous pressure and heated at 120 °C for 3 days. Yellow block crystals of 8.6 mg (yield of 16% based on Zn) were collected. An al. calcd. for C 41 H 23 F 12 N 2 O 9 SZn 2 :C,45.66%; H, 2.15%; N, 2.60%. Found: C, 45.6 1%; H, 2.19%; N, 2.65%.IR (KBr, cm −1 ): 3451(w), 16 09(s), 1 557(s), 1523(w), 1382(s), 1293(w), 1255(w), 1213(m), 1172(s), 1067(w), 945(w), 928(w), 846(w), 726(m), 512(w). | [] | [] | ["C 41 H 23 F 12 N 2 O 9 SZn 2"] | ["Zn--NaN"] | [] | [] | ["120 °C"] | ["3 days"] | []
anie.201201202 | rht-MOF-4c: Co(NO 3 ) 2 ·6H 2 O (24 mg), H 6 tL1 (37 mg), DMF (1 mL), and NMP (0.5 mL) added to 20 mL vial, heated to 85 8 C/12 h, 105 8 C/23 h to give a few red cube crystals. I4m, a = 29.395 , c = 41.638 .rht-MOF-5: Zn(NO 3 ) 2 ·6H 2 O (12 mg), H 6 tL2 (27 mg), DMF (1 mL) and NMP (1 mL) added to 20 mL vial, heated to 85 8 C/12 h, 105 8 C/23 h to give a few orange cube crystals. Fm3 ¯ , a = 56.798 . | [] | [] | ["rht-MOF-4c", "rht-MOF-5"] | ["Co(NO 3 ) 2 \n6H 2 O--24 mg", "Zn(NO 3 ) 2 \n6H 2 O--12 mg"] | [] | ["H 6 tL1--37 mg", "H 6 tL2--27 mg"] | ["85 \n8 C", "105 \n8 C"] | ["12 h", "23 h"] | ["DMF--1 mL", "NMP--0.5 mL", "NMP--1 mL"]
c9dt03304a | N 10.71. The description of the crystal structure of 2S is given in the ESI†.Complex 3. Complex 3 was obtained by mixing the methanolic solutions of L2 (0.407 g, 2.06 mmol) in 30 ml of methanol and zinc acetate dihydrate (0.186 g, 0.85 mmol) in 20 ml of methanol. Triethylamine (0.3 ml, 0.218 g, 2.15 mmol) was added. The reaction mixture was heated to boiling point and cooled. After one day the solution was concentrated to half volume. Complex 3 crystallized as tiny, yellow needles after 5 days at 273 K. Mp. 511–513 K. E.a. for methanol/water disolvate ZnC 27 H 28 N 4 O 6 (519.86 g mol −1 ): calcd C 56.88, H 4.95, N 9.83; found C 56.48, H 4.75, N 9.51. FT-IR: 3297m,br, 3062w, 3042w, 3001w, 2933m, 2922w,sh, 2834m, 1605vs, 1595s, 1581s, 1542s, 1487w, 1429vs, 1399vs, 1355m,sh, 1319m, 1234s, 1176vs, 1107m, 1078m, 1060w, 1030m, 999w, 980m, 870w, 855m, 805m, 741m, 697m, 660w, 615m, 567w, 544w, 533w,510vw, 490vw, 426w. | [] | [] | ["Complex 3", "ZnC 27 H 28 N 4 O 6"] | ["zinc acetate dihydrate--0.186 g, 0.85 mmol"] | [] | ["L2--0.407 g, 2.06 mmol", "Triethylamine--0.3 ml, 0.218 g, 2.15 mmol"] | ["273 K"] | ["5 days"] | ["methanol--30 ml"]
c4nj00374h | Anal. calcd (found) for Cu 1 C 12 H 16 N 10 : C, 39.61 (39.75); H, 4.43 (4.51); N, 38.49 (39.12)%. IR (cm 1 ): 3422(br), 2048(s), 1607(m), 1466, 1414(m), 1345, 1279, 1199, 1092, 800, 750(m), 642. | [] | [] | ["Cu 1 C 12 H 16 N 10"] | [] | [] | [] | [] | [] | []
c3dt33026e | IR (KBr): 2933 (m), 1622 (w), 1513 (m), 1428 (s), 1375 (vs), 1352 (s), 1318 (m), 1308 (m), 1294 (s), 1243 (m), 1098 (w), 1098 (w), 1043 (w), 1012 (s), 975 (s), 949 (s), 844 (w), 727 (m) and 581 (m) cm −1 . ESI + -MS (H 2 O) m/z: 324 [Ag(phen)(H 2 O) 2 ] + , 463 [Ag(phen)(PTA)(H 2 O)] + . | [] | [] | [] | [] | [] | [] | [] | [] | []
j.ica.2009.09.022 | Calc. (%) for C 16 H 14 ClNO 13 Zn 2 (594.47): C, 32.33; H, 2.37; N, 2.36.Found: C, 32.55; H, 2.28; N, 2.41%. | [] | [] | ["C 16 H 14 ClNO 13 Zn 2"] | [] | [] | [] | [] | [] | []
b917779e | [Gd(tda)(H 2 O)] n $2nH 2 O (7). Colourless strip crystalline products were collected in 48% yield. IR (cm 1 ): 3428 s, 2993 w, 1635 s, 1577 s, 1427 s, 1385 m, 1291 m, 1207 m, 1158 m, 945 w, 873 w, 834 w, 788 w. Anal. calcd for C 4 H 6 N 3 O 7 Gd: C 13.14, H 1.65, N 11.50%. Found: C 13.20, H 1.68, N 11.44%. | [] | [] | ["[Gd(tda)(H 2 O)] n $2nH 2 O"] | [] | [] | ["tda--not provided"] | [] | [] | []
cg1005242 | 1 H NMR (300 MHz, CDCl 3 , ppm): δ 7.624-7.595 (t, 6H), 7.166-7.1371 (t, 6H).Synthesis of [Ag(TCPA)(ClO 4 ) 3 C 6 H 6 ] n (1). A solution of AgClO 4 (0.0622 g, 0.3 mmol) in benzene (4 mL) was layered onto a solution of TCPA (0.0961 g, 0.3 mmol) in CH 2 Cl 2 (10 mL). The solutions were left at room temperature for about 3 days, and yellowish crystals were obtained. Yield: 0.0981 g, 54%. IR (KBr, cm -1 ): 2220(vs), 1640(m), 1600(vs), 1500(s), 1480(m), 1300(m), 1240(s), 1180(vs), 816(m), 698(m), 625(m). Anal. Calcd for C 27 H 18 AgClN 4 O 4 :C, 53.53; H, 2.994; N, 9.249. Found: C, 53.57; H, 3.101; N, 9.241.Synthesis of [Ag(TCPA)(SO 3 CF 3 )] n 3 2nC 6 H 6 (2). A solution of AgCF 3 SO 3 (0.0771 g, 0.3 mmol) in benzene (10 mL) was layered onto a solution of TCPA (0.0961 g, 0.3 mmol) in CH 2 Cl 2 (10 mL).The solutions were left at room temperature for about 2 days, and yellow crystals were obtained. Yield: 0.1340 g, 61%. IR (KBr, cm -1 ): 2220(vs), 1590(vs), 1500(s), 1370(m), 1240(s), 1190(vs), 897(m), 816(m), 698(m), 596(m). Anal. Calcd for C 34 H 24 AgF 3 N 4 O 3 S: C, 55.67; H, 3.298; N, 7.639. Found: C, 55.71; H, 3.293; N, 7.627. | [] | [] | ["[Ag(TCPA)(ClO 4 ) 3 C 6 H 6 ] n", "1", "C 27 H 18 AgClN 4 O 4"] | ["AgClO 4--0.0622 g, 0.3 mmol"] | [] | ["TCPA--0.0961 g, 0.3 mmol"] | [] | ["about 3 days"] | ["benzene--4 mL", "CH 2 Cl 2--10 mL"]
c8dt04583f | Complex 2. Yield 11 mg, 65%; m.p. 250 –270 °C (decomp); ν max (cm −1 ) 3233m br, 1614m sh, 1529m sh, 1510w, 1490w, 1407m sh, 1349m sh, 1174w, 1150w, 1050w, 1035w, 1014s sh, 990w, 910m, 852w, 815m sh, 732m sh, 674m, 606s, 590s; found C, 34.97; H, 3.67; N, 10.93. C 30 H 20 Cu 2 N 8 O 12 S 2 ·9H 2 O requires C, 34.71%; H, 3.69%; N, 10.79%. | [] | [] | ["C 30 H 20 Cu 2 N 8 O 12 S 2 ·9H 2 O"] | [] | [] | [] | [] | [] | []
j.molstruc.2009.07.027 | Synthesis of Hg 2 (bppdca) 2 Br 4 (2): The reaction procedure was the same as that of compound 1 except that HgBr 2 was used instead of HgCl 2 . Yield: ca. 57%. Anal. Calcd. for C 17 H 13 Br 2 HgN 5 O 2 : C, 30.04; H, 1.93; N, 10.30%. Found: C, 30.22; H, 1.99; N, 10.10%.IR (cm 1 , KBr): 3316m, 1683s, 1660s, 1585m, 1525s, 1479m, 1424s, 1331w, 1279s, 1237w, 1126w, 807m, 739m, 698s.Synthesis of {[Hg(bppdca)I 2 ]MeOH} n (3): The reaction procedure was the same as that of compound 1 except that HgI 2 was used instead of HgCl 2 . It is unstable in the air. Yield: ca. 62%. Anal.Calcd. for C 36 H 30 Hg 2 I 4 N 10 O 6: C, 26.90; H, 1.88; N, 8.71%. Found: C, 26.89; H, 1.86; N, 8.74%. IR (cm 1, KBr): 3294m, 1666s, 1606s, 1548s, 1482s, 1450w, 1416m, 1335m, 1298s, 1192s, 1170w, 1018w, 836m, 700s, 639w. | [] | [] | ["Hg 2 (bppdca) 2 Br 4", "{[Hg(bppdca)I 2 ]\nMeOH} n"] | ["HgBr 2--NaN", "HgI 2--NaN"] | [] | ["bppdca--NaN"] | [] | [] | ["NaN--NaN"]
c2ce25586c | [Ni 2 (Hbidc) 2 (bpt) 2 ]?7H 2 O (5). A mixture of H 3 bidc (0.5 mmol), Ni(NO 3 ) 2 ?6H 2 O (0.5 mmol), NaOH (1 mmol), bpt (0.5 mmol), triethylamine (0.1 mL) and H 2 O (10 mL) were placed in a Teflon-lined autoclave under autogenous pressure at 423 K for 4 d. Then green block-like crystals of 5 were obtained and picked out, washed with distilled water and dried in air. Yield: 35% (based on Ni( II)). Elemental analysis for C 42 H 40 Ni 2 N 14 O 15 (%), Calcd: C, 45.93; H, 3.67; N, 17.85; found: C, 45.64; H, 3.77; N, 17.48. IR (KBr, cm 21 ): 3442s, 1617s, 1574s, 1377s, 1217m, 1009m, 847w, 680s. | [] | [] | ["[Ni 2 (Hbidc) 2 (bpt) 2 ]?7H 2 O", "C 42 H 40 Ni 2 N 14 O 15"] | ["Ni(NO 3 ) 2 ?6H 2 O--0.5 mmol"] | ["NaOH--1 mmol", "triethylamine--0.1 mL"] | ["H 3 bidc--0.5 mmol", "bpt--0.5 mmol"] | ["423 K"] | ["4 d"] | ["H 2 O--10 mL"]
c8nj02504e | Compound 2 : It was synthesized by a similar procedure as adopted for 1 except using H 2 p-brba (0.040 g, 0.2 mmol). The yellow block crystals of [Zn 6 (bpd) 3 (p-brba) 6 (μ 3 -OH) 4 ]·(pbrba) 2 ·(CH 3 OH), 2 were obtained after three days (0.063 g, Yield 70%).Elemental analysis (%) calcd for C 93 H 66 Br 8 N 12 O 21 Zn 6 : C 41.04, H 2.43, N 6.18; found: C 41.04, H 2.44, N 6.17. IR (KBr pellet, cm -1 ): 1592 ν as (COO ¯ ), 1405 ν sys (COO ¯ ). General X-ray Crystallography Single crystal X-ray diffraction data of the compound 1 was recorded on a SuperNova, AtlasS2 diffractometer using monochromatic Cu-Kα radiation (λ = 1.54184 Å). The molecular structure was solved with the ShelXT structure solution program 40 and by using Olex2 as the graphical interface.41 However, single crystal of 2 was used for data collection using a Bruker SMART APEX II diffractometer equipped with graphite-monochromated MoKα radiation (λ = 0.71073 Å) and the structure was solved using the SHELXT 2014/4. | [] | [] | ["Compound 2", "C 93 H 66 Br 8 N 12 O 21 Zn 6"] | [] | [] | ["H 2 p-brba--0.040 g, 0.2 mmol"] | [] | ["three days"] | []
00958972.2014.896993 | 2.3.3. Synthesis of [Cu(L 1 ) 2 (4,4′-bipy)(H 2 O) 2 ] n (3). The synthesis of 3 was similar to that of 1, expect that CuCl 2 ·5H 2 O was used instead of CoCl 2 ·6H 2 O and the temperature of the reaction mixture was 90 °C. Blue block crystals were obtained. Yield: 34.5%. Anal. Calcd for C 32 H 30 CuN 6 O 6 : C, 58.40; H, 4.60; N, 12.77%. Found: C, 57.93; H, 4.83; N, 12.58%.IR data (KBr pellet, ν/cm −1 ): 3442 s, 3120 s, 1614 versus 1501 m, 1400 versus 1339 s, 1221 w, 1074 w, 1022 w, 986 w, 817 m, 764 m, 694 m. | [] | [] | ["[Cu(L 1 ) 2 (4,4′-bipy)(H 2 O) 2 ] n", "C 32 H 30 CuN 6 O 6"] | ["CuCl 2 \n5H 2 O--NaN"] | [] | ["L 1--NaN"] | ["90 \nC"] | [] | []
s11243-006-0080-7 | Synthesis of {[Ni(L)(H 2 btc)] Æ 2DMF} n (2) To a DMF solution of [Ni(L)] Æ 2ClO 4 (228 mg, 0.5 mmol) was added a MeOH solution of 1,2,4,5benzenetetracarboxyli c acid (H 4 btc, 127 mg, 0.5 mmol). The mixture was placed in an open beaker at ambient temperatures. Yellow needles of (2) were obtained in a week. Suitable crystals of (2) for X-ray diﬀraction studies and other measurements were manually collected under a microscope. Anal. Calcd. for C 26 H 42 N 6 NiO 10 : C, 47.5; H, 6.4; N, 12.8. Found C, 47.2; H, 6.6; N, 12.8%.X-ray crystallography X-ray data were collected on a Nonius Kappa CCD diffractometer, using graphite monochromated Mo-Ka radiation (k = 0.71073 A ˚ ). A combination of 1 phi and omega (with kappa offsets) scans were used to collect sufﬁcient data. The data frames were integrated and scaled using the Denzo-SMN package [10].The structure was solved and reﬁned using the SHELXTL\PC V6.1 package [11]. Reﬁnement was performed by full-matrix least squares on F 2 , using all data (negative intensities included). Hydrogen atoms were included in calculated positions, except for those involving hydrogen bonding – speciﬁcally for the hydrogen atoms of the water molecule and those bonded to the nitrogen atoms, which were reﬁned with isotropic thermal parameters. Crystal data and reﬁnement details for (1) and (2) are listed in Table 1. | [] | [] | ["[Ni(L)(H 2 btc)] Æ 2DMF", "C 26 H 42 N 6 NiO 10"] | ["[Ni(L)] Æ 2ClO 4--228 mg, 0.5 mmol"] | [] | ["1,2,4,5-benzenetetracarboxylic acid (H 4 btc)--127 mg, 0.5 mmol"] | [] | ["a week"] | ["DMF solution--not specified", "MeOH solution--not specified"]
zaac.201300253 | Thermogravimetric analysis was carried out with a Perkin-Elmer Pyris thermal analysis system.Synthesis of 1: A mixture of Cu(NO 3 ) 2 ·3H 2 O (481 mg; 2 mmol), 3aminopyrazine-2-carboxylicacid (139 mg; 1 mmol), and H 2 O (9 mL) was sealed in a 15 mL Teflon-lined reactor, which was heated in an oven to 120 °C for 72 h, then cooled to room temperature at a rate of 3°C·h –1 to obtain green plate crystals. Elemental analysis for C 20 H 16 Cu 5 N 10 O 22 ): calcd. C 22.53; H 1.51; N 13.14%; found: C, 22.59; H, 1.48; N, 13.10%. The crystals were dried at 40 °C at reduced pressure for 10 h before the elemental analysis and a crystal taken for X-ray investigations before drying proved to contain ten molecule of H 2 O per formula unit. IR (KBr): ν ˜ = 3435 (b), 3298 (m), 1610 (s), 1570 (m), 1526 (m), 1499 (m), 1443 (m), 1423 (m), 1384 (s), 1363 www.zaac.wiley-vch.de © 0000 WILEY-VCH Verlag GmbH & Co. KGaA, Weinheim Z. Anorg. Allg. Chem. 0000, 0–04 (m), 1319 (w), 1233 (m), 1196 (s), 1089 (w), 946 (w), 820 (m), 621 (w), 506 (w) cm –1 . | ["40 \nC"] | ["10 h"] | ["C 20 H 16 Cu 5 N 10 O 22"] | ["Cu(NO 3 ) 2 \n3H 2 O--481 mg; 2 mmol"] | [] | ["3-aminopyrazine-2-carboxylic acid--139 mg; 1 mmol"] | ["120 \nC"] | ["72 h"] | ["H 2 O--9 mL"]
b816059g | (100 MHz, CDCl 3 ): d 164.5, 151.5, 149.4, 124.7, 118.9, 116.9, 109.2, 55.8, 38.8, 31.3; FTIR (Nujol, cm -1 ): 3579 (w), 3081 (w), 2933 (m), 2892 (w), 2843 (m), 1634 (s), 1573 (m), 1471 (s), 1442 (s), 1392 (m), 1324 (m), 1294 (s), 759 (m). Anal. found: C 45.5; H 4.1; N 5.6. Calc. for C 19 H 20 N 2 O 4 Br 2 : C 45.6; H 4.0; N 5.6%. | [] | [] | ["C 19 H 20 N 2 O 4 Br 2"] | [] | [] | [] | [] | [] | []
acs.inorgchem.0c02092 | (E)-1-(5-Bromothiophen-2-yl)-N-(4H-1,2,4-triazol-4-yl)methanimine) (thioBr). 4-Amino-1,2,4-triazole (1.667 g, 19.4 mmol) and 5-bromothiophene-2-carbaldehyde (2.109 g, 16.1 mmol) were dissolved in ethanol (50 mL). H 2 SO 4 (98%; 5 drops) was added, and the solution reﬂuxed and stirred for 5 h. Upon cooling, a white precipitate formed and was washed with ice water and then ethanol.The crude product was recrystallized from ethanol (yield 2.359 g, 9.18 mmol, 47.3%).1 H NMR (400 MHz, DMSO-d 6 , δ/ppm): 9.18 (s, 1H), 9.08 (s, 2H), 7.51 (d, J HH = 3.96, 1H), 7.41 (d, J HH = 4.16, 1H).13 C NMR (400 MHz, DMSO-d 6 , δ/ppm): 151.74 (s), 138.95 (s), 137.97 (s), 135.87 (s), 132.10 (s), 118.67 (s). ESI-MS found M + H peaks at m/z 257.08 and 259.08 in a 1:1 ratio consistent with the Br isotope pattern. IR (solid, ν /cm −1 ) 3092.8 (m), 1590.8 (sh), 1499.5 (sh), 1426.0 (sh), 1321.2 (w), 1210.1 (m), 1167.1 (sh), 1052.7 (s), 966.8 (m), 858.2 (w), 802.5 (s), 704.3 (w). Microanalysis calcd. | [] | [] | ["(E)-1-(5-Bromothiophen-2-yl)-N-(4H-1,2,4-triazol-4-yl)methanimine) (thioBr)"] | [] | ["H 2 SO 4--98%; 5 drops"] | ["4-Amino-1,2,4-triazole--1.667 g, 19.4 mmol", "5-bromothiophene-2-carbaldehyde--2.109 g, 16.1 mmol"] | [] | ["5 h"] | ["ethanol--50 mL"]
zaac.201600197 | Preparation of {[Ni 2 (tdc) 2 (bpfh) 2 (H 2 O)]·2H 2 O} n (3): Ni(NO 3 ) 2 · 6H 2 O (108 mg, 0.37 mmol), H 2 tdc (64 mg, 0.37 mmol), and bpfh (115 mg, 0.36 mmol) were mixed with distilled H 2 O (10 mL) and 1 m NaOH (1.0 mL) in a 23 mL Teflon-lined acid digestion bomb. The bomb was sealed, heated in an oven at 120 °C for 48 h, and cooled slowly to 25 °C. Green blocks of 3 (27 mg, 13% yield based on Ni) were isolated after washing with distilled water, ethanol, and acetone and drying in air. C 46 H 46 N 8 Ni 2 O 15 S 2 : calcd. C 48.79; H 4.09; N 9.90%; found C 48.29; H 3.87; N 10.12 %. IR: ν ˜ = 1635 (m), 1615 (s), 1523 (m), 1481 (w), 1460 (w), 1443 (m), 1422 (m), 1361 (s), 1300 (m), 1254 (m), 1221 (m), 1204 (m), 1151 (w), 1058 (m), 1025 (m), 1009 (m), 941 (m), 846 (s), 770 (s), 707 (m), 682 (m), 661 (m) cm –1 . | [] | [] | ["{[Ni 2 (tdc) 2 (bpfh) 2 (H 2 O)]·2H 2 O} n", "C 46 H 46 N 8 Ni 2 O 15 S 2"] | ["Ni(NO 3 ) 2 · 6H 2 O--108 mg, 0.37 mmol"] | [] | ["H 2 tdc--64 mg, 0.37 mmol", "bpfh--115 mg, 0.36 mmol"] | ["120 \nC"] | ["48 h"] | ["distilled H 2 O--10 mL"]
ic700613c | Synthesis of [Pb(suc)(dpdp)] 3. Complex 3 was synthesized by a method similar to that of complex 1, using H 2 suc (0.5 mmol) instead of H 2 adip as the organic-acid ligand source. Pale-yellow block crystals were obtained in a 42% yield based on Pb(II).Elemental analysis and ICP results for C 22 H 14 N 4 O 4 Pb: Calcd: C 43.64, H 2.33, N, 9.25, Pb 34.22; Found: C 43.53, H 2.19, N 9.34, Pb 34.36. | [] | [] | ["[Pb(suc)(dpdp)] 3"] | [] | [] | ["H 2 suc--0.5 mmol"] | [] | [] | []
j.ica.2019.119344 | The brown crystalline material precipitated in about 4–5 days was collected by ﬁltration, washed with cold methanol and dried in air.Yield: 70 mg (60%). Anal. Calcd for C 12 H 15 N 3 O 6 KV (%): C, 37.21; H, 3.90; N, 10.85. Found C, 37.28; H, 3.86; N, 10.92. HRMS in MeOH m/z found (calcd) for C 11 H 11 N 3 O 5 V ([M] − ): 316.0138 (316.0138). Selected IR bands: ν (cm −1 ) = 3260 (OeH), 1621 & 1590 (C]N), 1253 (NeO), 939 & 915 (VO 2 ). UV–Vis in MeCN: λ max (nm) (ε (10 3 M −1 cm −1 )) = 452 (5.8), 320 (7.8), 252 (10.4), 207 (23.3).1 H NMR in (CD 3 ) 2 SO: δ (ppm) (J (Hz)) = 11.78 (s, 1H, phenolic-OH), 7.72 (6, 2) (dd, 1H, H at ortho to amide), 7.37 (6, 2), (td, 1H, H at para to amide), 6.94 (6) (d, 1H, H at ortho to phenolic-OH), 6.90 (6, 2) (td, 1H, H at para to phenolic-OH), 2.43 (s, 3H, H 3 CC]NO), 1.84 (s, 3H, H 3 CC]N). CV in MeCN: E pc (V) = −0.9.Chart 1. Chemical structure diagrams of biacetylmonoxime salicyloylhydrazone (H 3 L) and the complexes [VO(μ-OMe)(HL)] 2 and [VO 2 (HL)] − derived from it. | [] | [] | ["C 12 H 15 N 3 O 6 KV", "C 11 H 11 N 3 O 5 V"] | [] | [] | [] | [] | ["4-5 days"] | ["methanol--cold", "MeOH--HRMS", "MeCN--UV-Vis", "(CD 3 ) 2 SO--1H NMR", "MeCN--CV"]
c8nj02718h | C 36 H 36 Cl 2 Cu 2 N 4 O 2 , P2 1 /c, a = 15.435(8), b = 8.1831(15) c = 14.316(6) Å, b = 114.64(5)1, V = 1643.55 Å 3 , Z =2,R 1 = 0.145, CCDC #1538877.† [Cu 2 (m-Br) 2 (L7) 2 ](C3). Th complex was prepared by two methods: (A) A MeCN solution containing 500 mg of CuBr (3.5 mmol) was mixed with acetonitrile solution containing 1 g (3.5 mmol) of L7, and the resulting solution was stirred for 1 h, filtered and allowed to slowly evaporate. In 24 h, thin plate crystals of [Cu 2 (m-Br) 2 (L7) 2 ] were formed on the walls of the beaker. | [] | ["24 h"] | ["C 36 H 36 Cl 2 Cu 2 N 4 O 2"] | ["CuBr--500 mg, 3.5 mmol"] | [] | ["L7--1 g, 3.5 mmol"] | [] | ["1 h"] | ["acetonitrile--MeCN solution"]
asia.201201081 | 3,3’-Dimethyl-4,4’-bipyridine (3,3’-dmbpy) 3,3’-dmbpy was synthesized from the 3-methylpyridine and Na by using the same procedure described above for 2,2’-dmbpy. Yield: 35 %, m.p. 75–76 8 C; 1 H NMR (400 MHz, CDCl 3 ): d = 2.07 (s, 6 H; CH 3 ), 7.01 (d, J= 4.91 Hz, 2H; ArH), 8.51 (d, J =4.92 Hz, 2H; ArH), 8.57 ppm (s, 2H; ArH); 13 C NMR (100 MHz, CDCl 3 ): d=16.49, 122.84, 130.44, 146.40, 147.48, 151.29 ppm; IR (KBr): n˜ = 3033.8, 2966.3, 2925.8, 1596.6, 1568.0, 1537.2,1473.5, 1379.0, 1037.6, 896.8, 634.5 cm 1 . | [] | [] | ["3,3’-Dimethyl-4,4’-bipyridine", "C14H14N2"] | [] | [] | [] | [] | [] | []
znb-2016-0152 | 4.1.2 Synthesis of {Cu(hfac) 2 (BIPMO)} n (2) The complex was obtained as a green crystalline solid using the same procedure as for 1 by replacing Mn(hfac) 2 ·2H 2 O with Cu(hfac) 2 ·4H 2 O. Yield: 86% (based on BIPMO). M.p>300°C. – Anal. for C 29 H 16 F 12 N 4 O 5 Cu: calcd. C 43.98, H 2.04, N 7.07; found: C 43.72, H 1.93, N,7.21%. – IR (KBr, cm −1 ): 3148(m), 1663(s), 1651(s), 1605(s), 1553(s), 1526(s), 1481(s), 1431(m), 1337(m), 1309(s), 1284(m), 1257(m), 1184(s), 1151(s), 1134(s), 1059(s), 961(m), 928(m), 841(m), 791(s), 763(w), 737(m), 667(s), 650(m), 623(m), 582(m), 521(m), 480(w), 444(w). | [] | [] | ["{Cu(hfac) 2 (BIPMO)} n"] | ["Cu(hfac) 2 \n4H 2 O--NaN"] | [] | ["BIPMO--NaN"] | [] | [] | []
b612394e | Cu(Me 2 bpy)(NO 3 ) 2 , Cu((NEt 2 ) 2 bpy)(NO 3 ) 2 , Cu((COOEt) 2 bpy)(NO 3 ) 2 ·H 2 OandCu(Cl 2 bpy)(NO 3 ) 2 were prepared in a similar manner.Cu(Me 2 bpy)(NO 3 ) 2 . Blue crystals. Yield, 0.29 g (78%). Anal.Found: C, 38.75; H, 2.84; N, 14.90. Calc. for C 12 H 12 N 4 O 6 Cu: C, 38.77; H, 3.25; N, 15.07%. | [] | [] | ["Cu(Me 2 bpy)(NO 3 ) 2", "Cu((NEt 2 ) 2 bpy)(NO 3 ) 2", "Cu((COOEt) 2 bpy)(NO 3 ) 2 ·H 2 O", "Cu(Cl 2 bpy)(NO 3 ) 2"] | [] | [] | [] | [] | [] | []
j.poly.2008.09.008 | 1 H NMR (ppm): 10.44 (s, NH, 2H), 8.75 (d, aromatic, 4H), 7.82 (d, aromatic, 4H), 7.66 (d, aromatic, 4H), 7.20 (d, aromatic, 4H), 3.88 (s, CH 2 , 2H).2.4. Preparation of N,N 0 -(methylenedi-p-phenylene)bis(pyridine-3carboxamide) (L2) Prepared as described for L1 except nicotinic acid (2.46 g, 20.00 mmol) was used. Yield: 3.45 g (84%). Anal. Calc. for C 25 H 20 N 4 O 2 (MW = 408.46): C, 73.51; H, 4.94; N, 13.72. Found: C, 73.22; H, 4.97; N, 13.81%. IR (cm 1 ): 3345(w), 3041(br), 1662(s), 1596(m), 1529(s), 1409(s), 1317(s), 1261(w), 1195(m), 1110(m), 1024(m), 823(s), 771(w), 700(w), 647(w). | [] | [] | ["N,N 0 -(methylenedi-p-phenylene)bis(pyridine-3carboxamide)", "C 25 H 20 N 4 O 2"] | [] | [] | ["nicotinic acid--2.46 g, 20.00 mmol"] | [] | [] | []
s0277-5387(01)00794-x | Found: C, 52.06; H, 5.28; N, 10.97. Calc. for C 39 H 47 CdN 7 O 11 : C, 51.92; H, 5.25; N, 10.87%. IR (KBr, cm −1 ): 3415 (m), 3340 (m), 3224 (m), 3055 (m), 3028 (m), 2937 (m), 2866 (m), 1950 (vw), 1766 (vw), 1610 (s), 1595 (s), 1560 (s), 1504 (m), 1425 (s), 1385 (s), 1321 (s), 1286 (s), 1223 (m), 1184 (m), 1174 (m), 1151 (m), 1072 (m), 1026 (m), 1012 (s), 939 (w), 922 (w), 843 (m), 810 (s), 802 (s), 746 (s), 706 (s), 685 (w), 640 (w), 607 (s), 511 (s), 438 (w). | [] | [] | ["C 39 H 47 CdN 7 O 11"] | [] | [] | [] | [] | [] | []
cg8006469 | [Zn(DFDA)] (1). A mixture of Zn(NO 3 ) 2 · 6H 2 O (0.0297 g, 0.1 mmol), H 2 DFDA (0.0338 g, 0.1 mmol), methanol (5 mL), and H 2 O (5 mL) was placed in a Teﬂon reactor (20 mL) and heated at 160 °C for 4 days. After the sample was gradually cooled to room temperature at a rate of 10 °C · h -1 , colorless crystals of 1 were obtained with 68% yield based on H 2 DFDA. Anal. Calcd for C 21 H 20 ZnO 4 : C, 62.78; H, 4.98. Found: C, 62.88; H, 5.06. IR (4000-400 cm -1 ): 3058vw, 2959m, 2866w, 1584s, 1546s, 1476s, 1392vs, 1115w, 777s, 678m, 462m.[Cd(DFDA)(C 2 H 5 OH)] (2). A mixture of Cd(NO 3 ) 2 · 4H 2 O (0.0308 g, 0.1 mmol), H 2 DFDA (0.0338 g, 0.1 mmol), DMF (5 mL), ethanol * To whom correspondence should be addressed. Fax: +86-431-85698041. | [] | [] | ["[Zn(DFDA)]", "C 21 H 20 ZnO 4"] | ["Zn(NO 3 ) 2 \n6H 2 O--0.0297 g, 0.1 mmol"] | [] | ["H 2 DFDA--0.0338 g, 0.1 mmol"] | ["160 \nC"] | ["4 days"] | ["methanol--5 mL", "H 2 O--5 mL"]
jssc.1998.8059 | Long colorless prisms were grown by slow evaporation of the "ltrate over a 5-day period. l !, (Nujol): 2415 w, 2303 m, 2242 m, and 2178 s cm\. Anal. calcd. for C  H  N  O  Mn  : C, 45.42; H, 2.99; N, 30.27. Found: C, 45.40; H, 2.98; N, 30.18. | [] | [] | [] | [] | [] | [] | [] | ["5-day period"] | []
b808373h | Synthesis of Cu 1.5 (H 2 O)(TMBTC)(bpy)$1/2H 2 O (2). A mixture of CuSO 4 $5H 2 O (20 mg, 0.08 mmol), H 3 TMBTC (10 mg, 0.04 mmol) and 4,4 0 -bpy (10 mg, 0.06 mmol) was suspended in a mixed solution of EtOH (5 ml) and H 2 O (5 ml), and heated in a Teﬂon-lined steel bomb at 180  C for 12 h. The green crystalline precipitate formed was collected, washed with water and dried under air (yield: 35%). Elemental analysis calcd (%) for 2:C 50.07, H 3.82, N 5.31; found: C 52.26, H 3.98, N 4.67%. | [] | [] | ["Cu 1.5 (H 2 O)(TMBTC)(bpy)$1/2H 2 O", "2"] | ["CuSO 4 $5H 2 O--20 mg, 0.08 mmol"] | [] | ["H 3 TMBTC--10 mg, 0.04 mmol", "4,4 0 -bpy--10 mg, 0.06 mmol"] | ["180 \nC"] | ["12 h"] | ["EtOH--5 ml", "H 2 O--5 ml"]
c4dt03468f | Anal. Calcd for C 53 H 38 Co 2 N 8 O 14 (M r = 1128.77): C, 56.37%; H, 3.39%; N, 9.93%. Found: C, 56.42%; H, 3.31%; N, 9.73%. IR (KBr pellet, cm −1 ): 3309, 3057, 2849, 1578, 1545, 1452, 1375, 1238, 1112, 1024, 904, 783, 734, 701. | [] | [] | ["C 53 H 38 Co 2 N 8 O 14"] | [] | [] | [] | [] | [] | []
ic0353413 | Anal. Calcd for C 23 H 21 AgN 7 O 2 P: C, 48.78; H, 3.74; N, 17.31.Found: C, 48.82; H, 3.87; N, 17.18. Λ m (CH 3 CN, 1.0 × 10 -3 M, 298 K): 15 Ω -1 cm 2 mol -1 . IR (Nujol, cm -1 ): 3111 w, ν(C arom H); 2250 br (CN), 1557 w, 1506 s, ν(C-N + C-C); 543 w, 512 s, 502 vs, 492 s, 438 m, 430 w, 424 w, 398 m, 310 w, 271 w, 254 w, 233 w. | [] | [] | ["C 23 H 21 AgN 7 O 2 P"] | [] | [] | [] | [] | [] | []
ic0103188 | Preparation of Ba 3 TMT 2 ‚8H 2 O (3). A 50 mL solution of Na 3 TMT‚ 9H 2 O was made (1.67 g, 4.12 mmol) and stirred for 30 min until completely dissolved. A 50 mL solution of BaCl 2 ‚2H 2 O was made (1.50 g, 6.14 mmol) and stirred for 30 min until completely dissolved. The two solutions were then combined and allowed to sit without stirring for 1 min, whereupon the solution became slightly cloudy. The cloudy solution was filtered (0.45 µm paper) to obtain a clear, very pale yellow solution. Ethanol (46 mL) was slowly added down the side of the beaker to form a layer above the water. White precipitate and prickly snowball crystals (a spherical crystal covered with crystallites perpendicular to the surface) formed immediately in the ethanol. Yield: 1.16 g (63%).Mp/decomposition: 325-335 °C, with decomposition to yellow powder (sealed tube). Anal. Calcd for Ba 3 C 6 S 6 N 6 H 16 O 8 (905.65): C, 7.95; H, 1.78; N, 9.28; S, 21.18. Found: C, 7.65; H, 1.78; N, 8.07; S, 17.82.TGA revealed eight waters of hydration. IR (Nujol, cm -1 ): 3258 w, 3126 w, 1653 m, 1635 w, 1506 w, 1437 s, 1253 m, 1234 s, 1219 s, 1122 w, 1052 w, 975 w, 885 w, 847 s, 792 m, 731 m, 693 w.Preparation of Mg(H 2 TMT) 2 ‚6H 2 O (4). Mg(OH) 2 (0.66 g, 11.3 (26) Harris, D. QuantitatiVe Chemical Analysis, 5th ed.; Freeman: New York, 1999; pp 254-256 and 265-305.Figure 5. TMT molecules aligned along the length of the onedimensional array, located essentially between the barium atoms in BaHTMT‚3H 2 O(6).Figure 6. View demonstrating the stacking of the TMT units in 5.4446 Inorganic Chemistry, Vol. 40, No. 17, 2001 Henke et al. mmol) and H 3 TMT (4.00 g, 22.6 mmol) were combined and stirred in 200 mL of DI water. The initial solution was slightly yellow and had an approximate pH of 7.1. After 48 h of stirring in air, the solution was filtered. Total yield: 2.86 g (52%). Mp/decomposition: >250 °C.Anal. Calcd for MgC 6 S 6 N 6 H 16 O 6 (483.93): C, 14.88; H, 3.33; N, 17.36.Found: C, 14.66; H, 3.29; N, 17.09. TGA revealed six waters lost. IR (KBr, cm -1 ): 3574.3 w, 3404.6 m, br, 3130 s, 2937.8 w, 2910.8 w, 1552.8 s, 1489.1 s, 1415.8 m, 1354.1 m, 1240.3 s, 1147.7 s, 873.8 w, 719.5 m, 468.7 m.Preparation of Ba(H 2 TMT) 2 ‚7H 2 O (5) and BaHTMT‚3H 2 O (6).A 50 mL solution of Na 3 TMT‚9H 2 O was made (1.67 g, 4.12 mmol) using DI water and stirred for 30 min until completely dissolved. A 50 mL solution of BaCl 2 ‚2H 2 O was made (1.50 g, 6.14 mmol) with DI water and stirred for 30 min until completely dissolved. The two solutions were then combined and allowed to sit without stirring for 1 min whereupon a very fine white precipitate began to form. The solution was filtered (0.45 µm paper) to obtain a clear, pale yellow solution, pH ∼ 12. HCl (12 M) was slowly added dropwise to lower the pH to 10. The solution was then allowed to evaporate in air at room temperature. Two visually and chemically distinct compounds crystallized from the solution. Yellow cubes (∼2-4mm 3 ) formed at the core of each cluster (BaHTMT‚3H 2 O (6)). Off white needles (Ba(H 2 TMT) 2 ‚ 7H 2 O (5), ∼2 mm thick and 4-8 mm long) grew out of the cubes from the central core. Total yield: 0.63 g (16%). The crystals were physically separated before analysis.Analysis of Ba(H 2 TMT) 2 ‚7H 2 O (5). Mp/decomposition: crystals turned opaque at 98 °C and melted at 316-8 °C with gas evolution. A dark yellow liquid remained upon cooling (sealed tube). Anal. Calcd for BaC 6 S 6 N 6 H 16 O 6 (597.85): C, 12.04; H, 2.70; N, 14.05; S, 32.09.Found: C, 12.01; H, 2.18; N, 13.93; S, 32.35. TGA revealed four waters lost below 225 °C. IR (KBr, cm -1 ): 3447 s, br, 3083 s, 2902 s, 1549 s, 1490 s, 1419 m, 1355 s, 1275 m, 1247 s, 1147 s, 998 w, 877 m, 806 m, 712 m, 467 m.Analysis of BaHTMT‚3H 2 O (6). Mp/decomposition: crystals turned opaque at 138 °C and very gradually decomposed to a light yellow solid from ∼280 to 400 °C (sealed tube). Anal. Calcd for BaC 3 S 3 N 3 H 7 O 3 (366.87): C, 9.81; H, 1.92; N, 11.45; S, 26.14. Found: C, 9.94; H, 1.94; N, 11.31; S, 25.97. TGA revealed three waters lost below 200 °C. IR (KBr, cm -1 ): 3401 m, br, 3160 s, 2963 s, 1495 s, 1460 s, 1437 s, 1332 m, 1260 m, 1204 s, 1123 m, 963 w, 860 s, 786 m, 751 m, 470 w.Conclusions Consistent pK a values were determined for H 3 TMT and are summarized in Table 1. This information was useful in directing the synthesis of various TMT compounds, such as the group 2 M-TMT compounds reported herein. They should prove of general utility in forming other metal complexes, as well.In the structures of these compounds, it was found that saltlike structures predominate for the group 2 elements Mg, Ca, and Sr, with the presence of extensive hydrogen bonding, including S‚‚‚H-E(E) O, N). The barium structures, on the other hand, are best described as covalent with no hydrogen bonding.Acknowledgment. This project was supported by the NSFKY EPSCoR and CRIF program of the National Science Foundation (Grant CHE 997841). The authors wish to thank Mr. Ernst W. Haug of Degussa Corporation, NJ, for his generous donation of Na 3 TMT‚9H 2 O, and Dr. James E. O’Reilly of the Department of Chemistry at the University of Kentucky for providing helpful comments.Supporting Information Available: Additional figures and a CIF file detailing the crystallographic parameters. This material is available free of charge via the Internet at http://pubs.acs.org.IC0103188 Chemistry of 2,4,6-Trimercapto-1,3,5-triazine Inorganic Chemistry, Vol. 40, No. 17, 2001 4447 | [] | [] | ["Ba 3 TMT 2 ‚8H 2 O", "Mg(H 2 TMT) 2 ‚6H 2 O", "Ba(H 2 TMT) 2 ‚7H 2 O", "BaHTMT‚3H 2 O"] | ["Na 3 TMT‚ 9H 2 O--1.67 g, 4.12 mmol", "BaCl 2 ‚2H 2 O--1.50 g, 6.14 mmol", "Mg(OH) 2--0.66 g, 11.3 mmol", "H 3 TMT--4.00 g, 22.6 mmol"] | [] | ["TMT--9H 2 O"] | ["room temperature", "80 \nC"] | ["30 min", "48 h"] | ["DI water--200 mL", "ethanol--46 mL"]
07370652.2010.539998 | Copper (II) Bromotetrazolate (2) Copper sulfate (0.20 g, 0.80 mmol) was dissolved in 5 mL distilled water. To this was added a solution of 0.62 g (1.6 mmol) of bromotetrazole and 0.8 mL 2 M NaOH. The resulting blue precipitate was centrifuged and resuspended in 5 mL distilled water followed by centrifugation. This process was repeated three times to obtain 0.26 g (90%)of2. T dec ¼ 265  C; IR (cm 1 ) v ¼ 1436 (w), 1356 (m), 1335 (s), 1240 (w), 1190 (w), 1173 (w), 1062 (w), 1031 (m), 713 (w) cm 1 ; EA (CuC 2 N 8 Br 2 , 359.43). Calcd.: C, 6.68, N, 31.18%. Found: C, 6.62; N, 31.37%.BAM impact: <1 J, BAM friction: <5 N; ESD: 20 mJ.Sodium 5-Chlorotetrazolate Dihydrate (3) Chlorotetrazole (0.42 g, 3.2 mmol) was dissolved in 1.6 mL of 2 M NaOH and the solution was allowed to evaporate, yielding 0.48 g (92%)of3 as colorless crystals. T dec ¼ 315  C; IR (cm 1 ) v ¼ 3507 (m), 3407 (m), 3251 (w), 1664 (w), 1624 (m), 1458 (w), 1376 (m), 1353 (s), 1195 (m), 1126 (m), 1093 (w), 1044 (m), 1012 (w), 724 (m); 13 C NMR (DMSO d 6 ) d (ppm) ¼ 150.8 50 D. Fischer et al. | [] | [] | ["Copper (II) Bromotetrazolate (2)", "Sodium 5-Chlorotetrazolate Dihydrate (3)"] | ["Copper sulfate--0.20 g, 0.80 mmol"] | [] | ["bromotetrazole--0.62 g, 1.6 mmol", "Chlorotetrazole--0.42 g, 3.2 mmol"] | [] | [] | ["distilled water--5 mL", "2 M NaOH--0.8 mL", "2 M NaOH--1.6 mL"]
j.ica.2013.05.008 | 2.3. Syntheses of [Pb(L)( l 1,1 -NCS)(H 2 O)] n (2) The reaction is carried out with the same method as for 1, but potassium bromide is replaced by potassium thiocyanate (0.097 g, 1 mmol) [32]. Colorless crystals of 2 have the m.p. | [] | [] | ["[Pb(L)( l 1,1 -NCS)(H 2 O)] n"] | [] | ["potassium thiocyanate--0.097 g, 1 mmol"] | [] | [] | [] | []
acs.inorgchem.6b02006 | {Na[(Cu 2 (2pcp) 2 ) 2 ]PF 6 } n (1b). [Cu(NCCH 3 ) 4 ]PF 6 (0.025 g, 0.25 mmol) was added to a stirring mixture of H2pcp (0.050 g, 0.25 mmol) and NaH (0.006 g, 0.25 mmol) in 2 mL of CH 2 Cl 2 . The brown slurry was stirred for 2 h, and the solvent was removed under vacuum. The resulting brown powder was washed with Et 2 O(5mL× 3). The powder was extracted with 2 mL of acetone, and the turbid solution was ﬁltered. Vapor diﬀusion of Et 2 O into the brown ﬁltrate at room temperature led to the formation of dark-brown crystals suitable for Xray crystallographic characterization (0.031 g, 41% yield). Anal. Calcd for C 44 H 32 N 12 O 4 PF 6 NaCu 4 : C, 43.50; H, 2.65; N, 13.83. Found: C, 43.22; H, 2.47; N, 13.72. FT-IR (cm −1 ): 1619, 1586, 1558, 1471, 1432, 1375, 1295, 1161, 1106, 1049, 1008, 830, 776, 751, 739, 698, 634, 617, 558, 514, 449, 426, 407.1 H NMR (DMF-d 7 , 298 K): 8.53 (m, 4H), 8.38 (m, 2H), 8.13 (m, 2H), 8.01 (m, 2H), 7.90 (m, 2H), 7.70 (m, 2H), 7.11 (m, 2H). UV−vis [CH 2 Cl 2 ; λ max ,nm(ε,M −1 cm −1 )]: 457 nm (shoulder, 1370). | [] | [] | ["{Na[(Cu 2 (2pcp) 2 ) 2 ]PF 6 } n"] | ["[Cu(NCCH 3 ) 4 ]PF 6--0.025 g, 0.25 mmol"] | ["NaH--0.006 g, 0.25 mmol"] | ["H2pcp--0.050 g, 0.25 mmol"] | [] | ["2 h"] | ["CH 2 Cl 2--2 mL"]
ic051488d | Anal. Calcd for C 28 H 20 Cu 2 N 9 O 2 : C, 52.42; H, 3.14; N, 19.65.Found: C, 52.13; H, 3.21; N, 19.31. IR (cm -1 ): 1611 m, 1593 m, 1565 w, 1452 m, 1431 m, 1397 w, 1355 s, 1148 m, 1095 w, 1074 w, 1016 w, 986 w, 943 w, 822 w, 788 w, 760 s, 745 w, 711 w, 643 w, 504 w. For 7, deep blue crystals formed, yield: ∼60%. Anal. | [] | [] | ["C 28 H 20 Cu 2 N 9 O 2"] | [] | [] | [] | [] | [] | []
j.poly.2003.10.002 | Anal. Calc. for C 5 H 7 N 2 : C, 63.16; H, 7.37, N, 29.47.Found: C, 63.11; H, 7.42; N, 29.31%.2.2. Synthesis of [CuL(IN) 2 (H 2 O) 2 ]  4H 2 O(1) A mixture of CuCl 2 2H 2 O (0.171 g, 1 mmol) and NaOH (0.08 g, 2 mmol) in water was stirring for 10 min at room temperature, then the Cu(OH) 2 solid was ﬁltered. | [] | [] | ["[CuL(IN) 2 (H 2 O) 2 ] ? 4H 2 O", "C 5 H 7 N 2"] | ["CuCl 2 ?2H 2 O--0.171 g, 1 mmol"] | [] | ["NaOH--0.08 g, 2 mmol"] | ["room temperature"] | ["10 min"] | ["water--not specified"]
j.ica.2015.04.027 | [Cd 3 (cpbda) 2 (bpe) 1.5 (H 2 O) 2 ] n (5). Cd(NO 3 ) 2 4H 2 O (0.1 mmol/ 30.9 mg), H 3 cpbda (0.05 mmol/19.7 mg), bpe (0.05 mmol/9.1 mg), methanol (MeOH, 4 mL), H 2 O (5 mL) and triethylamine (25%, 0.1 mL) were mixed in a 25 mL Teﬂon-lined stainless steel vessel. | [] | [] | ["[Cd 3 (cpbda) 2 (bpe) 1.5 (H 2 O) 2 ] n"] | ["Cd(NO 3 ) 2 \n4H 2 O--0.1 mmol/ 30.9 mg"] | [] | ["H 3 cpbda--0.05 mmol/19.7 mg", "bpe--0.05 mmol/9.1 mg"] | [] | [] | ["methanol (MeOH)--4 mL", "H 2 O--5 mL", "triethylamine--25%, 0.1 mL"]
ejic.200800483 | Preparation of Mn(H 2 O)(PO 3 C 6 H 4 COOH) (3) and Co(H 2 O)(PO 3 C 6 H 4 COOH) (4) by Hydrothermal Synthesis: In a 50-mL PTFE insert was dissolved 3-phosphonobenzoic acid (0.2 g, 0.98 mmol, 1 equiv.) in permuted water (15 mL). To this solution was added the desired transition metal salt [1.5 equiv.; MnCl 2 ·4H 2 O (0.294 g, 1.48 mmol) for 3 or Co(NO 3 ) 2 ·6H 2 O (0.432 g, 1.48 mmol) for 4] and urea (0.089 g, 1.48 mmol, 1.5 equiv.). The insert was transferred into a Berghof pressure digestion vessel and heated from room temperature to 160 °Cover 18 h and then further heated at 160 °C for 40 h and cooled to room temperature over 18 h. After filtration, the resulting compounds, obtained as light brown (for 3) or purple (for 4) crystallites, were washed with water, rinsed with absolute ethanol and dried in air. | [] | [] | ["Mn(H 2 O)(PO 3 C 6 H 4 COOH) ", "Co(H 2 O)(PO 3 C 6 H 4 COOH) "] | ["MnCl 2 \n4H 2 O--0.294 g, 1.48 mmol", "Co(NO 3 ) 2 \n6H 2 O--0.432 g, 1.48 mmol"] | [] | ["3-phosphonobenzoic acid--0.2 g, 0.98 mmol, 1 equiv.", "urea--0.089 g, 1.48 mmol, 1.5 equiv."] | ["room temperature to 160 °C, 160 °C"] | ["18 h, 40 h"] | ["permuted water--15 mL"]
b202954e | [N1⬘,N1⬙-3,4-Di(2-pyridyl)-1,2,5-oxadiazolyl]dichloropalladium( II), [Pd(dpo)Cl 2 ]. An excess of 0.0904M Li 2 [PdCl 4 ] solution was added to ligand dpo (6.5 mg, 0.029 mmol) dissolved in methanol (1 ml). The ﬁne yellow precipitate that developed was collected by ﬁltration. Mp >300 ⬚C; yield 11.1 mg (95%). (Found: C, 35.7; H, 2.04; N, 13.4; Cl, 17.4. Calc. for C 12 H 8 N 4 Cl 2 OPd: C, 35.9; H, 2.01; N, 14.0; Cl, 17.7). 1 H NMR (d 6 -DMSO) δ: 8.05, H3; 8.26, H4; 7.86, H5; 9.15, H6. | [] | [] | ["[N1⬘,N1⬙-3,4-Di(2-pyridyl)-1,2,5-oxadiazolyl]dichloropalladium( II)", "[Pd(dpo)Cl 2 ]"] | ["Li 2 [PdCl 4 ] solution--0.0904M"] | [] | ["dpo--6.5 mg, 0.029 mmol"] | [] | [] | ["methanol--1 ml"]
c6ce00317f | Synthesis of [ZnClĲN 3 )(tzmb)] n (2). A mixture of ZnCl 2 (68.3 mg, 0.5 mmol), (cmb)Cl (115.8 mg, 0.5 mmol), NaN 3 (97.5 mg, 1.5 mmol) and H 2 O (10 mL) was placed in a 25 mL Teflon-lined stainless steel vessel. The mixture was sealed and heated at 140 °C for two hours and kept at this temperature for two days and then cooled to room temperature at a rate of 5 °Ch −1 . Block crystals of 2 were obtained in 32% yield (based on Zn). Anal. calcd for C 12 H 10 N 9 ClZn (2): C, 37.82; H, 2.64; N, 33.08%. Found: C, 37.67; H, 2.83; N, 33.31%. IR (KBr pellet, cm −1 ) for 2: 3425m, 3040m, 2080vs, 1642s, 1545m, 1472w, 1409s, 1345m, 1288m, 1173s, 864w, 803vs, 732m, 680m, 480w. | [] | [] | ["[ZnClĲN 3 )(tzmb)] n", "C 12 H 10 N 9 ClZn"] | ["ZnCl 2--68.3 mg, 0.5 mmol"] | [] | ["(cmb)Cl--115.8 mg, 0.5 mmol"] | ["140 \nC"] | ["two days"] | ["NaN 3--97.5 mg, 1.5 mmol", "H 2 O--10 mL"]
c0dt00336k | Synthesis of [Cu 4 Cl 2 Br 2 (L4) 2 (PPh 3 ) 6 ]·(CH 3 CN) 2 (2). The procedure was the same as that for 1 using L4 and CuBr (the subsequent test indicated the existence of a small quantity of CuCl) instead of L1 and CuI. The mixture was sealed in a 25 mL Teﬂon-lined stainless steel reactor and heated to 100 ◦ C for 72 h. | [] | [] | ["[Cu 4 Cl 2 Br 2 (L4) 2 (PPh 3 ) 6 ]·(CH 3 CN) 2"] | ["CuBr--not specified"] | [] | ["L4--not specified"] | ["100 \nC"] | ["72 h"] | ["CH 3 CN--not specified"]
ejic.200900585 | White solid (543 mg, 1.7 mmol, 52%).[34] FTIR (reflection, 25 °C): ν ˜ = 3615 (m), 2930 (m, br.), 2377 (w), 2240 (w), 2176 (s), 1662 (m), 1511 (s), 1396 (s), 1384 (s), 1235 (m), 1000 (w), 802 (m), 773 (w), 713 (w) cm –1 .13 C NMR (270 MHz, D 2 O, 25 °C): δ = 124.9 (N– C⬅N), 173.0 ppm. Na 3 C 6 N 9 ·3H 2 O (321.14): calcd. C 22.44, H 1.88, N 39.25, Na 22.4; found C 22.08, H 1.94, N 38.48, Na 21.2.Synthesis of Sodium Melonate from a Thiocyanate Melt: Sodium thiocyanate (4.0 g, 50 mmol, Riedel-de Haën, purum) was molten in a ceramic evaporation dish by using a Bunsen burner. Melon (2.00 g, 10 mmol) was added to the melt. After the vigorous reaction had ceased the product was dissolved in water (100 mL). A small amount of active carbon was added, and the solution was boiled until it lost its slightly yellow color. After cooling to room temperature a small amount of ethanol was added and all insoluble parts were removed by filtration. The solution was completely precipitated by using ethanol (about 200 mL were required). The product was collected by filtration and thoroughly washed with acetone.After drying in air at room temperature overnight a white solid (0.82 g, 1.8 mmol, 23%) [34] was collected. Further purification was possible by recrystallization from dilute aqueous ammonia. FTIR (reflection, 25 °C): ν ˜ = 3366 (m, br.), 2173 (s), 2152 (m), 1641 (s), 1491 (m), 1432 (s), 1301 (w), 1194 (w), 1054 (w), 794 (m) cm –1 .13 C NMR (270 MHz, D 2 O, 25 °C): δ = 122.3, 156.1, 171.7 ppm.Na 3 C 9 N 13 ·6H 2 O (449.55): calcd. C 23.13, H 2.59, N 38.97, Na 14.76; found C 22.70, H 2.75, N 38.69, Na 14.36.Supporting Information (see footnote on the first page of this article): Selected graphical representations of the analytic data (thermal analysis, NMR, XRD, IR) and an overview of the experiments on the stability of certain compounds in KSCN melts.Acknowledgments The authors would like to thank Dr. P. Mayer for collecting the Xray diffraction data, P. Mayer for collecting NMR spectroscopic data, R. Eicher for C/N/H analysis, and H. Hartl for ICP-AES analysis (all Department Chemie und Biochemie der LMU München). Financial support by the Deutsche Forschungsgemeinschaft (DFG) (project SCHN 377/12) as well as the Fonds der Chemischen Industrie (FCI) is gratefully acknowledged.[1] L. Gmelin, Ann. Pharm. 1835, 15, 252–264.[2] It is actually quite confusing as to whether K 3 [Fe(CN) 6 ]or K 4 [Fe(CN) 6 ] was used, as in old (early to mid 19th century) literature only the term “Blutlaugensalz” is used, which does not specify the oxidation state of iron, whereas newer literature gives oxidation states but is not consistent in interpretation.[3] a) J. Liebig, Ann. Chem. Pharm. 1844, 50, 337–361; b) J. Liebig, Ann. Chem. Pharm. 1847, 61, 262–264; c) J. Liebig, Ann. Chem.Pharm. 1855, 95, 257–282.[4] B. V. Lotsch, M. Döblinger, J. Sehnert, L. Seyfarth, J. Senker, O. Oeckler, W. Schnick, Chem. Eur. J. 2007, 13, 4969–4980.[5] J. Klason, J. Prakt. Chem. 1886, 33, 285–289.[6] B. Jürgens, Doctoral Thesis, University of Munich (LMU), 2004.[7] T. Komatsu, T. Nakamura, J. Mater. Chem. 2001, 11, 474–478.[8] a) B. Jürgens, W. Milius, P. Morys, W. Schnick, Z. Anorg. Allg.Chem. 1998, 624,91–97; b) B. Jürgens, E. Irran, J. Schneider, On the Formation and Decomposition of the Melonate Ion in (Thio)cyanate Melts W. Schnick, Inorg. Chem. 2000, 39, 665–670; c) E. Irran, B.Jürgens, W. Schnick, Chem. Eur. J. 2001, 7, 5372–5381.[9] B. V. Lotsch, W. Schnick, Chem. Mater. 2006, 18, 1891–1900.[10] a) E. Kroke, M. Schwarz, E. Horvath-Bordon, P. Kroll, B.Noll, A. D. Norman, New J. Chem. 2002, 26, 508–512; b) T.Komatsu, J. Mater. Chem. 2001, 11, 802–805.[11] W. L. Burdick, J. Am. Chem. Soc. 1925, 47, 1485–1490.[12] a) S. G. Fedoruk, A. I. Finkel’shtein, N. V. Spiridonova, Zh.Obshch. Khim. 1972, 42, 419–420; b) S. G. Fedoruk, A. I. Finkel’shtein, N. V. Spiridonova, Trudy po Khimii i Khimicheskoi Tekhnologii 1975, 106–109.[13] E. Horvath-Bordon, E. Kroke, I. Svoboda, H. Fuess, R. Riedel, New J. Chem. 2005, 29, 693–699.[14] a) S. J. Makowski, W. Schnick, Z. Anorg. Allg. Chem., DOI: 10.1002/zaac200900232; b) S. J. Makowski, D. Gunzelmann, J.Senker, W. Schnick, Z. Anorg. Allg. Chem., DOI: 10.1002/ zaac200900231.[15] C. Clauss, J. Wagler, M. Schwarz, A. Schwarzer, E. Kroke, Z.Anorg. Allg. Chem., DOI: 10.1002/zaac200900326.[16] L. Pauling, J. H. Sturdivant, Proc. Natl. Acad. Sci. USA 1937, 23, 615–620.[17] C. E. Redemann, H. J. Lucas, J. Am. Chem. Soc. 1939, 61, 3420–3424.[18] D. R. Lide (Ed.), Handbook of Chemistry and Physics, 88th ed., The Chemical Rubber Co., Cleveland, Ohio, 2008,pp.4–82 (KOCN), pp. 4–83 (KSCN), pp. 4–89 (NaOCN), pp. 4–91 (NaSCN).[19] Sicherheitsdatenblatt, Kaliumcyanat zur Synthese, Merk Schuchard OHG, Hohenbrunn, 2005,p.3.[20] L. Gmelin, Gmelins Handbuch der anorganischen Chemie Natrium, 8th ed., Verlag Chemie GmbH, Weinheim, 1967,pp.1382–1386 (NaOCN), pp.1387–1397 (NaSCN).Eur. J. Inorg. Chem. 2009, 4972–4981 © 2009 Wiley-VCH Verlag GmbH & Co. KGaA, Weinheim www.eurjic.org 4981 [21] L. Gmelin, Gmelins Handbuch der anorganischen Chemie Kalium, 8th ed., Verlag Chemie GmbH, Weinheim, 1937, pp. 890– 894 (KOCN) pp. 894–913 (KSCN).[22] CCDC-732128 contains the supplementary crystallographic data for this paper. These data can be obtained free of charge from The Cambridge Crystallographic Data Centre via www.ccdc.cam.ac.uk/data_request/cif.[23] B. Jürgens, W. Milius, P. Morys, W. Schnick, Z. Anorg. Allg.Chem. 1998, 624,91–97.[24] S. Grimme, Angew. Chem. 2008, 120, 3478–3483; Angew. Chem.Int. Ed. 2008, 47, 3430–3734.[25] D. R. Miller, D. C. Swenson, E. G. Gillan, J. Am. Chem. Soc.2004, 126, 5372–5373.[26] S. Tragl, H.-J. Meyer, Z. Anorg. Allg. Chem. 2005, 631, 2300– 2302.[27] J. Liebig, Ann. Pharm. 1834, 10,1–47.[28] E. C. Franklin, J. Am. Chem. Soc. 1922, 44, 486–509.[29] W. Madelung, E. Kern, Justus Liebigs Ann. Chem. 1922, 427, 1–26.[30] Win XPOW, version 2.12, STOE & Cie GmbH, Darmstadt, 2005.[31] Z. Otwinowski, W. Minor, Methods Enzymol. 1997, 276, 307– 326.[32] G. M. Sheldrick, Acta Crystallogr., Sect. A 2008, 64, 112–122.[33] D. D. Perrin, W. L. F. Armarego in Purification of Laboratory Chemicals, 3rd ed., Pergamon Press, Oxford, 1992,p.337 (KOCN), p. 346 (NaOCN).[34] Percentage data given for yields is calculated under the assumption that Equations (8) and (9) are applicable. Values are suspect to uncertainty, as this cannot be confirmed at the moment.Received: June 25, 2009 Published Online: October 15, 2009 | [] | [] | ["Na 3 C 6 N 9 ·3H 2 O", "Na 3 C 9 N 13 ·6H 2 O"] | [] | [] | [] | [] | [] | []
acs.inorgchem.5b01924 | Yields: 13 mg (28%) for Gd 0.95 Tb 0.05 HL; 12 mg (26%) for Gd 0.95 Eu 0.05 HL; 12 mg (26%) for Tb 0.95 Eu 0.05 HL; 12 mg (26%) for Tb 0.8 Eu 0.2 HL; 10 mg (22%) for Tb 0.6 Eu 0.4 HL; 11 mg (24%) for Tb 0.4 Eu 0.6 HL; 12 mg (27%) for Tb 0.2 Eu 0.8 HL based on Ln salts. | [] | [] | [] | [] | [] | [] | [] | [] | []
c2ce26120k | Synthesis of [Tb(HBIC) 3 ] n (2) An identical procedure with 1 was followed to prepare 2 except EuCl 3 ?6H 2 O was replaced by TbCl 3 ?6H 2 O (0.0374 g, 0.1 mmol) or Tb 2 (SO 4 ) 3 ?6H 2 O (0.0357 g, 0.05 mmol). Colorless flaky crystals of 2 were collected in 54% yield (based on Tb). Anal.Calcd. for C 24 H 15 TbN 6 O 6 (M r = 642.35): C, 44.88 H, 2.35 N, 13.08. Found: C, 44.61 H, 2.58 N, 13.01%. IR (KBr, v/cm 21 ): 3128(br, m), 1650(s), 1611(s), 1528(m), 1499(m), 1467(s), 1399(s), 1335(s), 1308(m), 1235(w), 1025(w), 987(w), 860(m), 825(m), 777(w), 748(s), 638(m), 584(m). | [] | [] | ["[Tb(HBIC) 3 ] n", "C 24 H 15 TbN 6 O 6"] | ["TbCl 3 \n6H 2 O--0.0374 g, 0.1 mmol", "Tb 2 (SO 4 ) 3 \n6H 2 O--0.0357 g, 0.05 mmol"] | [] | [] | [] | [] | []
cg200974h | ∞ 3 [M 2 (tfBDC) 2 (DMF) 2 (EtOH)] (M = Zn (6), Mn (7)). One leg of an H-shaped tube was filled with a solution of 40.2 mg (0.15 mmol) of Zn(NO 3 ) 2 3 4H 2 O or 36.3 mg (0.15 mmol) Mn(NO 3 ) 2 3 4H 2 O and 26.2 mg (0.11 mmol) of H 2 tfBDC in 1 mL of a mixture of ethanol and DMF (3:1, v:v). The other leg of the H-shaped tube was filled with 70 μLof triethylamine (0.5 mmol) dissolved in 5 mL of ethanol and DMF (3:1, v:v). | [] | [] | [] | ["Zn(NO 3 ) 2 3 4H 2 O--40.2 mg, 0.15 mmol", "Mn(NO 3 ) 2 3 4H 2 O--36.3 mg, 0.15 mmol"] | ["triethylamine--70 μL (0.5 mmol)"] | ["H 2 tfBDC--26.2 mg, 0.11 mmol"] | [] | [] | ["ethanol and DMF--1 mL (3:1, v:v)", "ethanol and DMF--5 mL (3:1, v:v)"]
cg101018b | Synthesis of [Cu 12 (μ 4 -mptrz) 4 (μ 4 -I) 3 (μ 3 -I) 4 (μ 2 -I)] n (3). A mixture of CuI (0.1431 g, 0.75 mmol) and 4-methyl-1,2,4-triazole-3-thiol (0.0288 g, 0.25 mmol) in a 3:1 molar ratio in 9 mL of CH 3 CN was introduced into a Parr Teflon-lined stainless steel vessel (20 mL). | [] | [] | ["[Cu 12 (μ 4 -mptrz) 4 (μ 4 -I) 3 (μ 3 -I) 4 (μ 2 -I)] n"] | ["CuI--0.1431 g, 0.75 mmol"] | [] | ["4-methyl-1,2,4-triazole-3-thiol--0.0288 g, 0.25 mmol"] | [] | [] | ["CH 3 CN--9 mL"]
ic302840x | Cu 2 (L 4 ) 3 I 2 . CuI (26 mg, 0.135 mmol) was suspended in CH 2 Cl 2 (30 mL) and L 4 (100 mg, 0.2 mmol) was added. The solution was stirred for 30 min producing a clear solution. The solution was ﬁltered, and the solvent removed in a vacuum. The yellow solid was collected and washed with Et 2 O (117 mg, 93%). Crystals suitable for X-ray structure determination were grown from slow diﬀusion of Et 2 O into a saturated solution of the material in CH 2 Cl 2 giving colorless block-shaped crystals within a couple days (112 mg, 96% yield from the isolated powder).1 H NMR (CD 2 Cl 2 , 400 MHz): δ 8.02 (d, 6H, J = 2 Hz), 7.83 (br s, 24H), 7.37 (t, 12H, J = 8 Hz), 7.22 (t, 24H, J = 8 Hz), 5.78 (t, 3H, J = 2 Hz); 31 P NMR (CD 2 Cl 2 , 202.468 MHz): δ 9.64; High resolution ESI-MS(+) m/z: calcd. for [M−I] + 1740.1607, found [M− I] + 1740.1607, calcd. for [M+Na] + 1889.05, found [M+Na] + 1890.0528. | [] | ["couple days"] | ["Cu 2 (L 4 ) 3 I 2"] | ["CuI--26 mg, 0.135 mmol"] | [] | ["L 4--100 mg, 0.2 mmol"] | [] | ["30 min"] | ["CH 2 Cl 2--30 mL", "Et 2 O--117 mg"]
j.jssc.2012.04.003 | 2.1.3. Syntheses of [Cd 2 (bpt)(phen) 2 Cl] n (3) A mixture of CdCl 2  2.5H 2 O (0.045 mmol, 10.0 mg), H 3 bpt (0.0225 mmol, 6.4 mg) and phen  H 2 O (0.0225 mmol, 4.5 mg) was suspended in 8 mL of component solvent (DMF/CH 3 CN/ H 2 O¼1/1/6). Then, it was sealed in a 10 mL Teﬂon-with stainless-steel container, which was heated to 130 1C for 120 h and cooled to room temperature at a constant rate of 5 1C/h. Colorless block crystals suitable for X-ray crystal analysis were obtained. | [] | [] | ["[Cd 2 (bpt)(phen) 2 Cl] n"] | ["CdCl 2 ? 2.5H 2 O--0.045 mmol, 10.0 mg"] | [] | ["H 3 bpt--0.0225 mmol, 6.4 mg", "phen ? H 2 O--0.0225 mmol, 4.5 mg"] | ["130 \nC"] | ["120 h"] | ["DMF/CH 3 CN/ H 2 O¼1/1/6--8 mL"]
s11243-015-0009-0 | Synthesis of the {[Co(L1)(nda)(2H 2 O)]2H 2 O} n (1) A mixture of CoCl 2 6H 2 O (47.5 mg, 0.2 mmol), L1 ligand (35.0 mg, 0.1 mmol), H 2 nda (43.2 mg, 0.2 mmol) and H 2 O (12 mL) was stirred for 0.5 h in the air and then sealed in a 25-mL Teﬂon-lined stainless steel vessel and heated at 140 °C for 3 days. After the mixture was cooled to room temperature at a rate of 5 °C/h, the purple prism-shaped crystals of 1 suitable for X-ray diffraction were collected by mechanical separation from an amorphous solid with a yield of 58 % (based on Co). Anal. calcd. for C 33 H 38 CoN 4 O 9 (Mr = 693.60): C 57.1, H 5.5 and N 8.1 %.Found: C 57.3, H 5.2 and N 8.2 %. IR (KBr, cm -1 ): 3437 s, 1607 s, 1548 s, 1516 m, 1442 m, 1420 m, 1375 m, 1020 m, 928 m, 742 m, 685 m, 490 m. | [] | [] | ["{[Co(L1)(nda)(2H 2 O)]?2H 2 O} n", "C 33 H 38 CoN 4 O 9"] | ["CoCl 2 ?6H 2 O --47.5 mg, 0.2 mmol"] | [] | ["L1 ligand--35.0 mg, 0.1 mmol", "H 2 nda--43.2 mg, 0.2 mmol"] | ["140 °C"] | ["3 days"] | ["H 2 O--12 mL"]
chem.200600556 | [{[nBu 2 SnO 2 CL’] 2 O} 2 ] (8): nBu 2 SnO (0.12 g, 0.5 mmol), 9-fluorenecarboxylic acid (0.10 g, 0.5 mmol). Yield: 0.19 g (86%). M.p. 257 8C (decomp); elemental analysis (%) calcd for C 88 H 108 O 10 Sn 4 : C 58.70, H 6.05; found: C 58.10, H 5.60; 1 H NMR (400 MHz): d = 7.41–7.42 (m, 8H fluorenyl), 7.36–7.38 (m, 8 H fluorenyl), 7.15–7.24 (m, 16H, fluorenyl), 4.57 (s, 4H, CHCOO), 0.65–0.67 (m), 0.78–0.85 (m), 1.05–1.21 (m) and 1.39–1.51 ppm (m) (72H, CH 2 CH 2 CH 2 CH 3 ); 119 Sn NMR (150 MHz): d = 198.1 (s), 220.5 ppm (s). Dull yellow, prismlike crystals suitable for single-crystal X-ray diffraction were obtained by slow evaporation of a solution in toluene/dichloromethane (50/50).ACHTUNGTRENNUNG[{nBuSn(O)O 2 CL} 6 ] (9): nBuSnO(OH) (0.15 g, 0.72 mmol), 1-fluorenecarboxylic acid (0.15 g, 0.72 mmol). Yield: 0.23 g (75.0%). M.p. 2908C (decomp); elemental analysis (%) calcd for C 108 H 108 O 18 Sn 6 : C 53.91, H Table 3. Crystal data collection and refinement parameters for 1, 3, 5, 7, and 8. | [] | [] | ["{[nBu 2 SnO 2 CL'] 2 O} 2", "[nBuSn(O)O 2 CL] 6"] | ["nBu 2 SnO--0.12 g, 0.5 mmol", "nBuSnO(OH)--0.15 g, 0.72 mmol"] | [] | ["9-fluorenecarboxylic acid--0.10 g, 0.5 mmol", "1-fluorenecarboxylic acid--0.15 g, 0.72 mmol"] | [] | [] | ["toluene/dichloromethane--50/50"]
c0dt01137a | was found to be crystalline by powder XRD and corresponds to CoMn 2 O 4 (JCPDS: 77-0471).Single crystal X-ray diffraction A suitable single crystal was carefully selected under a polarizing microscope and glued carefully to a thin glass ﬁber. The single crystal data were collected on a Bruker AXS smart Apex CCD diffractometer at 293(2) K. The X-ray generator was operated at 50 kV and 35 mA using Mo-Ka (l = 0.71073 A ˚ ) radiation. | [] | [] | ["CoMn 2 O 4"] | [] | [] | [] | [] | [] | []
j.ica.2004.11.023 | anol solution (50 ml) in 72% yield. Re-crystallization from methanol gave complex 8 Æ (MeOH) 3 as a microcrystalline solid. M.p. 210 C dec.1 H NMR (CDCl 3 , 293K): d 2.54 (s, 9H, CH 3 ), 6.98–7.51 (mc, 12H, CH), 7.61 (s, 3H, 3- or 5-CH), 8.29 (s, 3H, 3- or 5-CH). | [] | [] | ["complex 8 Æ (MeOH) 3"] | [] | [] | [] | [] | [] | ["methanol--50 ml"]
c8ce00573g | 2H 2 O (0.05 M) was positioned in a highdensity ultrasonic probe, operating at 20 kHz with a maximum power output of 600 W. Then, 15 mL aqueous solution of organic acid (0.1 M) and 2–atz (0.2 M) was added dropwise to the previous solution. After 30 minutes, the obtained precipitates were filtered off, washed with water and then dried in air. Product (1): Yield: 61 % (based on Cu). Anal. Calcd. for C 12 H 4 CuN 4 O 8 ·2(C 3 H 5 N 2 S): C, 36.13; H, 2.60; N, 18.73; S, 10.70. Found: C, 35.89; H, 2.62; N, 18.58; S, 10.35 %. IR (KBr pellet, cm – 1 ): 3154-3065(s); 1648(s); 1620(s); 1591(s); 1387(s); 1339(s); 875(m); 561(m). M.p. 258°C. Product (2): Yield: 66 % (based on Cu). Anal. Calcd. for C 14 H 6 CuN 2 O 8 ·2(C 3 H 5 N 2 S): C, 40.28; H, 3.02; N, 14.09; S, 10.74. Found: C, 40.11; H, 3.00; N, 14.02; S, 10.49 %. IR (KBr pellet, cm – 1 ): 3441(b); 1666(s); 1584(s); 1446(m); 1130(s); 882(w); 754(w). M.p. 260°C. Synthesis of [Cu(py-2,6-dc)(2-atz)(H 2 O)] (3) A mixture of H 2 py-2,6-dc (0.11 mmol, 0.02 g) and 2–atz (0.12 mmol, 0.01 g) in 10 mL ethanol was added to 5 mL aqueous solution Empirical formula C 12 H 4 CuN 2 O 8 . | [] | [] | ["[Cu(py-2,6-dc)(2-atz)(H 2 O)] (3)", "C 12 H 4 CuN 2 O 8"] | [] | [] | ["H 2 py-2,6-dc--0.02 g", "2-atz--0.01 g"] | [] | [] | ["ethanol--10 mL", "water--5 mL"]
d0dt00265h | Synthesis of ∞ [Bi 2 X 6 (bpa) 2 ] (5a-c; X: Cl (a), Br (b), I (c)). 78.9 mg (a) / 112.2 mg (b) / 147.4 mg (c) (1 eq., 250 µmol) BiX 3 and 55.3 mg (1.2 eq., 300 µmol) 1,2-bis(4-pyridyl)ethane were weighed into a schlenk flask and dissolved in 3 ml tetrahydrofurane (thf), each. Subsequently, the bpa-solution was added dropwise to the BiCl 3 solution leading to the instant formation of a colourless precipitate (a) / leading to the formation of a yellow precipitate after 45 min (b) / leading to the formation of an orange precipitate after three hours (c). After stirring for 1 h (a) / 24 h (b,c) at 20 °C the solid was filtered, washed with 3ml thf and dried in vacuum. To obtain single crystals of 5a-c 10 mg of the reaction product were treated as described for 4a-c. Thereby, single crystals of 5a-c suitable for crystal structure analysis formed above the suspension. Elemental analysis calculated for 5a: BiCl 3 C 12 H 12 N 2 : C: 28.85 %, H: 2.42 %, N: 5.61 %. Found: C: 28.79 %, H: 2.61 %, N: 5.44 %. FTIR (ATR): ν = 3064 (w), 3035 (w), 2958 (w), 2922 (w), 1606 (s), 1556 (w), 1504 (w), 1456 (w), 1429 (m), 1223 (w), 1207 (m), 1068 (m), 1009 (s), 827 (s) cm -1 . Elemental analysis calculated for 5b: BiBr 3 C 12 H 12 N 2 : C: C: 22.77 %, H: 1.91 %, N: 4.43 %. Found: C: 23.08 %, H: 2.10 %, N: 4.35 %. FTIR (ATR): ν = 3049 (w), 3033 (w), 2964 (w), 2933 (w), 1606 (s), 1556 (w), 1506 (w), 1456 (w), 1429 (m), 1223 (w), 1207 (m), 1072 (m), 1009 (s), 823 (m) cm -1 . Elemental analysis calculated for 5c: BiI 3 C 12 H 12 N 2 : C: 18.62 %, H: 1.56 %, N: 3.62 %. Found: C: 18.86 %, H: 1.56 %, N: 3.77 %. FTIR (ATR): ν = 3030 (w), 2952 (w), 2925 (w), 2859 (w), 1604 (s), 1556 (w), 1504 (w), 1453 (w), 1424 (m), 1343 (w), 1272 (w), 1254 (w), 1220 (m), 1205 (m), 1128 (w), 1068 (m), 1007 (s), 819 (s) cm -1 Conflicts of interest There are no conflicts to declare. | [] | [] | ["∞ [Bi 2 X 6 (bpa) 2 ]", "BiCl 3 C 12 H 12 N 2", "BiBr 3 C 12 H 12 N 2", "BiI 3 C 12 H 12 N 2"] | ["BiX 3--78.9 mg (a) / 112.2 mg (b) / 147.4 mg (c) (1 eq., 250 µmol)"] | [] | ["1,2-bis(4-pyridyl)ethane--55.3 mg (1.2 eq., 300 µmol)"] | ["20 °C"] | ["1 h (a)", "24 h (b,c)"] | ["tetrahydrofurane (thf)--3 ml"]
ic5021302 | Inductively Coupled Plasma/Atomic Emission Spectroscopy (ICP-AES). Each sample (1 mg) was dissolved in 60% HNO 3 (aq) and heated at 398 K for several hours to remove all organic components.The resultant solid was dissolved in 0.1 M HNO 3 aqueous solution (20 mL), ﬁltered by using 0.1 μmϕ membrane ﬁlter (Melck, Omnipore JV), and then analyzed using a Shimadzu ICPE-9000 spectrometer. | [] | [] | [] | [] | [] | [] | [] | [] | []
chem.201301881 | General reactions of InOTf with diimines: In a typical experiment, toluene (20 mL) was added to InOTf (0.200 g, 0.758 mmol) and a solution of diimine (0.758 mmol) in toluene (15 mL) was added. The mixture was stirred overnight and volatile components were removed under reduced pressure and the product was obtained as a powder. In the case of Mes DAB (H/Me) , crystals were obtained from slow concentration of toluene solutions. In spite of the relatively low quality of the crystals, the data are more than sufficient to establish connectivity unambiguously.Synthesis of 1, InOTf· Mes DAB Me : InOTf (0.200 g) and Mes DAB Me (0.242 g) yielded 0.372 g (84.2 %) of an orange powder.1 H NMR (C 6 D 6 ): d = 1.20 (s, 12H, o-CH 3 ), 2.05 (s, 6H, p-CH 3 ), 2.22 (s, 6H, N=CCH 3 ), 6.84 ppm (s, 4H, Aryl-CH); 13 C NMR (C 6 D 6 ) d = 16.16 ( p-CH 3 ), 17.96 ( o-CH 3 ), 20.84 (NCCH 3 ), 124.90 (p-ArylC), 129.19 (m-ArylC), 132.78 (o-ArylC), 146.05 (i-ArylC), 168.64 ppm (N=C); elemental analysis calcd. (%) for C 23 H 28 F 3 InN 2 O 3 S: C 47.27, H 4.83, N 4.79; found: C 48.11, H 4.69, N 4.80. | [] | [] | ["InOTf· Mes DAB Me"] | ["InOTf--0.200 g, 0.758 mmol"] | [] | ["Mes DAB Me--0.242 g"] | [] | ["overnight"] | ["toluene--20 mL"]
ic060787f | Yield: 57% for 1 and 52% for 2 (based on Cr III salts). Elem anal.Calcd for 1: C, 21.67; H, 1.82; N, 5.06. Found: C, 21.22; H, 2.14; N, 4.65. Elem anal. Calcd for 2: C, 21.74; H, 1.82; N, 5.07. Found: C, 21.31; H, 1.65; N, 4.77. | [] | [] | ["{[Ag(H 3 bptc)(bpe)] .2H 2 O} n", "Zn(H 3 L).2H 2 O", "[Cd(HL)(? 1,1 \n–N 3 ) 2 ] n"] | ["AgNO 3--0.2 mmol", "zinc(II) acetate--1.0 mmol", "Cd(OAc) 2 \n2H 2 O--0.75 mmol"] | [] | ["bpe --0.05 mmol", "H 4 bptc--0.05 mmol", "H 5 L--0.5 mmol", "HL--0.2 mmol", "NaN 3--1.5 mmol "] | ["150 \nC", "180 8C", "220 \nC"] | ["6 days", "5 days", "three days"] | ["water --15 mL ", "triethylamine --1 mL", "deionized water--10.0 ml"]
j.ica.2011.02.092 | 2.3.3. [Mn(2-PBIM)(OH-BDC)] n 1.5nH 2 O(3) Mn(OAc) 2 4H 2 O (0.025 g, 0.10 mmol) was added into a solution of 2-PBIM (0.019 g, 0.10 mmol), OH-H 2 BDC (0.021 g, 0.10 mmol) and Et 3 N (0.1 mmol) in CH 3 OH (2 mL) and H 2 O (6 mL). The resultant mixture was placed in a Teﬂon-lined autoclave with a capacity of 15 mL which was heated to 120 °C for 72 h. The yellow crystals of 3 were collected by ﬁltration and washed with water. Yield: 40% based on 2-PBIM. Anal. Calc. for C 20 H 16 MnN 3 O 6.5 : C, 52.53; N, 9.19; H, 3.53. Found: C, 52.62; N, 9.25; H, 3.44%. IR (KBr, cm 1 ): 3420(s), 1552(m), 1440(m), 1382(vs), 789(m), 746(s). | [] | [] | ["[Mn(2-PBIM)(OH-BDC)] n 1.5nH 2 O", "C 20 H 16 MnN 3 O 6.5"] | ["Mn(OAc) 2 4H 2 O--0.025 g, 0.10 mmol"] | [] | ["2-PBIM--0.019 g, 0.10 mmol", "OH-H 2 BDC--0.021 g, 0.10 mmol", "Et 3 N--0.1 mmol"] | ["120 \nC"] | ["72 h"] | ["CH 3 OH--2 mL", "H 2 O--6 mL"]
00958972.2015.1026264 | 2.2. Synthesis of complexes 2.2.1. Synthesis of [{Ni(pbtx)(E1)(H 2 O)}·H 2 O] n (1). A mixture of Ni(NO 3 ) 2 ·6H 2 O (29.1 mg, 0.1 mmol), H 2 E1 (30.4 mg, 0.1 mmol), Na 2 CO 3 (10.6 mg, 0.1 mmol), and pbtx (24.0 mg, 0.1 mmol) was dissolved in 10 mL of distilled water. The ﬁnal mixture was sealed in a 15 mL Parr Teﬂon-lined stainless-steel vessel and heated at 140 °C for three days, and then the reaction system was cooled to room temperature. Green crystals were obtained in 56% (35.8 mg) yield (based on Ni). Elemental analysis (EA) (%) Calcd for (C 26 H 24 N 6 Ni 1 O 8 S 1 ): C, 48.84; N, 13.14; H, 3.75. Found: C, 48.77; N, 13.25; H, 3.61. | [] | [] | ["[{Ni(pbtx)(E1)(H 2 O)}·H 2 O] n", "C 26 H 24 N 6 Ni 1 O 8 S 1"] | ["Ni(NO 3 ) 2 ·6H 2 O--29.1 mg, 0.1 mmol"] | ["Na 2 CO 3--10.6 mg, 0.1 mmol"] | ["H 2 E1--30.4 mg, 0.1 mmol", "pbtx--24.0 mg, 0.1 mmol"] | ["140 \nC"] | ["three days"] | ["distilled water--10 mL"]
ic500677t | Chemical analysis of the product C 10 H 14 N 4 CuI yielded the following: calcd [C (31.55%), H (3.71%), N (14.72%)]; found [C (31.59%), H (3.85%), N (14.75%)]. X-ray powder diﬀraction of the bulk sample indicated a pure phase consistent with the single-crystal structure.Loading of ICl and I 2 into TCuI Powders and Crystals. A small plastic vial containing a TCuI powder sample (100 mg; made from directly reacting TMBP and CuI in reﬂuxing CH 3 CN) was placed into a larger vial containing crystallites of I 2 (500 mg), and the larger vial was then capped for I 2 vapor diﬀusion to occur over a period of 3 d. | [] | [] | ["Cu(TMBP)I"] | [] | ["ICl--NaN", "I 2--NaN"] | [] | [] | ["3 d"] | ["CH 3 CN--refluxing"]
ejic.200400176 | [Pr 4 (NDC) 6 (H 2 O) 6 ]·2H 2 O (1): Two drops of hydrochloric acid (1.65 mol·L ⫺1 ) were added to a mixture of dipotassium 2,6-naphthalenedicarboxylate (0.044 g, 0.15 mmol) and H 2 O (3 mL) and the mixture was stirred. PrCl 3 ·6H 2 O (0.036 g, 0.1 mmol) and phen·H 2 O (0.02 g, 0.1 mmol) were then added. The mixture was sealed in a 25 mL stainless steel reactor with Teflon liner and heated at 200 °C for 72 h. Green crystals of 1 were obtained in 76.3% yield (0.038 g).C 72 H 52 O 32 Pr 4 (1992.8): calcd. C 43.40, H 2.63; found C 43.86, H 2.61. IR data (KBr pellet): ν ˜ ⫽ 3446 s, 2970 m, 1602 m, 1542 s, 1408 s, 1352 s, 1196 m, 924 m, 797 m, 560 m, 493 m cm ⫺1 . | [] | [] | ["[Pr 4 (NDC) 6 (H 2 O) 6 ]·2H 2 O", "C 72 H 52 O 32 Pr 4"] | ["PrCl 3 ·6H 2 O--0.036 g, 0.1 mmol"] | ["hydrochloric acid--1.65 mol·L ⫺1"] | ["dipotassium 2,6-naphthalenedicarboxylate--0.044 g, 0.15 mmol", "phen·H 2 O--0.02 g, 0.1 mmol"] | ["200 °C"] | ["72 h"] | ["H 2 O--3 mL"]
s0022-2860(02)00617-8 | 2.2. Complex synthesis A solution of HBTA (0.324 g, 1.5 mmol) in 5 ml of MeOH was added to a solution of LaCl 3 ·6H 2 O (0.177 g, 0.5 mmol in methanol) with stirring. The reacting solution was adjusted to pH of 6.2 with dilute solution of NaOH. A solution of 4,4 0 -bpdo (0.0941 g, 0.5 mmol) in 5 ml of methanol –water (4:1) was added to the above reacting solution. Some white powder precipitated from solution. The product was characterized to have a formula of {[La 2 (BTA) 6 (4,4 0 bpdo) 1.5 ]·1.5H 2 O} n . The powder was recrystallized from ethanol –water (4:1) solvent mixture giving colorless crystals over several days. Calc. for C 75 H 51 F 18 La 2 N 3 O 16.50 : C, 48.42; H, 2.74; N, 2.26. | [] | ["several days"] | ["{[La 2 (BTA) 6 (4,4 0 bpdo) 1.5 ]·1.5H 2 O} n", "C 75 H 51 F 18 La 2 N 3 O 16.50"] | ["LaCl 3 ·6H 2 O--0.177 g, 0.5 mmol"] | [] | ["HBTA--0.324 g, 1.5 mmol", "4,4 0 -bpdo--0.0941 g, 0.5 mmol"] | [] | [] | ["MeOH--5 ml", "methanol –water (4:1)--5 ml", "ethanol –water (4:1)--recrystallized"]
j.poly.2018.05.045 | 2.4.2. {(CuI) 2 (MTT)} n (2) To a solution of 2-(methylthio)thiazole (62 mg, 0.47 mmol) in acetonitrile (3 mL), CuI (180 mg, 0.94 mmol) was added and the mixture was stirred at ambient temperature for 1 h. The formed precipitate was centrifuged, washed with a small amount of MeCN and dried in air. Yield: 218 mg (90%). Colorless powder. Anal. Calc. | [] | [] | ["{(CuI) 2 (MTT)} n"] | ["CuI--180 mg, 0.94 mmol"] | [] | ["2-(methylthio)thiazole--62 mg, 0.47 mmol"] | [] | ["1 h"] | ["acetonitrile--3 mL"]
c0dt00656d | Synthesis of [Ni(L 2 ) 2 (HL 2 ) 2 (Mo 8 O 26 )]·4H 2 O(4). Amixtureof 3 (0.018 g, 0.02 mmol) and Ni(NO 3 ) 2 ·6H 2 O (0.015 g, 0.05 mmol) was stirred at ambient temperature for 30 min, and the pH was adjusted to 2.0 with 1 M HCl and 1 M NaHCO 3 solution. The resulting suspension was transferred to a Teﬂon-lined stainless autoclave (25 mL) and kept at 160 ◦ C for 72 h. Then it was cooled to 100 ◦ Catarateof5 ◦ Ch -1 ,heldfor8h,andfollowedbyfurther cooling to 30 ◦ Catarateof3 ◦ Ch -1 . Green crystals of 4 were collected in 41% yield based on Ni(NO 3 ) 2 . Elemental Anal. Calcd for C 48 H 50 N 16 O 30 NiMo 8 (2157.21): C, 26.72; H, 2.34; N, 10.39. | ["100 \b0 C"] | ["8 h"] | ["[Ni(L 2 ) 2 (HL 2 ) 2 (Mo 8 O 26 )]·4H 2 O(4)"] | ["3--0.018 g, 0.02 mmol", "Ni(NO 3 ) 2 ·6H 2 O--0.015 g, 0.05 mmol"] | ["HCl solution--1 M", "NaHCO 3 solution--1 M"] | [] | ["160 \b0 C"] | ["72 h"] | []
c3ce26684b | Synthesis of {[Ln(ox) 2 (H 3 O)]?EtOH?3H 2 O} n [Ln = Nd (3), Sm (4), Eu (5), Gd (6), Tb (7), Dy (8), Ho (9), Er (10), and Yb (11)] The methods used for the syntheses of coordination polymers 3–11 are similar. Ln(NO 3 ) 3 ?5H 2 O (0.1 mmol) was used instead of Ce(NO 3 ) 3 ?5H 2 O and the following steps are similar to that of coordination polymer 1. A lavender solution was obtained and then heated at 85 uC for 28–48 hours. After cooling to room temperature, purple block crystals (3) were obtained (yield, 88%, based on Nd), yellow block crystals (4 ) were obtained (yield, 85%, based on Sm), colorless block crystals (5) were obtained (yield, 87%, based on Eu), colorless block crystals (6) were obtained (yield, 88%, based on Gd), colorless block crystals (7) were obtained (yield, 89%, based on Tb), colorless block crystals (8) were obtained (yield, 87%, based on Dy), ivory white block crystals (9) were obtained (yield, 81%, based on Ho), pink block crystals (10) were obtained (yield, 83%, based on Er) and colorless block crystals (11) were obtained (yield, 81%, based on Yb). Elemental analysis for 3: C 6 H 15 NdO 13 (M r : 439.42). Calcd.: C, 16.40; H, 3.44%. Found: C, 16.12; H, 3.25%. IR (KBr, cm 21 ): 3426 (s), 3073 (s), 2805 (w), 2484 (w), 1618 (vs), 1467 (m), 1384 (vs), 1317 (vs), 1022 (s), 794 (s), 592 (w), 500 (w). Elemental analysis for 4:C 6 H 15 O 13 Sm (M r : 445.53). Calcd.: C, 16.17; H, 3.39%. Found: C, 16.02; H, 3.23%. | [] | [] | ["{[Ln(ox)2(H3O)]?EtOH?3H2O}n", "Ln = Nd (3)", "Ln = Sm (4)", "Ln = Eu (5)", "Ln = Gd (6)", "Ln = Tb (7)", "Ln = Dy (8)", "Ln = Ho (9)", "Ln = Er (10)", "Ln = Yb (11)"] | ["Ln(NO3)3?5H2O--0.1 mmol"] | [] | [] | ["85 uC"] | ["28-48 hours"] | []
c2ce25256b | Synthesis of {[Co(H 2 MBP) 2 (1,4-PDA)] n (H 2 O) 4 }(8).Compound 8 was synthesized similarly to that of 3 except using 1,4-phenylenediacetic acid instead of terephthalic acid. Pink needle-shaped crystals were obtained which were filtered, washed with methanol and dried in air (44% yield based on H 2 MBP).IR (KBr, cm 21 ): 3618(s), 3329(br), 1577(s), 1562(s), 1398(s).Anal. calculated for C 24 H 32 CoN 8 O 8 : C, 46.48; H, 5.16; N, 18.07. Found: C, 46.93; H, 5.03; N, 17.97. | [] | [] | ["{[Co(H 2 MBP) 2 (1,4-PDA)] n (H 2 O) 4 }(8)", "C 24 H 32 CoN 8 O 8"] | [] | [] | ["H 2 MBP--NaN", "1,4-phenylenediacetic acid--NaN"] | [] | [] | ["methanol--NaN"]
chem.201405089 | Oxidation of the ligand by NOPF 6 : 1 was dissolved in dry MeCN (6 mL) and oxidized using a stoichiometric amount (1, 2, and 4e  equivalents) of 510 3 m NOPF 6 /MeCN solution, through which N 2 was bubbled for 10 min, facilitating the removal of NO.Reduction of the ligand by LiNp: 1 was suspended in THF (2 mL) and reduced with a 4e  equivalent of LiNp/THF solution (0.1m).H 2 O (1 mL) was subsequently added to oxidize any remaining naphthalenide radical and the solution was stirred under Ar for one hour.Impregnation of the framework by I 2 : A small 2 mL glass vial containing the neutral crystal coated in paratone-N oil was placed inside a larger 21 mL glass vial containing solid iodine, which was allowed to diffuse throughout the chamber. | [] | [] | [] | [] | ["NOPF 6--stoichiometric amount", "LiNp--4e  equivalent", "I 2--not specified"] | [] | [] | ["10 min", "one hour"] | ["dry MeCN--6 mL", "THF--2 mL", "H 2 O--1 mL"]
s0277-5387(01)00602-7 | 2 .2 .2 .[ Co ( acac ) 2 (4 , 4 %-bipy )] n (2) The compound was prepared following the same procedure as 1, except that the pyrazine was replaced by 4,4%-bipyridine. Yield 58%. Single crystals were also obtained from agar. Calc. for C 20 H 22 CoN 2 O 4 : C, 58.11; H, 5.33; N, 6.78. Anal. Found: C, 57.64; H, 5.55; N, 6.74%. IR: 3431 m, 3054 m, 2913 m, 1588 vs, 1537 s, 1514 vs, 1459 s, 1403 vs, 1260 m, 1105 w, 1015 m, 922 m, 865 s, 763 m, 654 w, 467 m cm −1 .2 .3 . Physical measurements Elemental analyses of C, H, N were performed by Carlo Erba 1106. IR spectra were recorded as KBr pellets on a Nicolet 750 FTIR spectrophotometer. The thermogravimetric analysis was made with a LT-1 model thermobalance in air. The magnetic susceptibility of microcrystalline samples restrained in paraﬁlm was measured on an Oxford Maglab 2000 magnetic measurement system. Diamagnetic corrections were applied using Pascal’s constants. | [] | [] | ["[Co(acac)2(4,4%-bipy)] n"] | [] | [] | [] | [] | [] | []
c1dt10800j | Synthesis of [{Cu II 4 (pic) 2 (H 2 O) 2 (MeOH)}{W V (CN) 8 } 2 ]· MeOH·4H 2 O(1) The brown crystalline product was obtained in an H-tube by diffusion of two solutions: (i) mixture of Cu(pic) 2 ·2H 2 Oand Cu(ClO 4 ) 2 ·6H 2 O (molar ratio 2 : 7) and (ii) Na 3 [W V (CN) 8 ]·4H 2 O (molar ratio 2 : 3 with respect to Cu(pic) 2 ). All solutions were made with the use of a mixture of water : methanol 1 : 1 v/v with small amounts of concentrated (70%) HClO 4 added to set the value of pH = 2. The latter solution was also used as a separating medium between the two solutions of reactants in an H-tube. | [] | [] | ["{Cu II 4 (pic) 2 (H 2 O) 2 (MeOH)}{W V (CN) 8 } 2 · MeOH·4H 2 O"] | ["Cu(pic) 2 ·2H 2 O--not specified", "Cu(ClO 4 ) 2 ·6H 2 O--not specified", "Na 3 [W V (CN) 8 ]·4H 2 O--not specified"] | [] | [] | [] | [] | ["water : methanol 1 : 1 v/v with small amounts of concentrated (70%) HClO 4--not specified"]
cg2012638 | Synthesis of 1−6. Single crystals of 1−6 were prepared in the similar synthetic procedures, and thus, only the compound 1 will be discussed here. A mixture of Cd(NO 3 ) 2 ·6H 2 O (30.1 mg, 0.1 mmol), bpbenz (23.23 mg, 0.1 mmol), and pimelic acid (15.82 mg, 0.1 mmol) was dissolved in 8 mL of DMF/H 2 O. The final mixture was placed in a Parr Teflon-lined stainless steel vessel (15 mL) under autogenous pressure and heated at 95 °C for 3 days. The colorless block crystals of Scheme 1. Carboxylate Ligands and N-Containing bpbenz Ligand Table 1. Crystallographic Data and Structure Refinement Details for Complexes 1−6 a complex 1 2 3 4 5 6 formula C 23 H 22 N 2 O 4 Cd C 26 H 32 CdN 2 O 6 C 33 H 20 N 2 F 6 O 4 Cd C 120 H 86 N 8 S 4 O 27 Co 4 C 76 H 58 N 6 O 15 S 2 Ni 2 C 25 H 18 N 2 O 7 Co formula weight 502.83 580.94 734.91 2435.93 1476.82 517.34 crystal system monoclinic triclinic triclinic monoclinic triclinic monoclinic space group P2 1 /nP1  P1  C2/cP1  P2 1 /c a (Å) 11.186(2) 8.9897(18) 8.6902(16) 15.639(2) 15.510(2) 11.6560(10) b (Å) 11.898(2) 12.395(3) 13.818(3) 27.036(2) 15.517(2) 15.5098(14) c (Å) 16.009(3) 12.752(3) 15.034(3) 16.7178(18) 19.962(3) 12.8107(11) α (deg) 90.00 100.836(3) 87.335(4) 90.00 98.381(3) 90.00 β (deg) 109.868(2) 95.330(3) 78.874(4) 112.050(3) 93.697(3) 108.723(2) γ (deg) 90.00 111.089(3) 87.676(4) 90.00 117.220(2) 90.00 Z 422 2 2 4 V (Å 3 ) 2003.8(6) 1281.9(4) 1768.5(6) 6551.4(14) 4179.3(11) 2193.4(3) D calcd (g cm −3 ) 1.667 1.505 1.380 1.235 1.174 1.567 μ (Mo Kα) (mm −1 ) 1.123 0.894 0.684 0.630 0.561 0.834 F(000) 1016 596 732 2500 1528 1060 temp (K) 293(2) 293(2) 293(2) 273(2) 293(2) 273(2) θ min−max (deg) 1.95, 25.00 1.65, 25.00 1.98, 26.00 1.70, 25.00 1.82, 26.00 2.13, 26.00 tot., unique data 13915, 3501 6249, 4330 9560, 6739 16101, 5753 22583, 15976 11253, 4292 R(int) 0.0423 0.0597 0.0356 0.0758 0.1244 0.0910 obsd data [I >2σ(I)] 3171 3565 3760 4654 8715 3754 N ref , N par 3501, 260 4330, 304 6793, 415 5753, 370 15976, 910 4292, 320 R1,wR2 (all data) 0.0452, 0.1115 0.0838, 0.1659 0.0449, 0.0840 0.0529, 0.1612 0.0589, 0.1701 0.0498, 0.1290 S 1.076 1.146 1.090 1.075 1.051 1.055 min and max resd dens (e Å −3 ) −1.54, 0.92 −2.32, 1.78 −0.92, 0.56 −0.45, 0.99 −0.444, 0.645 −0.37, 0.61 a R1=∑¦¦F o ¦ − ¦F c ¦¦/¦∑¦F o ¦. wR2={∑[w(F o 2 − F c 2 ) 2 ]/∑[w(F o 2 ) 2 ]} 1/2 , where w = 1/[σ 2 (F o 2 )+(aP) 2 + bP], P =(F o 2 +2F c 2 )/3. | [] | [] | ["1"] | ["Cd(NO 3 ) 2 \n6H 2 O--30.1 mg, 0.1 mmol"] | [] | ["bpbenz--23.23 mg, 0.1 mmol", "pimelic acid--15.82 mg, 0.1 mmol"] | ["95 °C"] | ["3 days"] | ["DMF/H 2 O--8 mL"]
b308947a | Compound 7 (1.64 g, 73% yield): 2 (1 g, 4.42 mmol), 5 (1.96 g, 11 mmol).1 H-NMR (CDCl 3 ; 300 MHz; 25  C): d (ppm): 4.77 (s, 4H), 7.40 (m, 6H), 7.68 (d, 2H, J ¼ 7.5 Hz), 7.82 (d, 2H, J ¼ 7.5 Hz), 8.22 (dt, 2H, J ¼ 7.9 Hz and 2 Hz, 8.78 (dd, 2H, J ¼ 7.8 Hz and 1, 8 Hz), 9.16 (d, 2H, J ¼ 1.9 Hz); 13 CNMR (CDCl 3 ; 300 MHz; 25  C): d (ppm): 53.3, 66.9, 120.5, 123.5, 124.6, 125.7, 127.7, 128.9, 137.1, 140.9, 144.1, 150.7, 153.6, 164.8. mp ¼ 125  C, C 27 H 20 N 2 O 4 calc. C 74.30%, H 4.62%, N 6.42%, found C 74.49%, H 4.73%, N 6.47%. | [] | [] | ["Compound 7"] | [] | [] | ["2--1 g, 4.42 mmol", "5--1.96 g, 11 mmol"] | [] | [] | []
j.molstruc.2006.11.065 | 2.1. Preparation of [CoL 1.5 (NO 3 ) 2 ](1) In a 20 ml vial, a mixture of Co(NO 3 ) 2 Æ6H 2 O (0.026 g, 0.089 mmol) and ligand L (0.043 g, 0.128 mmol) was dissolved in methanol (6 ml). The capped vial was heated at 70 C for 24 h and then air-cooled to room temperature.The red crystalline product was collected by ﬁltration, washed with methanol (5 ml · 3), and then air-dried to give polymer 1 (0.035 g, 0.051 mmol, 57% yield). Anal. Calcd for C 33 H 24 N 8 O 6 Co M r = 687.53: C, 57.65; H, 3.52; N, 16.30. Found: C, 57.44; H, 3.82; N, 16.10. mp (decomp): 248–250 C. IR (KBr, cm 1 ): 1612 (s), 1560 (m), 1465 (s), 1383 (s), 1301 (s), 1018 (m), 790 (s). | [] | [] | ["[CoL 1.5 (NO 3 ) 2]", "C 33 H 24 N 8 O 6 Co"] | ["Co(NO 3 ) 2 Æ6H 2 O--0.026 g, 0.089 mmol"] | [] | ["ligand L--0.043 g, 0.128 mmol"] | ["70 \nC"] | ["24 h"] | ["methanol--6 ml"]
c8dt04121k | [K(18-Crown-6)] 2 [Pt 3 (NO 2 ) 6 (μ 3 -O)]·2H 2 O (2). Crystals of 1 (21.1 mg, 0.0209 mmol) and 18-cr o w n-6 (30.0 mg, 0.113 mmol) wer e dissolved in methanol (5 mL), and slow evapora tion yielded yellow rod-shaped crystals of 2 in 36% yield (11.2 mg, 0.0076 mmol). Anal: calcd for C 24 H 48 N 6 O 25 K 2 Pt 3 (dried crys ta ls): C 19.42%, H 3.26%, N 5.66%; found: C 19.59%; H 3.52%; N5.75%. | [] | [] | ["[K(18-Crown-6)] 2 [Pt 3 (NO 2 ) 6 (μ 3 -O)]·2H 2 O", "C 24 H 48 N 6 O 25 K 2 Pt 3"] | [] | [] | ["1--21.1 mg, 0.0209 mmol", "18-crown-6--30.0 mg, 0.113 mmol"] | [] | [] | ["methanol--5 mL"]
ejic.201100281 | C 16 H 16 Cl 2 Fe 2 Ga 2 O 10 (690.2): calcd. C 27.84, H 2.32; found C 27.46, H 2.42.Synthesis of {[(thf) 2 Na(μ-Cl) 2 GaFe(CO) 4 ] 2 } n (2): A solution of Na 2 [Fe(CO) 4 ] (0.64 g, 3.00 mmol) in thf (20 mL) was added dropwise to a solution of Ga 2 Cl 4 ·2dioxane (1.37 g, 3.00 mmol) in thf (20 mL) with continuous stirring at –78 °C. No change of colour was observed at –78 °C. The mixture was slowly warmed up to ambient temperature and stirred for another 4 h. The colour of the mixture turned brown and some grey precipitate formed at the end of the reaction. After the removal of all the volatiles in vacuo, the residue was redissolved in a mixture of diethyl ether and thf (5:1, 15 mL). Yellow crystals were obtained by over-laying the filtered mixture of diethyl ether and thf with pentane at ambient temperature. Yield: 0.46 g of 2 (38% based on iron). IR (KBr): ν ˜ CO = 2026 (w), 2003 (s), 1972 (s), 1915 (m) cm –1 .MS[EI,70eV,M= Na 2 Cl 2 Ga 2 Fe 2 (CO) 8 ]: m/z (%) = 663.8 (0.3) [M] +· , 635.8 (0.4) [M – CO] +· , 607.7 (0.3) [M – 2CO] +· , 579.7 (1.6) [M – 3CO] +· , 551.6 (4.9) [M – 4CO] +· , 523.6 (6.3) [M – 5CO] +· , 495.6 (2.9) [M – 6CO] +· , 467.5 (1.9) [M – 7CO] +· , 439.5 (1.4) [M – 8CO] +· , 28.0 (100) [CO] +· .C 8 Cl 4 Fe 2 Ga 2 Na 2 O 8 ·2C 4 H 8 O (806.9): calcd. C 23.79, H 1.98; found C 23.99, H 2.15. | [] | [] | ["{[(thf) 2 Na(μ-Cl) 2 GaFe(CO) 4 ] 2 } n", "C 8 Cl 4 Fe 2 Ga 2 Na 2 O 8 ·2C 4 H 8 O"] | ["Na 2 [Fe(CO) 4 ]--0.64 g, 3.00 mmol", "Ga 2 Cl 4 ·2dioxane--1.37 g, 3.00 mmol"] | [] | [] | ["-78 °C", "ambient temperature"] | ["4 h"] | ["thf--20 mL", "diethyl ether--15 mL", "pentane--ambient temperature"]
j.jinorgbio.2008.05.011 | UV–visible (in DMF): k max (nm) [ e max (M 1 cm 1 )]: 630 (204), 277 (16,020), 235 (20,000).2.3. Synthesis of [Cu 2 (H 2 O) 2 (dmapox)(tpa) 2 ] n (2) An aqueous solution (5 ml) of copper(II) perchloride hexahydrate (0.0371 g, 0.1 mmol) was added slowly into an aqueous solution (5 ml) containing H 2 dmapox (0.0129 g, 0.05 mmol) and piperidine (0.0085 g, 0.1 mmol). The mixture was stirred quickly for 30 min, then an aqueous solution (5 ml) of terephthalic acid (0.0116 g, 0.1 mmol) and piperidine (0.0170 g, 0.2 mmol) was added dropwise into the mixture. The reaction solution was heated at 333 K with stirring for 6 h. The resulting blue precipitates were collected, washed with water and dried in the desiccator. Yield: 57%. Anal. Calcd. for CuC 10 H 16 N 2 O 4 : C, 41.16; H, 5.53; N, 9.60. | [] | [] | ["[Cu 2 (H 2 O) 2 (dmapox)(tpa) 2 ] n", "CuC 10 H 16 N 2 O 4"] | ["copper(II) perchloride hexahydrate--0.0371 g, 0.1 mmol"] | ["piperidine--0.0085 g, 0.1 mmol", "piperidine--0.0170 g, 0.2 mmol"] | ["H 2 dmapox--0.0129 g, 0.05 mmol", "terephthalic acid--0.0116 g, 0.1 mmol"] | ["333 K"] | ["6 h"] | ["water--5 ml"]
00958970801971686 | 2.2. Synthesis of [Ag(C 5 H 5 N 2 O 3 S)] n (1) To an aqueous solution (5 mL) of silver nitrate (0.170 g, 1 mmol), 2-aminopyridine-5sulfonic acid (0.174 g, 1 mmol) in mixed ethanol/water (15 mL 2 : 1) was added slowly. | [] | [] | ["[Ag(C 5 H 5 N 2 O 3 S)] n", "1"] | ["silver nitrate--0.170 g, 1 mmol"] | [] | ["2-aminopyridine-5sulfonic acid--0.174 g, 1 mmol"] | [] | [] | ["mixed ethanol/water--15 mL 2 : 1"]
j.molstruc.2015.08.019 | 2.2.2. [Cu(hmpH) 2 M( m -CN) 2 (CN) 2 ] n (M ¼ Pd(II) or Pt(II)) A mixture of Cu[Pd(CN) 4 ]$H 2 O (0.292 g, 1 mmol) in water (10 mL) and hmpH (0.218 g, 2 mmol) in ethanol (10 mL) was stirred at 55  C for 4 h in a temperature-controlled bath. The obtained solution was ﬁltered and kept for crystallization at room temperature. The black [Cu(hmpH) 2 Pd( m -CN) 2 (CN) 2 ] n (1) block shaped single crystals were obtained by slow evaporation after one week. Complex 1 was analyzed for C, H and N with the following results: Yield: 0.258 g, 52% based on the Cu salt, [Cu(hmpH) 2 Pd( m CN) 2 (CN) 2 ] n , Anal. Calcd. for C 16 H 14 N 6 O 2 PdCu (1) (M w ¼ 492.29 g mol 1 ): C 39.04, H 2.87, N 17.07%; found C 38.77, H 2.99, N 17.09%.Complex 2 was obtained in a similar method to that of complex 1, but Cu[Pd(CN) 4 ]$H 2 O was replaced by Cu[Pt(CN) 4 ]$H 2 O (0.380 g, 1 mmol). Blue crystals of complex 2 were obtained. Complex 2 was analyzed for C, H and N with the following results: Yield: 0.319 g, 55% based on Cu salt, [Cu(hmpH) 2 Pt( m -CN) 2 (CN) 2 ] n Anal. Calcd. for C 16 H 14 N 6 O 2 PtCu (2)(M w ¼ 580.95 g mol 1 ): C 33.08, H 2.43, N 14.47%; found C 32.18, H 2.79, N 15.70%. | [] | ["one week"] | ["[Cu(hmpH) 2 Pd( m -CN) 2 (CN) 2 ] n", "[Cu(hmpH) 2 Pt( m -CN) 2 (CN) 2 ] n"] | ["Cu[Pd(CN) 4 ]$H 2 O--0.292 g, 1 mmol", "Cu[Pt(CN) 4 ]$H 2 O--0.380 g, 1 mmol"] | [] | ["hmpH--0.218 g, 2 mmol"] | ["55 \nC"] | ["4 h"] | ["water--10 mL", "ethanol--10 mL"]
ic201779a | suppliers and used as received. The reagent 1,4-benzenedithiol was prepared from 1,4-bis(isopropylthio)benzene, 17 which was reduced by sodium in liquid ammonia to yield 1,4-benzenedithiol.18 [Hg(SC 6 H 4 S)(en)] n . Mercury acetate (224 mg, 0.703 mmol) and 1,4-benzenedithiol (100 mg, 0.703 mmol) were combined in 10 mL of ethylenediamine. The suspension was heated to 80 °C for 16 h and then cooled to room temperature. The pale yellow precipitate was isolated by filtration and washed with methanol and ether. Yield of [Hg(SC 6 H 4 S)(en)] n : 218 mg, 77%. IR (Nujol, cm −1 ): 3324 (m), 3272 (m), 1582 (s), 1125 (w), 1096 (s), 1084 (w), 1012 (s), 974 (s), 946 (s), 824, (s), 666 (w). Anal. Calc. for C 8 H 12 N 2 S 2 Hg: C, 23.97; H, 3.02; N, 6.99. Found: C, 23.16; H, 1.79; N, 5.39. | [] | [] | ["[Hg(SC 6 H 4 S)(en)] n"] | ["Mercury acetate--224 mg, 0.703 mmol"] | [] | ["1,4-benzenedithiol--100 mg, 0.703 mmol"] | ["80 \nC"] | ["16 h"] | ["ethylenediamine--10 mL"]
j.solidstatesciences.2011.12.014 | Found: C 53.98, H 3.28, N 5.01. IR/cm 1 (KBr): 3432 (m, br), 1732 (m), 1605 (s), 1565 (s), 1444 (s), 1391 (s), 1236 (s), 1128 (m), 1028 (m), 766 (m).2.2.2. [Zn 2 (H 2 L)(2,2 0 -bpy) 2 ] n (2) Complex 2 was synthesized in a similar manner to 1 by using Zn(NO 3 ) 2 ∙6H 2 O (0.0893 g, 0.3 mmol) instead of Zn(NO 3 ) 2 ∙6H 2 O (0.0595 g, 0.2 mmol) as starting material. Colorless blocked crystals suitable for X-ray diffraction analysis were obtained after the reactor was cooled to room temperature with the yield of 0.0732 g, 69.2% (based on ligand). Anal. calcd for C 50 H 30 N 4 O 15 Zn 2 : C 56.73, H 2.84, N 5.30. Found: C 56.71, H 2.87, N 5.29. IR/cm 1 (KBr): 3403 (s, br), 1724 (m), 1601 (s), 1560 (s), 1392 (s),1238 (s), 1128 (s), 1024 (m), 767 (m).OH HO OH + CN CN NO 2 O O O CN CN CN CN NC CN O O O COOH COOH COOH COOH HOOC COOH Na 2 CO 3 DMF 1NaOH 2HCl 3 Scheme 1. Synthetic route to the hexadentate ligand H 6 L. | [] | [] | ["[Zn 2 (H 2 L)(2,2 0 -bpy) 2 ] n", "C 50 H 30 N 4 O 15 Zn 2"] | ["Zn(NO 3 ) 2 ∙6H 2 O--0.0893 g, 0.3 mmol"] | [] | ["H 2 L--not provided", "2,2 0 -bpy--not provided"] | [] | [] | []
j.ica.2016.02.042 | 2.2. Synthesis of the [Zn 2 (tyty)( l 3 -OH)(MoO 4 )(H 2 O)] (1) A mixture of Zn(Ac) 2 2H 2 O (0.044 g, 0.2 mmol), Htyty (0.043 g, 0.2 mmol), (NH 4 ) 6 Mo 7 O 24 4H 2 O (0.124 g, 0.1 mmol) and distilled water (8 mL) was stirred about 15 min in air, then transferred and sealed in a 17 mL Teﬂon-lined autoclave, which was heated at 160 °C for 72 h. After the autoclave was cooled to room temperature at a rate of 10 °C/h, colorless block crystals of 1 were ﬁltered off, washed with distilled water and dried at ambient temperature (yield: 45% based on Zn). Elemental Anal. Calc. for C 9 H 9 Zn 2 MoN 7 O 6 : C, 20.09; H, 1.69; N, 18.23; Mo, 17.83; Zn, 24.31. Found: C, 20.31; H, 1.42; N, 18.45; Mo, 17.63; Zn, 24.53%. FT/IR data (cm 1 ): 3420(br), 3141(m), 2811(m), 2725(m), 2658(m), 2171(w), 1630(s), 1596(s), 1461(m), 1415(m), 1384(m), 1349(s), 1284(m), 1210(m), 1145 (m), 1051(m), 1026(w), 976(m), 860(m), 764(m), 672(s), 645(w), 545(w), 492(m). | [] | [] | ["[Zn 2 (tyty)( l 3 -OH)(MoO 4 )(H 2 O)]", "C 9 H 9 Zn 2 MoN 7 O 6"] | ["Zn(Ac) 2 \n2H 2 O--0.044 g, 0.2 mmol"] | [] | ["Htyty--0.043 g, 0.2 mmol"] | ["160 °C"] | ["72 h"] | ["distilled water--8 mL"]
a702634j | solution of L (0.1 mmol in 5 cm 3 ). The crystalline products which separated within several hours were collected, washed with methanol and air-dried. | [] | [] | [] | [] | [] | ["L--0.1 mmol"] | [] | ["several hours"] | ["methanol--5 cm 3"]
00958970902803325 | A mixture of 2,3-methylenedioxybenzaldehyde (5 g, 3.3 mmol), malonic acid (7.5 g, 7.2 mmol), and 15 mL of pyridine was heated below 100  C for 2 h in a round bottom flask. A few drops of piperidine (0.25 mL) were added to the mixture. After that, the mixture was poured into excess of water containing enough HCl to neutralize the basic medium. The precipitated ligand acid was washed and dried. The dried solid was converted to its sodium salt by dissolving the acid (3.0 g, 1.56 mmol) in absolute ethanol and treating it with sodium hydrogen carbonate (1.3 g, 1.56 mmol). After one hour stirring, the solvent was evaporated under reduced pressure. The solid product was dried over CaO/P 2 O 5 . | [] | [] | [] | [] | ["piperidine--0.25 mL", "sodium hydrogen carbonate--1.3 g, 1.56 mmol"] | ["2,3-methylenedioxybenzaldehyde--5 g, 3.3 mmol", "malonic acid--7.5 g, 7.2 mmol"] | ["below 100  C"] | ["2 h", "one hour"] | ["pyridine--15 mL", "absolute ethanol--not specified"]
c1ce05683b | Colorless crystals of 3 were obtained in 57% yield based on AgNO 3 . Elemental analysis: Anal. Calc. for Ag 2 C 13 H 20 N 10 O 4 :C 26.19, H 3.38, N 23.50%. Found: C 26.01, H. 3.55, N 23.21%.Selected IR peaks (cm 1 ): 3424 (s), 3336 (s), 3135 (s), 1660 (s), 1571 (s), 1474 (w), 1408 (m), 1022 (w), 807 (m), 570 (w). | [] | [] | ["Ag 2 C 13 H 20 N 10 O 4"] | [] | [] | [] | [] | [] | []
00958972.2018.1439162 | 2.3. Synthesis of [Mn(H 2 edpba)(dmso) 2 ]·dmso·CH 3 COCH 3 ·H 2 O (2) Single crystals of 1 (0.05 g, 0.06 mmol) were dissolved in dmso (1.0 mL) in a small beaker. Then the beaker was placed into a glass receptacle lled with acetone. The vessel was closed and white bright single crystals of 2 were collected after seven days. Yield: 58%; 0.035 mmol. IR (KBr/cm −1 ): 3434 (O−H), 3252 (N−H), 3060, 2998, 2916 (C−H), 1678(C=O amide ), 1654, 1636(C=O carboxylate ), 1540, 1534, 1490 (C=C), 1362 (C−N), 1056, 1028 (S=O), 754 (C−H). Anal. Calcd for C 27 H 42 MnN 2 O 11 S 3 (2, 699.71 g mol −1 ): C, 44.93; H, 5.87; N, 3.88; Mn 7.61 %. Found: C, 44.93; H, 6.13; N, 3.79; Mn, 7.70 %. | [] | [] | ["[Mn(H 2 edpba)(dmso) 2 ]·dmso·CH 3 COCH 3 ·H 2 O", "C 27 H 42 MnN 2 O 11 S 3"] | [] | [] | ["1--0.05 g, 0.06 mmol"] | [] | ["seven days"] | ["dmso--1.0 mL", "acetone--unknown"]
ic048240t | Syntheses of Complexes. [Me 2 Sn(oda)(H 2 O)] 2 (1). Oxydiacetic acid (odaH 2 ) (0.134 g, 1.0 mmol) and KOH (0.112 g, 2.0 mmol) were added to a MeOH solution (50 mL) containing Me 2 SnCl 2 (0.219 g, 1.0 mmol). The reaction mixture was stirred at 60 °C for 48 h and then filtered off. Colorless crystals of 1 were obtained upon slow evaporation of the methanol filtrate. Yield: 52%. Mp: >350 °C (dec). Anal. Calcd for C 6 H 12 O 6 Sn: C, 24.11; H, 4.05.Found: C, 24.08; H, 4.26. IR (Nujol, cm -1 ): 3461 br ν(H 2 O), 1675 m δ(H 2 O), 1646 s, 1598 s ν sym (CdO), 1428 m ν asym (CdO), 1147 s ν sym (OCO), 562 s ν(Sn-C), 440 m, 372 s, 356 sh ν(Sn-O).1 H NMR (D 2 O, 20 °C): δ 0.88 (s, 12H, 2 J( 119 Sn1 H) - 110.6 Hz, 2 J( 117 Sn1 H) ) 105.5 Hz, SnCH 3 ), 4.23 (s, 4H, H 2 O), 4.77 (s, 8H, CH 2 of oda). | [] | [] | ["[Me 2 Sn(oda)(H 2 O)] 2", "C 6 H 12 O 6 Sn"] | ["Me 2 SnCl 2--0.219 g, 1.0 mmol"] | [] | ["odaH 2--0.134 g, 1.0 mmol", "KOH--0.112 g, 2.0 mmol"] | ["60 \b0C"] | ["48 h"] | ["MeOH solution--50 mL"]
chem.201504134 | Synthesis of [Zn(papoa)(NO 3 ) 2 ] 2 (4a):Papoa (50 mg, 0.16 mmol) dissolved in MeOH/CHCl 3 (1:1, 8mL) was reacted with asolution of Zn(NO 3 ) 2 (54 mg, 0.18 mmol) in acetone (10 mL) for 4h.Paleyellow crystals were obtained by ether diffusiontothe filtrate. The target compound was isolated with ayield of 65 %(based on papoa). FTIR (KBr): n ˜ = 3446 (n N¢H ), 1663 (n C = O ), 1502 (n C = N/C = C ), 1385 cm ¢1 n NO 3 ¢ ); elemental analysis calcd (%) for C 36 H 30 N 10 O 16 Zn 2 : C43.70, H3.06, N14.16;found:C43.58, H3.20, N14.45.Synthesis of [Zn(papoa) 2 (NO 3 ) 2 ] n (4b):Papoa (16.5 mg, 0.054 mmol) dissolved in MeOH/CHCl 3 (1:1, 10 mL) was reacted with asolution of Zn(NO 3 ) 2 (54 mg, 0.18 mmol) in acetonitrile (10 mL) for 4h .P aleyellow crystals were obtained by ether diffusiontothe filtrate. The target compound was obtained with ayield of 60%(based on papoa). FTIR (KBr): n ˜ = 3330 (n N¢H ), 1680 (n C = O ), 1606, 1500 (n C = N/C = C ), 1385 cm ¢1 (n NO 3 ¢ ); elemental analysis calcd (%) for C 36 H 30 N 8 O 10 Zn:C54.04, H3.78, N14.01;found:C54.20, H3.88, N 14.16. | [] | [] | ["[Zn(papoa)(NO 3 ) 2 ] 2", "[Zn(papoa) 2 (NO 3 ) 2 ] n"] | ["Zn(NO 3 ) 2--54 mg, 0.18 mmol"] | [] | ["papoa--50 mg, 0.16 mmol", "papoa--16.5 mg, 0.054 mmol"] | [] | ["4h", "4h"] | ["MeOH/CHCl 3--1:1, 8mL", "acetone--10 mL", "MeOH/CHCl 3--1:1, 10 mL", "acetonitrile--10 mL"]
c2dt31286g | Crypt (150 mg, 0.4 mmol) was added to this solution and stirred for another 1 h at room temperature. The orange-red suspension was ﬁltered through a syringe ﬁlter and the resulting orange-red solution layered with tetrahydrofuran (THF) to allow for crystallization. After 7 days plate-like orange-red colored crystals were formed at the bottom of the test tube. | [] | [] | [] | [] | [] | ["Crypt--150 mg, 0.4 mmol"] | [] | ["1 h", "7 days"] | ["tetrahydrofuran (THF)--NaN"]
s1070328415100024 | Synthesis of [Cu(HL 1 )Cl] ⋅ 0.5H 2 O (II) . A solution of EtOH–H 2 O (0.051 g, 0.3 mmol) in EtOH (2 mL) was added to a solution of HL 1 Na (0.050 g, 0.2 mmol) in CuCl 2 . | [] | [] | ["[Cu(HL 1 )Cl] ⋅ 0.5H 2 O"] | ["CuCl 2--NaN"] | [] | ["HL 1 Na--0.050 g, 0.2 mmol"] | [] | [] | ["EtOH–H 2 O--0.051 g, 0.3 mmol", "EtOH--2 mL"]
ic701573r | 4.98:0.99:1:2.01:2534 at 200 °C for 96 h gave dark red blocks of 11‚2.5H 2 O in 25% yield (initial pH, 1.5; final pH, 2.5). IR (KBr pellet, cm -1 ): 2921 (s), 2848 (s), 1593 (m), 1475 (m), 1450 (w), 1409 (m), 1303 (w), 1254 (w), 1205 (w), 1156 (w), 1103 (s), 1066 (m), 1037 (m), 1001 (m), 935 (s), 890 (s), 788 (m), 686 (s, br), 563 (m). | [] | [] | ["11‚2.5H 2 O"] | [] | [] | [] | ["200 °C"] | ["96 h"] | []
b512173f | Dark green crystals (0.368 g, 25%) deposited after storage for one day at room temperature. This preparation was not always reproducible, since in several cases the product was contaminated by either [Na 4 (O t Bu) 4 (mtbe) 3 ] 36 or by an unidentiﬁed blue–green crystalline substance. 3 is unstable in solution at room temperature, the NMR spectrum was measured within 30 min after dissolution, mp 160 ◦ C; IR (neat): ˜m max /cm −1 3051w, 3022w, 2971w, 2925w, 1557s, 1448s, 1347m, 1330m, 1305s, 1227w, 1199w, 1154s, 1050m, 1021w, 1001w, 959s, 888m, 849m, 768m, 739m, 695s; 1 HNMR ([D 8 ]toluene, 500.23 MHz, 293 K): d −2.63 (1H, s, OH), 1.02 (s, mtbe: t Bu), 3.02 (s, mtbe: OCH 3 ), 4.43 (4H, s, Ph 2 CHO), 5.16 (4H, s), 6.36–7.41 (m). The X-ray powder diffractogram together with the one calculated from the single crystal structure is contained in the ESI.† 4: Sodium (0.062 g, 2.7 mmol) and diphenylmethanol (0.500 g, 2.7 mmol) were reﬂuxed in toluene (50 mL) until dissolution of the metal (6 h). The solvent was removed in vacuum and the residue recrystallised from cyclopentane to give white crystals (0.397 g, 71%), mp 280 ◦ C (decomp.); IR (neat): ˜m max /cm −1 3056w, 3017w, 2753w, 1595w, 1485m, 1446m, 1345w, 1281w, 1252w, 1195w, 1177w, 1160w, 1096s, 1057s, 1023m, 917w, 852m, 831w, 772s, 742s, 702s, 663s; 1 HNMR([D 8 ]thf, 300.13 MHz): d 6.07 (1H, s, Ph 2 CHO), 7.01 (2H, m, p-Ar–H), 7.15 (4H, m, Ar–H), 7.36 (4H, m, Ar–H); 13 CNMR([D 8 ]thf, 75.48 MHz): d 78.9 (Ph 2 CHO), 122.7, 124.3, 125.5, 153.4. | [] | [] | [] | ["Sodium--0.062 g, 2.7 mmol"] | [] | ["diphenylmethanol--0.500 g, 2.7 mmol"] | [] | ["6 h"] | ["toluene--50 mL"]
zaac.201400150 | [Ag(4,4⬘-bipy)][B(O–C 6 H 4 –CN) 4 ] (5a): Ag[B(O–C 6 H 4 –CN) 4 ]· (0.5 mmol, 296 mg) were dissolved in CH 3 CN (10 mL), equimolar amounts of 4,4⬘-bipyrdine (76 mg) in CH 3 CN (5 mL) were added dropwise and a colorless solid precipitated immediately. The solid was collected and washed three times with 5 mL CH 3 CN to yield 234 mg of [Ag(4,4⬘-bipy)][B(O–C 6 H 4 –CN) 4 ] (63 %). EA C 38 H 24 AgBN 6 O 4 : calcd. (found) C 61.07 (60.18), H 3.24 (3.51), N 11.25 (11.08)%. IR (ATR, 32 Scans): ν ˜ = 3103 (w), 3063 (w), 2559 (w), 2368 (w), 2335 (w), 2210 (m), 1909 (w), 1597 (s), 1537 (w), 1497 (s), 1412 (m), 1302 (w), 1263 (s), 1217 (m), 1200 (s), 1167 (s), 1011 (m), 978 (m), 945 (vs), 966 (s), 945 (vs), 810 (s), 746 (m), 727 (s), 692 (m), 665 (m), 637 (m), 604 (m), 596 (m), 573 (m), 546 (s) cm –1 . Raman (460 mW, 150 Scans, 25 °C): ν ˜ = 3077 (1), 2242 (10), 1613 (2), 1599 (4), 1428 (1), 1335 (1), 1302 (1), 1208 (1), 1171 (2), 980 (1), 905 (1), 851 (1), 784 (1), 724 (1), 656 (1), 552 (1), 502 (1), 483 (1), 444 (1), 246 (1) cm –1 .[Ag(4,4⬘-bipy)][B(O–C 6 H 4 –CN) 4 ]·(4,4⬘-bipy) (5b): Ag[B(O–C 6 H 4 – CN) 4 ]·(0.5 mmol, 296 mg) were dissolved in CH 3 CN (10 mL), two equiv. of 4,4⬘-bipyrdine (152 mg) in CH 3 CN (5 mL) were added dropwise and a colorless solid (5a) precipitated immediately. The solid was filtered of and the reaction mixture was cooled slowly to 2 °C. Colorless, needle-like crystals, suitable for diffraction experiments, were grown overnight. 64 mg of [Ag(4,4⬘-bipy)][B(O–C 6 H 4 –CN) 4 ]·(4,4⬘bipy) were isolated in average. EA C 48 H 32 AgBN 8 O 4 : calcd. (found) C 63.81 (61.04), H 3.57 (3.65), N 12.40 (11.21)%. IR (ATR, 32 Scans): ν ˜ = 3103 (w), 3070 (w), 2559 (w), 2361 (w), 2210 (s), 1595 (s), 1496 (s), 1412 (m), 1323 (w), 1263 (s), 1217 (m), 1200 (m), 1167 (w), 1109 (m). 1066 (w), 1011 (m), 991 (s), 945 (vs), 867 (s), 845 (vs), 810 (s), 727 (s), 692 (m), 665 (m), 636 (m), 596 (m), 548 (s) cm –1 . Raman (423 nm, 4 Scans, 10 s, 25 °C): ν ˜ = 3087 (3), 3074 (3), 3050 (2), 2210 (10), 2157 (2), 1604 (4), 1591 (4), 1512 (2), 1324 (2), 1284 (2), 1220 (2), 1188 (3), 1166 (4), 1103 (1), 1077 (1), 1021 (2), 1006 (1), 992 (2), 962 (1), 947 (1), 902 (2), 863 (1), 834 (1), 817 (1), 765 (2), 725 (1), 676 (1), 657 (1), 622 (1), 603 (1), 567 (1), 552 (1), 490 (1), 471 (1), 409 (1), 383 (1), 360 (1), 273 (1), 262 (1), 255 (1), 230 (1) cm –1 .[Ag(1,2⬘-bpe)][B(O–C 6 H 4 –CN) 4 ]·CH 3 CN (6·CH 3 CN): Ag[B(O– C 6 H 4 –CN) 4 ] (0.5 mmol, 296 mg) were dissolved in CH 3 CN (10 mL) [B(O–C 6 H 4 –CN) 4 ] – based Silver and Copper Coordination Polymers and two equiv. of 1,2-bis(4⬘-bipyridyl)ethane (184 mg) in CH 3 CN (5 mL) were added. After filtering the reaction mixture, the solution was cooled slowly to 2 °C and colorless crystals were obtained after 3 d. [Ag(1,2⬘-bpe)][B(O–C 6 H 4 –CN) 4 ]·CH 3 CN was isolated in 42% yield (184 mg). EA C 40 H 28 AgBN 6 O 4 : calcd. (found) C 61.96 (61.45), H 3.64 (3.89), N 10.84 (10.67) %. IR (ATR, 32 Scans): ν ˜ = 2210 (s), 1595 (s), 1497 (s), 1412 (m), 1302 (w), 1284 (m), 1279 (m), 1263 (s), 1217 (m), 1200 (m), 1167 (s), 1110 (m), 1066 (w), 1011 (m), 991 (s), 953 (vs), 945 (s), 866 (s), 845 (vs), 831 (s), 824 (s), 810 (vs), 746 (m), 727 (s), 692 (m), 665 (m), 636 (m), 609 (m), 596 (m), 573 (m), 548 (s) cm –1 . Raman (784 nm, 5 Scans, 30 s, 25 °C): ν ˜ = 3077 (1), 3074 (1), 3066 (1), 3056 (1), 2221 (10), 2216 (10), 1609 (6), 1600 (7), 1562 (1), 1489 (1), 1486(1), 1430 (1), 1423 (1), 1370 (1), 1368 (1), 1365 (1), 1361 (1), 1331 (1), 1315 (2), 1305 (1), 1298 (1), 1289 (2), 1287 (2), 1284 (1), 1273 (1), 1268 (1), 1264 (1), 1250 (1), 1248 (1), 1244 (1), 1242 (1), 1227 (2), 1215 (2), 1195 (3), 1179 (4), 1172 (4), 1167 (4), 1113 (1), 1073 (2), 1030 (2), 1019 (3), 1000 (1), 984 (1), 967 (1), 953 (1), 906 (1), 896 (1), 868 (1), 852 (1), 819 (1), 811 (1), 774 (5), 724 (2), 697 (1), 680 (1), 667 (1), 648 (1), 631 (1), 553 (1), 547 (1), 499 (1), 487 (1), 477 (1), 455 (1), 429 (1), 415 (1), 412 (1), 396 (1), 292 (1), 272 (1), 254 (1), 245 (1), 235 (1), 208 (1) cm –1 .[Ag(dabco)][B(O–C 6 H 4 –CN) 4 ]·(dabco)·1.5CH 3 CN (7·1.5CH 3 CN): Ag[B(O–C 6 H 4 –CN) 4 ] (591.1 mg, 1 mmol) were dissolved in CH 3 CN (15 mL) and 2 equiv. of diazabicyclo[2.2.2]octane dissolved in CH 3 CN (5 mL) were added. The reaction mixture was filtered and the solution was cooled to 2 °C overnight. After removal of the solvents 136 mg of needle-like crystals were isolated (17% yield). EA C 40 H 40 AgBN 8 O 4 : calcd. (found) C 58.91 (57.54), H 4.94 (4.79), N 13.74 (13.74) %. IR (ATR, 32 Scans): ν ˜ = 2947 (w), 2877 (w), 2569 (w), 2216 (m), 1599 (s), 1558 (w), 1498 (s), 1462 (w), 1456 (w), 1435 (w), 1423 (w), 1319 (w), 1267 (vs), 1201 (w), 1169 (s), 1111 (w), 1059 (w), 1012 (m), 995 (s), 970 (vs), 949 (vs), 866 (m), 843 (vs), 812 (s), 779 (s), 750 (m), 727 (m), 698 (m), 677 (m), 665 (m), 644 (m), 638 (m), 611 (m), 594 (m), 550 (s) cm –1 . Raman (632 nm, 3 Scans, 10 s, 25 °C): ν ˜ = 3103 (1), 3076 (2), 2960 (2), 2939 (2), 2883 (1), 2222 (10), 1612 (5), 1601 (6), 1522 (2), 1454 (2), 1324 (2), 1298 (2), 1199 (3), 1176 (4), 1115 (1), 1059 (1), 994 (2), 907 (2), 899 (2), 870 (2), 809 (2), 776 (3), 722 (2), 702 (1), 860 (1), 651 (1), 626 (1), 576 (1), 550 (1), 499 (2), 483 (2), 429 (1), 378 (1), 331 (1), 280 (1), 244 (2) cm –1 .[Cu(4,4⬘-bipy)][B(O–C 6 H 4 –CN) 4 ]·3CH 3 CN (8·3CH 3 CN): The reaction was carried out as described for 5b, using Cu[B(O–C 6 H 4 –CN) 4 ] (273 mg, 0.5 mmol) instead of Ag[B(O–C 6 H 4 –CN) 4 ]. The solvent of the yellow reaction solution was slowly removed until the crystallization of [Cu(4,4⬘-bipy)][B(O–C 6 H 4 –CN) 4 ]·CH 3 CN occurred. Small, yellow crystals were isolated in 37 % yield (89 mg). EA C 38 H 24 CuBN 6 O 4 : calcd. (found) C 64.92 (63.33), H 3.44 (3.85), N 11.95 (11.13)%. IR (ATR, 32 Scans): ν ˜ = 3061 (w), 2995 (w), 2918 (w), 2216 (m), 1599 (s), 1504 (s), 1497 (s), 1410 (m), 1365 (w), 1269 (s), 1219 (m), 1165 (s), 1107 (m), 1066 (w), 1014 (s), 1001 (s), 970 (vs), 859 (vs), 868 (m), 845 (vs), 804 (vs), 744 (m), 727 (m), 696 (m), 673 (m), 631 (m), 623 (m), 575 (m), 546 (s) cm –1 . Raman (784 nm, 10 Scans, 25 s, 25 °C): ν ˜ = 3075 (1), 2231 (10), 1645 (1), 1622 (7), 1616 (8), 1599 (5), 1526 (1), 1427 (1), 1343 (1), 1306 (4), 1232 (2), 1208 (2), 1082 (2), 1026 (6), 1005 (1), 911 (3), 974 (1), 781 (3), 724 (1), 664 (1), 576 (1), 555 (1), 509 (2), 435 (1), 371 (2), 291 (1), 281 (1), 258 (2), 245 (2), 231 (2), 205 (2), 203 (2), 174 (2), 151 (4) cm –1 .Crystallographic data (excluding structure factors) for the structures in this paper have been deposited with the Cambridge Crystallographic Data Centre, CCDC, 12 Union Road, Cambridge CB21EZ, UK. Copies of the data can be obtained free of charge on quoting the depository Z. Anorg. Allg. Chem. 2014, 1971–1982 © 2014 WILEY-VCH Verlag GmbH & Co. KGaA, Weinheim www.zaac.wiley-vch.de 1981 numbers CCDC-958184 (2·3CH 3 CN), CCDC-958185 (3·3CH 3 CN), CCDC-958186 (4·CH 3 CN), CCDC-958187 (5b), CCDC-958188 (6·CH 3 CN), and CCDC-958189 (8·3CH 3 CN) (Fax: +44-1223-336033; E-Mail: deposit@ccdc.cam.ac.uk, http://www.ccdc.cam.ac.uk).Supporting Information (see footnote on the first page of this article): Details of the structure elucidation and thermal analysis data.References [1] a) S. Kitagawa, R. Kitaura, S. Noro, Angew. Chem. 2004, 116, 2338–2341; Angew. Chem. Int. Ed. 2004, 43, 2334–2375; b) A. Y.Robin, K. M. Fromm, Coord. Chem. Rev. 2006, 250, 2127–2157; c) S. R. Batten, S. M. Neville, D. R. Turner, Coordination Polymers Design, Analysis and Application, RSC Publishing, 2009.[2] a) C. B. Aakeroy, K. R. Seddon, Chem. Soc. Rev. 1993, 22, 397– 407; b) O. Ermer, A. Eling, J. Chem. Soc. Perkin Trans. 2 1994, 925–944; c) P. Brunet, M. Simard, J. D. Wuest, J. Am. Chem. Soc.1997, 119, 2737–2738; d) D. S. Reddy, D. C. Craig, G. R. Desiraju, J. Chem. Soc. Chem. Commun. 1995, 339–340; e) V. A. Russell, M. D. Ward, Chem. Mater. 1996, 8, 1654–1666; f) K. Kobayashi, K. Endo, Y. Aoyama, H. Masuda, Tetrahedron Lett. 1993, 34, 7929–7932; g) K. Endo, T. Sawaki, M. Koyanagi, K. Kobayashi, H. Masuda, Y. Aoyama, J. Am. Chem. Soc. 1995, 117, 8341– 8352; h) M. Mitsumi, J. Toyoda, K. Nakasuji, Inorg. Chem. 1995, 34, 3367–3370; i) S. Subramanian, M. J. Zaworotko, Coord.Chem. Rev. 1994, 137, 357–401.[3] a) C. B. Aakery, N. R. Champness, C. Janiak, CrystEngComm 2010, 12, 22–43; b) G. R. Desiraju, Angew. Chem. Int. Ed. 2007, 46, 8342–8356; c) D. Braga, L. Brammer, N. R. Champness, CrystEngComm 2005, 7, 1–19.[4] a) C. Janiak, J. K. Vieth, New J. Chem. 2010, 34, 2366–2388, and references cited therein; b) B. Sieklucka, R. Podgajny, T. Korzeniak, B. Nowicka, D. Pinkowicz, M. Kozieł, Eur. J. Inorg. Chem.2011, 3, 305–326.[5] a) M. Fourmigu, Curr. Opin. Solid State Mater. Sci. 2009, 13, 36– 45; b) P. Metrangolo, T. Pilati, G. Terraneo, S. Biella, G. Resnati, CrystEngComm 2009, 11, 1187–1196; c) L. Brammer, G. M. Espallargas, S. Libri, CrystEngComm 2008, 10, 1712–1727; d) P.Metrangolo, F. Meyer, T. Pilati, G. Resnati, G. Terraneo, Angew.Chem. Int. Ed. 2008, 47, 6114–6127.[6] M. J. Katz, K. Sakai, D. B. Leznoff, Chem. Soc. Rev. 2008, 37, 1884–1895.[7] M. Nishio, CrystEngComm 2004, 6, 130–158.[8] C. A. Hunter, K. R. Lawson, J. Perkins, C. J. Urch, J. Chem. Soc.Perkin Trans. 2 2001, 651–669.[9] a) S. R. Batten, A. R. Harris, P. Jensen, K. S. Murray, A. Ziebell, J. Chem. Soc., Dalton Trans. 2000, 3829; b) P. Jensen, S. Batten, B. Moubaraki, K. S. Murray, J. Chem. Soc., Dalton Trans. 2002, 3712–3722; c) B. Sun, S. Gao, B. Ma, Z. Wang, New J. Chem.2000, 24, 953–954; d) J. Zhang, Acta Crystallogr., Sect. E 2009, 65, 1703.[10] a) B. F. Abrahams, S. R. Batten, B. F. Hoskins, R. Robson, Inorg.Chem. 2003, 42, 2654–2664; b) S. R. Batten, B. F. Hoskins, R.Robson, Chem. Eur. J. 2000, 6, 156–161.[11] a) B. Ma, S. Gao, G. Su, G. Xu, Angew. Chem. Int. Ed. 2001, 40, 434–437; b) K. Itaya, I. Uchida, V. D. Neff, Acc. Chem. Res.1986, 19, 162–168; c) S. S. Kaye, J. R. Long, J. Am. Chem. Soc.2005, 127, 656–6507.[12] a) B. F. Hoskins, R. Robson, J. Am. Chem. Soc. 1989, 111, 5962– 5964; b) D. Venkataman, S. Lee, J. S. Moore, P. Zhang, K. A.Hirsch, G. B. Gardner, A. C. Covey, C. L. Prentice, Chem. Mater.1996, 8, 2030–2040; c) F. Liu, T. D. Tilley, Chem. Commun.1998, 103–104; d) F. Liu, T. D. Tilley, Inorg. Chem. 1997, 36, 5090–5095.[13] a) T. Kuroda-Sowa, T. Horino, M. Yamamoto, Y. Ohno, M. Maekawa, M. Munakata, Inorg. Chem. 1997, 36, 6382–6389; b) D.Venkatarman, G. B. Gardner, A. C. Covey, S. Lee, J. S. Moore, H. Lund, J. Harloff, A. Schulz, A. Villinger ARTICLE Acta Crystallogr., Sect. C 1996, 52, 2416–2419; c) G. B. Gardner, D. Venkatarman, J. S. Moore, S. Lee, Nature 1994, 374, 792–795.[14] a) T. Küppers, E. Bernhardt, H. Willner, H. W. Rohm, M. Köckerling, Inorg. Chem. 2005, 44, 1015–1022; b) M. Neukirch, S. Tragla, H. J. Meyera, T. Küppers, H. Willner, Z. Anorg. Allg. Chem.2006, 632, 939–944; c) M. Berkei, E. Bernhardt, M. Schürmanna, M. Mehringa, H. Willner, Z. Anorg. Allg. Chem. 2002, 628, 1734– 1740; d) E. Bessler, Z. Anorg. Allg. Chem. 1977, 430, 38–41; e) D. Williams, B. Pleune, J. Kouvetakis, M. D. Williams, R. A.Anderson, J. Am. Chem. Soc. 2000, 122, 7735–7741; f) E. Bernhardt, G. Henkel, H. Willner, Z. Anorg. Allg. Chem. 2000, 626, 560–568; g) C. Nitschke, M. Köckerling, Z. Anorg. Allg. Chem.2009, 635, 503–507; h) A. Bernsdorf, M. Köckerlimg, Eur. J.Inorg. Chem. 2009, 4547–4553.[15] D. C. Hockman, C. E. Moore, J. L. Huston, S. Chao, Anal. Lett.1981, 14, 719–730.[16] a) C. Janiak, S. Temizdemir, C. Röhr, Z. Anorg. Allg. Chem. 2000, 626, 1265–1267; b) B. H. Hamilton, K. A. Kelly, W. Malasi, C. J.Ziegler, Inorg. Chem. 2003, 42, 3067–3073; c) B. H. Hamilton, K. A. Kelly, T. A. Wagler, M. P. Epse, C. J. Ziegler, Inorg. Chem.2002, 41, 4984–4986; d) E. Craven, E. Mutlu, D. Lundberg, S.Temizdemir, S. Dechert, H. Brombacher, C. Janiak, Polyhedron 2002, 21, 553–562.[17] a) S. Zhang, T. Wu, C. Zhou, S. Chen, P. Feng, X. Bu, Angew.Chem. 2009, 121, 2580–2583; Angew. Chem. Int. Ed. 2009, 48, 2542–2545; b) F. Wang, Y. Shu, X. Bu, J. Zhang, Chem. Eur. J.2012, 18, 11876–11879; c) S. Zheng, T. Wu, J. Zhang, M. Chow, R. A. Nieto, P. Feng, X. Bu, Angew. Chem. 2010, 122, 5490– 5494; d) H. Zhang, F. Wang, H. Yang, Y. Tan, J. Zhang, X. Bu, J. Am. Chem. Soc. 2011, 133, 11884–11887; e) T. Wu, J. Zhang, C. Zhou, L. Wang, X. Bu, P. Feng, J. Am. Chem. Soc. 2009, 131, 6111–6113; f) T. Wu, J. Zhang, X. Bu, P. Feng, Chem. Mater.2009, 21, 3830–3837.[18] M. Karsch, H. Lund, A. Schulz, A. Villinger, K. Voss, Eur. J.Inorg. Chem. 2012, 5542–5553.[19] I. M. Malkowsky, R. Fröhlich, U. Griesbach, H. Pütter, S. R.Waldvogel, Eur. J. Inorg. Chem. 2006, 1690–1697.[20] P. Pyykkö, M. Atsumi, Chem. Eur. J. 2009, 15, 12770–12779.[21] a) G. B. Gardner, D. Venkataraman, J. S. Moore, S. Lee, Nature 1995, 374, 792–795; b) K. A. Hirsch, S. R. Wilson, J. S. Moore, Inorg. Chem. 1997, 36, 2960–2968; c) D. Venkataraman, S. Lee, J. S. Moore, P. Zhang, K. A. Hirsch, G. B. Gardner, A. C. Covey, C. L. Prentice, Chem. Mater. 1996, 8, 2030–2040.[22] C. A. Hester, R. G. Baughman, H. L. Collier, Polyhedron 1997, 16, 2893–2895.[23] L. Carlucci, G. Ciani, D. W. V. Gudenberg, D. M. Proserpio, Inorg. Chem. 1997, 36, 3812–3813.[24] B. Oelkers, M. Stricker, J. Sundermeyer, Acta Crystallogr., Sect.E 2011, 67, 1784.[25] X. Yang, D. Li, F. Feng, Y. Wu, J. Wang, Y. Wang, Chin. J. Chem.2006, 26, 655–660.www.zaac.wiley-vch.de © 2014 WILEY-VCH Verlag GmbH & Co. KGaA, Weinheim Z. Anorg. Allg. Chem. 2014, 1971–19821982 [26] a) M. Leschke, G. Rheinwald, H. Lang, Z. Anorg. Allg. Chem.2002, 628, 2470–2477; b) M. McCann, B. Coyle, S. McKay, P.McCormacl, K. Kavanagh, M. Devereux, V. McKee, P. Kinsella, R. O’Connor, M. Clynes, BioMetals 2004, 17, 635–345; c) M. D.Stephenson, M. J. Hardie, Cryst. Growth Des. 2006, 6, 423–432; d) M. D. Ward, S. M. Couchman, J. C. Jeffery, Acta Crystallogr., Sect. C 1998, 54, 1820–1823.[27] A. G. Young, L. R. Hanton, Coord. Chem. Rev. 2008, 252, 1346– 1386.[28] a) L. Carlucci, G. Ciani, D. M. Proserpio, A. Sironi, Angew.Chem. Int. Ed. Engl. 1995, 34, 1895–1989; b) E. Bosch, C. L.Barnes, J. Coord. Chem. 2005, 58, 1021–1027; c) S. Chowdhury, M. G. B. Drew, D. Datta, New J. Chem. 2003, 27, 831–835; d) L. R. Hanton, A. G. Young, Cryst. Growth Des. 2006, 6, 833– 835.[29] a) M. Dakovic ´ , M. Benko, Z. Popovic ´ , J. Chem. Crystallogr.2011, 41, 343–348; b) D. B. Cordes, L. R. Hanton, M. D. Spicer, Inorg. Chem. 2006, 45, 7651–7664.[30] Y. Suenaga, K. Kitamura, T. Kuroda-Sowa, M. Maekawa, M. Munakata, Inorg. Chim. Acta 2002, 328, 105–110.[31] M. Kuritani, S. Tashiro, M. Shionoya, Inorg. Chem. 2012, 51, 1508–1515.[32] a) B. F. Abrahams, S. R. Batten, B. F. Hoskins, R. Robson, Inorg.Chem. 2003, 42, 2654–2664; b) J. Zhang, Acta Crystallogr., Sect.E 2009, 65, 1703.[33] S. R. Batten, S. M. Neville, D. R. Turner, Coordination Polymers Design, Analysis and Application, RSC Publishing, London, 2009.[34] M. Mantina, A. C. Chamberlin, R. Valero, C. J. Cramer, D. G.Truhlar, J. Phys. Chem. A 2009, 113, 5806–5812.[35] H. Lund, J. Harloff, A. Schulz, A. Villinger, Z. Anorg. Allg. Chem.2013, 639, 754–764.[36] M. M. Candana, S. Erog ˆ lu, S. Özbeya, E. Kendi, Z. Kantarci, Spectrosc. Lett. 1999, 32, 34–45.[37] a) B. F. Abrahams, S. R. Batten, B. F. Hoskins, R. Robson, Inorg.Chem. 2003, 42, 2654–2664; b) J. Zhang, Acta Crystallogr., Sect.E 2009, 65, 1703.[38] A. Bondi, J. Phys. Chem. 1964, 68, 441–451.[39] L. Carlucci, G. Ciani, D. M. Proserpio, A. Sironi, J. Am. Chem.Soc. 1995, 117, 4562–4569.[40] a) F. Robinson, M. J. Zaworotko, J. Chem. Soc. Chem. Commun.1995, 2413–2414; b) O. M. Yaghi, H. Li, J. Am. Chem. Soc. 1996, 118, 295–296; c) R. S. Rarig Jr., J. Zubieta, Inorg. Chim. Acta 2001, 319, 235–239.[41] S. R. Batten, A. R. Harris, P. Jensen, K. S. Murray, A. Ziebell, J.Chem. Soc., Dalton Trans. 2000, 3829–3835.[42] G. Brauer, Lehrbuch der Präperativen Anorganischen Chemie,3.ed., Ferdinand Enke Verlag, Stuttgart, 1978 Received: April 2, 2014 Published Online: June 5, 2014 | [] | [] | ["[Ag(4,4⬘-bipy)][B(O–C 6 H 4 –CN) 4 ] (5a)", "[Ag(4,4⬘-bipy)][B(O–C 6 H 4 –CN) 4 ]·(4,4⬘-bipy) (5b)", "[Ag(1,2⬘-bpe)][B(O–C 6 H 4 –CN) 4 ]·CH 3 CN (6·CH 3 CN)", "[Ag(dabco)][B(O–C 6 H 4 –CN) 4 ]·(dabco)·1.5CH 3 CN (7·1.5CH 3 CN)", "[Cu(4,4⬘-bipy)][B(O–C 6 H 4 –CN) 4 ]·3CH 3 CN (8·3CH 3 CN)"] | ["Ag[B(O–C 6 H 4 –CN) 4 ]--0.5 mmol, 296 mg", "Cu[B(O–C 6 H 4 –CN) 4 ]--273 mg, 0.5 mmol"] | [] | ["4,4⬘-bipyrdine--76 mg", "4,4⬘-bipyrdine--152 mg", "1,2-bis(4⬘-bipyridyl)ethane--184 mg", "dabco--2 equiv."] | ["room temperature", "160 \nC", "2 \nC"] | ["0.5 h", "12 h", "overnight"] | ["CH 3 CN--10 mL", "CH 3 CN--5 mL", "CH 3 CN--5 mL", "CH 3 CN--15 mL"]
00958972.2014.950255 | 2.2. Synthesis of {[(CH 3 ) 2 NH 2 ] 2 [Mn 8 (μ 4 -O) 3 (thb) 6 (solvent) 6 ]} n (1) 1 was synthesized by a solvothermal reaction procedure: a DMF (1.5 mL) solution containing 2,5-thiophenedicarboxylic acid (H 2 thb, 34.4 mg, 0.2 mM), Mn(NO 3 ) 2 ·4H 2 O (50.2 mg, 0.2 mM), and ﬁve drops of HBF 4 (48% in water) were sealed in a Pyrex tube, heated at 100 °C for three days, and then cooled to room temperature. Colorless block crystals of 1 were collected, with a yield of 48% based on the Mn(II) salt.2.3. Crystal structure determination Single-crystal X-ray diffraction measurement was carried out on a Bruker Smart 1000 diffractometer equipped with graphite-monochromated MoKα radiation (λ = 0.71073 Å) with Mn 8 cluster 2607 Downloaded by [Iowa State University] at 05:34 29 September 2014 | [] | [] | ["{[(CH 3 ) 2 NH 2 ] 2 [Mn 8 (μ 4 -O) 3 (thb) 6 (solvent) 6 ]} n", "C 48 H 48 Mn 8 N 6 O 18 S 6"] | ["Mn(NO 3 ) 2 \n4H 2 O--50.2 mg, 0.2 mM"] | [] | ["2,5-thiophenedicarboxylic acid (H 2 thb)--34.4 mg, 0.2 mM"] | ["100 °C"] | ["three days"] | ["DMF--1.5 mL", "HBF 4 (48% in water)--five drops"]
j.molstruc.2013.09.031 | 2.2. Synthesis of compounds 1–2 2.2.1. Synthesis of [Zn(nic)(mtz)] n 1 A mixture of Zn(NO 3 ) 2 6H 2 O (0.2 mmol, 0.060 g), Hnic (0.024 g, 0.2 mmol), Hmtz (0.017 g, 0.2 mmol), H 2 O (2 mL) and DMF (2 mL) was placed in a small vial. Then the vessel was sealed and heated to 110 °C, and hold for 60 h. Then the reactant mixture was cooled at a rate of 0.5 °C/min to lead to the formation of crystal 1. Yield: 47% based on Zn(NO 3 ) 2 6H 2 O. Elemental analyses for C 8 H 7 N 5 O 2 Zn (270.58): C, 35.48; H, 2.59; N, 25.87%. Found: C, 35.50; H, 2.56; N, 25.90%. IR (KBr, cm 1 ): 3038 (m), 2924 (w), 2862 (w), 1605 (vs), 1562 (m), 1508 (m), 1403 (s), 1246 (vs), 1170 (s), 1107 (m), 1033 (m), 851 (m), 783 (m), 750 (m). | [] | [] | ["[Zn(nic)(mtz)] n", "C 8 H 7 N 5 O 2 Zn"] | ["Zn(NO 3 ) 2 ?6H 2 O--0.2 mmol, 0.060 g"] | [] | ["Hnic--0.024 g, 0.2 mmol", "Hmtz--0.017 g, 0.2 mmol"] | ["110 °C"] | ["60 h"] | ["H 2 O--2 mL", "DMF--2 mL"]
c0dt00579g | Light yellow square-shaped crystals were obtained with a yield of 0.1038 g (72% yield based on Sm(NO 3 ) 3 ). Elem. Anal. Calcd.for C18 H14 Ag Sm N4 O11(%): C, 30.00; H, 1.95; N, 7.77. Found: C, 30.05; H, 1.94; N, 7.75. IR spectrum (KBr, cm -1 ): 3384 m, 3122 m, 1559 s, 1489 s, 1429 s, 1277 w, 1125 w, 882 w, 819 w, 793 m,759 w. | [] | [] | ["C18 H14 Ag Sm N4 O11"] | ["Sm(NO 3 ) 3--NaN"] | [] | [] | [] | [] | []
ic800623v | [Nd(Hnica)(H 2 O) 2 SO 4 ] n (2). Purple crystals were obtained following a procedure similar to that for 1 except that Pr(NO 3 ) 3 · 6H 2 O was replaced by Nd(NO 3 ) 3 · 6H 2 O. Yield: 51% (based on Nd). Anal. calcd for C 6 H 8 NNdO 9 S (414.43): C, 17.39; H, 1.95; N, 3.38. Found: C, 17.07; H, 2.34; N, 3.57. IR (KBr, cm -1 ): 3364 (br), 1632 (vs), 1554 (s), 1516 (s), 1473 (s), 1429 (m), 1391 (m), 1321 (w), 1234 (w), 1117 (s), 911 (w), 783 (w), 608 (m). | [] | [] | ["[Nd(Hnica)(H 2 O) 2 SO 4 ] n"] | ["Nd(NO 3 ) 3 · 6H 2 O--NaN"] | [] | ["Hnica--NaN"] | [] | [] | []
jacs.9b06250 | 4H 2 O (0.131 g, 0.18 mmol) in one arm and CaCl 2 . 2H 2 O (0.018 g, 0.12 mmol) or BaCl 2 . | [] | [] | [] | ["Cd(NO 3 ) 2 \n4H 2 O--0.131 g, 0.18 mmol", "CaCl 2 . 2H 2 O--0.018 g, 0.12 mmol", "BaCl 2 --NaN"] | [] | [] | [] | [] | []
s10904-011-9524-4 | 2.2.2 [Co 2 (L) 2 (dmpz) 4 (H 2 O)] n , 2 A mixture of 7 cm 3 of water containing H 2 L (0.024 g, 0.1 mmol), 2,6-dimethylpyrazine (0.011 g, 0.1 mmol), and CoSO 4 7H 2 O (0.028 g, 0.1 mmol) was placed in a Parr Teﬂon lined stainless steel vessel (25 cm 3 ), and the vessel was sealed and heated to 140 °C for 72 h, then cooled at 8 °C/h to 100 °C, held at this temperature for 12 h, followed by cooling to room temperature at 8 °C/h. Red polycrystals were carefully picked and washed with ethanol, and then dried at 70 °C. Yield: about 45% (based on Co). Anal. Calcd % (found %) for C 52 H 50 Co 2 N 8 O 9 : C, 59.55 (60.82); H, 4.80 (4.62); N, 10.68 (10.51). IR m KBr (cm -1 ): 3425 br, 3066 w, 2957 w, 2925 w, 2854 w, 1618 m, 1592 w, 1563 m, 1389 s, 1300 w, 1256 w, 1165 w, 1083 w, 1052 w, 1026 w, 944 w, 872 w, 824 w, 759 m, 694 m, 621 w. | ["100 °C"] | ["12 h"] | ["[Co 2 (L) 2 (dmpz) 4 (H 2 O)] n", "C 52 H 50 Co 2 N 8 O 9"] | ["CoSO 4 7H 2 O--0.028 g, 0.1 mmol"] | [] | ["H 2 L--0.024 g, 0.1 mmol", "2,6-dimethylpyrazine--0.011 g, 0.1 mmol"] | ["140 °C"] | ["72 h"] | ["water--7 cm 3"]
acs.inorgchem.5b00749 | The crude oil was puriﬁed by column chromatography on silica with a 2:1 hexane/Et 2 O mixture as the eluent. The solvent was removed in vacuo to yield an orange oil. The crude product was recrystallized by dissolving in minimal methanol (ca. 10 mL) after which a large amount of water was added (ca. 100 mL). A ﬁne powder precipitated immediately. After 8 h the solution was ﬁltered, yielding a pale yellow powder of phenpy. Yield: 2.3 g (28%). Anal. Calcd for C 17 H 15 N 3 O 2 :C 69.60%; H 5.15%; N 14.33%. Found: C 69.23%; H 5.08%; N 13.89%.1 H NMR in CDCl 3 (ppm): 9.33 (dd, 1H), 9.14 (d, 1H), 8.86 (d, 1H), 8.75 (d, 1H), 8.41 (d, 1H), 8.37 (dd, 1H), 7.96 (dt, 1H), 7.90 (d, 1H), 7.84 (d, 1H), 7.73 (dd, 1H), 7.39 (dd, 1H).22 Synthesis of Zn(phenpy)(H 2 O)[Au(CN) 2 ] 2 ·2H 2 O. A pale yellow methanol solution (10 mL) of phenpy (29 mg, 0.10 mmol) was added to an aqueous solution (10 mL) containing Zn(NO 3 ) 2 ·6H 2 O (30 mg, 0.10 mmol). A methanol/water solution (20 mL, 1:1) of KAu(CN) 2 (57 mg, 0.20 mmol) was added to the resulting yellow solution. After 12 h, plate crystals of Zn(phenpy)(H 2 O)[Au(CN) 2 ] 2 ·2H 2 O had formed. The solution was allowed to slowly evaporate for 14 days after which it was ﬁltered. Yield: 68 mg (82%). Anal. Calcd for C 21 H 13 N 7 Au 2 OZn: C 30.07%; H 1.56%; N 11.69%. Found: C 30.01%; H 1.64%; N 11.43%. IR (KBr, cm −1 ) 3429 s, 3067 w, 2192 s, 2180 sh, s, 2153 s, 1581 s, 1505 m, 1500 m, 1470 w, 1427 m, 1326 m, 1254 w, 1233 w, 1202 w, 1166 w, 1147 m, 1130 w, 1035 w, 1011 m, 911 w, 893 w, 852 s, 830 m, 823 w, 776 s, 732 s, 651 s. | [] | ["14 days"] | ["C 17 H 15 N 3 O 2", "Zn(phenpy)(H 2 O)[Au(CN) 2 ] 2 \b2H 2 O"] | ["Zn(NO 3 ) 2 \b6H 2 O--30 mg, 0.10 mmol", "KAu(CN) 2--57 mg, 0.20 mmol"] | [] | ["phenpy--29 mg, 0.10 mmol"] | [] | ["12 h"] | ["methanol--10 mL", "water--10 mL", "methanol/water--20 mL, 1:1"]
cg501073e | [Co 1.5 (L) 3 (bpy) 0.5 ] n (6). A mixture of 3,5-diiodobenzoic acid (0.0112 g, 0.03 mmol), Co(NO 3 ) 2 ·6H 2 O (0.0088 g, 0.03 mmol), 4,4′-bipyridine (bpy) (0.0047 g, 0.03 mmol), NaOH (0.0012 g, 0.03 mmol), and methanol (1 mL) in distilled water (6 mL) was placed in a Teﬂon-lined stainless steel vessel, heated to 120 °C for 3 days, and then cooled to room temperature. The red block single crystals of 6 were obtained (y ield: 80% based on cobalt). Anal. Calcd for C 52 H 26 Co 3 I 12 N 2 O 12 (2570.34): C, 24.30; H, 1.02; N, 1.09%. Found: C, 24.36; H, 1.10; N, 1.02%. IR/cm −1 (KBr): 3432 (w), 3064 (m), 1608 (s), 1529 (vs), 1423 (m), 1369 (vs), 1224 (w), 1141 (m), 1069 (w), 777 (s), 705 (vs), 659 (m). | [] | [] | ["[Co 1.5 (L) 3 (bpy) 0.5 ] n", "C 52 H 26 Co 3 I 12 N 2 O 12"] | ["Co(NO 3 ) 2 ·6H 2 O--0.0088 g, 0.03 mmol"] | ["NaOH--0.0012 g, 0.03 mmol"] | ["3,5-diiodobenzoic acid--0.0112 g, 0.03 mmol", "4,4′-bipyridine (bpy)--0.0047 g, 0.03 mmol"] | ["120 °C"] | ["3 days"] | ["distilled water--6 mL", "methanol--1 mL"]
b008135n | Compound 6. Compound 6 was prepared similarly to 2, by using AgNO 3 (0.170 g, 1 mmol), P(C 6 H 4 Me-m) 3 (0.609 g, 2 mmol), and Na[B(im) 4 ] (0.302 g, 1 mmol). It was recrystallized from CHCl 3 –diethyl ether (yield 48%). mp 107–110 ⬚C. 1 H NMR (CDCl 3 , 293 K): δ 2.17 (s, 18H, CH 3 ), 6.73 (s, 4H, 4- or 5-CH), 6.87 (s, 4H, 4- or 5-CH), 6.96 (s, 4H, 2-CH), 7.12–7.19 (m, 24H, C 6 H 4 ). 31 P-{ 1 H} NMR (CDCl 3 , 293 K): δ 9.27 (s, br). | [] | [] | ["Compound 6"] | ["AgNO 3--0.170 g, 1 mmol"] | [] | ["P(C 6 H 4 Me-m) 3--0.609 g, 2 mmol", "Na[B(im) 4]--0.302 g, 1 mmol"] | [] | [] | ["CHCl 3 –diethyl ether--NaN"]
cg201509v | (NH 4 )[(UO 2 ) 2 (OH)(H 2 O)(btec)]·1.75H 2 O(2). Only a few single crystals were isolated from a mixture of 502 mg (1 mmol) of UO 2 (NO 3 ) 2 ·6H 2 O, 127 mg (0.5 mmol) of pyromellitic acid, 1.2 mL (2.4 mmol) of NH 4 OH (2 M), and 3.7 mL (206 mmol) of H 2 O, which was placed in a Parr bomb and then heated statically at 200 °C for 24 h. The solution pH was 4.0 at the end of the reaction. The resulting yellow product was then filtered off, washed with water, and dried at roo m temperature. The major phase corresponds to compound 1, and phase 2 was found as an impurity.(NH 4 ) 2 [(UO 2 ) 6 O 2 (OH) 4 (btec) 1.5 ]·11H 2 O(3). A mixture of 1005 mg (2 mmol) of UO 2 (NO 3 ) 2 ·6H 2 O, 64 mg (0.25 mmol) of pyromellitic acid, 1.0 mL (2 mmol) of NH 3 , and 4.0 mL (222 mmol) of H 2 O was placed in a Parr bomb and then heated statically at 110 °C for 24 h. | [] | [] | ["(NH 4 )[(UO 2 ) 2 (OH)(H 2 O)(btec)]·1.75H 2 O", "(NH 4 ) 2 [(UO 2 ) 6 O 2 (OH) 4 (btec) 1.5 ]·11H 2 O"] | ["UO 2 (NO 3 ) 2 ·6H 2 O--502 mg (1 mmol)", "UO 2 (NO 3 ) 2 ·6H 2 O--1005 mg (2 mmol)"] | [] | ["pyromellitic acid--127 mg (0.5 mmol)", "pyromellitic acid--64 mg (0.25 mmol)"] | ["200 \nC", "110 \nC"] | ["24 h", "24 h"] | ["NH 4 OH (2 M)--1.2 mL (2.4 mmol)", "NH 3--1.0 mL (2 mmol)", "H 2 O--3.7 mL (206 mmol)", "H 2 O--4.0 mL (222 mmol)"]
bcsj.79.118 | taining CN,Me L Dipp H (44.4 mg, 0.1 mmol) and [Cu I (MeCN) 4 ]PF 6 (37.3 mg, 0.1 mmol) was added triethylamine (0.1 mmol), and the mixture was stirred for 24 h at room temperature in a glovebox ([O 2 ] < 1 ppm and [H 2 O] < 1 ppm). The resulting precipitates were collected by ﬁltration and dried to give a yellow powder in a 81% yield. IR (KBr): 2181 (CN), 1560 cm 1 (C=N); Anal. | [] | [] | ["NaN"] | ["NaN--NaN", "[Cu I (MeCN) 4 ]PF 6--37.3 mg, 0.1 mmol"] | [] | ["CN,Me L Dipp H--44.4 mg, 0.1 mmol"] | ["room temperature"] | ["24 h"] | ["triethylamine--0.1 mmol"]
j.jorganchem.2005.03.040 | 3.2.2. (n-Bu) 3 Sn[S(C 6 H 4 CO 2 H)] (2) The synthesis procedure was the same as 1 . 4-Sulfanylbenzoic acid (0.154 g, 1 mmol), sodium ethoxide (0.068 g, 1 mmol) and (n-Bu) 3 SnCl (0.326 g, 1 mmol), reaction time 12 h, temperature 40 C. Recr ystallized from ether–petroleum. Colorless crystal was formed.Yield: 78%. m.p. 70–72 C. Anal. Calc. for C 19 H 32 O 2 SSn: C, 51.49; H, 7.28. Found: C, 51.50; H, 7.32%.1 H NMR (CDCl 3 , ppm): d 10.48 (s, 1H) 7.25– 7.38 (m, 4H), 0.84–1.71 (m, 27H). IR (KBr, cm 1 ): 3100, 1720, 548, 526, 308. | [] | [] | ["(n-Bu) 3 Sn[S(C 6 H 4 CO 2 H)]", "C 19 H 32 O 2 SSn"] | ["(n-Bu) 3 SnCl--0.326 g, 1 mmol"] | [] | ["4-Sulfanylbenzoic acid--0.154 g, 1 mmol", "sodium ethoxide--0.068 g, 1 mmol"] | ["40 \nC"] | ["12 h"] | []
cg400466k | mp: 225 °C (decomp). Anal. Calcd (obsd) for C 27 H 22 AgF 3 N 8 O 3 S: C, 46.10 (46.42); H, 3.15 (3.23); N, 15.93 (15.90).1 H NMR (CD 3 CN, 300 MHz): δ H 7.70 (d, J = 2 Hz, 2 H, H 5 pz), 7.61 (d, J = 1.6 Hz, 2 H, H 5 pz), 7.53 (s, 2 H, C meth H), 7.49 (t, J = 7.8 Hz, 2 H), 7.39 (overlapping d, J =1 Hz, 4 H, H 3 pz), 7.28 (t, J = 7.6 Hz, 2H), 7.12 (d, J = 7.9 Hz, 2 H), 6.49 (dd, J = 1.6, 1 Hz, 2 H, H 4 pz), 6.44 (d, J = 7.6 Hz, 2H), 6.39 (dd, J =2,1 Hz, 2 H, H 4 pz).13 C NMR (CD 3 CN): δ C 143.2, 142.8, 138.3, 133.3, 132.0, 131.6, 131.3, 130.6, 130.1, 128.7, 108.4, 108.2, 76.9. LRMS [ESI(+), m/z] (Int.) [assign.]: 379 (48) [L-pz] + , 447 (100) [HL] + , 469 (6) [NaL] + , 553 (41) [AgL] + , 893 (1) [HL 2 ] + , 910 (4) [(NH 4 )L 2 ], 915 (2) [NaL 2 ] + , 1001 (10) [AgL 2 ] + . | [] | [] | ["C 27 H 22 AgF 3 N 8 O 3 S"] | ["Ag--NA"] | [] | ["HL--NA"] | [] | [] | []
acs.cgd.9b01599 | [Dy 4 (L) 6 (DMA) 2 (H 2 O) 4 ·4DMA·4H 2 O] n (2). Dy(NO 3 ) 3 .5H 2 O (40.1 mg, 0.1 mmol), ligand H 2 L (20.5 mg, 0.05 mmol) and 10.0 mL of DMA/water (1:1 V/V) were added into a 15 mL vial and sealed. The mixture was then heated at 100 °C for 48 hours under autogenous pressure and allowed to cool to the room temperature at the rate of 1 °C/min. Yellow crystals of compound 2 were collected, washed with water and air-dried. Yield 60% based on Dy. Anal. Calcd for C 162 H 160 Dy 4 N 12 O 38 (3532.86): C, 55.07%; H, 4.56%; N, 4.76%. Found: C, 54.22%; H, 4.02%; N, 4.20%. FT-IR (cm -1 ): FT-IR (cm -1 ): 3371 (w), 2918 (m), 1541 (s), 1380 (s), 1012 (s), 727 (s), 732 (s), 406 (s). | [] | [] | ["[Dy 4 (L) 6 (DMA) 2 (H 2 O) 4 ·4DMA·4H 2 O] n", "C 162 H 160 Dy 4 N 12 O 38"] | ["Dy(NO 3 ) 3 \n5H 2 O--40.1 mg, 0.1 mmol"] | [] | ["H 2 L--20.5 mg, 0.05 mmol"] | ["100 \n°C"] | ["48 hours"] | ["DMA/water--10.0 mL (1:1 V/V)"]
j.poly.2006.12.047 | 2.2.2. [Zn(aip)(atz)] Æ 3H 2 O(2) Atz (0.0140 g, 0.165 mmol) was dissolved in water (3 ml) and then an aqueous solution of Zn(NO 3 ) 2 Æ 6H 2 O (0.0492 g, 0.165 mmol) in water–m ethanol (v:v = 1:1; 3 ml) was added whilst stirring. To this solution a mixture of H 2 aip (0.0300 g, 0.165 mmol) and NaOH (0.0132 g, 0.330 mmol) in water (8 ml) was added and stirred for 10 min, and then ﬁltered. The solution was kept at ambient temperature for several days and brown crystals form ed. | [] | ["several days"] | ["[Zn(aip)(atz)] Æ 3H 2 O", "NaN"] | ["Zn(NO 3 ) 2 Æ 6H 2 O--0.0492 g, 0.165 mmol"] | [] | ["Atz--0.0140 g, 0.165 mmol", "H 2 aip--0.0300 g, 0.165 mmol", "NaOH--0.0132 g, 0.330 mmol"] | [] | [] | ["water--3 ml", "water–methanol (v:v = 1:1)--3 ml", "water--8 ml"]
ic2016963 | Synthesis of Precursors. Precursors with nominal compositions K 4 Sn 9 ,K 4 Sn 9 Ni 3 , and K 4 Ge 4.5 Sn 4.5 were synthesized by heating the corresponding mixtures of the elements (K: 99+%, Strem; Ge: 99.999%, Alfa-Aesar; Sn: 99.999%, Alfa-Aesar; Ni, 99.9%, Acros Organics) at 950 °C for two days in sealed niobium containers that were jacketed in evacuated fused-silica ampules.Synthesis of K[K(18-crown-6)] 3 [Ni@Sn 9 ] 3 3benzene (1a) and K[K(2,2,2-crypt)] 3 [Ni@Sn 9 ] (1b). Two to three milliliters (23 mL) of ethylenediamine were added to 0.1 mmol (0.140 g) of a precursor with the nominal composition K 4 Sn 9 Ni 3 and stirred for 10  15 min at room temperature, resulting in a dark red solution. The resulting solution was centrifuged for 15 min and filtered via glass fiber. | [] | [] | ["K 4 Sn 9", "K 4 Sn 9 Ni 3", "K 4 Ge 4.5 Sn 4.5", "K[K(18-crown-6)] 3 [Ni@Sn 9 ] 3 3benzene", "K[K(2,2,2-crypt)] 3 [Ni@Sn 9 ]"] | ["K--99+%", "Ge--99.999%", "Sn--99.999%", "Ni--99.9%"] | ["K(18-crown-6)--3", "K(2,2,2-crypt)--3"] | ["ethylenediamine--2-3 mL"] | ["room temperature"] | ["10-15 min"] | ["benzene--3 mL"]
cg800710q | Synthesis of [Ag 2 (R-Hopa)(S-Hopa)(bpp) 2 ] · 4H 2 O(3· 4H 2 O). The procedure was similar to that used in the preparation of 1· 3H 2 O except that racemic H 2 opa (0.061 g, 0.4 mmol) was used. Block colorless crystals of 3 · 4H 2 O were obtained after three days. (yields 0.043 g, ca. | [] | [] | ["[Ag 2 (R-Hopa)(S-Hopa)(bpp) 2 ] · 4H 2 O(3· 4H 2 O)"] | ["NaN--NaN"] | [] | ["NaN--NaN"] | [] | ["three days"] | ["NaN--NaN"]
znb-2014-0193 | 3.2 Preparation of [Zn(L 2 ) 2 (dpa)]·CH 3 OH (2) Complex 2 was obtained by an analogous experimental procedure as that used for synthesis of 1 except that Zn(NO 3 ) 2 ·6H 2 O (148.7 mg, 0.5 mmol), 1,2-di(pyridin-4-yl) ethane (92.1 mg, 0.50 mmol) and 4-chlorobenzoic acid (156 mg, 1.0 mmol) were used. Colorless block-shaped crystals of 2 were formed with an approximate yield of 55 % based on HL 2 . – C 27 H 24 Cl 2 N 2 O 5 Zn (592.81): calcd. C 54.70, H 4.08, N 4.73 %; found C 54.56, H 4.15, N 4.50 %. – IR (KBr pellet, cm –1 ): ν = 3390(m), 3182(m), 1589(m), 1542(s), 1412(s), 1393(s), 1271(m), 1226(m), 1185(w), 1052(w), 1019(w), 993 Table 2Selected bond lengths (Å) and angles (deg) for complexes 1 and 2. | [] | [] | ["[Zn(L 2 ) 2 (dpa)]·CH 3 OH", "C 27 H 24 Cl 2 N 2 O 5 Zn"] | ["Zn(NO 3 ) 2 \n6H 2 O--148.7 mg, 0.5 mmol"] | [] | ["1,2-di(pyridin-4-yl) ethane--92.1 mg, 0.50 mmol", "4-chlorobenzoic acid--156 mg, 1.0 mmol"] | [] | [] | ["CH 3 OH--NaN"]
acs.inorgchem.9b00420 | Synthesis of Cd-MOFs. Htpbpc ligand (0.03 mmol, 0.0129 g), Cd(NO 3 ) 2 ·4H 2 O (0.05 mmol, 0.0149 g), DMF (4 mL), and H 2 O(4 mL) were placed in a 23 mL Teﬂon-lined stainless vessel; the solution was heated at 120 °C for 72 h and then cooled to room temperature at a rate of 2 °C/h. Colorless bulk crystals, which were insoluble in water or common organic solvents, were collected by ﬁltration, washed with deionized water, and ﬁnally dried at ambient temperature. | [] | [] | ["Cd-MOFs"] | ["Cd(NO 3 ) 2 \n4H 2 O--0.05 mmol, 0.0149 g"] | [] | ["Htpbpc ligand--0.03 mmol, 0.0129 g"] | ["120 \nC"] | ["72 h"] | ["DMF--4 mL", "H 2 O--4 mL"]
c0ce00144a | [Mn 2 (cptc)(phen)(H 2 O)]$H 2 O (2). The synthetic procedure of 2 is similar to that of 1, but using phen (0.041 g, 0.20 mmol) instead of 2,2 0 -bpy. Yellow block-like crystals of 2 were obtained in a yield of 31.4% (based on H 4 cptc). Anal. calcd (%) for C 21 H 18 Mn 2 N 2 O 10 (2): C 44.35, H 3.17, N 4.93. Found: C 44.26, H 3.28, N 4.81. IR data (KBr, cm -1 ): 3432 (m), 2946 (w), 2363 (w), 1577 (vs), 1405 (vs), 1324 (w), 1097 (s), 993 (m), 843 (s), 782 (w), 731 (s), 665 (w). | [] | [] | ["[Mn 2 (cptc)(phen)(H 2 O)]$H 2 O", "C 21 H 18 Mn 2 N 2 O 10"] | [] | [] | ["phen--0.041 g, 0.20 mmol"] | [] | [] | []
j.molstruc.2014.06.074 | Synthesis of [L 0 Cd(O 2 NO)(ONO 2 )(DMF) 2 ] n (2) 1,4-Bis{(imidazol)methyl}benzene (0.060 g, 0.252 mmol), Cd(NO 3 ) 2 4H 2 O (0.156 g, 0.504 mmol) and chloro acetic acid (0.024 g, 0.252 mmol) were dissolved in DMF (3 mL), heated at 100 °C. After 12 h, the mixture was cooled down to room temperature. Whitish colorless crystals were collected and washed with dichloromethane. Yield 51% (based on Cd(NO 3 ) 2 4H 2 O) M.p.: 282–284 °C (decomp.). Anal. Calcd. (%) for C 20 H 28 N 8 O 8 Cd (620.90): C, 38.69; H, 4.55; N, 18.05; Found: C, 38.2; H, 4.3; N, 18.1. FT-IR (neat,  [,cm 1 ): 1642(s), 1513(w), 1451(w), 1401(m), 1381(m), 1313(s), 1232(m), 1103(m), 1043(w), 1024(w), 939(w), 858(w), 821(w), 766(w), 738(w), 713(w), 660(m), 626(w) cm 1 . | [] | [] | ["[L 0 Cd(O 2 NO)(ONO 2 )(DMF) 2 ] n", "C 20 H 28 N 8 O 8 Cd"] | ["Cd(NO 3 ) 2 \n4H 2 O--0.156 g, 0.504 mmol"] | [] | ["1,4-Bis{(imidazol)methyl}benzene--0.060 g, 0.252 mmol", "chloro acetic acid--0.024 g, 0.252 mmol"] | ["100 \nC"] | ["12 h"] | ["DMF--3 mL"]
c0dt00589d | Filtration, concentration and cooling to -30 ◦ C overnight yielded colourless crystals of 3 (0.67 g, 51% based on ZnI 2 ). Mp = 197–203 ◦ C; 1 H NMR (400 MHz, C 6 D 6 , 298 K): d = 1.18 (d, 3 J HH = 6.8 Hz, 12 H, NCH(CH 3 ) 2 ), 1.41 (d, 3 J HH = 6.8 Hz, 12 H, CH(CH 3 ) 2 ), 1.53 (d, 3 J HH = 6.8 Hz, 12 H, CH(CH 3 ) 2 ), 3.34 (sept, 3 J HH = 6.8 Hz, 4H,CH(CH 3 ) 2 ), 3.77 (sept, 3 J HH = 6.8 Hz, 2 H, NCH(CH 3 ) 2 ), 7.03–7.29 (m, 6 H, ArH), 7.54 (s, 1 H, NCH); 13 C{ 1 H} NMR (75.6 MHz, C 6 D 6 , 298 K): d = 22.9 (CH(CH 3 ) 2 ), 23.1 (CH(CH 3 ) 2 ), 24.1 (NCH(CH 3 ) 2 ), 28.5 (CH(CH 3 ) 2 ), 49.9 (NCH(CH 3 ) 2 ), 123.8, 125.2, 141.8, 143.7 (Ar–C), 167.1 (NCN); IR n/cm -1 (Nujol): 1593 m, 1254 s, 1174 s, 1130 s, 1054 m, 932 m, 805 m, 761m; MS/EI m/z (%): 845.1 (M + , 7), 366.2 (FisoH + , 80); acc. mass MS (EI) m/z: calc for C 31 H 49 I 2 N 3 Zn 2 : 845.0593, found: 845.0584; anal. calc. for C 31 H 49 I 2 N 3 Zn 2 : C 43.89%, H 5.82%, N 4.95%, found: C 43.50%, H 5.99%, N 4.63%. | [] | [] | ["3"] | ["ZnI 2--NaN"] | [] | [] | [] | [] | []
b401928h | Syntheses [Co(pyo) 2 (dca) 2 ] n (1). An aqueous solution (5 mL) of pyridine-N-oxide (0.190 g, 2 mmol) was added to an aqueous solution (10 mL) of cobalt nitrate hexahydrate (0.291 g, 1 mmol) with constant stirring. After a few minutes (B10 min) an aqueous solution (5 mL) of sodium dicyanamide (0.178 g, 2 mmol) was added slowly to the reaction mixture and stirred for 30 min. A deep pink compound was separated out, ﬁltered and the ﬁltrate was kept in a CaCl 2 desiccator. After a few days shiny pink crystals suitable for X-ray structure determination were obtained. Yield 80%. Anal. calcd for C 14 H 10 CoN 8 O 2 (1): C, 44.07; H, 2.65; N, 29.38%. Found: C, 44.1; H, 2.6; N, 29.3%. | [] | [] | ["Co(pyo) 2 (dca) 2"] | ["cobalt nitrate hexahydrate--0.291 g, 1 mmol"] | [] | ["pyridine-N-oxide--0.190 g, 2 mmol", "sodium dicyanamide--0.178 g, 2 mmol"] | [] | ["a few days"] | ["water--5 mL"]
zaac.200900302 | Elemental analyses for C 7 H 4 O 8 SCa (288.25) (%): found C 29.25 (calcd. 29.17); H 1.33 (1.40); S 11.15 (11.12). FT-IR (KBr): ν ˜ = 3415 (bs), 1647 (s), 1587 (s), 1467 (s), 1429 (s), 1355 (m), 1290 (m), 1241 (m), 1151 (s), 1126 (s), 1093 (m), 1028 (m), 909 (w), 843 (w), 828 (w), 811 (w), 755 (w), 669(s)cm –1 . | [] | [] | ["C 7 H 4 O 8 SCa"] | [] | [] | [] | [] | [] | []
s0162-0134(99)00196-8 | 2. Experimental 2.1. Preparation of the complex A suspension of isoorotic acid (1.56 g, 10 mmol) in water (20 ml) was treated with lithium hydroxide (0.24 g, 10 | [] | [] | ["isoorotic acid"] | [] | ["lithium hydroxide--0.24 g, 10"] | ["isoorotic acid--1.56 g, 10 mmol"] | [] | [] | ["water--20 ml"]
j.ica.2019.118978 | 2.2. Preparation of [Hg 2 (bbit)Cl 4 ]n (1) To a solution of bbit (0.028 g, 1 mmol) in dichloromethane (5mL) was added a solution of HgCl 2 salt (0.054g, 2 mmol) in methanol (10 mL). The mixture was stirred for 2h at the room | [] | [] | ["[Hg 2 (bbit)Cl 4 ]n"] | ["HgCl 2 --0.054g, 2 mmol"] | [] | ["bbit--0.028 g, 1 mmol"] | ["room"] | ["2h"] | ["dichloromethane--5mL", "methanol--10 mL"]
b904512k | Synthesis 1: A mixture of CuCN (0.0358 g, 0.4 mmol), ttpy 10 (0.0323 g, 0.1 mmol), and acetonitrile (8.0 mL) was stirred for 1 min in air, then transferred and sealed in a 15mL Teﬂon-lined reactor, which was Scheme 1 The possible coordination mode of terpyridine ligand with Cu(I) atoms. | [] | [] | [] | ["CuCN--0.0358 g, 0.4 mmol"] | [] | ["ttpy 10--0.0323 g, 0.1 mmol"] | [] | [] | ["acetonitrile--8.0 mL"]
cg2013733 | Synthetic Procedures. Syntheses of H 2 L.The ligand 1(pyridin-4-ylthio)benzene-2,4-dioic acid (H 2 L) was synthesized according to the following procedure. To a solution of pyridine4-thiol (0.69 g, 6.25 mmol) and NaOH (0.25 g, 6.25 mmol) in anhydrous ethanol (25 mL) stirred for 2 h, dimethyl 1bromobenzene-2,4-dioate (1.36 g, 5 mmol) was added. The mixture was heated to reflux for 48 h and then filtered after cooling to room temperature. Next, the filtrate was evaporated under reduced pressure, and the residue was chromatographed on silica gel with hexane-ethyl acetate (1/2, v/v). The product dimethyl 1-(pyridin-4-ylthio)benzene-2,4-dioate was obtained after removal of the solvent. Yield 0.85 g (56%). | [] | [] | ["H 2 L"] | [] | [] | ["pyridine4-thiol--0.69 g, 6.25 mmol", "dimethyl 1-bromobenzene-2,4-dioate--1.36 g, 5 mmol"] | ["reflux"] | ["48 h"] | ["anhydrous ethanol--25 mL"]
cg049806r | Safety note: Perchlorate salts of metal complexes with organic ligands are potentially explosive and should be handled with care.Preparation of [Ag 4 (L3) 4 (NO 3 ) 2 ](NO 3 ) 2 ‚CH 2 Cl 2 (1). A solution of AgNO 3 (17 mg, 0.10 mmol) in MeOH (8 mL) was layered onto a solution of L3 (25.2 mg, 0.10 mmol) in methylene chloride (8 mL). The solutions were left for about one week at room temperature, and yellow crystals were obtained. Yield: 90% (based on AgNO 3 ). Anal. Calcd for Ag 4 C 56 H 48 N 20 O 16 ‚CH 2 Cl 2 (1): C, 38.56; H, 2.82; N, 15.79.Found: C, 37.93; H, 2.64; N, 16.02. IR (KBr, cm -1 ): 3540(s), 3400(s), 3290(s), 1610(vs), 1560(m), 1495(vs), 1445(m), 1390(vs), 1305(s), 1180(s), 1080(w), 1010(w), 980(w), 830(m), 740(m), 700(w). | [] | [] | ["[Ag 4 (L3) 4 (NO 3 ) 2 ](NO 3 ) 2 ‚CH 2 Cl 2", "Ag 4 C 56 H 48 N 20 O 16 ‚CH 2 Cl 2 (1)"] | ["AgNO 3--17 mg, 0.10 mmol"] | [] | ["L3--25.2 mg, 0.10 mmol"] | [] | ["one week"] | ["MeOH--8 mL", "methylene chloride--8 mL"]
c9ce01060b | Synthesis of [Ni(L)(1,4-BDC)(H 2 O) 2 ]·2H 2 O (9) The same synthetic procedure as that for 1 was used except that 1,4-H 2 BDC (0.1 mmol) was used instead of 2-HNB, yielding green block X-ray quality crystals of 9 in 18.2 % yield based on L. Anal. Calcd. (%) for C 28 H 30 N 4 NiO 10 : C, 52.44; H, 4.71; N, 8.73. Found: C, 52.36; H, 4.63; N, 8.65. IR (KBr, cm −1 ): 3400w, 3238w, 3073w, 2924w, 2856w, 1641m, 1579w, 1544m, 1505w, 1382s, 1333m, 1287w, 1232m, 1158w, 1077w, 1022w, 987w, 866w, 756w, 708w, 620m. | [] | [] | ["[Ni(L)(1,4-BDC)(H 2 O) 2 ]·2H 2 O", "C 28 H 30 N 4 NiO 10"] | [] | [] | ["L--not specified", "1,4-H 2 BDC--0.1 mmol"] | [] | [] | []
j.poly.2008.01.033 | 2.3.4. Synthesis of complex 3 A solution of HL1a (0.48 g, 2 mmol) in methanol/acetonitrile (1/1, 30 mL) was treated with sodium acetate (0.16 g, 2 mmol) and stirred for 3 h. To this solution was added [(PPh 3 ) 2 PdCl 2 ] (0.70 g, 1 mmol) in methanol (15 mL) (prepared in situ from palladium chloride (0.18 g, 1 mmol) and triphenylphosphine (0.52 g, 2 mmol)) under stirring. After 3 h and the completion of the reaction, which was monitored by TLC using ethyl acetate/petroleum ether (1/2 v/v) as eluent, the reaction mixture was ﬁltered oﬀ, washed with water (5 mL) and cold methanol (2  5 mL). The ﬁltrate was kept at 4 °C to give yellow single crystals after a few days. Yield: 0.91 g, 83%. Anal. Calc. for C 54 H 48 N 8 P 2 PdS 4 (1105.65): C, 58.66; H, 4.38; N, 10.13; S, 11.60. | ["4 \nC"] | ["a few days"] | ["complex 3", "C 54 H 48 N 8 P 2 PdS 4"] | ["[(PPh 3 ) 2 PdCl 2 ]--0.70 g, 1 mmol"] | [] | ["HL1a--0.48 g, 2 mmol", "sodium acetate--0.16 g, 2 mmol", "palladium chloride--0.18 g, 1 mmol", "triphenylphosphine--0.52 g, 2 mmol"] | [] | ["3 h", "3 h"] | ["methanol/acetonitrile--1/1, 30 mL", "methanol--15 mL", "water--5 mL", "cold methanol--2 x 5 mL"]
s0022-4596(03)00166-x | 2.2. Hydrothermal synthesis A mixture of V 2 O 5 (0.192 g), ZnCl 2 (0.068 g), Na 2 HAsO 4  7H 2 O (0.186 g), o-phen (0.198 g) and H 2 O (9 mL) was stirred for 1 h in air. The mixture was sealed in a 20 mL Teﬂon-lined autoclave and heated at 170  C for 144 h. Then the autoclave was cooled at 10  Ch 1 to room temperature. The resulting black block crystals 1 were ﬁltered off, washed with distilled water, and dried at ambient temperature (yield 50% based on vanadium). | [] | [] | ["NaN"] | ["V 2 O 5--0.192 g", "ZnCl 2--0.068 g", "Na 2 HAsO 4 ? 7H 2 O--0.186 g"] | [] | ["o-phen--0.198 g"] | ["170 \nC"] | ["1 h"] | ["H 2 O--9 mL"]
c8ce01868e | Synthesis of {[CeĲHTCPP)]·H 2 O} n (5). A mixture of H 4 TCPP (0.05 mmol, 28.1 mg) and CeCl 3 ·7H 2 O (0.10 mmol, 37 mg) were dissolved in 14 mL of CH 3 CN/H 2 O (4 : 3) in a 20 mL vial and heated in a Teflon-lined steel bomb at 160 °C for 4 days. | [] | [] | ["{[CeĲHTCPP)]·H 2 O} n", "CeĲHTCPP"] | ["CeCl 3 ·7H 2 O--0.10 mmol, 37 mg"] | [] | ["H 4 TCPP--0.05 mmol, 28.1 mg"] | ["160 \nC"] | ["4 days"] | ["CH 3 CN/H 2 O--14 mL, 4 : 3"]
ic020065y | Preparation of [Co 2 (pm)(H 2 O) 4 ] n ‚2nH 2 O (2). CoCl 2 ‚6H 2 O (1.0 g, 4.2 mmol) was dissolved in distilled water (ca. 30 mL) and a solution of H 4 pm (0.53 g, 2.8 mmol) and NaOH (0.27 g, 6.7 mmol) in distilled water (ca. 30 mL) was added. The mixture was placed in the Teflon liner of an autoclave, sealed, and heated to 110 °C for 3 days. It was quenched and cooled to room temperature in a water bath for 3 h. Only the red crystals of 2 were obtained, which were filtered off, washed with water and acetone, and dried in air. | [] | ["3 h"] | ["[Co 2 (pm)(H 2 O) 4 ] n ‚2nH 2 O", "not available"] | ["CoCl 2 ‚6H 2 O--1.0 g, 4.2 mmol"] | ["NaOH--0.27 g, 6.7 mmol"] | ["H 4 pm--0.53 g, 2.8 mmol"] | ["110 °C"] | ["3 days"] | ["distilled water--ca. 30 mL"]
c0ce00914h | Synthesis of [Cu 1.5 (L 2 )(N 3 ) 2 ] n (2) Compound 2 was synthesized in the same manner as described for 1. The dark-green crystals collected in ca. 32% yield based on copper. FT-IR (KBr pellet, cm 1 ): 3450m, 3330m, 3123m, 3091m, 2567w, 2384w, 2102s, 2090s, 1624s, 1605s, 1446s, 1350s, 1271s, 1208m, 1159m, 1096w, 1049w, 985w, 866m, 810m, 762s, 715m, 675m, 611m, 508m. Anal. Calcd for C 12 H 8 Cu 3 N 14 O 6 :C, 22.70; H, 1.27; N, 30.88. Found: C, 22.63; H, 1.32; N, 31.22. | [] | [] | ["[Cu 1.5 (L 2 )(N 3 ) 2 ] n", "C 12 H 8 Cu 3 N 14 O 6"] | [] | [] | [] | [] | [] | []
j.poly.2013.02.061 | 2.2. Preparation of the compounds 2.2.1. Compound 1 Solid HL (0.180 g, 1 mmol) was slowly added to a solution of CuSO 4 5H 2 O (0.250 g, 1 mmol) in 30 ml of distilled water. The reaction mixture was stirred for 30 min and the solution was ﬁltered off. The resulting ﬁltrate was basiﬁed to pH = 5.0 by addition of a NaOH solution. After 2 h, a dark green precipitate was ﬁltered off, washed with small amounts of water and dried over vacuum (Yield 0.198 g, 64%). Slow evaporation of the mother liquors during 20 days gave rise to single crystals suitable for X-ray analysis. IR (KBr): m = 3437(m), 3366(m), 3285(w), 3096(m,br), 1644(m), 1628(m), 1603(s), 1583(w), 1558(m), 1483(m), 1446(s), 1436(s), 1384(w), 1321(m), 1291(w), 1268(w), 1228(m), 1167(s), 1148(s)– m 3 (SO 4 2 ), 1118(s)– m 3 (SO 4 2 ), 1062(w), 1028(m), 1018(m), 941 (m)– m 1 (SO 4 2 ), 907(w), 880(m), 781(w), 731(w), 624(m), 588(w), 515(w), 471(w)– m 2 (SO 4 2 ), 418(w) cm 1 . MS (FAB + ): m/z = 241.89 (CuL) + . Calc. for C 14 H 18 Cu 2 N 8 O 6 S 3 (617.62 g mol 1 ): C, 27.23; H, 2.94; N, 18.14; S, 15.57. Found: C, 27.39; H, 3.35; N, 17.81; S, 13.86%. | [] | ["20 days"] | ["CuL"] | ["CuSO 4 ?5H 2 O--0.250 g, 1 mmol"] | [] | ["HL--0.180 g, 1 mmol"] | [] | ["2 h"] | ["distilled water--30 ml"]
cg3000203 | {[Cd 3 (μ 4 -PyIDC) 2 (H 2 O) 4 ]·H 2 O} n (2). Compound 2 was synthesized in a procedure similar to that described for 1, except that MnCl 2 ·6H 2 O was replaced by CdCl 2 ·2.5H 2 O (0.20 mmol). Yield 52% (based on the Cd). Elemental analysis calcd (%) for C 20 H 14 Cd 3 N 6 O 13 : C, 27.19, H, 1.60, N, 9.51. Found: C, 27.22, H, 1.58, N, 9.53%. IR (KBr, ν/cm −1 ): 3343(s), 2971(w), 2926(w), 1664(w), 1580(s), 1532(w), 1519(w), 1436(m), 1399(s), 1352(w), 1324(w), 1279(m), 1250(w), 1158(w), 1130(w), 1108(w), 1031(w), 1000(w), 862(w), 805(w), 737(w), 702(w), 666(w), 550(w), 497(w). | [] | [] | ["[Cd 3 (μ 4 -PyIDC) 2 (H 2 O) 4 ]\nH 2 O", "C 20 H 14 Cd 3 N 6 O 13"] | ["CdCl 2 \n2.5H 2 O--0.20 mmol"] | [] | [] | [] | [] | []
s1070328416110051 | Synthesis of complex II. A mixture of H 2 Nbdc (0.1 mmol, 21.1 mg), Bipye (0.2 mmol, 18.5 mg), Mn(Ac) 2 · 4H 2 O (0.1 mmol, 24.5 mg), H 2 O (6.0 mL), and KOH (0.1 mmol) were sealed in a 23 mL Teflonlined autoclave, heated to 120°C for 4 days, then cooled at 5 Κ/h to room temperature.X-ray structure determination. Single-crystal X-ray diffraction data for I and II were collected on a Bruker SMART APEX CCD diffractometer equipped with graphite-monochromated MoK α radiation at 296 K. | [] | [] | ["complex II"] | ["Mn(Ac) 2 · 4H 2 O--0.1 mmol, 24.5 mg"] | ["KOH--0.1 mmol"] | ["H 2 Nbdc--0.1 mmol, 21.1 mg", "Bipye--0.2 mmol, 18.5 mg"] | ["120 \n°C"] | ["4 days"] | ["H 2 O--6.0 mL"]
c8ce00921j | Preparation of AB&CTGU-9 composite. T he acetylene black (AB) powder was boiled and washed in deionized water for three times, and then dried in vacuum oven. Different amounts of AB (10, 20, 30, 40 and 50 mg) were mixed with 40 mg CTGU-9 powder and then grind for 30 min. The as-synthesized samples have been fabricated in the above-mentioned process. | [] | [] | ["AB&CTGU-9 composite"] | [] | ["acetylene black (AB) powder--Nan", "CTGU-9 powder--40 mg"] | [] | [] | [] | ["deionized water--Nan"]
s1600536811016424 | Experimental Reagents and solvents used were of commercially available quality and without purified before using. A mixture of 3-hydroxyadamantane-1-carboxylic acid (0.3924 g, 2 mmol), Zn(OH) 2 (0.0994 g, 1 mmol), 4,4'-bipyridine (0.1562 g, 1 mmol) and water (16 ml) was sealed in a 25 ml stainless steel reactor and heated at 160 K for 2 d and then cooled to room temperature over 3 d. The resulting colourless crystals were obtained and collected by filtration, washed with water, and dried in air (yield 33%). | [] | ["3 d"] | ["NaN"] | ["Zn(OH) 2--0.0994 g, 1 mmol"] | [] | ["3-hydroxyadamantane-1-carboxylic acid--0.3924 g, 2 mmol", "4,4'-bipyridine--0.1562 g, 1 mmol"] | ["160 K"] | ["2 d"] | ["water--16 ml"]
chem.201505107 | {[Cu(L)](DMF)(H 2 O) 1.5 } n (FJU-21):Amixture of CuI (0.1 mmol, 0.0191 g), H 2 L(0.1 mmol, 0.0223 g), DMF (3 mL), and H 2 O(2mL) was stirred for 10 min. Then, the solution was transferred to a23mLglass reactor and heated to 858C. After 24 h, the system was cooled to room temperature and green needle-like crystals were obtained (32%yield with regard to H 2 L). Elemental analysis calcd (%) for FJU-21:C39.49, H3.80, N14.18;found:C40.23, H 3.87, N14.42.{[Cu(L)]·(DMA)(H 2 O) 1.5 } n (FJU-22): FJU-22 was obtained by the same procedure used for preparation of FJU-21 except that the DMF was replaced with DMA. Green bulk crystals of FJU-22 were obtained (37 %yield with regard to H 2 L). Elemental analysis calcd (%) for FJU-22:C41.08, H4.16, N13.69;found:C41.78, H4.21, N 14.05. | [] | [] | ["{[Cu(L)](DMF)(H 2 O) 1.5 } n (FJU-21)"] | ["CuI--0.1 mmol, 0.0191 g"] | [] | ["H 2 L--0.1 mmol, 0.0223 g"] | ["858C"] | ["24 h"] | ["DMF--3 mL", "H 2 O--2 mL"]
c0ce00881h | CoLa 2 (bpdc) 3 (NO 3 ) 3 (H 2 O) 6 $3.5H 2 O (5). Compound 5 was prepared in a similar way to 2 but using Co(NO 3 ) 2 $6H 2 O (0.5 mmol, 0.146 g), La(NO 3 ) 3 $6H 2 O (0.3 mmol, 0.131 g) and H 2 bpdc (0.45 mmol, 0.108 g) as the reactants. Yellow block crystals of 5 were obtained in a yield of 55% based on cobalt.Elemental Anal. Calcd for C 36 H 37 N 9 O 30.5 CoLa 2 (1420.50): C, 30.43; H, 2.63; N, 8.87%. Found: C, 30.27; H, 2.84; N, 8.97%.Results and discussion As mentioned earlier, the nature of dual chelating ligand H 2 bpdc may lead to potential supramolecular arrays with interesting structures and different coordination fashion of d-block transition metals or 4f lanthanide metals. However, the ligand is sparingly soluble in most solvents, making it difﬁcult to grow crystals of the desired complexes; conventional hydrothermal methods were adopted to prepare metal–organic compounds with unique architectures in a relatively straightforward fashion. | [] | [] | ["CoLa 2 (bpdc) 3 (NO 3 ) 3 (H 2 O) 6 $3.5H 2 O"] | ["Co(NO 3 ) 2 $6H 2 O--0.5 mmol, 0.146 g", "La(NO 3 ) 3 $6H 2 O--0.3 mmol, 0.131 g"] | [] | ["H 2 bpdc--0.45 mmol, 0.108 g"] | [] | [] | []
ic100928t | {[Mn 4 (μ-ox) 3 (μ-bpe) 4 (H 2 O) 4 ] 3 (X) 2 3 mY} n (X=NO 3 for 5a, Br for 5b, and ClO 4 for 5c; Y = solvation molecules). Complex 5a was prepared by adding a methanolic solution (15 mL) of bpe (0.109 g, 0.6 mmol) dropwise to an aqueous solution (25 mL) that contained Mn(NO 3 ) 2 3 4H 2 O (0.100 g, 0.4 mmol) and KNO 3 (0.243 g, 2.4 mmol). After that, 0.074 g of K 2 C 2 O 4 3 H 2 O (0.4 mmol) dissolved in 10 mL of water was added to the previous solution and was allowed to stir for 2 h. The resulting polycrystalline precipitate of compound 5a was removed (yield 50-60%), and the colorless solution was left to evaporate at room temperature. Pale yellow crystals of the compound appeared in a few days, and they were washed with cold water and diethyl ether and dried in the air. | [] | ["a few days"] | ["{[Mn 4 (μ-ox) 3 (μ-bpe) 4 (H 2 O) 4 ] 3 (X) 2 3 mY} n", "5a"] | ["Mn(NO 3 ) 2 3 4H 2 O--0.100 g, 0.4 mmol"] | ["KNO 3--0.243 g, 2.4 mmol", "K 2 C 2 O 4 3 H 2 O--0.074 g, 0.4 mmol"] | ["bpe--0.109 g, 0.6 mmol"] | [] | ["2 h"] | ["methanol--15 mL", "water--25 mL"]
c4dt01390e | Single crystals of 1 were obtained by the thermal gradient method from methanol over 5 days. Caution! Although we have not experienced any problem with the reported compounds in this work, cyanide complexes of metal ions are very toxic. Even a small amount of the product should be handled with care. Yield: 88% (0.53 g). Anal. Calc. for C 21 H 17 AgClMn 1.5 N 6 O 2 (M W = 611.13): C, 41.27; H, 2.80; N, 13.75; Ag, 17.65; Mn, 13.48. Found: C, 41.29; H, 2.81; N, 13.79; Ag, 17.61; Mn, 13.45. FT-IR (KBr, cm −1 ): 3405 (m), 3275 (m, br), 2159 (vs), 1659 (m), 1612(s), 1596 (m), 1571 (s), 1556 (m), 1508 (vs), 1460 (vs), 1435 (m), 1361 (vs), 1325 (m), 1314 (s), 1196 (w), 1151 (w), 1103 (s), 1014 (vs), 852 (m), 791 (m), 759 (s), 695 (vs), 685 (s), 657 (m), 599 (w), 454 (w). UV-Vis spectrum in CH 3 OH [λ max ,(ε,L 3 mol −1 cm −1 ), c = 2.5 × 10 −5 ]: 211 (62 400), 240 sh (48 000), 278 sh (37 000), 369 (53 600), 378 nm (52 900). | [] | [] | ["C 21 H 17 AgClMn 1.5 N 6 O 2"] | ["NaN--NaN"] | [] | ["NaN--NaN"] | [] | ["5 days"] | ["methanol--NaN"]
cg4012422 | Found: C, 51.55; H, 3.16; N, 9.11%.[Ag 2 L 6 ](BF 4 ) 2 (5). As described for the synthesis of 4 except that AgBF 4 was used instead of AgNO 3 , colorless crystals were obtained with a yield of 14 mg (81%, based on L). IR (KBr) ν/cm −1 : 2016(w), 1583(w), 1558(w), 1510(m), 1473(w), 1406(m), 1188(w), 1123(m), 1082(s), 1059(m), 1038(m), 1021(m), 827(w), 804(w), 701(m), 654(w), 620(w), 549(w); 1 H NMR (400 MHz, DMSO-d 6 ): δ 8.78 (d, J = 1.9 Hz, 2H), 8.61 (dd, J = 4.9, 1.3 Hz, 2H), 8.01 (dt, J = 8.0, 1.9 Hz, 2H), 7.66 (s, 4H), 7.49 (dd, J = 7.9, 4.9 Hz, 2H) ppm; ESI MS (CH 3 CN): m/z 1230.26 ([AgL 4 ] + ), 1424.45 ({[Ag 2 L 4 ]BF 4 } + ); Anal. | [] | [] | ["[Ag 2 L 6 ](BF 4 ) 2"] | ["AgBF 4--AgBF 4"] | [] | ["L--L"] | [] | [] | []
j.molstruc.2010.10.030 | Anal. calcd. for (C 24 H 16 O 14 Yb 2 )Yb 2 (TP) 3 (H 2 O) 2 (3) C, 32.96%; H, 1.83%; N, 0.00%. Found C, 31.11%; H, 1.57%; N, 0.09%. FT-IR (KBr, 4000–500 cm 1 ): 3551 (w), 3431 (br), 3096 (w) 3056 (w), 2987 (w), 2967 (w), 2932 (w), 2884 (w), 1620 (s), 1574 (vs), 1556 (sh), 1537 (sh), 1503 (sh), 1460 (sh), 1434 (sh), 1394 (vs), 1295 (sh), 1240 (m), 1163 (w), 1129 (w), 1117 (w), 1064 (m), 1036 (m), 1018 (sh), 963 (m), 951 (m), 892 (w), 872 (w), 824 (w), 753 (m), 741 (m), 672 (m), 662 (m), 561, (w), 504 (w). Yield: 0.24 g (0.28 mmol), 56.0%. Crystals were transparent colorless. | [] | [] | ["(C 24 H 16 O 14 Yb 2 )Yb 2 (TP) 3 (H 2 O) 2", "3"] | [] | [] | [] | [] | [] | []
b413318h | Mn[O 3 PCH 2 –C 6 H 4 –COOH]?H 2 O (1). To a solution of 198 mg MnCl 2 ?4H 2 O (1 mmol) in 5 g H 2 O, 1 mmol of H 3 L (216 mg) were added with stirring. Then the pH value of the suspension (pH 5 2.3) was adjusted to pH 5 3.0 using 0.1 M NaOH. The mixture was heated under autogeneous pressure for 72 h at 160 uC. The reaction product of colorless rod-like crystals were filtered then rinsed with water and acetone. | [] | [] | ["Mn[O 3 PCH 2 \nC 6 H 4 \nCOOH]?H 2 O", "NaN"] | ["MnCl 2 ?4H 2 O--198 mg, 1 mmol"] | [] | ["H 3 L--1 mmol, 216 mg"] | ["160 uC"] | ["72 h"] | ["H 2 O--5 g"]
cg501560z | The dark-violet-colored solution was carefully poured into one side of the H-shaped cell, and the (H 2 PPD 2 + )(BF 4 − ) 2 (0.21 g, 0.74 mmol) and benzo[18]crown-6 (0.62 g, 1.93 mmol) in CH 3 CN (20 mL) were added to the other side of the H-shaped cell. After a period of 1 week, blue-black crystals with typical dimensions of 0.1 mm × 0.25 mm × 0.05 mm were obtained. Elemental analysis of 1 without CH 3 CN molecules: Calcd for C 50 H 64 Cr 2 Mn 2 N 2 O 36 (FW = 1497.8) C, 40.73%; H, 3.82%; N, 1.86%. Found: C, 40.84%; H, 3.90%; N, 1.88%. Blueblack single crystals of 2 with typical dimensions of 0.1 mm × 0.25 mm × 0.05 mm were prepared following a procedure similar to that followed for 1. A mixture of cis-syn-cis and cis-anti-cis isomers of dicyclohexano[18]crown-6 (Wako Pure Chemical Industries, Ltd.) was used without further puriﬁcation. Exact elemental analysis for 2 was disturbed by decomposition of the crystals due to removing solvent molecules. The numbers of solvent molecules (CH 3 OH and CH 3 CN) in the crystals of 1 and 2 were determined by thermogravimetric analysis (see Supporting Information Figure S1). | [] | [] | ["(H 2 PPD 2 + )(BF 4 − ) 2", "benzo[18]crown-6"] | [] | ["dicyclohexano[18]crown-6--not specified"] | [] | [] | ["1 week"] | ["CH 3 CN--20 mL"]
j.ica.2017.08.019 | 2.2.4. [CdL(H 2 O) 2 ] n (4) A mixture of Cd(NO 3 ) 2 4H 2 O (30 mg, 0.10 mmol), H 2 L (13 mg, 0.05 mmol), H 2 O (6 mL) and DMF (3 mL) was sealed in a 15 mL Teﬂon-lined reactor and heated at 100 °C for 72 h. Upon cooling to room temperature at a rate of 5 °Ch 1 , yellow rod crystals of 4 were obtained in 23% yield based on H 2 L. Anal. calcd for C 14 H 13 CdNO 7 : C, 40.07; H, 3.12; N, 3.34. Found: C, 39.20; H, 2.91; N, 3.10.IR: 3538w, 3178m, 1605m, 1577s, 1541s, 1406s, 1387s, 1265m, 1044s, 780s, 706m cm 1 .2.2.5. {[CdL(H 2 O)]H 2 O} n (5) A mixture of Cd(NO 3 ) 2 4H 2 O (30 mg, 0.10 mmol), H 2 L (13 mg, 0.05 mmol), H 2 O (8 mL) and DMF (2 mL) was sealed in a 15 mL Teﬂon-lined reactor and heated at 100 °C for 72 h. Upon cooling to room temperature at a rate of 10 °Ch 1 , yellow rod crystals of 5 were obtained in 25% yield based on H 2 L. Anal. calcd for C 14 H 13 CdNO 7 : C, 40.07; H, 3.12; N, 3.34. Found: C, 40.56; H, 3.10; N, 3.86. | [] | [] | ["[CdL(H 2 O) 2 ] n", "[CdL(H 2 O)]H 2 O} n", "C 14 H 13 CdNO 7"] | ["Cd(NO 3 ) 2 \n4H 2 O--30 mg, 0.10 mmol"] | [] | ["H 2 L--13 mg, 0.05 mmol"] | ["100 \n°C", "100 \n°C"] | ["72 h", "72 h"] | ["H 2 O--6 mL", "DMF--3 mL", "H 2 O--8 mL", "DMF--2 mL"]
00958972.2014.996559 | 2.2. Synthesis of [Cu 2 (CN) 4 ·(Me 3 Sn) 2 ·(phen) 2 ], 1 A solution of 44 mg (0.155 mM) of K 3 [Cu(CN) 4 ] in 5 mL H 2 O was added under gentle stirring to a solution of 95 mg (0.47 mM) of Me 3 SnCl and 30 mg (0.155 mM) of phen in 10 mL of acetonitrile. After one week , yellow prismatic crystals started growing from the initially clear solution. After ﬁltration, washing with small quantities of cold H 2 O, and acetonitrile, and overnight drying, 93 mg (65.49% referred to K 3 [Cu(CN) 4 ]) of yellow prismatic crystals were obtained. Elemental analysis data for 1 (C 34 H 34 N 8 Cu 2 Sn 2 , M.W. = 918.5) are as follows, Anal. Calcd: C, 44.42; H, 3.70; N, 12.19; Cu, 13.83. Found: C, 44.37; H, 3.65; N, 12.10; Cu, 13.78.2.3. Instruments Microanalyses (C, H, N) were carried out with a Perkin–Elmer 2400 automatic elem ental analyzer, while copper was determined using a Perkin–Elmer 2380 atomic absorption spectrometer. Infrared (IR) spectra were recorded on a Bruker Vector 22 spectrophotometer as KBr disks from 4000 to 400 cm −1 . | [] | ["overnight"] | ["[Cu 2 (CN) 4 ·(Me 3 Sn) 2 ·(phen) 2 ]"] | ["K 3 [Cu(CN) 4 ]--44 mg (0.155 mM)", "Me 3 SnCl--95 mg (0.47 mM)"] | [] | ["phen--30 mg (0.155 mM)"] | [] | ["one week"] | ["H 2 O--5 mL", "acetonitrile--10 mL"]
j.poly.2007.06.031 | 2.3. Synthesis of complexes 2.3.1. [Cu(bpp)(H 2 O) 2 (ClO 4 ) 2 ] n (1) A methanolic solution (10 ml) of bpp (1 mmol, 0.198 g) was added drop wise to an aqueous solution (10 ml) of Cu(ClO 4 ) 2 Æ 6H 2 O (1 mmol, 0.370 g). The reaction mixture was stirred for 30 min and ﬁltered. The ﬁltrate was kept in a CaCl 2 desiccator and deep blue single cryst als suitable for X-ray analysis were obtained after a few days. Yield: 74%. | [] | ["a few days"] | ["[Cu(bpp)(H 2 O) 2 (ClO 4 ) 2 ] n"] | ["Cu(ClO 4 ) 2 Æ 6H 2 O--1 mmol, 0.370 g"] | [] | ["bpp--1 mmol, 0.198 g"] | [] | ["30 min"] | ["methanol--10 ml", "water--10 ml"]
a806622a | The powder was dissolved in toluene and placed in a freezer for 48 hours, where clear, plate-like crystals were obtained: white crystalline solid (mp 98.5 8C, 70% yield based on InCl 3 ). 1 H NMR (C 6 D 6 , 400 MHz): δ 0.72 [3 H, t, CH 2 , 3 J H–H 7.0]; 0.80 [3 H, t, CH 2 , 3 J H–H 7.0]; 2.97 [2 H, q, C–CH 3 , 3 J H–H 7.0]; 3.09 [2 H, q, C–CH 3 , 3 J H–H 7.0 Hz]. 13 C NMR (C 6 D 6 , 100 MHz): δ 12.97 (CH 3 ); 41.88 (CH 2 ); 48.68 (CH 2 ); 182.37 (N–C–OS). IR (Nujol mull): 669, 723, 877, 1078, 1140, 1211, 1262, 1302, 1379, 1462, 1537, 2047, 2355, 2720, 2857, 2922 cm 21 . Mass spectrum: m/z signiﬁcant peaks include (L = SOCNEt 2 ) 512, 88% [InL 3 ] 1 ; 379, 46% [InL 2 ] 1 ; 248, 72% [InL] 1 ; 233, 88% [In(SOCNEtCH 2 )] 1 , 132, 87% [L] 1 ; 115, 25% [In] 1 , 74, 100% [SOCN] 1 (Calc. for C 15 H 30 InO 3 S 3 N 3 : C, 35.23; H, 5.91; N, 8.22. Found: C, 35.11; H, 5.58; N, 8.06%). | [] | [] | ["C 15 H 30 InO 3 S 3 N 3"] | ["InCl 3--NaN"] | [] | [] | [] | ["48 hours"] | ["toluene--NaN"]
b804996c | [Mn(bta)(H 2 O) 3 ]·0.5H 2 O(4). The hydrothermal treatment of a mixture of Na[N(CN) 2 ] (0.10 mmol), MnCl 2 ·4H 2 O (0.10 mmol) and NaN 3 (0.20 mmol) in water (15 mL) using a procedure similar to that for 1 yielded pure colourless prism crystals of 4. Yield: 56%.Anal. calc. for C 2 H 8 MnN 9 O 3.5 : C 8.9, H 3.0, N 46.85. Found: C 9.0, H 2.9, N 46.5%. IR (KBr cm −1 ): 3398 s, 2881 s, 1609 vs, 1504 vs, 1428 m, 1312 m, 1144 m, 857 w, 800 m. | [] | [] | ["[Mn(bta)(H 2 O) 3 ]\n0.5H 2 O", "C 2 H 8 MnN 9 O 3.5"] | ["MnCl 2 \n4H 2 O--0.10 mmol"] | [] | ["Na[N(CN) 2 ]--0.10 mmol", "NaN 3--0.20 mmol"] | [] | [] | ["water--15 mL"]
c2ce26675j | [Cd(m-pydc)(emim) 2 ] n (3). This complex was obtained in a similar way to that of 2, but metallic copper was replaced by Cd(CH 3 COOH) 2 ?2H 2 O (1.59 g, 5.98 mmol). Colorless crystals were formed and washed with 10 mL of water and then dried in air. Yield: 54% (based on Cd) for 3. Anal. found: C, 45.78; H, 4.71; N, 14.12%. Calcd. for: C 19 H 23 N 5 O 4 Cd, C: 45.84; H: 4.66; N: 14.07%. IR (cm 21 , KBr): n(NH), 3142 s; n(CH), 3087 w, 2752 w, 2625 w, 2625 w; n as (COO), 1623 vs, 1576 vs; n(CLN), 1466 vs; n s (COO), 1404 vs, 1378 vs; Dn, 219 and 198. | [] | [] | ["[Cd(m-pydc)(emim) 2 ] n"] | ["Cd(CH 3 COOH) 2 ?2H 2 O--1.59 g, 5.98 mmol"] | [] | [] | [] | [] | ["water--10 mL"]
cg300461v | {[Co 2 (CH 3 C 6 H 4 -ip) 2 (bib)]·H 2 O} n (2). 2 was synthesized in the similar way as that described for 1, except that bip was replaced by bib (0.1 mmol, 19.0 mg). Yield: 37% based on Co. Anal. (%): calcd for C 40 H 36 Co 2 N 4 O 9 : C, 57.56; H, 4.35; N, 6.71. found: C, 57.49; H, 4.39; N, 6.76. IR (cm −1 ): 3110 m, 1632 m, 1519 s, 1365 s, 1295 m, 1232 m, 1104 s, 945 m, 923 s, 821 m, 776 s, 724 m, 655 s.{[Co(CH 3 C 6 H 4 -ip)(bpe) 0.5 (H 2 O)]·H 2 O} n (3). 3 was synthesized in the similar way as that described for 1, except that bip was replaced by bpe (0.1 mmol, 18.1 mg). Yield: 51% based on Co. Anal. (%): calcd for C 21 H 19 CoNO 6 : C, 57.28; H, 4.35; N, 3.18. found: C, 57.33; H, 4.31; N, 3.15. IR (cm −1 ): 3183 m, 1607 m, 1547 s, 1414s, 1338 s, 1274 m, 1152 m, 1067 m, 1023 m, 960 s, 817 s, 772 s, 729 m, 666 m. | [] | [] | ["{[Co 2 (CH 3 C 6 H 4 -ip) 2 (bib)]·H 2 O} n", "{[Co(CH 3 C 6 H 4 -ip)(bpe) 0.5 (H 2 O)]·H 2 O} n"] | ["Co--NaN"] | [] | ["bib--0.1 mmol, 19.0 mg", "bpe--0.1 mmol, 18.1 mg"] | [] | [] | []
b819693a | MB 2 bipy$10H 2 O. To the ligands solution was added slowly 5.0 mL of an aqueous solution containing 0.32 mmol of MCl 2 $xH 2 O (where M]Co 2+ and Ni 2+ ) or Cu(NO 3 ) 2 $3H 2 Oor ZnSO 4 $7H 2 O by diffusion. After a few days suitable single crystals were obtained, being orange for the Co(II) [yield ¼ 27%], green for Ni(II) [yield ¼ 24%], green for Cu(II) and yellow for Zn(II) [yield ¼ 43%]. Elemental analysis: CoB 2 bipy$10H 2 O(1): Calc: C, 33.29%; H, 5.28%; N, 12.94; Found: C, 33.21%; H, 4.83%; N, 12.70%; NiB 2 bipy$10H 2 O(2): Calc.: C, 33.30%; H, 5.28%; N, 12.95; Found: C, 33.54%; H, 4.80%; N, 12.53%. | [] | [] | ["MB 2 bipy$10H 2 O", "CoB 2 bipy$10H 2 O", "NiB 2 bipy$10H 2 O"] | ["MCl 2 $xH 2 O (where M]Co 2+--0.32 mmol", "Cu(NO 3 ) 2 $3H 2 O--not specified", "ZnSO 4 $7H 2 O--not specified"] | [] | ["bipy--not specified"] | [] | [] | ["aqueous solution--5.0 mL"]
00958972.2012.699047 | 2.4. Synthesis of {[Fe(5-Clsalen)(CN) 2 ][Mn(L 1 )]}ClO 4 .H 2 O (2) and {[Fe(5-Clsalen)(CN) 2 ][Mn(L 2 )]}ClO 4 (3) K[Fe(5-Clsalen)(CN) 2 ]  CH 3 OH (103 mg, 0.20 mmol) dissolved in methanol and water 10 mL (4 : 1, v : v) was added to a methanol solution (10 mL) of [Mn(L 1 )(H 2 O)Cl]ClO 4 (48.1 mg, 0.1 mmol) or [Mn(L 2 )(H 2 O)Cl]ClO 4 (48.3 mg, 0.1 mmol). The mixture was stirred for 1 min at room temperature and filtered to remove any insoluble material, and then the filtrate was allowed to evaporate slowly without disturbance for 1 week. Darkbrown, needle-like crystals suitable for X-ray diffraction were collected by filtration, washed with cool methanol, and dried in air. | [] | [] | ["{[Fe(5-Clsalen)(CN) 2 ][Mn(L 1 )]}ClO 4 .H 2 O (2)", "{[Fe(5-Clsalen)(CN) 2 ][Mn(L 2 )]}ClO 4 (3)"] | ["K[Fe(5-Clsalen)(CN) 2 ]--103 mg, 0.20 mmol", "[Mn(L 1 )(H 2 O)Cl]ClO 4--48.1 mg, 0.1 mmol", "[Mn(L 2 )(H 2 O)Cl]ClO 4--48.3 mg, 0.1 mmol"] | [] | ["L 1--not specified", "L 2--not specified"] | ["room temperature"] | ["1 week"] | ["methanol and water--10 mL (4 : 1, v : v)", "methanol--10 mL"]
j.jssc.2018.12.027 | IR data (KBr, cm −1 ): 3421 (m), 3058 (w), 2924 (w), 2853 (w), 1635 (w), 1577 (w), 1528 (w), 1437 (w), 1430 (w), 1383 (w), 1154 (m), 1137 (m), 1043 (s), 1012 (s), 955 (s), 868 (w), 822 (w), 766 (w), 722 (w), 644 (w), 575 (w) (see Supporting information Fig. S1a). | [] | [] | [] | [] | [] | [] | [] | [] | []
j.ica.2017.03.010 | 6 743(w), 642(w), 583(w), 527(w). 1 H NMR (D 2 O, δ , ppm; 3 J H-H , Hz): 1.59 (d, 6.5) CH(CH 3 ) 2 , 2.91 (sep, 6.2) CH(CH 3 ) 2 , 3.64 (d, 16.7) CH 2 , 4.44 (d, 16.7) CH 2 . 13 C NMR (D 2 O, δ , ppm): 19.0 CH(CH 3 ) 2 , 64.9 CH(CH 3 ) 2 , 65.0 CH 2 , 183.8 COO. [Na[PdCl(t-Buida)](H 2 O) 2 ] n (2). From 0.19 g t-BuidaH 2 . Red crystals, yield: 0.08 g (20%). Anal. Calc. for C 8 H 17 NO 6 ClPdNa (388.06): C 24.76, H 4.41, N 3.61%. Found: C 24.93, H 4.26, N 3.66%. IR (KBr, cm −1 ): 3620(w), 3549(m), 3469(s), 3409(m), 2990(w), 2978(w), 2944(w), 1663(vs), 1635(vs), 1468(w), 1439(w), 1403(w), 1364(s), 1329(m), 1320(m), 1231(w), 1214(w), 1183(w), 1094(w), 1041(w), 971(w), 910(w), 830(w), 765(w), 720(w), 638(w), 575(w), 504(w). 1 H NMR (D 2 O, δ , ppm; 3 J H-H , Hz): 1.51 (s) C(CH 3 ) 3 , 3.78 (d, 17.1) CH 2 , 4.33 (d, 17.2) CH 2 . 13 C NMR (D 2 O, δ , ppm): 25.0 C(CH 3 ) 3 , 63.5 CH 2 , 68.3 C(CH 3 ) 3 , 184.5 COO. 2.4. Preparation of the complexes 3 and 4 An aqueous solution of Na 2 PdCl 4 · xH 2 O (x ≈ 3) (0,17 g; 0.5 mmol in 10 mL) was added to a solution containing potassium hydroxide (1 mmol; 0.05 g) and the ligand (1 mmol) in 15 mL of water. The resulting yellow solution was left to stand at room temperature for a few days. Yellow crystals of the complexes, suitable for X-ray structural analysis, were obtained directly from these reactions mixtures. The complexes were filtered and washed with water (2 x 5 mL). [Pd(i-PridaH) 2 ] · 2H 2 O (3). From 0.18 g i-PridaH 2 . Yellow crystals, yield: 0.19 g (78%). Anal. Calc. for C 14 H 28 N 2 O 10 Pd (490.78): C 34.26, H 5.75, N 5.71%. Found: C 34.42, H 6.06, N 5.80%. IR (KBr, cm −1 ): 3509(m, br), 3224(s), 2990(w), 2958(w), 2918(w), 2755(w), 2632(w), 2570(w), 1743(s), 1616(vs), 1459(w), 1444(w), 1425(w), 1385(w), 1356(s), 1331(w), 1282(w), 1267(w), 1227(s), 1184(w), 1149(w), 1129(w), 1073(w), 1038(w), 997(w), 926(w), 904(w), 819(w), 759(w), 670(w), 623(w), 491(w). 1 H NMR (DMSO-d 6 , δ , ppm; 3 J H-H , Hz): 0.99 (d, 6.5) ligand CH(CH 3 ) 2 , 1.40 (d, 6.5) complex 3 CH(CH 3 ) 2 , 1.53 (d, 6.8) by-product CH(CH 3 ) 2 , 1.55 (d, 6.5) complex 3 CH(CH 3 ) 2 , 2.75 (sep, 6.6) by-product CH(CH 3 ) 2 , 2.92 (sep, 6.5) complex 3 CH(CH 3 ) 2 , 3.07 (sep, 6.3) ligand CH(CH 3 ) 2 , 3.20 (d, 16.9) complex 3 ring CH 2 , 3.29 (d, 17.2) complex 3 CH 2 COOH, 3.48 (d, 17.3) by-product CH 2 COO, 3.61 (d, 17.1) complex 3 CH 2 COOH, 3.87 (d, 16.9) complex 3 ring CH 2 , 4.20 (d, 16.0) by-product CH 2 COO, 13.35 (s, br) ligand and complex 3 COOH. 13 C NMR (DMSO-d 6 , δ , ppm): 18.1 (complex CH 3 ), 18.9 (ligand CH 3 ), 19.9 (complex CH 3 ), 56.7 (CH 2 COOH), 60.1 (ring CH 2 ), 61.6 (complex CH(CH 3 ) 2 ), 169.8 (CH 2 COOH), 179.1 (C=O). | [] | [] | ["[Na[PdCl(t-Buida)](H 2 O) 2 ] n", "C 8 H 17 NO 6 ClPdNa"] | ["Cd(OAc) 2 \n2H 2 O--0.75 mmol"] | [] | ["t-BuidaH 2--0.19 g"] | ["220 \nC"] | ["three days"] | ["methanol--not available"]
ic0351287 | Preparation of Ni(4-pymo) 2 (H 2 O) 4 ,2.An aqueous solution (40 mL) containing 4-Hpymo (4 mmol) and NaOH (4 mmol) was added dropwise into an aqueous solution of Ni(AcO) 2 ‚6H 2 O (2 mmol).The resulting suspension was stirred at room temperature for 2 h affording a pale blue-green microcrystalline material, which was washed with ethanol and diethyl ether and dried in air. Yield: 90%. | [] | [] | ["Ni(4-pymo) 2 (H 2 O) 4"] | ["Ni(AcO) 2 ‚6H 2 O--2 mmol"] | [] | ["4-Hpymo--4 mmol", "NaOH--4 mmol"] | [] | ["2 h"] | ["water--40 mL"]
15533170903074206 | Synthesis of Compound 1 A mixture of Co(NO 3 ) 2 · 6H 2 O (0.146 g, 0.5 mmol), H 2 dpa (0.120 g, 0.5 mmol), NaOH (0.040 g, 1.0 mmol), pyz (0.040 g, 0.5 mmol), and water/methanol (10 mL, 10:1) was stirred at room temperature for 15 min, and then sealed in a 25 ml Teﬂon-lined stainless steel vessel, and heated at 180 ◦ Cfor3 days, followed by cooling to room temperature at a rate of 10 ◦ C/h. Purple block-shaped crystals of 1 were isolated, and washed with distilled water (yield 0.135 g, 80%). Elemental anal. calcd for C 16 H 10 NO 4 Co (F.W.): C 56.65 (56.56), H 2.97 (2.88), N 4.13 (4.06) %. IR (KBr, cm −1 ): ν as (CO 2 ) 1621 and 1589, ν s (CO 2 ) 1467 and 1395. | [] | [] | ["Compound 1"] | ["Co(NO 3 ) 2 · 6H 2 O--0.146 g, 0.5 mmol"] | ["NaOH--0.040 g, 1.0 mmol"] | ["H 2 dpa--0.120 g, 0.5 mmol", "pyz--0.040 g, 0.5 mmol"] | ["180 ◦ C"] | ["3 days"] | ["water/methanol--10 mL, 10:1"]
c2dt11907b | Synthesis of Co(HO 3 PCH 2 NH(CH 3 )CH 2 PO 3 H) 2 (3) In a typical experiment a 25 mL PTFE lined steel pressure vessel is loaded with CoCl 2 ·6H 2 O (0.15 mmol in 0.25 mL ddi H 2 O), N-methyliminobis(methylphosphonic acid) (0.15 mmol in 0.5 mL ddi H 2 O), and [BdMIM][BF 4 ] (3.12 mmol). To this mixture was added 0.25 mL ddi H 2 O to give a total H 2 O volume of 1.0 mL and to generate pressure autogenously in situ. The pressure vessel was sealed and heated for 4 days at 140 °C. The resulting pink blades were ﬁltered and washed with ddi H 2 O and dried at room temperature. (Yield: 0.015 g, 40% based on ligand.) Synthesis of Zn 3 (O 3 PCH 2 NH 2 CH 2 PO 3 ) 2 (4) In a typical experiment a 25 mL PTFE lined steel pressure vessel is loaded with ZnCl 2 (0.9 mmol in 0.25 mL ddi H 2 O), iminobis (methylphosphonic acid) (0.15 mmol in 0.5 mL ddi H 2 O), and [BdMIM][BF 4 ] (2.07 mmol). To this mixture was added 0.25 mL ddi H 2 O to give a total H 2 O volume of 1.0 mL and to generate pressure autogenously in situ. The pressure vessel was sealed and heated for 4 days at 140 °C. The resulting white powder was ﬁltered and washed with ddi H 2 O and dried at room temperature. (Yield: 0.043 g, 95% based on IBMPA Found: C, 8.28%; H, 1.94%; N, 4.62%. Calculated: C, 8.00%; H, 2.02%; N, 4.67%.) Synthesis of CuClPO 3 CH 2 NH 2 CH 3 (5) In a typical experiment, a 25 mL PTFE lined steel pressure vessel is loaded with CuCl 2 ·2H 2 O (0.25 mmol), IBMPA (0.25 mmol), and [BdMIM][BF 4 ] (3.1 mmol). The pressure vessel was sealed and heated for 3 days at 140 °C. After allowing to cool to room temperature, excess [BdMIM][BF 4 ] was dissolved in absolute ethanol, and the resulting turquoise crystals were collected by ﬁltration and washed with absolute ethanol. | [] | [] | ["Co(HO 3 PCH 2 NH(CH 3 )CH 2 PO 3 H) 2", "Zn 3 (O 3 PCH 2 NH 2 CH 2 PO 3 ) 2", "CuClPO 3 CH 2 NH 2 CH 3"] | ["CoCl 2 \n6H 2 O--0.15 mmol in 0.25 mL ddi H 2 O", "ZnCl 2--0.9 mmol in 0.25 mL ddi H 2 O", "CuCl 2 \n2H 2 O--0.25 mmol"] | ["[BdMIM][BF 4]--3.12 mmol", "[BdMIM][BF 4]--2.07 mmol", "[BdMIM][BF 4]--3.1 mmol"] | ["N-methyliminobis(methylphosphonic acid)--0.15 mmol in 0.5 mL ddi H 2 O", "iminobis (methylphosphonic acid)--0.15 mmol in 0.5 mL ddi H 2 O", "IBMPA--0.25 mmol"] | ["140 °C", "140 °C", "140 °C"] | ["4 days", "4 days", "3 days"] | ["ddi H 2 O--1.0 mL", "absolute ethanol--excess"]
c1dt11590a | Syntheses of [Zn(bdt)] (5). The pH of a solution of ZnSO 4 ·7H 2 O (0.241 g, 0.838 mmol), H 2 bdt (0.103 g, 0.481 mmol) and H 2 O (10.00 g, 556 mmol) in the mole ratio 1.74 : 1.00 : 1160, was adjusted to 7.5 by addition of 0.20 mL of tetrabutylammonium hydroxide. After stirring for 30 min, the solution was heated for 48 h at 200 ◦ C. Light tan crystals of 5 were isolated in 65% yield based on zinc. Anal. Calcd. for C 8 H 4 N 8 Zn: C, 34.6; H 1.44; N, 40.4. Found: C, 34.5; H, 1.35; N, 40.4.Synthesis of (Me 2 NH 2 ) 3 [Cd 12 Cl 3 (btt) 8 (DMF) 12 ]·12DMF·5MeOH (6·12DMF·5MeOH). CdSO 4 (0.201 g, 0.964 mmol) was dissolved in 5 mL of methanol. The H 3 btt ligand (0.051 g, 0.181 mmol) was dissolved in DMF (5 mL) with mild heating. Upon mixing the solutions, a ﬁne precipitate was observed to appear.Concentrated HCl was added until the solution was clear. After sitting at room temperature for 2 d, the solution was heated at 80 ◦ C for 12 h. Upon cooling, colorless crystals of 6 were collected in 20% yield based on cadmium. Anal. Calcd. for C 155 H 236 Cd 12 Cl 3 N 123 O 29 : C, 32.4; H, 4.11; N, 30.0. Found: C, 32.8; H, 4.25; N, 29.8. | [] | [] | ["[Zn(bdt)]", "C 8 H 4 N 8 Zn"] | ["ZnSO 4 \n7H 2 O--0.241 g, 0.838 mmol"] | [] | ["H 2 bdt--0.103 g, 0.481 mmol"] | ["200 ◦ C"] | ["48 h"] | ["H 2 O--10.00 g, 556 mmol"]
j.poly.2017.09.038 | Synthesis of 1. Lu(NO 3 ) 3 ·4.78H 2 O (0.14 g, 0.31 mmol) was dissolved in i-PrOH (10 mL), and the solution was added to a NaL solution (0.35 g, 0.95 mmol) in a mixture of i-PrOH and CH 3 OH (1:1, 20 mL). After 20 min of stirring, the precipitate of NaNO 3 was filtered and washed with small amount of cold i-PrOH. The resulting mother liquor was left for crystallization in a vacuum desiccator. Colorless crystals of LuL 3 were collected after several days. IR (KBr, ν cm -1 ): 1164 (PO); 1194, 1113 (SO 2 ) (Fig. S4, Supporting Information). 1 H NMR (DMSO-d 6 , 400 MHz, 25 °C) δ, ppm: 2.49 (8Н, СН 2 ); 0.89 (m, 12Н, СН 3 , J P-H = 6.8 Hz); 7.89 (Н α , J P-H = 7.6 Hz, С 6 Н 5 ); 7.37 (Н β,γ , С 6 Н 5 ). Synthesis of 2. AgNO 3 (0.097 g, 0.56 mmol) was dissolved in acetonitrile (10 mL), and the solution was added to a NaL solution (0.21 g, 0.56 mmol) in i-PrOH (10 mL). After 30 min, the precipitate of NaNO 3 was filtered and washed with small amount of acetonitrile. The resulting clear solution was left for crystallization in a dark vacuum dessicator. Colorless crystals of (AgL) n were collected after several days. The complex 2 is light sensitive. IR (nujol mull, ν cm -1 ): 1150 (PO); 1270, 1090, 1060 (SO 2 ) (Fig. S5, Supporting Information). 1 H NMR (DMSO-d 6 , 400 MHz, 25 °C): δ 2.65 (8Н, СН 2 ); 0.64 (t, 12Н, СН 3 , J P-H = 6.8 Hz); 7.56 (Н α , С 6 Н 5 ), 7.05 (Н β,γ , С 6 Н 5 ). 4.2. Thermal gravimetric analysis TGA was carried out to evaluate the thermal stabilities of 1 and 2. As can be seen (Fig. S6, Supporting Information), the TGA curve of 1 does not show any weight loss until heating to 310 °C, which suggests that this compound does not contain solvent or water molecules. The largest weight loss (approximately 77% of the starting weight) occurs in the range 310–410 °C, which might be attributed to the decomposition of LuL 3 . The decomposition process is completed around 920 °C, resulting in lanthanide polyphosphate as the final product (approximately 15% of the starting weight). The TGA curves indicate that 2 is stable up to 220 °С, which suggests that this compound also does not contain solvent or water molecules. Further destruction of (AgL) n occurs in three steps. The temperature range and weight loss percentages (shown in brackets) for the first decomposition step are 220-310 °С (19 %, decomposition of the organic ligand), for the second step – 310-350 °С (38%, final oxidation decomposition of the organic ligand) and for the third – 350800 °С (14%, polyphosphate conversion). The calculated metal content (28.7%) for the residue as well as analysis of its IR spectrum testify Ag 3 PO 4 as the residue’s main component. Appendix A. Supplementary data Crystallographic data for the structures reported in this paper have been deposited with the Cambridge Crystallographic Data Center. The CCDC numbers are 985455, 985456 and 985457. Copies of the data can be obtained free of charge via www.ccdc.cam.ac.uk/conts/retrieving.html or from the CCDC, 12 Union Road, Cambridge CB2 1EZ, UK; fax: +44 1223 336033; E-mail: deposit@ccdc.cam.ac.uk. Acknowledgments We are grateful to Dr. A.M. Ostapchuk (Danylo Zabolotny Institute of microbiology and virology) for his help with ESI mass spectroscopy. References [1] (a) V.P. Morgalyuk, A.M. Safiulina, I.G. Tananaev, E.I. Goryunov, I.B. Goryunova, N.G. Molchanova, T.V. Baulina, Dokl. Chem. 403 (2005) 126-128; (b) E.I. Goryunov, T.V. Baulina, I.B. Goryunova, E.D. Savin, P.V. Petrovskii, E.I. Matrosov, E.E. Nifant’ev, Dokl. Chem. 419 (2008) 87-90; (c) A.M. Safiulina, E.I. Goryunov, A.A. Letyushov, I.B. Goryunova, S.A. Smirnova, A.G. Ginzburg, I.G. Tananaev, E.E. Nifant’ev, B.F. Myasoedov, Mendeleev Commun. 19 (2009) 263265. [2] (a) K. Jaroslav, F. Swerdloff, US Patent 4 517 003 (1985); (b) K.D. Grimes, Y.-J. Lu, Y.-M. Zhang, V.A. Luna, J.G. Hurdle, E.I. Carson, J. Qi, S. Kudrimoti, C.O. Rock, R.E. Lee, ChemMedChem. 3 (2008) 1936-1945; (c) L.A Adams, R.J. Cox, J.S. Gibson, M.B. Mayo-Martin, M. Walter, W. Whittingham, Chem. Commun. 18 (2002) 2004-2005; (d) N.G. Zabirov, O.K. Pozdeev, F.M. Shamsevaleev, R.A. Cherkasov, G.H. Gilmanova, J. Pharm. Chem. 23 (1989) 423-425; (e) K. Gholivand, F. Ghaziani, Z. Shariatinia, N. Dorosti, M. Mirshahi, S. Sarikhani, Med. Chem. Res. 21 (2012) 2185-2195; (f) K. Gholivand, F. Molaei, N. Oroujzadeh, R. Mobasseri, H. Naderi-Manesh, Inorg. Chim.Acta. 423 (2014) 107-116. [3] (a) J. Legendziewicz, G. Oczko, V. Amirkhanov, R. Wiglusz, V. Ovchynnikov, J. Alloys Compd. 300-301 (2000) 360-365; (b) T.Q. Ly, J.D. Woollins, Coord. Chem. Rev. 176 (1998) 451-481; (c) V.V. Skopenko, V.M. Amirkhanov, T.Yu. Sliva, I.S. Vasilchenko, E.L. Anpilova, A.D. Garnovskii, Usp. Khim. 793 (2004) 797-813; [4] A.V. Kirsanov, V.I. Shevchenko, Russ. J. Gen. Chem. 24 (1954) 882-887. [5] (a) K. Xu, C. Angell, Inorg. Chim. Acta 298 (2000) 16-23; (b) K. Gholivand, N. Oroujzadeh, F. Afshar, J. Organomet. Chem. 695 (2010) 1383-1391. [6] S. Kishino, S.Saito, US Patent 4 161 524 (1979). [7] (a) O.V. Moroz, V.A. Trush, K.O. Znovjyak, I.S. Konovalova, I.V.Omelchenko, T.Yu. Sliva, O.V. Shishkin, V.M. Amirkhanov, J. Mol. Struct. 1017 (2012) 109-114; (b) P. Gawryszewska, O.V. Moroz, V.A. Trush, D. Kulesza, V.M. Amirkhanov, J. Photochem. Photobiol. A: Chem. 217 (2011) 1-9; (c) P. Gawryszewska, O.V. Moroz, V.O. Trush, V.M. Amirkhanov, T. Lis, M. Sobczyk, M. Siczek, ChemPlusChem 77 (2012) 482-486; (d) D. Kulesza, M. Sobczyk, J. Legendziewicz, O. Moroz, V. Amirkhanov, Struct. Chem. 21 (2010) 425-438. [8] (a) O.V. Moroz, S.V. Shishkina, V.A. Trush, T.Yu. Sliva, V.M. Amirkhanov, Acta Cryst. E63 (2007) m3174-m3176; (b) I.O. Shatrava, T.Yu. Sliva, V.A. Ovchynnikov, I.S. Konovalova, V.M. Amirkhanov, Acta Cryst. E66 (2010) m397-m398. [9] M. Petkovic, T. Kameva, Metallomics 3 (2011) 550-565. [10] O.V. Moroz, V.A. Trush, I.S.Konovalova, O.V. Shishkin, Yu.S. Moroz, S. Demeshko, V.M. Amirkhanov, Polyhedron 28 (2009) 1331-1335. [11] H.-B. Burgi, J.D. Dunitz, Struct. Correlation VCH, Weinheim 1997. [12] V. Amirkhanov, V. Ovchynnikov, V. Trush, P. Gawryszewska, L.B. Jerzykiewicz, in: P. Gawryszewska, P. Smolenski (Eds.), Ligands Synthethis, Characterisation and Role in Biotechnology, Nova Science Publishers, New York, 2014, pp. 199–249. [13] V. Mizrahi, T.A. Modro, Cryst. Struct. Comm. 11 (1982) 627-631. [14] V.O. Trush, K.V. Domasevich, V.M. Amirkhanov, DAN Ukr. 7 (2007) 147-151. [15] D. Sun, N. Zhang, G.-G. Luo, R.-B. Huang, L.-S.Zheng, Acta Cryst. C66 (2010) m75-m78. [16] (a) S. Boudjabi, G. Dewynter, J.-L. Montero, Synlett. 5 (2000) 716-718; (b) S. Zhu, J. Zhang, B. Xu, J. Fluorine Chem. 78 (1996) 183-185. [17] I.O. Shatrava, O.V. Severinovskaya, V.A. Ovchynnikov, V.M. Amirkhanov, V.A. Pokrovskiy, Chem. Phys. & Technol. of Surface. 7 (2016) 31-34. [18] X.T. Xavier, I.H. Joe, Spectrochim Acta A 79 (2011) 322-337. [19] A. Granovsky (2015) Firefly version 8.1.1, build number 9295, Compiled 31 Aug 2015. http://classic.chem.msu.su/gran/firefly/index.html [20] R.G. Parr, W. Yang, Density - functional theory of atoms and molecules. Oxford University Press.; Oxford 1989. [21] (a) A.D. Becke, J. Chem. Phys. 98 (1993) 5648-5652; (b) C. Lee , W. Yang, R.G. Parr, Phys. Rev. B 37 (1998) 785-789; (c) B. Miehlich, A. Savin, H. Stoll, H. Preuss, Chem. Phys. Lett. 157 (1989) 200-206. [22] (a) SBKJC ECP EMSL Basis Set Exchange Library 20 Oct 2015: H -He, J.S. Binkley, J.A. Pople, W.J. Hehre, J. Am. Chem. Soc. 102 (1980) 939-947; (b) Li - Ar, W.J. Stevens, H. Basch, M. Krauss, J. Chem. Phys. 81 (1984) 6026-6033; (c) K - Rn, W.J. Stevens, M. Krauss, H. Basch, P.G. Jasien,Can. J. Chem. 70 (1992) 612-630; (d) Ce - Lu, T.R. Cundari, W.J. Stevens, J. Chem. Phys. 98 (1993) 5555-5565; [23] J.P. Merrick, D. Moran, L. Radom, J. Phys. Chem.A 11 (2007) 11683-11700. [24] G.M. Sheldrick. SHELXL97 and SHELXS97, Program for X-ray Crystal Structure Refinement, University of Guttingen, Germany 1997. We report the synthesis of two novel complexes, LuL 3 and (AgL) n , based on a sulfonylamidophosphate ligand. The X-ray single crystal structures of the ligand and the complexes were determined, showing two different coordination modes in the complexes. ESI and MALDI mass-spectroscopic studies of (AgL) n show rather complicated pathways for the fragmentation process. The results were supported by DFT calculations. | [] | ["several days", "several days"] | ["Lu(NO 3 ) 3 ·4.78H 2 O", "AgNO 3"] | ["Lu(NO 3 ) 3 ·4.78H 2 O--0.14 g, 0.31 mmol", "AgNO 3--0.097 g, 0.56 mmol"] | [] | ["NaL--0.35 g, 0.95 mmol"] | ["room temperature"] | ["20 min", "30 min"] | ["i-PrOH--10 mL", "CH 3 OH--10 mL", "acetonitrile--10 mL"]
00958972.2016.1219727 | 2.2. Synthesis of Zn(H 2 O) 3 (FNA), 1 3Zn(OH) 2 ·2ZnCO 3 (0.1099g, 0.2mmol) was added to the stirred solution of H 2 FNA (0.2118g, 1mmol) in 10mL H 2 O and stirred for 30min at room temperature. The resulting solution was allowed to slowly JOURNAL OF COORDINATION CHEMISTRY 3 evaporate to give colourless block-like crystals after several weeks (yield: 0.2064g). Anal. Calcd for 1 C 8 H 9 NO 9 Zn (%): C, 29.25; H, 2.76; N, 4.26. Found: C, 29.04; H, 2.51; N, 4.42. IR data for 1 (cm −1 , KBr): 3569(w), 3428(w), 3082(w), 1622(s), 1518(s), 1423(s), 1360(s), 1063(m), 836(m), 722(m) and 667(m).2.3. Synthesis of [NH 4 ] 2 [Zn(H 2 O) 2 (FNA) 2 ], 2 In a typical procedure, NH 3 ·H 2 O solution (2mL, 1M) was added dropwise into an aqueous solution (10mL) containing 4-nitrobenzene-1,2-dicarboxylic acid (H 2 FNA), light yellow solution was obtained. This solution was added to a stirred aqueous solution of Zn(OAc) 2 ·2H 2 O (0.2181g, 1.0mmol) in 10mL H 2 O. The resulting solution (pH 5.68) was stirred for 30min and allowed to stand at room temperature. Slow evaporation for several weeks aorded colourless block-like crystals (yield: 0.3350g). Anal. Calcd for 2 C 16 H 18 N 4 O 14 Zn (%): C, 34.58; H, 3.26; N, 10.08. Found: C, 34.29; H, 3.48; N, 10.21. IR data for 2 (cm −1 , KBr): 3568(w), 3353(w), 3025(w), 1611(s), 1516(s), 1476(s), 1419(s), 1352(s), 1068(m), 834(m), 749(m) and 672(m).2.4. Synthesis of [ZnNa 2 (FNA) 2 ]·3H 2 O, 3 Compound 3 was prepared analogously to 2 except that NaOH solution (2mL, 1M) was used instead of NH 3 ·H 2 O solution (2mL, 1M). The resulting solution (pH 5.68) was kept at room temperature and yielded colourless block-like crystals after several weeks (yield: 0.1543g). Anal. Calcd for 3 C 16 H 12 N 2 O 15 Na 2 Zn (%): C, 32.93; H, 2.07; N, 4.80. Found: C, 32.72; H, 2.21; N, 4.58. IR data for 3 (cm −1 , KBr): 3621(w), 3533(m), 3435(w), 3088(w), 1620(s), 1523(s), 1409(s), 1362(s), 1176(w), 1068(w), 847(m), 753(m) and 671(m). | [] | ["several weeks"] | ["Zn(H 2 O) 3 (FNA)", "C 8 H 9 NO 9 Zn"] | ["Zn(OH) 2 \n2ZnCO 3--0.1099 g, 0.2 mmol", "Zn(OAc) 2 \n2H 2 O--0.2181 g, 1.0 mmol"] | [] | ["H 2 FNA--0.2118 g, 1 mmol", "4-nitrobenzene-1,2-dicarboxylic acid (H 2 FNA)--NaN"] | ["room temperature"] | ["30 min"] | ["H 2 O--10 mL"]
acs.inorgchem.8b03318 | After cooling the reaction to room temperature, the supernatant was decanted, and the solid was washed with DMSO (5 × 10 mL).31 P{ 1 H} NMR (162 MHz, CF 3 CO 2 H/C 6 D 6 ): δ 68.3 (d, 1 J P−Rh =91 Hz); 66.2 (d, 1 J P−Rh = 88 Hz, weak signal); 65.3 ((d, 1 J P−Rh = 90 Hz); 62.8 (J 195Pt−31P = 2807 Hz). ICP-OES: Zr/Pt/Rh/Co ratio of 6:1.38:0.5:0.05. | [] | [] | [] | [] | [] | [] | [] | [] | ["DMSO--5 × 10 mL"]
zaac.201500091 | 2.2.3 Synthesis of {[Co(L 1 )(L 4 )]·(H 2 O)} n (3) A mixture of L 4 (0.20 mmol, 32.00 mg), L 1 (0.20 mmol, 24.00 mg), Co(NO 3 ) 2 ·6H 2 O (0.40 mmol, 116.00 mg), and 4 drops NaOH solution(1 mol·L –1 )inH 2 O/DMF(1:1, v:v) (18 mL) was placed in a Teflon-lined stainless steel vessel (30 mL) and then heated to 150 °C for 3 d, followed by slowly cooling to room temperature at a rate of 5K·h –1 . Purple block crystals were collected through filtration, washed with H 2 O, and dried in air. Yield: 36 mg [44% based on Co(NO 3 ) 2 ·6H 2 O]. C 16 H 24 Co 1 N 4 O 5 (411.32): calcd. C 46.72, H 5.88, N 13.62%; found: C 46.27, H 5.61, N 13.84 %. IR (KBr): ν ˜ 3847(vw), 3736(vw), 3446(vs), 3119(w), 2918(vw), 2367(vw), 1611(vs), 1565(m), 1375(vs), 1268(vw), 1010(vw), 742(s), 576(vw) cm –1 . | [] | [] | ["{[Co(L 1 )(L 4 )]·(H 2 O)} n", "C 16 H 24 Co 1 N 4 O 5"] | ["Co(NO 3 ) 2 \n6H 2 O--0.40 mmol, 116.00 mg"] | ["NaOH solution--4 drops"] | ["L 4--0.20 mmol, 32.00 mg", "L 1--0.20 mmol, 24.00 mg"] | ["150 °C"] | ["3 d"] | ["H 2 O/DMF--18 mL"]
chem.200801917 | After the mixture was stirred for 5 h at room temperature, the solvent was removed under vacuum and the yellowish oil was extracted with hexane (70 mL), yielding the compound as a yellow oil. Yield: 984 mg (75%); elemental analysis calcd (%): C 67.6, H 11.3; found: C 67.7, H Table 3. Summary of crystallograp hic data and structure refinement results for z incocenes 1–6, 8–10 and for compound C. | [] | [] | [] | [] | [] | [] | ["room temperature"] | ["5 h"] | []
b702509m | Microanalysis: calculated for C 10 H 7 N 2 O 2 CuCl; C 41.97, H 2.47, N 9.79%; found C 41.75, H 2.55, N 9.80%. IR v max(solid phase)/cm 21 : 3322 s br (O–H stretch alcohol), 1585 m, 1447 m, 1050 m (C–O stretch alcohol), 929 m, 804 m, 717 m, 666 w, 590 m, 513 w. ESR(room temperature): g H 2.105.[Cu(bpydiol-H)Br] 4. Copper( II) bromide (6.7 mg, 0.03 mmol) and bpydiol (5.0 mg, 0.03 mmol) were treated as for 3, to give 4 as black block-like crystals (7.5 mg, 76%) after two weeks of slow evaporation. Microanalysis: calculated for Fig. 6 Section of the coordination chain of [Cu(bpydiol-H)(NO 3 )] 5. | [] | ["two weeks"] | ["Cu(bpydiol-H)Br"] | ["Copper( II) bromide--6.7 mg, 0.03 mmol"] | [] | ["bpydiol--5.0 mg, 0.03 mmol"] | [] | [] | []
zkri-2014-1816 | Synthesis of [Cu(bpca)(C 7 H 5 O 3 )]·H 2 O (2): An aqueous solution (8 mL) of [Cu(bpca)(H 2 O) 2 (NO 3 )]·H 2 O (0.4 mmol) was added to an ethanol solution (5 mL) of p-hydroxybenzoic acid (0.2 mmol), and then sodium hydroxide solution(0.5 mmol) was added to adjust the value of pH to 7 with reﬂuxing for more than 2 h, the obtained navy blue solution was ﬁltered. Blue single crystals suitable for X-ray diffraction were obtained in several weeks by slow evaporation of the ﬁltrate. Yield: ca 46% based on initial [Cu(bpca)(H 2 O) 2 (NO 3 )]·H 2 O. Elemental analysis (%) for C 19 H 15 CuN 3 O 6 (Fw. 444.88): Anal. calc.: C, - 10.1515/zkri-2014-1816 Downloaded from De Gruyter Online at 09/16/2016 10:50:33AM via Northern Illinois University | [] | ["several weeks"] | ["[Cu(bpca)(C 7 H 5 O 3 )]·H 2 O", "C 19 H 15 CuN 3 O 6"] | ["[Cu(bpca)(H 2 O) 2 (NO 3 )]·H 2 O--0.4 mmol"] | [] | ["p-hydroxybenzoic acid--0.2 mmol"] | ["refluxing"] | ["more than 2 h"] | ["aqueous solution--8 mL", "ethanol solution--5 mL", "sodium hydroxide solution--0.5 mmol"]
b815885a | 7a Coordination polymers. Compound 1: An aqueous solution (2 mL) of Cu(NO 3 ) 2 $2.5H 2 O (0.03 g, 0.125 mmol) was added dropwise to a mixture containing Na 4 NTCA (0.134 g, 0.25 mmol) and 4-hydroxypyridine (0.048 g, 0.5 mmol) in10 mL 1 : 1 DMF-water. Almost immediately, a sky-blue precipitate appeared that was dissolved by adding aqueous ammonia (25%) drop by drop with stirring. The resulting dark-blue solution was ﬁltered to remove any suspended residue and kept at room temperature for slow evaporation. After two weeks, deep-blue crystals of 1 formed. They were collected by ﬁltration, washed with water, and dried in air. Yield 0.035 g (44% based on Cu). IR (KBr/cm 1 ): 3263vs (n H–O , coordinated water), 3041w (n C–H ), 1605s (n C]O ), 1575m (n C]O ), 1491s (n C]O ), 1450s (n C]O ), 1240m, 1080w, 950m, 761w, 689w. | [] | ["two weeks"] | ["Compound 1"] | ["Cu(NO 3 ) 2 $2.5H 2 O--0.03 g, 0.125 mmol"] | [] | ["Na 4 NTCA--0.134 g, 0.25 mmol", "4-hydroxypyridine--0.048 g, 0.5 mmol"] | [] | [] | ["1 : 1 DMF-water--10 mL"]
ejic.201301401 | 1 H NMR ([D 6 ]DMSO, 25 °C): δ = 13.05 (br., 3 H, SH), 8.99 (s, 3 H), 8.20 (d, J = 6.5 Hz, 3 H), 7.69 (d, J = 6.6 Hz, | [] | [] | [] | [] | [] | [] | [] | [] | []
znb-2018-0067 | 4.2.2 [CuL a 4 (H 2 O) 2 (HPMo 12 O 40 )] (2) A mixture of H 3 PMo 12 O 4 (0.08 g, 0.044 mmol), Cu(CH 3 COO) 2 ·2H 2 O (0.02 g, 0.09 mmol), and L a (0.02 g, 0.117mmol) was dissolved in 10mL of distilled water at room temperature. The pH of the mixture was adjusted to about 3.4with 1.0  HNO 3 , the resulting suspension was heated in a teflon-lined autoclave at 160°C and autogeneous pressure for 4days. Red block crystals were filtered and washed with distilled water (40% yield of 2 based on Mo); anal. calcd. for C 40 H 37 CuMo 12 N 8 O 46 P (2612): C 18.39, H 1.43, N 4.29; found C 18.23, H 1.32, N 4.33%.4.2.3 [Cu 2 L a 7 (H 2 O)(H 2 P 2 W 18 O 62 )]·L a (3) A mixture of H 6 P 2 W 18 O 62 ·6H 2 O (0.08 g, 0.018 mmol), Cu(CH 3 COO) 2 ·2H 2 O (0.02 g, 0.09 mmol), and L a (0.02 g, 0.117mmol) was dissolved in 10mL of distilled water at room temperature. The pH of the mixture was adjusted to about 3.7with 1.0  HNO 3 , the resulting suspension was Brought to you by ¦ Tulane University Authenticated Download Date ¦ 1/19/19 10:59 AM | [] | [] | ["[CuL a 4 (H 2 O) 2 (HPMo 12 O 40 )] (2)", "[Cu 2 L a 7 (H 2 O)(H 2 P 2 W 18 O 62 )]·L a (3)"] | ["H 3 PMo 12 O 4 --0.08 g, 0.044 mmol", "Cu(CH 3 COO) 2 ·2H 2 O--0.02 g, 0.09 mmol"] | ["1.0  HNO 3--NaN"] | ["L a --0.02 g, 0.117 mmol"] | ["160°C"] | ["4 days"] | ["distilled water--10 mL"]
s11243-012-9588-1 | Preparation of {[Mn(H 2 bna)(DMF) 2 (H 2 O) 2 ]DMF} n (2) The same synthetic procedure as that for 1 was used, except that Co(NO 3 ) 2 6H 2 O was replaced by MnCl 2 4H 2 O (0.0099 g, 0.05 mmol), yielding yellow block crystals of 2 in 40% yield (based on Mn). Anal. Calc. for C 31 H 37 N 3 O 11 Mn (%): C, 54.6; H, 5.7; N, 6.4. Found: C, 54.5; H, 5.5; N, 6.2. IR data (KBr pellets, cm -1 ): 3,396(w), 2,933(w), 1,656(s), 1,573(s), 1,506(s), 1,460(s), 1,391(m), 1,339(m), 1,309(w), 1,251(s), 1,111(m), 809(w), 753(m), 680(w).Preparation of {[Ni(H 2 bna)(DMF) 2 (H 2 O) 2 ]DMF} n (3) An identical procedure as that for 1 was followed to prepare 3, except that Co(NO 3 ) 2 6H 2 O was replaced by Ni(ClO 4 ) 2 6H 2 O (0.0366 g, 0.10 mmol), yielding lightgreen prismatic crystals in 53% yield (based on Ni). Anal. | [] | [] | ["{[Mn(H 2 bna)(DMF) 2 (H 2 O) 2 ]DMF} n", "C 31 H 37 N 3 O 11 Mn", "{[Ni(H 2 bna)(DMF) 2 (H 2 O) 2 ]DMF} n"] | ["MnCl 2 4H 2 O--0.0099 g, 0.05 mmol", "Ni(ClO 4 ) 2 6H 2 O--0.0366 g, 0.10 mmol"] | [] | ["H 2 bna--not specified"] | [] | [] | ["DMF--not specified", "H 2 O--not specified"]
j.ica.2015.06.020 | 2.2. Synthesis of [Ag 5 (CN) 5 (2,2 0 -bpy) 2 ] n , 1 A solution of 85 mg (0.5 mmol) of AgNO 3 in 20 mL of H 2 O was added dropwise with stirring, to a mixture of solution containing 78 mg (0.5 mmol) of 2,2 0 -bipyridine (2,2 0 -bpy) in 30 mL acetonitrile and 33 mg (0.5 mmol) of KCN in 10 mL H 2 O. A white precipitate was formed; ammonia solution was added to dissolve this precipitate. Already after one week a colorless prismatic crystals were resulted, after ﬁltration, subsequent washing with water and overnight drying, about 210 mg (42.7% referred to AgNO 3 )of colorless crystals were obtained. Anal. Calc. C, 30.58; H, 1.64; N, 12.84. Found: C, 30.51; H, 1.62; N, 12.72%. | [] | ["overnight"] | ["[Ag 5 (CN) 5 (2,2 0 -bpy) 2 ] n", "1"] | ["AgNO 3--85 mg (0.5 mmol)"] | ["KCN--33 mg (0.5 mmol)"] | ["2,2 0 -bipyridine (2,2 0 -bpy)--78 mg (0.5 mmol)"] | [] | ["one week"] | ["H 2 O--20 mL", "acetonitrile--30 mL"]
ic202740b | Synthesis of {[Cu 2 (μ-bpm)(H 2 O) 4 (μ-OH) 2 ][Mn(H 2 O) 6 ](SO 4 ) 2 } n (1).Pale blue hexagonal prisms of compound 1 were obtained by slow evaporation of an aqueous solution (20 mL) containing CuSO 4 ·5H 2 O (1 mmol), MnSO 4 ·H 2 O (1 mmol), and bpm (0.5 mmol). The pH of the mother liquor was brought to 6.5−7.0 with 1 M NaOH. Yield: about 80%. Anal. data for 1 (C 8 H 28 Cu 2 MnN 4 O 20 S 2 , MW = 373.24) Calcd: C, 12.87, H, 3.78, N, 7.51%. Found: C, 12.95, H, 4.02, N, 7.72%. FTIR (KBr pellet/cm −1 ): 3200br, 1662w, 1596sh, 1427s, 1232sh, 1088s, 1068s, 983sh, 710w, 692sh cm −1 . | [] | [] | ["{[Cu 2 (μ-bpm)(H 2 O) 4 (μ-OH) 2 ][Mn(H 2 O) 6 ](SO 4 ) 2 } n", "C 8 H 28 Cu 2 MnN 4 O 20 S 2"] | ["CuSO 4 \n5H 2 O--1 mmol", "MnSO 4 \nH 2 O--1 mmol"] | [] | ["bpm--0.5 mmol"] | [] | [] | ["aqueous solution--20 mL"]
j.poly.2013.03.003 | 2.9. Synthesis of catena-[1,5-bi s(2-phenylselenoethoxy)anthracene- 9,10-dione.A g][BF 4 ] (7) 0.02 g (0.033 mmol) of 3 in 10 mL of CH 2 Cl 2 was mixed with a methano l solution containing 0.024 g (0.066 mmol) of Ag(CH 3 CN) 4BF 4 . The solution was stirred for 2 h, and all the solvents were evaporated under reduced pressure . The residue was dissolved in 10 mL of dry acetonitrile and diethyl ether was diffused. A yel- low-oran ge block was obtained. Yield is 0.02 g, (70%) and the melt- ing point is 195–200 °C (dec). Elemental analyses calculated for C 30 H 24 O 4 Se 2 AgBF 4 : C, 44.45; H, 2.96. Found: C, 44.47; H, 3.01%. ESI MS + for mononuc lear: 714.90 (Found); 714.31 (Calculated) 1 H NMR (at 25 °C, CD 3 CN): d 3.35–3.42 (t, 4H, CH 2 –Se); 4.34–4.41 (t, 146 K. Mariappan et al. / Polyhedron 55 (2013) 144–154 | [] | [] | ["catena-[1,5-bi s(2-phenylselenoethoxy)anthracene- 9,10-dione.A g][BF 4 ] (7)", "C 30 H 24 O 4 Se 2 AgBF 4"] | ["Ag(CH 3 CN) 4BF 4--0.024 g, 0.066 mmol"] | [] | ["3--0.02 g, 0.033 mmol"] | [] | ["2 h"] | ["CH 2 Cl 2--10 mL", "methanol--not specified", "acetonitrile--10 mL", "diethyl ether--not specified"]
c3ce41000e | Preparation of {[Eu(L) 1.5 (H 2 O) 3 ](H 2 O)(DMF) 2 } n (3) A solution of Eu(NO 3 ) 3 3H 2 O (0.030 g) in 1 mL of 2 mol L 1 HNO 3 was mixed with ligand (H 2 L) (0.015 g) in 10 mL of DMF/5 mL of H 2 O. The mixture was sealed in a Pyrex tube and heated to 85  C for 4 d. The red block-shaped crystals obtained were filtered and washed with DMF. The yield of the reaction was ca. 36% based on the ligand. Anal. calcd for C 54 H 46 EuO 12 N 2 : H 4.35%, C 60.79%, N 2.63%; found: H 3.95%, C 59.875%, N 3.14%. IR: 3429, 1607, 1466, 1384, 1170, 1072, 1018, 857, 760. | [] | [] | ["{[Eu(L) 1.5 (H 2 O) 3 ](H 2 O)(DMF) 2 } n", "C 54 H 46 EuO 12 N 2"] | ["Eu(NO 3 ) 3 3H 2 O--0.030 g"] | [] | ["H 2 L--0.015 g"] | ["85 \nC"] | ["4 d"] | ["DMF--10 mL", "H 2 O--5 mL"]
s1600536813000585 | C 10 H 8 N 2 .2H 2 O, (I), has been prepared hydrothermally, and its structure is described here. | [] | [] | ["C 10 H 8 N 2 .2H 2 O"] | [] | [] | [] | [] | [] | []
00958970802056248 | 2. Experimental All chemicals were used as purchased without further purification. Distilled and millipore filtered water with a resistance of 18.2 M was used in all reactions.CAUTION: Uranyl oxynitrate is radioactive and standard precautions for handling radioactive substances should be followed.2.1. Syntheses of the complexes 2.1.1. UO 2 (C 7 H 4 O 2 Br) 2 (H 2 O) (1). A mixture of uranium oxynitrate hexahydrate 0.1259 g (0.25 mmol), p-bromobenzoic acid 0.1009 g (0.5 mmol) and 0.0155 g (0.3 mmol) potassium hydroxide in deionized water (10 mL) was prepared in a 23 mL (pH ¼ 4.5) Teflon-lined Parr bomb and then heated statically at 180  C for 7 days, followed by slow cooling at 10  Ch 1 to room temperature. Bright yellow crystals were filtered, washed with water and dried in air. Yield: 0.0833 g, 48.6%. Anal. Calcd for 1: C, 24.45; H, 1.46. | [] | [] | ["UO 2 (C 7 H 4 O 2 Br) 2 (H 2 O) (1)"] | ["uranium oxynitrate hexahydrate--0.1259 g, 0.25 mmol"] | ["potassium hydroxide--0.0155 g, 0.3 mmol"] | ["p-bromobenzoic acid--0.1009 g, 0.5 mmol"] | ["180 \nC"] | ["7 days"] | ["deionized water--10 mL"]
j.poly.2004.03.010 | The compounds 1c–1j were prepared by reﬂuxing the parent compounds 1a and 1b with the appropriate monodentate Lewis base such as c-picoline, imidazole, thiophene, THF in 1:1.2 mole ratio for 4 h. The orange-red crystalline solids so formed were ﬁltered, washed with dry methanol and dried in vacuo over anhydrous CaCl 2 . Yie ld 75–80%.N.R. Pramanik et al. / Polyhedron 23 (2004) 1595–1603 1601 MoO 2 L 1 (c-pic) (1c): IR (KBr Pellet), cm 1 : m ðC@NÞ 1596 (vs), m ðMo@OÞ 929 (vs), 903 (vs), m ðMo–SÞ 381 (m), m ðMo–NÞ 569 (s) ; UV–Vis (CH 2 Cl 2 )[k max /nm (e/ dm 3 mol 1 cm 1 )]: 239 sh (20 524), 277 sh (12 147), 317 (12 378), 391 (40 820). | [] | [] | [] | [] | ["c-picoline--1:1.2 mole ratio", "imidazole--1:1.2 mole ratio", "thiophene--1:1.2 mole ratio", "THF--1:1.2 mole ratio"] | [] | [] | ["4 h"] | []
b108616b | [Co(2a) 2 (H 2 O) 2 ](ClO 4 ) 2 ⴢCH 3 OHⴢH 2 O (8). 0.21 g (0.5 mmol) of 2a was dissolved in 25 ml of methanol. To this yellowish solution 0.185 g (0.5 mmol) of solid Co(ClO 4 ) 2 ⴢ6H 2 O was added and dissolved with stirring, and the pink solution kept in the air for slow evaporation. After a few days a reddish yellow crystalline compound precipitated, which was ﬁltered oﬀ, washed with 1 ml of methanol and dried in vacuo over fused CaCl 2 . Yield, 0.265 g (45%). Single crystals were grown by slow evaporation of a dilute methanol solution of the complex. | [] | [] | ["[Co(2a) 2 (H 2 O) 2 ](ClO 4 ) 2 ⴢCH 3 OHⴢH 2 O", "the formula of the complex"] | ["2a--0.21 g, 0.5 mmol", "Co(ClO 4 ) 2 ⴢ6H 2 O--0.185 g, 0.5 mmol"] | [] | [] | [] | [] | ["methanol--25 ml"]
zaac.201700062 | Synthesis of [Co(NCS) 2 ] 2 (H 2 O) 6 ·4(2,5-dimethylpyrazine)·4H 2 O (4): Light green colored single crystals suitable for X-ray diffraction were obtained by the reaction of Co(NCS) 2 (104 mg, 0.60 mmol) and 2,5dimethylpyrazine (13 μL, 0.15 mmol) in H 2 O (1 mL). Needle shaped single crystals were obtained after a few weeks. A crystalline powder was synthesized by stirring Co(NCS) 2 (350 mg, 2.00 mmol) and 2,5dimethylpyrazine (54.6 μL, 0.50 mmol) in H 2 O (1.5 mL) for 3 d. | [] | [] | ["[Co(NCS) 2 ] 2 (H 2 O) 6 ·4(2,5-dimethylpyrazine)·4H 2 O"] | ["Co(NCS) 2--104 mg, 0.60 mmol", "Co(NCS) 2--350 mg, 2.00 mmol"] | [] | ["2,5dimethylpyrazine--13 μL, 0.15 mmol", "2,5dimethylpyrazine--54.6 μL, 0.50 mmol"] | [] | ["a few weeks", "3 d"] | ["H 2 O--1 mL", "H 2 O--1.5 mL"]
acs.cgd.6b01331 | 5 with a well–defined morphology could also be quickly prepared through microwave (MW)– assisted synthesis within 20 min. [Ba 0.375 Li(4,5-ImDCH) 0.75 (4,5-ImDCH 2 ) 0.25 ]·0.125H 2 O (1). The reaction of a mixture of BaCl 2 2H 2 O (0.080 g, 0.33 mmol), LiNO 3 (0.023 g, 0.33 mmol), 4,5–ImDCH 3 (0.156 g, 1 mmol), LiOHH 2 O (0.042 g, 1 mmol), 4 mL DMF and 0.5 mL pyridine at 150 ˚C for 53 hrs resulted in light–yellow block–like crystals with a yield of ~ 20.0 mg, 10.4%. Elemental analysis (%): calc. for C 5 H 2.5 Ba 0.375 LiN 2 O 4.125 : C, 27.93%; H, 1.17%; N, 13.03%; Found: C, 28.05%; H, 1.32%; N, 13.01%. Ba(4,5-ImDCH)(DMF) (2). Conventional solvothermal synthesis: The reaction of a mixture of BaCl 2 2H 2 O (0.078 g, 0.32 mmol), LiNO 3 (0.021 g, 0.30 mmol), 4,5-ImDCH 3 (0.101 g, 0.65 mmol), LiOHH 2 O (0.006 g, 0.14 mmol), and 4 mL DMF at 140 ˚C for 2.5 days resulted in light–yellow block–like crystals with a yield of ~ 95.0 mg, 81.4%. MW–assisted hydrothermal synthesis: A mixture of BaCl 2 2H 2 O (0.082 g, 0.34 mmol), LiNO 3 (0.021 g, 0.30 mmol), 4,5-ImDCH 3 (0.107 g, 0.69 mmol), LiOHH 2 O (0.039 g, 0.93 mmol), and 4 mL DMF was placed in a Biotage MW vial (V max = 20 mL). The MW absorption level of DMF was set to high. The reaction mixture was heated with continuously magnetic stirring at 150 ˚C and was maintained at that temperature for 20 min. After the solution was cooled, white powders were collected by filtration, washed with ethanol and dried in air, yield: ~ 110.0 mg, 88.8%. Elemental analysis (%): calc. for C 8 H 9 BaN 3 O 5 : C, 26.36%; H, 2.49%; N, 11.53%; Found: C, 25.57%; H, 2.27%; N, 11.58%. Page 5 of 43 ACS Paragon Plus Environment Crystal Growth & Design 1 2 3 4 5 6 7 8 9 10 11 12 13 14 15 16 17 18 19 20 21 22 23 24 25 26 27 28 29 30 31 32 33 34 35 36 37 38 39 40 41 42 43 44 45 46 47 48 49 50 51 52 53 54 55 56 57 58 59 60 | [] | [] | ["[Ba 0.375 Li(4,5-ImDCH) 0.75 (4,5-ImDCH 2 ) 0.25 ]·0.125H 2 O", "Ba(4,5-ImDCH)(DMF)"] | ["BaCl 2 2H 2 O--0.080 g, 0.33 mmol", "LiNO 3--0.023 g, 0.33 mmol", "LiOHH 2 O--0.042 g, 1 mmol"] | [] | ["4,5–ImDCH 3--0.156 g, 1 mmol"] | ["150 ˚C", "140 ˚C", "150 ˚C"] | ["53 hrs", "2.5 days", "20 min"] | ["DMF--4 mL", "pyridine--0.5 mL"]
cg7010666 | Found: C, 35.53; H, 4.59; N, 31.03. Selected IR (KBr, cm -1 ): 3140(s), (ν C-H of the aromatic triazole rings); 2974(vw), 2860(w) (ν C-H of the aliphatic C-H); 1522(s), 1466(s), 1278(s) (ν C-C and ν C-N of the triazole rings); 1128(s), 682(s) (BF 4 ).Synthesis of [Fe(btb) 2 (NCS) 2 ] · H 2 O (4) and [Fe(btb) 2 (NCSe) 2 ] · 2H 2 O (5). Block-shaped colorless single crystals of 4 were obtained by adopting the same synthetic procedure as that for 2 only with use of btb instead of btp. Yield: 42%. Anal. Calcd for C 18 H 26 FeN 14 OS 2 :C, 37.63; H, 4.56; N, 34.14. Found: C, 37.43; H, 4.65; N, 33.86. Selected IR (KBr, cm -1 ): 3131(s) (ν C-H of the aromatic triazole rings); 2941(vw), 2875(w) (ν C-H of the aliphatic C-H); 2070(s) (ν NCS ); 1524(s), 1468(s), 1283(s) (ν C-C and ν C-N of the triazole rings). | [] | [] | ["[Fe(btb) 2 (NCS) 2 ] \b H 2 O", " C 18 H 26 FeN 14 OS 2"] | [] | [] | ["btb--NaN"] | [] | [] | []
ic0500053 | [(Dpg-Tyr-OMe)(H 2 O)Zn](CF 3 SO 3 ) 2 (3). 1.87 g (4.3 mmol) of bpaAc-Tyr-OMe, 1.56 g (4.3 mmol) of Zn(CF 3 SO 3 ) 2 , 100 mL of CH 3 CN, 50 mL of CH 2 Cl 2 . Yield: 2.80 g (3.4 mmol, 79.80%).C 26 H 28 F 6 N 4 O 11 S 2 Zn (816.03 g/mol). FAB-MS (nitrobenzyl alcohol) m/z: 649 [(M - CF 3 SO 3 - H 2 O) + ]. | [] | [] | ["(Dpg-Tyr-OMe)(H 2 O)Zn", "C 26 H 28 F 6 N 4 O 11 S 2 Zn"] | ["Zn(CF 3 SO 3 ) 2--1.56 g, 4.3 mmol"] | [] | ["bpaAc-Tyr-OMe--1.87 g, 4.3 mmol"] | [] | [] | ["CH 3 CN--100 mL", "CH 2 Cl 2--50 mL"]
c0dt00579g | Colorless square-shaped crystals were obtained with a yield of 0.1052g (79% yield based on Tb(NO 3 ) 3 ). Elem. Anal. Calcd. for C18 H14 AgTb N4 O11 (%): C, 29.65; H, 1.94; N, 7.68. Found: C, 29.60; H, 1.88; N, 7.63. IR spectrum (KBr, cm -1 ): 3388 m, 3132 m, 1542 s, 1489 m, 1424 s, 1280 w, 1122 w, 885 w, 815 w, 791 s, 753 w. | [] | [] | ["C18 H14 AgTb N4 O11"] | ["Tb(NO 3 ) 3--not specified"] | [] | [] | [] | [] | []
c4ce00387j | 702.69; found 702.82), [Cu 2 (Hsersal) 2 ]H + (m/z, calc. 546.51; found 545.04). UV-Vis [λ max ,nm(ε,Lmol −1 cm −1 )]: 655 (213).Specific rotation, D [α] 20 = +50.60 (0.02%, CH 3 OH).Synthesis of [Cu 2 (4,4′-bpy)(Hser-5-OMe-sal) 2 ]·6H 2 O (8) It was prepared following the procedure described for 7 except 2 was used instead of 1.Yield:28mg(71%).Anal.calc.for C 32 H 46 N 4 O 16 Cu 2 (MW 869): calc. C, 44.18; H, 5.29; N, 6.44%. | [] | [] | ["[Cu 2 (4,4′-bpy)(Hser-5-OMe-sal) 2 ]·6H 2 O", "C 32 H 46 N 4 O 16 Cu 2"] | [] | [] | [] | [] | [] | []
chem.201503796 | [Fe(H 2 O) 6 ][FeGd(oda) 3 ] 2 ·3H 2 O(2-Fe):The synthesis of 2-Fe was performed under anitrogen atmosphere. Amixture of H 2 oda (0.080 g, 0.6 mmol) and NaOH (0.032 g, 0.6 mmol) was dissolved in 10 mL of deionized water and the mixture stirred for 20 min. The resulting solution was transferred to aSchlenk flask containing Gd(NO 3 ) 3 ·5H 2 O(0.087 g, 0.2 mmol) and Fe(ClO 4 ) 2 ·6H 2 O(0.11g, 0.3 mmol). After stirring for 5min, the solution was mixed with ethanol (5 mL) and allowed to stand at room temperature. Light green crystals were obtained after 2–3 d. Yield:50% based on Gd. | [] | [] | ["[Fe(H 2 O) 6 ][FeGd(oda) 3 ] 2 ·3H 2 O", "2-Fe"] | ["Gd(NO 3 ) 3 ·5H 2 O--0.087 g, 0.2 mmol", "Fe(ClO 4 ) 2 ·6H 2 O--0.11g, 0.3 mmol"] | [] | ["H 2 oda--0.080 g, 0.6 mmol", "NaOH--0.032 g, 0.6 mmol"] | [] | ["2–3 d"] | ["deionized water--10 mL", "ethanol--5 mL"]
ch09002 | Syntheses {[La 4 (pda) 6 (H 2 O) 8 ]·2H 2 O} n (1) A mixture of 0.8 mmol (134 mg) of pyridine-2,6-dicarboxylic acid, 0.4 mmol (141 mg) of LaCl 3 ·6H 2 O, 0.4 mmol (95 mg) of CoCl 2 ·6H 2 O, 1.6 mmol (90 mg) of KOH, and 12 mL of H 2 O was sealed in a 20 mL Teflon-lined reaction vessel and kept at 160 ◦ C for 3 days, and then cooled to room temperature at a rate of 5 ◦ Ch −1 . The colourless product of 1 was collected by filtration, and washed with EtOH and water. A bulky powder sample suitable for X-ray diffraction measurement was synthesized as follows: 0.4 mmol (141 mg) of LaCl 3 ·6H 2 Oin3mLof H 2 O was added to a mixture of 0.6 mmol (100 mg) of pyridine2,6-dicarboxylic acid and 1.2 mmol (67 mg) of KOH in 5 mL of boiling water. The resulting mixture was stirred for 10 min, the product filtered off and then washed with H 2 O. Yield: 61% (based on La). ν max (KBr)/cm −1 3383, 1610, 1570, 1473, 1398, 1278, 1191, 1078, 1016, 925, 764, 735, 702, 660. | [] | [] | ["[La4(pda)6(H2O)8]·2H2O"] | ["LaCl3·6H2O--0.4 mmol (141 mg)", "CoCl2·6H2O--0.4 mmol (95 mg)"] | ["KOH--1.6 mmol (90 mg)"] | ["pyridine-2,6-dicarboxylic acid--0.8 mmol (134 mg)"] | ["160 ◦C"] | ["3 days"] | ["H2O--12 mL"]
j.ica.2014.11.010 | 2.2. Preparation of the title complexes 2.2.1. Synthesis of [Cu II 2 (4,4 0 -oba) 2 (H 2 O) 2 ]H 2 O(1) A mixture of CuCl 2 2H 2 O (0.034 g, 0.20 mmol), 4-bpah (0.016 g, 0.05 mmol), 4,4 0 -H 2 oba (0.026 g, 0.10 mmol) and NaOH (0.016 g, 0.40 mmol) in 12 mL water was stirred for 30 min at room temperature, and then transferred to a 25 mL Teﬂon-lined autoclave and kept at 120 °C for 4 days. After slowly cooling to room temperature, green block-shape crystals of 1 suitable for single crystal Xray diffraction were manually isolated, and washed off the green precipitate with distilled water (yield: 8% based on Cu). Anal. Calc. | [] | [] | ["[Cu II 2 (4,4 0 -oba) 2 (H 2 O) 2 ] ? H 2 O"] | ["CuCl 2 ? 2H 2 O--0.034 g, 0.20 mmol"] | ["NaOH--0.016 g, 0.40 mmol"] | ["4-bpah--0.016 g, 0.05 mmol", "4,4 0 -H 2 oba--0.026 g, 0.10 mmol"] | ["120 \nC"] | ["4 days"] | ["water--12 mL"]
s0022-4596(02)00100-7 | The solution was heated up to 60  C and B 2ml of NaOH was slowly poured in, still under stirring. Finally, B3 ml of concentrated HNO 3 was slowly added until complete dissolution. The evaporation of the solution at room temperature led to the formation of bipyramidalshaped transparent crystals of average size 100 mm. The crystals were ﬁltered, washed with deionized water, ethanol and dried under air. Powder X-ray diffraction patterns of the powdered crystals, obtained with a Siemens D500 diffractometer (l ¼ 1:5406 ( A) indicated that the product was a pure new material. It was subsequently veriﬁed that the powder data were indexed by the structural results reported in the present study. | [] | [] | [] | [] | ["NaOH--2ml", "concentrated HNO 3--3 ml"] | [] | ["60 \nC"] | [] | []
j.cclet.2015.03.024 | 2.2.Syntheses The two compounds were synthesized by hydrothermal reaction of Zn(UO 2 )(OAc) 4 7H 2 O (50 mg, 0.05 mmol), HF (40%, 25 m L, 0.5 mmol), bpi (20 mg, 0.1 mmol) for 1 or dib (20 mg, 0.1 mmol) for 2, and deionized water (1.0 mL) in a 20 mL Teﬂon-lined stainless steel autoclave at 180 8C for 3 days, then it was cooled to room temperature naturally.Yellow crystals were isolated, yielding 18 mg (61% based on uranium) for 1 and 20 mg (64% based on uranium) for 2. | [] | [] | [] | ["Zn(UO 2 )(OAc) 4 \t7H 2 O--50 mg, 0.05 mmol"] | [] | ["HF (40%)--25 mL, 0.5 mmol", "bpi--20 mg, 0.1 mmol"] | ["180 8C"] | ["3 days"] | ["deionized water--1.0 mL"]
c2ce05586d | Synthesis All reagents and solvents are from commercial suppliers without further puriﬁcation.[Co 2 (btec)(bipy) 2 (DMF)]$DMF$3H 2 O(1). A solution of H 4 btec (0.051 g, 2.0 mmol), 4,4 0 -bipy (0.115 g, 6.0 mmol), and Co(NO 3 ) 2 $6H 2 O (0.116 g, 4.0 mmol) in 10 mL DMF was sealed in a 25 mL Teﬂon-lined autoclave and kept at 80  C for 2 days.The obtained orange red crystals were washed with DMF and C 2 H 5 OH, then dried at 60  C in air (yield: 39% based on Co). IR (cm 1 ): 3178 (br, s), 1959 (w), 1847 (w), 1647 (m), 1561 (vs), 1489 (s), 1412 (s), 1362 (vs), 1324 (s), 1222 (m), 1138 (m), 1069 (m), 1007 (w), 922 (w), 891 (w), 860 (w), 810 (m), 733 (w), 675 (w). | [] | [] | ["[Co 2 (btec)(bipy) 2 (DMF)]$DMF$3H 2 O", "C 34 H 34 Co 2 N 6 O 13"] | ["Co(NO 3 ) 2 $6H 2 O--0.116 g, 4.0 mmol"] | [] | ["H 4 btec--0.051 g, 2.0 mmol", "4,4 0 -bipy--0.115 g, 6.0 mmol"] | ["80 \nC"] | ["2 days"] | ["DMF--10 mL"]
s2053229620013698 | The solid photoluminescence measurements were carried out on crystalline samples at room temperature and the spectra were collected with a Hitachi F-4600 spectrophotometer.2.2. Synthesis and crystallization 2.2.1. Synthesis of {[Cd(Pim)(bbimb)]4H 2 O} n ,1. A mixture of Cd(NO 3 ) 2 4H 2 O (0.154 g, 0.5 mmol), pimelic acid (0.080 g, 0.5 mmol), bbimb (0.146 g, 0.5 mmol) and water (8 ml) was stirred for 30 min. The pH value of the mixture was adjusted to 5.0 with 1 M NaOH solution, The resulting mixture was then transferred to and sealed in a 25 ml Teﬂon-lined stainless steel container and heated at 443 K for 72 h. After slow cooling to room temperature, colourless block-shaped crystals of 1 were collected in 69% yield (based on the Cd II salt). Elemental analysis calculated (%) for C 25 H 36 CdN 4 O 8 :C 47.44, H 5.73, N 8.85; found: C 47.62, H 5.83, N 8.61. IR (KBr, cm 1 ): 3414 (w), 3109 (w), 2954 (w), 1615 (w), 1548 (s), 1507 (s), 1463 (s), 1394 (m), 1333 (w), 1316 (w), 1296 (m), 1256 (s), 1198 (s), 1169 (w), 1078 (w), 1051 (w), 1011 (w), 929 (w), 910 (w), 891 (w), 746 (s), 676 (w), 634 (w), 493 (w), 428 (w). | [] | [] | ["{[Cd(Pim)(bbimb)]\n4H 2 O} n", "C 25 H 36 CdN 4 O 8"] | ["Cd(NO 3 ) 2 \n4H 2 O--0.154 g, 0.5 mmol"] | [] | ["pimelic acid--0.080 g, 0.5 mmol", "bbimb--0.146 g, 0.5 mmol"] | ["443 K"] | ["72 h"] | ["water--8 ml"]
15533174.2011.613433 | Synthesis of 4-Cyanobenzylidene Nicotinohydrazide (L) The mixture of 4-cyanobenzaldehyde (1.31 g, 10 mmol) and nicotinic hydrazide (1.37 g, 10 mmol) in 200 mL ethanol was stirred at room temperature for 48 h and heated under reﬂux for another 1 h. The Schiff base ligand L was obtained as a light yellow powder after ﬁltering and washed with methanol and diethyl ether. Yield: 1.73 g, 69.2%. mp: 192–193 ◦ C. Anal. Calcd.% (found%) for C 14 H 10 N 4 O: C, 67.19 (67.33); H, 4.03 (3.99); N, 22.39 (22.45). IR νKBr (cm −1 ): 3478br, 2228vs, 1665s, 1651s, 1610w, 1592m, 1562m, 1479w, 1418w, 1349w, 1298s, 1245w, 1198w, 1164w, 893w, 734m, 683m, 638w, 535w. | [] | [] | ["4-Cyanobenzylidene Nicotinohydrazide", "C 14 H 10 N 4 O"] | [] | [] | ["4-cyanobenzaldehyde--1.31 g, 10 mmol", "nicotinic hydrazide--1.37 g, 10 mmol"] | ["room temperature", "reflux"] | ["48 h", "1 h"] | ["ethanol--200 mL", "methanol--NaN", "diethyl ether--NaN"]
j.ica.2006.04.039 | 2.2. Synthesis 2.2.1. [ { Cu(datrz) } 4 Mo 8 O 26 ](1) A mixture of MoO 3 (0.036 g, 0.25 mmol), CuSO 4 Æ 5H 2 O (0.13 g, 0.51 mmol), Na 2 MoO 4 Æ 2H 2 O (0.06 g 0.25 mmol), datrz (0.05 g, 0.5 mmol) and H 2 O (10 ml) was heated at 180 C for 5 days under autogenous pressure after adjustment of pH to ca. 4.3 by add ition of 20% tetramethylammonium hydroxide (pH 2.0 after hydrothermal reaction). | [] | [] | ["[ { Cu(datrz) } 4 Mo 8 O 26 ]"] | ["MoO 3--0.036 g, 0.25 mmol", "CuSO 4 Æ 5H 2 O--0.13 g, 0.51 mmol", "Na 2 MoO 4 Æ 2H 2 O--0.06 g, 0.25 mmol"] | ["tetramethylammonium hydroxide--20%"] | ["datrz--0.05 g, 0.5 mmol"] | ["180 \nC"] | ["5 days"] | ["H 2 O--10 ml"]
j.poly.2016.03.050 | A methanolic solution (30 mL) of Mn(OAc) 2 ·4H 2 O (0.124 g, 0.5 mmol) was refluxed with freshly prepared N'-(pyridine-4-carbonyl)-hydrazine carbodithioic acid methyl ester (0.227 g, 1 mmol) and Httfa (0.222 g, 1 mmol) at 65 ºC for 3 h and then allowed to cool to room temperature. The resulting solution was filtered off and kept for crystallization. Yellow crystals of 1 suitable for X-ray analysis were obtained by slow evaporation of the above solution over a period of 20 days. Yield: 52 %. M.p. 292 ºC (d). Anal. Calc. for C 14 H 12 MnN 6 O 4 S 2 (447.36): C, 37.55; H, 2.68; N, 18.78, S, 14.31; Found: C, 37.72; H, 2.95; N, 18.60; S, 14.20 %. IR (ν cm -1 , KBr): ν(OH ) 3440; ν (C=N) 1596; ν(N-N) 1017; ν(C=S) 922, ν(M-N) 488; ν(M-O) 420. 2.3.3. Synthesis of [Mn(ttfa) 2 (bpy)] (2) A methanol solution (10 mL) of Mn(OAc) 2 .4H 2 O (0.124 g, 0.5 mmol) was stirred with a methanol-acetonitrile (50:50 v/v) (10 mL) solution of 2-thenoyltrifluoro acetone (Httfa) (0.222 g, 1 mmol) and a solution of 2,2'-bipyridyl (0.080 g, 0.5 mmol) was added with stirring until a clear solution was obtained. The resulting red solution was filtered off and kept for crystallization. Red crystals of 2 suitable for X-ray analysis were obtained by slow evaporation of the above solution over a period of 14 days. Yield: 67 %. M.p. 244 ºC. Anal. Calc. for C 26 H 16 F 6 MnN 2 O 4 S 2 (653.49): C, 47.74; H, 2.45; N, 4.28, S, 9.79; Found: C, 47.55; H, 2.25; N, 4.10; S, 9.50 %. IR (ν cm -1 , KBr): ν(C . | [] | ["20 days", "14 days"] | ["C 14 H 12 MnN 6 O 4 S 2", "[Mn(ttfa) 2 (bpy)] (2)"] | ["Mn(OAc) 2 ·4H 2 O--0.124 g, 0.5 mmol"] | [] | ["N'-(pyridine-4-carbonyl)-hydrazine carbodithioic acid methyl ester--0.227 g, 1 mmol", "Httfa--0.222 g, 1 mmol", "2,2'-bipyridyl--0.080 g, 0.5 mmol"] | ["65 ºC"] | ["3 h"] | ["methanol--30 mL", "methanol-acetonitrile (50:50 v/v)--10 mL"]
v05-174 | Triphenylphosphine (1.2 g, 4.5 mmol), recrystallized from methanol, was dissolved in 50 mL of methanol, which had been heated to 313 K, and mixed with a solution containing 1.0 g (5.9 mmol) of silver nitrate in 5 mL of acetonitrile and 20 mL of methanol. The mixture was stirred for 2 min and allowed to stand overnight at room temperature. The precipi tate that formed was washed five times with 1 mL of metha nol after decantation, dried at room temperature, and placed in an evacuated desiccator for 1 h. The colourless solid was recrystallized using either methanol, acetonitrile, or methy lene chloride at room temperature. Perdeuterated AgNO 3 ·PPh 3 was prepared from AgNO 3 and tri(phenyl-d 5 )phosphine (Sigma-Aldrich Canada Ltd., Oakville, Ontario, 99% 2 H) as previously described. Nitrogen-15 enriched AgNO 3 was ob tained by reacting 0.6 g Ag powder (Alfa Aesar, Ward Hill, Massachusetts) in 15 N-labelled nitric acid (1 mL; SigmaAldrich Canada Ltd., Oakville, Ontario, 98% 15 N, 40 wt% solution in water). After the reaction was complete, 1 mL of distilled water was added to the solution, which was then fil tered and dried in an oven at 393 K to yield Ag 15 NO 3 (0.75 g). Ag 15 NO 3 ·PPh 3 was prepared from Ag 15 NO 3 and triphenyphosphine as previously described for the natural abundance sample. | ["room temperature"] | ["1 h"] | [] | ["silver nitrate--1.0 g (5.9 mmol)"] | [] | ["Triphenylphosphine--1.2 g, 4.5 mmol", "tri(phenyl-d 5 )phosphine--NA"] | ["313 K", "room temperature"] | ["2 min", "overnight"] | ["methanol--50 mL", "acetonitrile--5 mL", "methanol--20 mL", "methanol--NA", "acetonitrile--NA", "methy lene chloride--NA", "distilled water--1 mL", "nitric acid--1 mL"]
s10870-019-00791-8 | Synthesis of [Zn 2 (HL) 4 (2,2′‑bipy) 2 ] n (2) Complex 2 was prepared in a similar way to 1, except that phen was replaced by 2,2′-bipy. Colorless crystals of 2 were collected by ﬁltration, washed with fresh ethanol (5mL × 3) and dried in air. Phase pure crystals of 2 were obtained by manual separation (yield 196.2mg, ca. 72.44% based on H 2 L). Anal. Calc. for 2: C 48 H 32 F 4 Zn 2 N 4 O 12 (Mr = 1063.52), calc: C, 54.20; H, 3.03; N, 5.27%; Found: C, 54.12; H, 3.10; N, 5.36%. | [] | [] | ["[Zn 2 (HL) 4 (2,2′‑bipy) 2 ] n", "C 48 H 32 F 4 Zn 2 N 4 O 12"] | [] | [] | ["HL--NaN", "2,2′-bipy--NaN"] | [] | [] | ["ethanol--5 mL"]
j.jssc.2016.10.023 | 2.2.5. Synthesis of [Cd 2 (nip) 2 (nbi) 2 (H 2 O) 2 ]·DMF (5) Complex 5 was synthesized using the similar procedure for 4 except that H 2 hip was replaced by H 2 nip (21.1 mg, 0.1 mmol), producing yellow block crystals of 5. Yield: 58%. Anal. Calcd for C 33 H 27 Cd 2 N 9 O 19 : C 36.72, H 2.50, N 11.68%. Found: C 36.76, H 2.52, N 11.71%. IR (KBr, cm −1 ): 3452 m, 2938 m, 1649 vs, 1607 s, 1565 s, 1407 vs, 1353 vs, 1122 m, 815 m, 521 m.2.2.6. Synthesis of [Cu(nip)(nbi)(H 2 O) 2 ]·H 2 O (6) Complex 6 was synthesized using the similar procedure for 5 except that Cd(CH 3 COO) 2 ·2H 2 O was replaced by Cu(CH 3 COO) 2 ·H 2 O (19.9 mg, 0.1 mmol), producing blue block crystals of 6. Yield: 35%. | [] | [] | ["[Cd2(nip)2(nbi)2(H2O)2]·DMF", "C33H27Cd2N9O19"] | [] | [] | ["H2 nip--21.1 mg, 0.1 mmol", "H2 hip--NaN"] | [] | [] | ["DMF--NaN"]
j.tet.2013.02.071 | 9.1.8. Allyl-bis(4-(2-ﬂuoroethyl)-1-phenyl-1H-1,2,4-triazol -5(4H)ylidene)palladium(II) triﬂate (39). Bis(4-(2-ﬂuoroethyl)-1-phenyl1H-1,2,4-triazol-5(4H)ylidene) silver (I) triﬂate 37 (23 mg, 0.036 mmol) and [Pd(allyl)Cl] 2 (12.6 mg, 0.035 mmol) were dissolved in CH 2 Cl 2 (0.7 ml) and the mixture was stirred at rt for 24 h.The resulting suspension was ﬁltered through a short pad of Celite and the ﬁltrate concentrated to give a crude product, which was then puriﬁed by column chromatography (CH 2 Cl 2 /MeOH 50/ 0/20/5) to furnish the product as a white solid (19.1 mg, 78%). Mp: 115  C (decomposition); R f 0.31 (CH 2 Cl 2 /MeOH 9/1); 1 H NMR (400 MHz, CD 2 Cl 2 ) d 8.28 (d, J¼1.1 Hz, 2H, H3), 7.52e7.48 (m, 6H, H5, H6, H7), 7.39e7.36 (m, 2H, H5, H6), 5.56 (tt, J¼13.2, 7.3 Hz, 1H, H10), 4.63e4.54 (m, 2H, H1), 4.52e4.42 (m, 2H, H1), 4.18 (d, J¼7.4 Hz, 2H, H9 or H11), 3.94e3.91 (m, 2H, H2), 3.87e3.84 (m, 2H, H2), 2.97 (d, J¼13.2 Hz, 2H, H9 or H11); 13 C NMR (100 MHz, CD 2 Cl 2 ) d 180.9, 144.4, 139.9, 130.4, 130.3, 124.7, 120.9, 82.3, 121.5, 63.9, 49.7; 19 F NMR (376.5 MHz, CD 2 Cl 2 ) d 78.9 (s, 3F, OTf), 222.4 (tt, J¼47.2, 28.0 Hz, 2F, CH 2 F); IR (neat) 3119, 2924, 1597, 1539, 1499, 1463, 1409, 1374, 1357, 1263, 1220, 1151, 1076, 1029, 961, 911, 858, 766, 718, 696, 634; mass spectrum HRMS (ESI þ ) m/z:(M þ ) found, 529.1133. C 23 H 25 F 2 N 6 Pd requires 529.1147.Full experimental details are provided in the Supplementary data.Acknowledgements We gratefully acknowledge generous ﬁnancial support from the Alfred Werner Foundation, the ETH Z € urich, the University of Glasgow and the Westf € alische Wilhelms-Universit € at M € unster.Supplementary data Supplementary data related to this article can be found at http://dx.doi.org/10.1016/j.tet.2013.02.071.References and notes 1. (a) Zimmer, L. E.; Sparr, C.; Gilmour, R. Angew. Chem. 2011, 123, 12062e12074; Angew. Chem., Int. Ed. 2011, 50, 11860e11871; (b) Hunter, L. Beilstein J. Org. Chem.2010, 6, http://dx.doi.org/10.3762/bjoc.6.38 2. DiRocco, D. A.; Oberg, K. M.; Dalton, D. M.; Rovis, T. J. Am. Chem. Soc. 2009, 131, 10872e10874.3. Ritter, T.; Day, M. W.; Grubbs, R. J. Am. Chem. Soc. 2006, 128,11768e11769.4. DiRocco, D. A.; Noey, E. L.; Houk, K. N.; Rovis, T. Angew. Chem. 2012, 124, 2441e2444; Angew. Chem., Int. Ed. 2012, 51, 2391e2394.5. For an excellent review see Plenio, H. Chem. Rev. 1997, 97, 3363e3384.6. For a recent theoretical treatment of the gauche effect in substituted ﬂuoroethanes see: Buissonneaud, D. Y.; Van Mourik, T.; O’Hagan, D. Tetrahedron 2010, 66,2169e2202 and references cited therein.7. For examples from this laboratory see: (a) Sparr, C.; Schweizer, W. B.; Senn, H.M.; Gilmour, R. Angew. Chem. 2009, 121 ,3111e3114; Angew. Chem., Int. Ed. 2009, 48,3065e3068; (b) Sparr, C.; Tanzer, E.-M.; Bachmann, J.; Gilmour, R. Synthesis 2010, 1394e1397; (c) Seebach, D.; Gilmour, R.; Gro  selj, U.; Deniau, G.; Sparr, C.; Ebert, M.-O.; Beck, A. K.; McCusker, L. B.;  Si  sak, D.; Uchimaru, T. Helv. Chim. Acta 2010, 93, 603e634; (d) Bucher, C.; Mondelli, C.; Baiker, A.; Gilmour, R. J. Mol.Catal. A: Chem. 2010, 327,87e91; (e) Sparr, C.; Gilmour, R. Angew. Chem. 2010, 122, 6670e6673; Angew. Chem., Int. Ed. 2010, 49, 6520e6523; (f) Tanzer, E.-M.; Schweizer, W. B.; Ebert, M.-O.; Gilmour, R. Chem.dEur. J. 2012, 18,2006e2013; (g) Tanzer, E.-M.; Zimmer, L. E.; Schweizer, W. B.; Gilmour, R. Chem.dEur. J.2012, 18, 11334e11342.8. Irwin, J. J.; Ha, T.-K.; Dunitz, J. D. Helv. Chim. Acta 1990, 73, 1805e1817.9. Paul, S.; Schweizer, W. B.; Ebert, M.-O.; Gilmour, R. Organometallics 2010, 29, 4424e4427; www.ccdc.cam.ac.uk/data_request/cif Selected crystallographic data for the type 7 Au(NHC)Cl complex: Orthorhombic; Space group P2 1 2 1 2 1 ; a¼9.8352  A; b¼9.8352  A; c¼27.0406  A; d [AueAu] ¼3.31  A; f [NCCF] ¼61 .9  /48.Please cite this article in press as: Paul, S.; et al., Tetrahedron (2013), http://dx.doi.org/10.1016/j.tet.2013.02.071 S. Paul et al. / Tetrahedron xxx (2013) 1e1312 6  ; CCDC 782698 contains the supplementary crystallographic data. These data can be obtained free of charge from The Cambridge Crystallographic Data Centre via.10. Selected crystallographic data for 19. Orthorhombic, P2 1 2 1 2 1 , z¼4, a¼6.8397(7)  A, b¼11.8537(11)  A, c¼16.459(2)  A, R¼0.076 for 190 parameters and 1933 I>2 s (I), CCDC 919179 contains the supplementary crystallographic data.These data can be obtained free of charge from The Cambridge Crystallographic Data Centre via www.ccdc.cam.ac.uk/data_request/cif.11. Silverman, R. B.; Levy, M. A. J. Org. Chem. 1980, 45,815e818.12. Kysilka, O.; Rybackova, M.; Skalick  y, M.; Kvıcalov  a, M.; Cvacka, J.; Kvıcala, J. J.Fluorine Chem. 2009, 130, 629e639.13. Meyer, D.; Strassner, T. J. Org. Chem. 2011, 76, 305e308.14. Selected crystallographic data for 23. Monoclinic, P21/c, z¼4, a¼15.2434(13)  A, b¼9.2224(7)  A, c¼10.0075(8)  A, b ¼91.290(4)  , R¼0.063 for 247 parameters and 1666 I>2 s (I), CCDC 919180 contains the supplementary crystallographic data.These data can be obtained free of charge from The Cambridge Crystallographic Data Centre via www.ccdc.cam.ac.uk/data_request/cif.15. Selected crystallographic data for 25. Monoclinic, P21/n, z¼8, a¼16.1386(19)  A, b¼9.5708(11)  A, c¼18.719(2)  A, b ¼108.611(3)  , R¼0.055 for 485 parameters and 3769 I>2 s (I), CCDC 919181 contains the supplementary crystallographic data. These data can be obtained free of charge from The Cambridge Crystallographic Data Centre via www.ccdc.cam.ac.uk/data_ request/cif.16. Bondi, A. J. Phys. Chem. 1964, 68,441e451.17. For selected examples see: (a) Ramasubbu, N.; Parthasarathy, R.; Murray-Rust, P. J. Am. Chem. Soc. 1986, 108, 4308e4314; (b) Schwarzer, A.; Seichter, W.; Weber, E.; Stoeckli-Evans, H.; Losada, M.; Hulliger, J. CrystEngComm 2004, 6, 567e572; (c) Barcelo-Oliver, M.; Estarellas, C.; Garcia-Raso, A.; Terron, A.; Frontera, A.; Quinonero, D.; Mata, I.; Molins, E.; Deya, P. M. CrystEngComm 2010, 12, 3758e3767; (d) Granifo, J.; Toledo, D.; Garland, M. T.; Baggio, R. J. Fluorine Chem. 2010, 131,510e516; (e) Schwarzer, A.; Bombicz, P.; Weber, E. J. Fluorine Chem. 2010, 131, 345e356; (f) Chopra, D.; Row, T. N. G. CrystEngComm 2011, 13, 21 75e2186; (g) Berger, R.; Resnati, G.; Metrangolo, P.; Weber, E.; Hulliger, J.Chem. Soc. Rev. 2011, 40, 3496e3508.18. Wang, H. M. J.; Lin, I. J. B. Organometallics 1998, 17,972e975.19. Fr  emont, P.; Scott, N. M.; Stevens, E. D.; Nolan, S. P. Organometallics 2005, 24, 2411e2418.20. Garrison, J. C.; Youngs, W. J. Chem. Rev. 2005, 105,3978e4008.21. Lin, I. J. B.; Vasam, C. S.Coord. Chem. Rev. 2007, 251, 642e670.22. Lin, J. C. Y.; Huang, R. T. W.; Lee, C. S.; Bhattacharyya, A.; Hwang, W. S.; Lin, I. J. B.Chem. Rev. 2009, 109, 3561e3598.23. Selected crystallographic data for 26. Tetragonal, P4 1 2 1 2, z¼4, a¼12.3737(2)  A, c¼26.1445(5)  A, R¼0.048 for 268 parameters and 5419 I>2 s (I), CCDC 919183 contains the supplementary crystallographic data. These data can be obtained free of charge from The Cambridge Crystallographic Data Centre via www.ccdc.cam.ac.uk/data_request/cif.24. Howard, J. A. K.; Hoy, V. J.; O’Hagan, D.; Smith, G. T. Tetrahedron 1996, 52, 12613e12622.25. Selected crystallographic data for 28. Tetragonal, P4 1 2 1 2, z¼8, a¼9.5501(1)  A, c¼52.3946(9)  A, R¼0.050 for 303 parameters and 6109 I>2 s (I), CCDC 919184 contains the supplementary crystallographic data. These data can be obtained free of charge from The Cambridge Crystallographic Data Centre via www.ccdc.cam.ac.uk/data_request/cif.26. K € ocher, C.; Herrmann, W. A. J. Organomet. Chem. 1997, 532,261e265.27. Hildebrandt, B.; Frank, W.; Ganter, C. Organometallics 2011, 30, 3483e3486.28. Takemura, H.; Nakashima, S.; Kon, N.; Yasutake, M.; Shinmyozu, T.; Inazu, T. J.Am. Chem. Soc. 2001, 123, 9293e9298.29. Plenio, H. ChemBioChem 2004, 5, 650e655.30. Herrmann, W. A.; Schneider, S. K.; € Ofele, K.; Sakamoto, M.; Herdtweck, E. J.Organomet. Chem. 2004, 689,2441e2449.31. Selected crystallographic data for 33. Orthorhombic, P212121 , z¼4, a¼4.4753(4)  A, b¼14.464(2)  A, c¼18.633(2)  A, R¼0.036 for 163 parameters and 2466 I>2 s (I), CCDC 919185 contains the supplementary crystallographic data. These data can be obtained free of charge from The Cambridge Crystallographic Data Centre via www.ccdc.cam.ac.uk/data_request/cif.32. Lee, K. M.; Wang, H. M. J.; Lin, I. J. B. J. Chem. Soc., Dalton Trans. 2002, 2852e2856.33. Liu, Q.-X.; Xu, F.-B.; Li, Q.-S.; Zeng, X.-S.; Leng, X.-B.; Chou, Y. L.; Zhang, Z.-Z.Organometallics 2003, 22, 309e314.34. Chen, W.; Liu, F. J. Organomet. Chem. 2003, 673,5e12.35. Liao, C.-Y.; Chan, K.-T.; Chiu, P.-L.; Chen, C.-Y.; Lee, H. M. Inorg. Chim. Acta 2008, 361,2973e2978.36. Selected crystall ographic data for 31 . Monoclinic, P2 1 , z¼4, a¼12.1211(5)  A, b¼7.5474(3)  A, c¼26.4352(11)  A, b ¼92.168(1)  , R¼0.043 for 683 parameters and 9378 I>2 s (I), CCDC 919186 contains the supplementary crystallographic d ata. These data can be obtained free of charge from The Cambridge Crystallographic Data Centre via www.ccdc.cam.ac.uk/data_request/cif.37. Stanek, K.; Czarniecki, B.; Aardoom, R.; R € uegger, H.; Togni, A. Organometallics 2010, 29, 2540e2546.38. Selected crystallographic data for 34. Orthorhombic, P2 1 2 1 2 1 , z¼4, a¼9.5952(8)  A, b¼10.7997(9)  A, c¼17.834(2)  A, R¼0.015 for 330 parameters and 4151 I>2 s (I), CCDC 919187 contains the supplementary crystallographic data.These data can be obtained free of charge from The Cambridge Crystallographic Data Centre via www.ccdc.cam.ac.uk/data_request/cif.39. Field, L. D.; Messerle, B. A.; Vuong, K. Q.; Turner, P. Organometallics 2005, 24, 4241e4250.40. Ashley, J. M.; Farnaby, J. H.; Hazari, N.; Kim, K. E.; Luzik, E. D., Jr.; Meehan, R. E.; Meyer, E. B.; Schley, N. D.; Schmeier, T. J.; Tailor, A. N. Inorg. Chim. Acta 2012, 380, 399e 410.41. Selected crystallographic data for 37 . Orthorhombic, Pbca, z¼8, a¼9.221(2)  A, b¼19.977(3)  A, c¼25.889(4)  A, R¼0.044 for 409 parameters and 3148 I>2 s (I), CCDC 919188 contains the supplementary crystallographic data. These data can be obtained free of charge from The Cambridge Crystallographic Data Centre via www.ccdc.cam.ac.uk/data_request/cif.42. Selected crystallographic data for 38. Triclinic, P1, z¼2, a¼9.7693(3)  A, b¼12.1509(4)  A, c¼12.6102(4)  A, a ¼105.997(1)  , b ¼95.575(2)  , g ¼107.310(1)  , R¼0.026 for 482 parameters and 5337 I>2 s (I), CCDC 919189 contains the supplementary crystallographic data. These data can be obtained free of charge from The Cambridge Crystallographic Data Centre via www.ccdc.cam.ac.uk/data_ request/cif.43. Selected crystallographic data for 39. Monoclinic, P21/n, z¼4, a¼12.3511(5)  A, b¼15.3862(6)  A, c¼15.0217(6)  A, b ¼111.834(1)  , R¼0.027 for 496 parameters and 5285 I>2 s (I), CCDC 919190 contains the supplementary crystallographic data. These data can be obtained free of charge from The Cambridge Crystallographic Data Centre via www.ccdc.cam.ac.uk/data_request/cif.44. Sparr, C.; Salamanova, E.; Schweizer, W. B.; Senn, H. M.; Gilmour, R. Chem.dEur.J. 2011, 17, 8850e8857.45. Gooseman, N. E. J.; O’Hagan, D.; Peach, M. J. G.; Slawin, A. M. Z.; Tozer, D. J.; Young, R. J. Angew. Chem., Int. Ed. 2007, 46, 5904e5908.46. Briggs, C. R. S.; Allen, M. J.; O’Hagan, D.; Tozer, D. J.; Slawin, A. M. Z.; Goeta, A. E.; Howard, J. A. K. Org. Biomol. Chem. 2004, 2,732e740.47. Hyla-Kryspin, I.; Grimme, S.; Hruschka, S.; Haufe, G. Org. Biomol. Chem. 2008, 6, 4167e4175.48. O’Hagan, D.; Bilton, C.; Howard, J. A. K.; Knight, L.; Tozer, D. J. J. Chem. Soc., Perkin Trans. 2 2000, 605e 607.Please cite this article in press as: Paul, S.; et al., Tetrahedron (2013), http://dx.doi.org/10.1016/j.tet.2013.02.071 S. Paul et al. / Tetrahedron xxx (2013) 1e13 13 | [] | [] | ["Allyl-bis(4-(2-ﬂuoroethyl)-1-phenyl-1H-1,2,4-triazol -5(4H)ylidene)palladium(II) triﬂate"] | ["Bis(4-(2-ﬂuoroethyl)-1-phenyl1H-1,2,4-triazol-5(4H)ylidene) silver (I) triﬂate 37--23 mg, 0.036 mmol", "[Pd(allyl)Cl] 2--12.6 mg, 0.035 mmol"] | ["HCl solution--not specified"] | [] | ["rt"] | ["24 h"] | ["CH 2 Cl 2--0.7 ml"]
d0dt02038a | Preparation of pCp (tetrakis(4pyridyl)-1,2,9,10diethano[2.2]paracyclophane). A mixture of Na 2 Y·2H 2 O (Y = ethylene diamine tetraacetate) (560 mg, 1.50 mmol), compound 55 1a (154 mg, 0.20 mmol), CH 2 Cl 2 (25 mL) and H 2 O (25 mL) was placed in a 100 mL ﬂask, and then NaOH solution (1.0 mol/ L, 3.0 mL) slowly added dropwised. The solution was stirred for about 3 h and then extracted with CH 2 Cl 2 (3 × 30 mL). The organic phases were combined, concentrated and evaporated in 60 vacuao. pCp was obtained as a white powder. Yield: 64.06 mg (77% based on 1a). Anal. Calcd for C 40 H 32 N 4 : C, 84.51; H, 5.63; N, 9.86. Found: C, 84.43; H, 6.03; N, 9.34. 1 H NMR (400 MHz, CDCl 3, ppm): δ 8.44 (d, 8H Py-H), 7.01 (m, 8H Py-H), 7.04-6.99 (m, 4H Ph-H), 6.77-6.67 (m, 4H Ph-H), 4.66-4.50 (m, 8H C-H). | [] | [] | ["pCp (tetrakis(4pyridyl)-1,2,9,10diethano[2.2]paracyclophane)"] | ["Na 2 Y·2H 2 O (Y = ethylene diamine tetraacetate)--560 mg, 1.50 mmol"] | [] | ["compound 55 1a--154 mg, 0.20 mmol"] | [] | ["3 h"] | ["CH 2 Cl 2--25 mL", "H 2 O--25 mL"]
ic971609c | [Cu(HL 2 )] 4 (NO 3 ) 2 Cl 2 ‚1.25H 2 O, 2′. To a solution of 2 (2 mmol) in 30 mL of methanol was added a slight excess of triethylamine (2.5 mmol). During its addition, the color of the solution changed from light to dark green. After 5 min of stirring at room temperature, the solution was filtered, and the filtrate was left to stand for several days. | [] | ["several days"] | ["[Cu(HL 2 )] 4 (NO 3 ) 2 Cl 2 ‚1.25H 2 O"] | [] | ["triethylamine--2.5 mmol"] | [] | [] | ["5 min"] | ["methanol--30 mL"]
cg101335a | Synthesis of [ Cd 2 (L1) 2 (bib)(H 2 O) 6 ] n (10). A mixture of L1 (0.040 g, 0.12 mmol), bib (0.022 g, 0.12 mmol), Cd(OAC) 2 3 2H 2 O (0.040 g, 0.15 mmol), and H 2 O (5 mL) was heated in a 20 mL Teflon-lined autoclave at 160 °Cfor 3 days, followed by slow cooling (5 °Ch 1 ) to room temperature. The resulting mixture was washed with H 2 O, and colorless block crystals were collected and dried in air. Yield: 22% (based on Cd). Elemental analysis (%): Calcd for 10 C 43.16, H 3.94, N 14.39; Found C 43.38, H 3.65, N 14.52. IR (KBr, cm 1 ): 3362(m), 3276(m), 3105(m), 1596(m), 1548(s), 1242(w), 1089(w), 748(m), 711(s). | [] | [] | ["[Cd 2 (L1) 2 (bib)(H 2 O) 6 ] n", "10 C"] | ["Cd(OAC) 2 3 2H 2 O--0.040 g, 0.15 mmol"] | [] | ["L1--0.040 g, 0.12 mmol", "bib--0.022 g, 0.12 mmol"] | ["160 \n C"] | ["3 days"] | ["H 2 O--5 mL"]
ejic.200300813 | Synthesis of [Ag 2 (pesp)(dabco)]n·5nH 2 O (2): K 2 pesp (0.045 g, 0.125 mmol) and dabco (0.015 g, 0.125 mmol) were dissolved in water (5 mL) and placed on the bottom of a glass tube. A solution of AgNO 3 (0.043 g, 0.25 mmol) in MeOH (5 mL) was carefully layered on it through an H 2 O/MeOH (5 mL) buffer. The tube was left standing in the dark for about two weeks and colorless prism-like crystals were obtained (0.054 g). Yield 30 %. C 14 H 38 Ag 2 N 4 O 11 S 2 (718.33): calcd. C 23.41, H 5.33, N 7.80; found C 2 3.25, H 5.25, N 7.85. IR (KBr, cm ⫺1 ): 3450 (vs), 2966 (m), 2949 (m), 2825 (s), 1655 (m), 1462 (s), 1356 (s), 1315 (s), 1250 (s), 1213 (vs), 1196 (vs), 1167 (vs), 1055 (vs), 1039 (vs), 1009 (s), 781 (m), 652 (s), 586 (vs), 526 (s). | [] | [] | ["[Ag 2 (pesp)(dabco)]n·5nH 2 O", "2", "C 14 H 38 Ag 2 N 4 O 11 S 2"] | ["AgNO 3--0.043 g, 0.25 mmol"] | [] | ["K 2 pesp--0.045 g, 0.125 mmol", "dabco--0.015 g, 0.125 mmol"] | [] | ["two weeks"] | ["water--5 mL", "MeOH--5 mL"]
ejic.201100745 | Synthesis of Compound 2A: Cd(NO 3 ) 2 ·4H 2 O (77 mg, 0.25 mmol), KNCSe (65 mg, 0.45 mmol) and pyridazine (400 μL, 5.00 mmol) were stirred together in a 3 mL snap cap vial at room temp. for 3 d. Single crystals suitable for single-crystal X-ray diffraction were prepared by the same method but without stirring. C 14 H 12 CdN 8 Se 2 (562.6): calcd. C 29.8, H 2.1, N 19.9; found C 29.6, H 2.1, N 19.8.IR (KBr): ν ˜ = 2113 (s), 2062 (s), 1568 (m), 1448 (w), 1414 (s), 1385 (w), 1291 (w), 1285 (w), 965 (s), 759 (s), 741 (s), 667 (m) cm –1 . | [] | [] | ["C 14 H 12 CdN 8 Se 2 "] | ["Cd(NO 3 ) 2 \n4H 2 O--77 mg, 0.25 mmol", "KNCSe --65 mg, 0.45 mmol"] | [] | ["pyridazine --400 μL, 5.00 mmol"] | [] | ["3 d"] | []
zaac.200800287 | b) Lanthanum (70 mg ⫽ 5·10 ⫺4 mol), 1H-benzotriazole (BtzH, C 6 H 5 N 3 ; 179 mg ⫽ 1.5·10 ⫺3 mol), and Hg (20 mg) were sealed in an evacuated DURAN glass ampoule. The reaction mixture was heated in 8 h to 180 °C and in another 280 h to 320 °C. The temperature was held for 8 h. The melt was cooled to 90 °C in 300 h and to room temperature in 24 h. The reaction gave a colourless powderous product of 2 with some spots of an unknown black decomposition product.c) Lanthanum (70 mg ⫽ 5·10 ⫺4 mol), 1H-benzotriazole (BtzH, C 6 H 5 N 3 ; 179 mg ⫽ 1.5·10 ⫺3 mol), pyrrole (503 mg ⫽ 7.5·10 ⫺3 mol) and Hg (20 mg) were sealed in an evacuated DURAN glass ampoule after freezing in liquid nitrogen and degassing three times.The reaction mixture was heated in 8 h to 100 °C and in another 200 h to 180 °C. The temperature was held for 48 h. The melt was cooled to 90 °C in 100 h and to room temperature in 24 h. The reaction gave colourless single crystals of 2 next to a slight amount of the reactants. Separation was achieved by evaporation of pyrrole and sublimation of BtzH. Yield: 258 mg (85 %); Analysis calc: C 18 H 12 N 9 La (M ⫽ 493.20 g· mol ⫺1 ): C, 43.83, H: 2.43, N: 25.54. | [] | [] | ["2"] | ["Lanthanum--70 mg ⫽ 5·10 ⫺4 mol", "Hg--20 mg"] | [] | ["1H-benzotriazole (BtzH)--179 mg ⫽ 1.5·10 ⫺3 mol", "pyrrole--503 mg ⫽ 7.5·10 ⫺3 mol"] | ["180 °C", "320 °C", "90 °C"] | ["8 h", "280 h", "8 h", "300 h", "24 h"] | []
c9dt02571e | MS (EI, pos.) m/z (%): 374 (C 12 H 12 CuBrN 3 O 2 , 2), 293 (C 12 H 12 CuN 3 O 2 , 4), 231 (C 12 H 12 N 3 O 2 , 23), 93 (C 6 H 6 N, 100). | [] | [] | ["C 12 H 12 CuBrN 3 O 2", "C 12 H 12 CuN 3 O 2", "C 12 H 12 N 3 O 2", "C 6 H 6 N"] | [] | [] | [] | [] | [] | []
cg501004u | Synthesis of poly-[Co(H 2 L1)(L2)(OH 2 )]·1/2H 2 O1.To a 45 mL Telfon-lined autoclave was added H 2 L1 (5 mg, 25 μmol), H 2 L2 (10 mg, 24 μmol), and cobalt sulfate heptahydrate (30 mg, 100 μmol) dispersed in 2 mL of water. The autoclave was sealed and heated to 130 °C and allowed to dwell at that temperature for 36 h, followed by cooling to room temperature over 6 h. The red crystals of 1 formed were isolated by ﬁltration and dried in air. Yield 8.6 mg (48%). mp >300 °C; Found C, 53.34; H, 4.54; N, 11.91; Calculated for C 31 H 31 N 6 O 9.5 Co 1 C, 53.30; H, 4.47; N, 12.03%; υ max (ATR)cm −1 3324w br, 1706m, 1658s, 1576s, 1432w, 1333m, 1247s, 1093w, 890m, 770s.Synthesis of poly-[Co(H 2 L1) 2 (L3)] 2. A mixture of H 2 L1 (16 mg, 79 μmol), H 2 L3 (10 mg, 28 μ mol), and cobalt sulfate heptahydrate (20 mg, 71 μmol) suspended in 2 mL of 20 mM sodium hydroxide solution was added to a 45 mL Telfon-lined autoclave, which was heated to 130 °C and allowed to dwell for 36 h. Following this time, the reaction vessel was cooled to room temperature over a 6 h period, and the pink crystals of the product were isolated by ﬁltration, washed with water, and dried in air. Yield 18.6 mg (81%). mp >300 °C; Found C, 61.83; H, 6.47; N, 17.10; Calculated for C 42 H 52 N 10 O 4 Co C, 61.53; H, 6.39; N, 17.08%; υ max (ATR)cm −1 3240w, 2802m sh, 1605m, 1555s, 1430m, 1378s, 1365s, 1338s, 1273w, 1161m, 1000m, 888s, 789s, 753s, 674s. | [] | ["6 h", "6 h"] | [] | ["cobalt sulfate heptahydrate--30 mg, 100 μmol"] | [] | ["H 2 L1--5 mg, 25 μmol", "H 2 L2--10 mg, 24 μmol", "H 2 L3--10 mg, 28 μ mol"] | ["130 °C", "130 °C"] | ["36 h", "36 h"] | ["water--2 mL", "20 mM sodium hydroxide solution--2 mL"]
c1ce05254c | [Co 3 (sdba) 2 (Hsdba) 2 (2,2 0 -bpy) 2 ] (5). A mixture of Co (OAc) 2 $4H 2 O (124 mg, 0.5 mmol), H 2 sdba (153 mg, 0.5 mmol), 2,2 0 -bpy (78 mg, 0.5 mmol), NaOH aqueous solution (0.2 mL, 2.5 M) and distilled water (8 mL) was stirred for about 15 min in air, then transferred and sealed in a 17 mL Teﬂon-lined autoclave, which was heated at 130  C for 96 h. After slow cooling to room temperature, purple block crystals of 5 was ﬁltered off, washed with distilled water, and dried at ambient temperature (yield: 65% based on Co). Elemental analysis (%) calcd for C 76 H 50 Co 3 N 4 O 24 S 4 : C, 53.43; H, 2.95; N, 3.28; Co, 10.35%. | [] | [] | ["[Co 3 (sdba) 2 (Hsdba) 2 (2,2 ? -bpy) 2 ]"] | ["Co (OAc) 2 $4H 2 O--124 mg, 0.5 mmol"] | ["NaOH aqueous solution--0.2 mL, 2.5 M"] | ["H 2 sdba--153 mg, 0.5 mmol", "2,2 ? -bpy--78 mg, 0.5 mmol"] | ["130 \nC"] | ["96 h"] | ["distilled water--8 mL"]
c8qi00123e | 9 and dried at ambient temperature. Yield: 43% based on Tipb. The activation process of 4 was similar to that of 1. Elemental analysis of the activated sample: calcd for C 156 H 126 Cd 5 Cl 4 N 26 O 19 : C, 55.55, H, 3.77, Cd, 16.66, N, 10.80%; found: C, 56.63, H, 3.39, Cd, 17.32, N, 11.27%. FT/IR data (cm -1 ): 3426(w), 3124(w), 2933(w). 1663(s), 1610(m), 1558(w), 1523(s), 1494(w), 1434(w), 1366(m), 1305(w), 1250(w), 1198(w), 1124(w), 1099(w), 1061(w), 1016(w), 963(w), 929(w), 829(w), 772(w), 730(w), 656(w), 622(w), 575(w), 543(w), 470(w). Photoluminescence Experiments For the fluorescence-quenching experiments, 1 mg powder samples of compound 1 were dispersed in 2.5 mL acetonitrile (MeCN) by ultrasonication for 30 min. The fluorescence upon excitation at 278 nm was measured in-situ after incremental addition of freshly prepared solution (1 mM) of nitro explosives. The same operation was appropriate for compound 2 and compound 3. X-ray crystallography Suitable single crystals with dimensions of 0.32 × 0.31 × 0.29 mm for 1, 0.55 × 0.41 × 0.39 mm for 2, 0.33 × 0.31 × 0.28 mm for 3, 0.31 × 0.28 × 0.26 mm for 4 were mounted onto the end of a thin glass fiber using cyanoacrylate adhesive. Diffraction data were collected on an Agilent Technologies SuperNova Dual EosS2 diffractometer with Cu Kα radiation (λ = 1.54184 Å) at 100 K. When the single crystals of 1-4 were removed from their mother liquors, they slowly lost part of the solvent molecules. Therefore, the quality of the low temperature crystal data is also not up to the satisfaction. Data reduction was carried out using CrysAlisPro 1.1 71.38.43f (Rigaku Page 9 of 29 Inorganic Chemistry Frontiers Inorganic Chemistry Frontiers Accepted Manuscript Published on 08 May 2018. Downloaded by Kaohsiung Medical University on 08/05/2018 13:49:33. View Article Online DOI: 10.1039/C8QI00123E | [] | [] | ["compound 4", "NaN"] | [] | [] | [] | [] | [] | []
00958972.2012.718764 | 2.2. Synthesis of the complexes Copper(II) complexes were prepared by reacting a solution (2 mL) of Cu(NO 3 ) 2 3H 2 O (24.2 mg, 0.10 mmol) in methanol with a solution of the ligand in the same solvent, with a 1 : 1 metal–ligand molar ratio. As supporting of conclusions deduced for this work, syntheses for 2 and 3 have been repeated with a 1 : 2 metal–ligand ratio obtaining the same compounds as those isolated with a 1 : 1 metal–ligand ratio. X-ray quality crystals were obtained when the solution was surrounded with ether using a liquid-vapor diffusion method. The solids were filtered, washed with cold ether, and finally air-dried. | [] | [] | [] | ["Cu(NO 3 ) 2 ?3H 2 O--24.2 mg, 0.10 mmol"] | [] | [] | [] | [] | ["methanol--2 mL"]
b813790k | Method B. To a suspension of the imidazolium salt 2 (1.14 g, 2.70 mmol) and copper bromide (0.813 g, 5.67 mmol) in THF at -78 ◦ C was added a solution of n-BuLi (5.54 mmol) in hexane (3.1 mL). The reaction mixture was allowed to warm to rt and was stirred at ambient temperature overnight. The solventwasremovedat10 -3 mbar; the residue was treated with absolute CH 2 Cl 2 (30 mL), vigorously stirred and then centrifuged (1600 rpm, 40 min). The clear solution above the solid was carefully transferred into a separate Schlenk vessel, concentrated to a volume of ca. 6–8 mL and carefully layered with absolute Et 2 O. After 4 d, the solvents above the precipitated white solid were removed via cannula, the product was washed with absolute Et 2 O and dried in vacuo to afford 1.14 g (77%) of 3. Spectroscopic properties were identical when compared to the product obtained by method A. | [] | ["4 d"] | [] | ["copper bromide--0.813 g, 5.67 mmol"] | ["n-BuLi--5.54 mmol"] | ["imidazolium salt 2--1.14 g, 2.70 mmol"] | ["ambient temperature"] | ["overnight"] | ["THF--not specified", "hexane--3.1 mL", "absolute CH 2 Cl 2--30 mL", "absolute Et 2 O--not specified"]
s0277-5387(00)00433-2 | Anal. Found: C, 47.4; H, 3.3; N, 11.8. Calc. for C 14 H 12 N 3 O 2 CuCl: C, 47.60; H, 3.42; N, 11.89%. Selected IR bands (cm −1 ): 1605s, 1557w, 1532w, 1508m, 1483m, 1447m, 1370s, 1252s, 1167s, 1076m, 1020m, 912w, 847m, 762m, 675w, 623m, 505w. | [] | [] | ["C 14 H 12 N 3 O 2 CuCl"] | [] | [] | [] | [] | [] | []
c0jm01125h | Synthesis of Mg-MOF-1 [Mg(3,5-PDC)(H 2 O)] Solvothermal reaction of Mg(CO 2 CH 3 ) 2 $4H 2 O (0.020 g, 0.08 mmol) with 3,5-pyridine dicarboxylic acid (0.023 g, 0.14 mmol) in a 15 ml vial in DMF–CH 3 CN (1 : 1, 2 ml) at 120  C for 3 days produced colorless crystals of Mg-MOF-1 in 40% yield. Crystals were collected by ﬁltration and dried in air (10 min). FT-IR: (KBr, 4000–400 cm 1 ): 3401(br), 1637(s), 1385(s), 1281(w), 1127(w), 1031(w), 927(w), 814(w), 773(m), 724(m). | [] | ["10 min"] | ["Mg-MOF-1", "Mg(3,5-PDC)(H 2 O)"] | ["Mg(CO 2 CH 3 ) 2 $4H 2 O--0.020 g, 0.08 mmol"] | [] | ["3,5-pyridine dicarboxylic acid--0.023 g, 0.14 mmol"] | ["120 \n C"] | ["3 days"] | ["DMF–CH 3 CN--2 ml"]
00958972.2010.540651 | 2.2.1. [Mn(L) 2 (H 2 O) 4 ] .4H 2 O (1). A mixture of MnCl 2  4H 2 O (0.010 g, 0.050 mmol) and L (0.024 g, 0.10 mmol) in H 2 O/CH 3 OH (3/2 mL) was stirred at room temperature and then filtered. Slow evaporation of the solution at room temperature yielded white crystals of 1 within 2 days. Yield: 60%. Anal. Calcd (%) for C 28 H 36 MnN 2 O 16 : C, 47.27; H, 5.10; and N, 3.94. Found (%): C, 47.59; H, 4.88; and N, 4.07.Scheme 1. Chemical structure of L.Zwitterionic dicarboxylate ligand 245 Downloaded by [University of Connecticut] at 16:53 28 October 2014 IR (KBr, cm 1 ): 3372(w), 3073(m), 1647(s), 1565(m), 1536(m), 1474(w), 1374(s), 1322(w), 1245(w), 1203(m), 919(w), 785(w), 755(w), 728(w), 690(w), and 648(w).2.2.2. [Co(L) 2 (H 2 O) 4 ] .4H 2 O (2). A procedure similar to that for 1 was followed to prepare 2 using CoCl 2  6H 2 O instead of MnCl 2  4H 2 O. Red crystals were collected within 3 days. Yield: 55%. Anal. Calcd (%) for C 28 H 36 CoN 2 O 16 : C, 47.00; H, 5.07; and N, 3.92. Found (%): C, 47.13; H, 5.31; and N, 3.89. IR (KBr, cm 1 ): 3308(w), 3039(m), 1647(s), 1566(s), 1532(m), 1478(w), 1375(m), 1327(w), 1260(m), 1203(w), 920(w), 782(m), 754(w), 686(m), and 591(w). | [] | [] | ["[Mn(L) 2 (H 2 O) 4 ] .4H 2 O", "C 28 H 36 MnN 2 O 16"] | ["MnCl 2  4H 2 O--0.010 g, 0.050 mmol"] | [] | ["L--0.024 g, 0.10 mmol"] | ["room temperature"] | ["2 days"] | ["H 2 O/CH 3 OH--3/2 mL"]
ic3005757 | 11b,13 (UO 2 ) 3 Ce 2 (H 2 O) 12 (btec) 3 ·5H 2 O(3). A mixture of 508 mg of (1 mmol) UO 2 (NO 3 ) 2 ·6H 2 O, 351 mg of (0.8 mmol) Ce(NO 3 ) 3 ·6H 2 O, 132 mg of (0.5 mmol) pyromellitic acid, 1.2 mL of (2.4 mmol) NH 3 (2M), and 3.8 mL of (211 mmol) H 2 O was placed in a Parr autoclave and then heated statically at 150 °C for 24 h (ﬁnal pH = 2.7). The resulting product was then ﬁltered oﬀ, washed with water and dried at room temperature. SEM examination indicated platelet-like elongated crystallites (Supporting Information, Figure S1b). | [] | [] | ["(UO 2 ) 3 Ce 2 (H 2 O) 12 (btec) 3 ·5H 2 O"] | ["UO 2 (NO 3 ) 2 ·6H 2 O--508 mg (1 mmol)", "Ce(NO 3 ) 3 ·6H 2 O--351 mg (0.8 mmol)"] | [] | ["pyromellitic acid--132 mg (0.5 mmol)"] | ["150 °C"] | ["24 h"] | ["NH 3 (2M)--1.2 mL (2.4 mmol)", "H 2 O--3.8 mL (211 mmol)"]
j.jssc.2017.05.027 | Elemental analysis calculated for C 32 H 30 O 23 N 4 Ni 2 P 2 Mo 5 : C 25.66, H 2.02, N 3.74, P 4.14, Ni 7.84, Mo 32.04%; Found: C 25.71, H 2.11, N 3.68, P 4.09, Ni 7.92, Mo 31.92%. IR (KBr pellet, ν/cm −1 ): 3325 (m), 3058 (w), 2927 (w), 1605 (m), 1442 (m), 1311 (w), 1251 (w), 1140 (w), 1107 (s), 1055 (m), 977 (m), 931 (s), 694 (s), 597 (w), 547 (m). | [] | [] | ["C 32 H 30 O 23 N 4 Ni 2 P 2 Mo 5"] | [] | [] | [] | [] | [] | []
c9dt01237k | for C 16 H 22 CuN 4 O 4 ·H 2 O: C, 46.20; H, 5.82; N, 13.47. Found: C, 45.41; H, 5.45; N, 12.97%.Zinc (S)-2-(1H-imidazol-1-yl)propanoate, {Zn[(S)-L Me ] 2 } n , 4a.20 Over an aqueous solution of Na[(S)-L Me ](1a, 0.500 g, 3.085 mmol), an aqueous solution of zinc( II) chloride (0.210 g, 1.54 mmol) was added. The resulting mixture was stirred for 1 h. A small amount of 4a was formed, as a yellow solid, and was isolated by filtration. Slow evaporation of the resulting solution aﬀorded yellow crystals of 4a (0.200 g, 38% yield). IR (cm −1 ): 3147 (w), 3129 (w), 3004 (w), 2976 (w), 1638 (vs), 1514 (w), 1463 (w), 1417 (w), 1388 (s), 1360 (s), 1302 (s), 1267 (s), 1231 (s), 1110 (s), 1099 (s) 1078 (m), 1031 (w), 985 (m), 956 (m), 856 (m), 841 (m), 785(m), 743 (m), 729 (m), 657 (vs), 524 (m). Elemental Anal. Calc. for: C 12 H 14 N 4 O 4 Zn: C, 41.94, H, 4.11, N, 16.30. Found: C, 41.51; H, 4.14; N, 15.64%. | [] | [] | ["C 16 H 22 CuN 4 O 4 ·H 2 O", "Zinc (S)-2-(1H-imidazol-1-yl)propanoate, {Zn[(S)-L Me ] 2 } n"] | ["zinc( II) chloride--0.210 g, 1.54 mmol"] | [] | ["Na[(S)-L Me ]--0.500 g, 3.085 mmol"] | [] | ["1 h"] | ["aqueous solution--not specified"]
ic9015838 | [K 2 (THF) 5 ][(L 6 ) 2 Fe(II) 2 ] 3 2THF (10). The ligand L 6 H 3 (0.323 g, 0.54 mmol) was dissolved in degassed THF (30 mL), and KH (0.065 g, 1.62 mmol) was added to this solution. The mixture was allowed to stir overnight, followed by the addition of anhydrous FeCl 2 (0.068 g, 0.54 mmol). This mixture was stirred for an additional 12 h to afford a yellow-orange solution. The solvent was reduced under a vacuum to 10.0 mL, and the solution was refrigerated (-30 C) overnight. The insoluble salts were filtered off on an anaerobic frit in the drybox, and the filtrate was further reduced to 5.0 mL and refrigerated at -30 C. Large yelloworange crystals (0.264 g, 52%), suitable for X-ray analysis, were deposited from the THF solution after several days.1 H NMR (d 8 -THF, 1.73, 3.58 ppm): δ 7.80 (t, 3H, J=4.7 Hz, aryl), 7.49 (d, 6H, J=8.3 Hz, aryl), 7.35 (t, 3H, J=6.8 Hz, aryl), 7.20 (t, 6H, J= 7.1 Hz, aryl), 7.04 (t, 6H, J=3.6 Hz, aryl), 6.92 (m, 3H, aryl). IR (KBr, cm -1 ): 3049, 3016, 2970, 2865, 1523, 1477, 1445, 1379, 1309, 1257, 1130, 1090, 928, 899, 793, 752, 703, 621, 585, 416. | [] | [] | ["K 2 (THF) 5 [(L 6 ) 2 Fe(II) 2 ] 3 2THF"] | ["KH--0.065 g, 1.62 mmol", "FeCl 2--0.068 g, 0.54 mmol"] | [] | ["L 6 H 3--0.323 g, 0.54 mmol"] | [] | ["overnight", "12 h", "several days"] | ["THF--30 mL"]
s11243-015-9982-6 | [{Cu(l 4 -adip)(mna)} n nH 2 O] 5 The compound 5 was prepared by the reaction of an aqueous solution (1:1) of copper(II) acetate monohydrate (1 mmol, 0.200 g) in 50 cm 3 with N-methylnicotinamide (2 mmol, 0.272 g) followed by an addition of the adipic acid (2 mmol, 0.292 g). The green reaction mixture was stirred for 1 day and then left to slowly evaporate at ambient temperature. Wellshaped green crystals, suitable for X-ray single-crystal structural analysis, were collected after a few days by ﬁltration, washed with water and ﬁnally dried at ambient temperature. Yield: 0.27 g (74 %). Anal calc. for C 13 H 18 CuN 2 O 6 (M r = 361.83): C 43.15, H 5.01, N 7.74. Found: C 43.24, H 4.98, N 7.80 %.Analysis and physical measurements Copper was determined by electrolysis after mineralization of the complexes; carbon, hydrogen and nitrogen were determined by microanalytical methods (Thermo Electron Flash EA 1112).Electronic spectra (9000–50,000 cm -1 ) of the powdered samples in Nujol mulls were recorded at room temperature (r.t.) on a Specord 200 spectrophotometer (Carl Zeiss Jena). Infrared spectra in the region of 400–4000 cm -1 were recorded on a Nicolet 5700 FT-IR spectrometer (Thermo Scientiﬁc). Spectra of the solid samples were obtained by ATR technique at room temperature. The EPR spectra were measured at room temperature in the polycrystalline form with a spectrometer Bruker EMX series operating at X-band (&9.4 GHz). | [] | [] | ["[Cu(l 4 -adip)(mna)] n nH 2 O", "C 13 H 18 CuN 2 O 6"] | ["copper(II) acetate monohydrate--1 mmol, 0.200 g"] | [] | ["N-methylnicotinamide--2 mmol, 0.272 g", "adipic acid--2 mmol, 0.292 g"] | [] | ["1 day"] | ["water--50 cm 3"]
ic400919n | IR (KBr) ν (cm −1 ) = 1737 (vs), 1695 (w sh), 1563 (s), 1549 (w sh), 1451 (m), 1441 (m), 1423 (w sh), 1382 (s), 1351 (w), 1315 (m), 1263 (m), 1220 (m sh), 1200 (vs), 1121 (vw), 1099 (w), 1066 (m br), 1014 (w), 947 (m), 899 (m nr), 865 (m br), 813 (vw sh), 785 (w), 721 (w), 705 (vw), 698 (w), 662 (vs), 599 (vw sh), 574 (vw), 545 (vw), 453 (w br), 411 (s). | [] | [] | [] | [] | [] | [] | [] | [] | []
cg401692e | {[Co 5 (1,4-ndc) 4 (3-bpdb)(μ 3 -OH) 2 (H 2 O) 2 (DMF) 2 ]· 2H 2 O· CH 3 OH} n (5). A mixture of 3-bpdb (21.0 mg, 0.1 mmol), Co(NO 3 ) 2 ·6H 2 O (59.2 mg, 0.2 mmol) and 1,4-H 2 ndc (43.2 mg, 0.2 mmol), and H 2 O/DMF/ MeOH (8 mL, v:v:v 1:1:6) was placed in a 25 mL Teﬂon-lined stainless steel vessel, heated to 85 °C for 2 days, and then cooled to room temperature over 12 h. Red block crystals of 5 were obtained. | [] | [] | ["[Co 5 (1,4-ndc) 4 (3-bpdb)(μ 3 -OH) 2 (H 2 O) 2 (DMF) 2 ]· 2H 2 O· CH 3 OH} n", "C 21 H 20 CoN 2 O 6"] | ["Co(NO 3 ) 2 ·6H 2 O--59.2 mg, 0.2 mmol"] | [] | ["3-bpdb--21.0 mg, 0.1 mmol", "1,4-H 2 ndc--43.2 mg, 0.2 mmol"] | ["85 °C"] | ["2 days"] | ["H 2 O--8 mL", "DMF--8 mL", "MeOH--8 mL"]
c7ra03268d | Synthesis of {[Cu 2 (bix)(pbda) 2 ]$H 2 O} n (4). A mixture of bix (0.1 mmol), H 2 pbda (0.2 mmol), Cu(NO 3 ) 2 $3H 2 O (0.4 mmol), NaOH (0.4 mmol) and 15 mL H 2 O was placed in a Teon-lined stainless steel vessel, heated to 70  C for two days, then cooled to room temperature over 12 h. The green crystals of 4 were obtained. Anal. calcd for C 36 H 34 Cu 2 N 4 O 9 (4): C, 54.48; H, 4.32; N, 7.06; found: C, 54.41; H, 4.26; N, 7.03%. IR (cm 1 , KBr): 3443 m, 1625 s, 1516 w, 1432 m, 1401 s, 1308 w, 1209 w, 1143 w, 1001 w, 752 w, 732 w, 719 m, 674 w, 600 w, 483 w. | [] | ["12 h"] | ["{[Cu 2 (bix)(pbda) 2 ]$H 2 O} n", "C 36 H 34 Cu 2 N 4 O 9"] | ["Cu(NO 3 ) 2 $3H 2 O--0.4 mmol"] | ["NaOH--0.4 mmol"] | ["bix--0.1 mmol", "H 2 pbda--0.2 mmol"] | ["70 \nC"] | ["two days"] | ["H 2 O--15 mL"]
molecules25235549 | 3.3.1. [Cu 4 (HL 2− ) 2 (N 3 ) 4 ]·CH 3 OH·14H 2 O (1) First, 1-Amino-2-propanol ( AP ) (0.08 g, 1.0 mmol) dissolved in 3 mL of methanol was added dropwise to a solution of 2,6-diformyl-4-methylphenol ( DFMP , 0.09 g, 0.50 mmol) in hot methanol (10 mL) while stirring under reﬂux. The yellow solution formed was reﬂuxed for 30 min and a solution of Cu(BF 4 ) 2 · 6H 2 O (1.0 mmol, 0.35 g) in methanol (5 mL) was added dropwise. The reaction mixture (green) was reﬂuxed for 10 min, and a solution of NaN 3 (0.07 g, 1.0 mmol) in a hot methanol (10 mL) was added dropwise. The color of the reaction mixture changed to dark green and it was reﬂuxed further for 2.0 h. The green solution was ﬁltered hot, and the ﬁltrate was kept unperturbed at room temperature for slow evaporation. After two weeks, dark green crystals suitable for X-ray studies were obtained and some were kept in the mother liquor for X-ray analysis. The bulk sample was separated from the mother liquor and washed with methanol (2 × 2 mL) and air dried at ambient temperature.IR spectrum: 3423 cm −1 (υ(OH) H 2 O and CH 3 OH), 2093, 2037 cm −1 ( υ as (N 3 )), 1637 cm −1 (υ(C=N)).UV-Vis Spectrum: 330 nm (s), 370 nm (sh) (Cu-azide and Cu-ligand charge transfer transitions respectively), and 625 nm (d-d transition). Yield: 0.14 g, 48%, based on DFMP . Elemental analysis (air dried sample): Found (%): C, 32.95; H, 4.97; N, 21.14. Calcd (%) for [Cu 4 (C 15 H 20 N 2 O 3 ) 2 (N 3 ) 4 ] · 6H 2 O, C, 33.33; H, 4.85; N, 20.74. | [] | [] | ["[Cu 4 (HL 2− ) 2 (N 3 ) 4 ]·CH 3 OH·14H 2 O", "[Cu 4 (C 15 H 20 N 2 O 3 ) 2 (N 3 ) 4 ] · 6H 2 O"] | ["Cu(BF 4 ) 2 · 6H 2 O--1.0 mmol, 0.35 g"] | [] | ["1-Amino-2-propanol (AP)--0.08 g, 1.0 mmol", "2,6-diformyl-4-methylphenol (DFMP)--0.09 g, 0.50 mmol"] | [] | ["2.0 h"] | ["methanol--3 mL"]
b806671j | The nitrate (2), bromide (4), triﬂate (5) and sulfate (7) analogues were prepared similarly, starting with 23.2 mg Cu(NO 3 ) 2 $2.5 H 2 O, 22.3 mg of CuBr 2 , 47.0 mg of Cu(OTf) 2 $6 H 2 O, 25.0 mg of CuSO 4 $5H 2 O and 10.5 mg of L1, respectively. | [] | [] | [] | ["Cu(NO 3 ) 2 $2.5 H 2 O--23.2 mg", "CuBr 2--22.3 mg", "Cu(OTf) 2 $6 H 2 O--47.0 mg", "CuSO 4 $5H 2 O--25.0 mg"] | [] | ["L1--10.5 mg"] | [] | [] | []
jccs.200600038 | Anal. Calcd. for C 26 H 28 Cl 2 N 4 O 8 Zn: C, 47.25; H, 4.27; N, 8.48%. Found: C, 46.98; H, 4.19; N, 8.32%. IR (KBr disk): 3543 (br), 3244 (m), 3098 (m), 3074 (m), 2934 (m), 2869 (s), 2026 (s), 1957 (s), 1864 (s), 1622 (m), 1561 (m), 1511 (m), 1437 (m), 1356 (m), 1229 (m), 1099 (m), 1035 (m), 849 (m), 814 (m), 743 (s), 624 (m), 564 (m), 522 (m). | [] | [] | ["C 26 H 28 Cl 2 N 4 O 8 Zn"] | [] | [] | [] | [] | [] | []
c5nj01223f | Synthesis of carbothialdehydes 41 . The respective aldehydes (1.0 eq.) were treated with Lawesson’s reagent (1.5 eq.) in toluene and refluxed at 70 1C for 8 h. The resulting pink colored solution was filtered and the solvent was removed under reduced pressure. The oily remains were dissolved in diethyl ether and washed with water several times. Diethyl ether was removed to aﬀord a semi-solid compound. The isolated compounds displayed identical spectral features as reported in the literature. | [] | [] | [] | [] | [] | [] | ["70 \nC"] | ["8 h"] | []
(sici)1099-0682(199903)2000:3<455::aid-ejic455>3.0.co;2-e | After allowing the mixture to warm to room temperature, it was stirred for 15 h, then filtered, and the filtrate was concentrated to dryness in vacuo. The product was obtained in the form of colourless crystals. Well-defined single crystals could be obtained by warming a saturated solution to 80°C and slowly cooling to room temperature. Yield: 2.43 g (3.93 mmol; 87% based on InCl 3 ). 2 IR (KBr): ν ˜ (N 3 ) max 5 2083 cm 21 (sh), 2067 (vs), 2037 (vs). 2 NOTE: The substance detonates vigorously on rapid heating (> 2 K/min) above 250°C! Decomposition at 200°C without melting. 2 C 20 H 20 InN 16 Na (622.33): calcd. C 38.60, H 3.24, N 36.01, In 18.45; found C 37.73, H 3.41, N 32.90, In 20.20.Sodium Tetraazidogallate, Na[Ga(N 3 ) 4 ] (3): A solution of anhydrous, freshly sublimed GaCl 3 (1.05 g, 5.96 mmol) in 15 mL of thf was slowly added to a suspension of sodium azide (1.47 g, 22.61 mmol) in 25 mL of thf at 278°C. After allowing the mixture to warm to room temperature, 50 mL of toluene was added and the resulting solution was stirred for 15 h. It was then filtered and the filtrate was concentrated in vacuo. The product was obtained in the form of colourless crystals. Yield: 1.43 g (5.48 mmol; 92.0% based on GaCl 3 ). M.p. 122°C. 2 IR (KBr): ν ˜ (N 3 ) max 5 2094 cm 21 (sh), 2075 (s), 2064 (vs). 2 NOTE: The substance detonates vigorously on fast heating (> 2 K/min) above 150°C! 2 GaN 12 Na (260.83): calcd. Ga 26.73; found Ga 27.21. | [] | [] | ["InN 16 Na", "Na[Ga(N 3 ) 4 ]"] | ["InCl 3--NaN", "GaCl 3--1.05 g, 5.96 mmol"] | [] | ["NaN--NaN", "sodium azide--1.47 g, 22.61 mmol"] | ["room temperature", "278 \n°C"] | ["15 h"] | ["thf--15 mL", "thf--25 mL", "toluene--50 mL"]
acs.inorgchem.9b00925 | Colorless crystals were obtained. Elemental analysis calcd (%) for C 23 H 19 SmN 4 O 9 S 2 O·0.5H 2 O(1): C, 38.43; N, 7.79; H, 2.78%. Found (%): C, 38.99; N, 7.71; H, 2.77%. IR (KBr pellet, cm −1 ), 3411 (vs), 1642 (s), 1541 (w), 1397 (m), 1231 (m), 1163 (s), 1101 (s), 1044 (m), 1029 (s), 818 (w), 736 (m), 698 (m), 663 (w), 613 (w), 545 (w), 443 (w), 417 (w). Elemental analysis (%) for C 23 H 19 EuN 4 O 9 S 2 .0.5H 2 O(2): C, 38.34; N, 7.77; H, 2.75%. Found (%): C, 39.12; N, 7.76; H, 2.71%. IR (KBr pellet, cm −1 ), 3413 (vs), 1612 (s), 1542 (w), 1398 (m), 1231 (m), 1161 (s), 1102 (s), 1044 (m), 1029 (s), 818 (w), 735 (m), 698 (m), 664 (w), 613 (w), 547 (w), 442 (w), 417 (w). Elemental analysis (%) for C 23 H 19 GdN 4 O 9 S 2 (3): C, 38.51; N, 7.81; H, 2.65%. Found (%): C, 38.56; N, 7.74; H, 2.68%. IR (KBr pellet, cm −1 ), 3413 (vs), 1611 (s), 1536 (w), 1398 (m), 1230 (m), 1162 (s), 1102 (s), 1030 (s), 819 (w), 738 (m), 698 (m), 665 (w), 612 (w), 546 (w), 443 (w), 417 (w). Elemental analysis (%) for C 23 H 18 TbN 4 O 9 S 2 (4): C, 38.45; N, 7.80; H, 2.67%. | [] | [] | ["C 23 H 19 SmN 4 O 9 S 2 O·0.5H 2 O(1)", "C 23 H 19 EuN 4 O 9 S 2 .0.5H 2 O(2)", "C 23 H 19 GdN 4 O 9 S 2 (3)", "C 23 H 18 TbN 4 O 9 S 2 (4)"] | [] | [] | [] | [] | [] | []
00958970902736756 | Anal. Calcd for C 26 H 18 AgF 6 N 6 P (%): C, 46.70; H, 2.72; N, 12.59. Found: C, 46.61; H, 2.81; N, 12.42. IR(KBr, cm 1 ): 3442 (w), 1647 (w), 1596 (w), 1546 (w), 1472 (m), 1420 (w), 1322 (w), 1209 (m), 1112 (w), 1052 (w), 1009 (m), 964 (s), 837 (vs), 776 (s), 730 (m), 664 (w), 552 (s).2.2.3. Preparation of Ag(L) 2 .CF 3 SO 3 (3). The reaction was carried out in the same way as for 1 except that AgCF 3 SO 3 (13.0 mg, 0.05 mmol) was used instead of AgClO 4 . | [] | [] | ["C 26 H 18 AgF 6 N 6 P"] | ["AgCF 3 SO 3--13.0 mg, 0.05 mmol"] | [] | [] | [] | [] | []
c1ce06050c | Synthesis of [Zn 3 (EPDA) 2 (HEPDA) 2 (BPA)] n (3). A mixture of H 2 EPDA (0.2 mmol, 39.1 mg), BPA (0.1 mmol, 18.6 mg), Zn (Ac) 2 $2H 2 O (0.1 mmol, 21.9 mg), KOH (0.1mmol), ethanol (4.0 ml) and H 2 O (4.0 ml) was placed in a 23 ml Teﬂon liner stainless steel reactor. The vessel was heated to 120  C for 4 days, and then cooled at 5  Ch 1 to room temperature. Colorless block crystals were obtained. Elemental analysis calcd (%) for C 48 H 42 N 6 O 16 Zn 3 : C 50.18, H 3.68, N 7.31; Found: C 50.22, H 3.62, N 7.26. Selected IR (KBr, cm 1 ): 1607(s), 1559(s), 1456(m), 1370(s), 1318(w), 777(m), 689(w).X-Ray crystallography Crystals of the three title complexes with suitable size were mounted on a Bruker Smart APEX II CCD diffractometer equipped with graphite-monochromated Mo-Ka radiation (l ¼ 0.071073 nm) by using the 4/u scan technique at room temperature. Absorption corrections were based on symmetry equivalent reﬂections using the SADABS program.13 The structures were solved by direct methods with SHELXS-97 and followed by successive Fourier and difference Fourier syntheses and reﬁned by full-matrix least-squares on F 2 . | [] | [] | ["[Zn 3 (EPDA) 2 (HEPDA) 2 (BPA)] n", "C 48 H 42 N 6 O 16 Zn 3"] | ["Zn (Ac) 2 $2H 2 O--0.1 mmol, 21.9 mg"] | ["KOH--0.1 mmol"] | ["H 2 EPDA--0.2 mmol, 39.1 mg", "BPA--0.1 mmol, 18.6 mg"] | ["120 \nC"] | ["4 days"] | ["ethanol--4.0 ml", "H 2 O--4.0 ml"]
s10870-012-0377-7 | 2-Hydroxy-3-(hydroxyamino)-4,4-dimethyl-3Hisoquinolin-1-one (14) To 0.050 g 11 dissolved in 1.0 mL of 95 % ethanol was added 0.164 g (2.36 mmol) hydroxylamine hydrochloride and 0.489 g (3.54 mmol) potassium carbonate. The mixture was stirred for 3 days at 60 °C. Then 0.088 g (1.27 mmol) hydroxylamine was added, and the mixture stirred for another day, giving a colorless or very slightly yellow solution with some insoluble salts. The solvent was evaporated under an air stream, and the residue dissolved in ethanol and ﬁltered from the salts. On slow evaporation, large colorless hexagonal crystals of 14 separate, mp about 160 °C with gas evolution and decomposition. Compound 14 is insoluble in water, acetone, acetonitrile or chloroform, but soluble in methanol. Analysis: 1 H-nmr (CD 3 OD): d 7.882, 7.863, d, 1H, aryl peri-H; d 7.375, t, 1H; aryl-H; d 7.29, m, 2H; aryl-Hs; d 4.754, s, 2H, OHs; d 4.206, s, 1H, pseudoacyl-H; d 1.47, s, 3H, methyl; d 1.28, s, 3H, methyl; 13 C-nmr: d 163.3, C=O; d 146.2, 132.0, 127.1, 126.5, 125.9, 123.4, aryl-C’s; d 85.9, pseudoacyl C; d 38.4, quaternary C; d 31.3, 21.8, gem-dimethyl C’s. IR (solid, cm -1 ): 3258 (m, broad), mNH; 3177 (m, broad), mOH; 3063 (w), aryl mCH; 2983 (m), mCH; 1698 (s); mC=O. | [] | [] | ["2-Hydroxy-3-(hydroxyamino)-4,4-dimethyl-3Hisoquinolin-1-one (14)"] | [] | ["hydroxylamine hydrochloride--0.164 g (2.36 mmol)", "potassium carbonate--0.489 g (3.54 mmol)", "hydroxylamine--0.088 g (1.27 mmol)"] | [] | ["60 \b0C"] | ["3 days", "another day"] | ["95 % ethanol--1.0 mL"]
c9dt01050e | Synthesis [NH 4 ][Zn(BTC)(NH 3 ) 2 ]·H 2 O (1). A mixture of Zn(CH 3 COO) 2 (0.093 g, 0.50 mmol), H 3 BTC (0.109 g, 0.52 mmol), choline chloride (0.633 g, 4.53 mmol), urea (0.362 g, 6.03 mmol), and deionized water (0.1 mL) was sealed in a 25 mL poly(tetrafluoroethylene)-lined stainless steel container, and heated at 100 °C for 6 days and cooled to room temperature.The product was washed by ethanol, and the colorless plate crystals of 1 were obtained with a yield of 37.9% (based on Zn).Elemental analysis calcd (%) for: C 31.54, H 4.41, N 12.26; found (%): C 31.72, H 4.10, N 12.24.[Cu(PDC)(NH 3 )] (2). A mixture of CuCl 2 ·2H 2 O (0.085 g, 0.50 mmol), H 2 PDC (0.086 g, 0.51 mmol), choline chloride (0.629 g, 4.50 mmol), urea (0.363 g, 6.05 mmol), and deionized water (0.2 mL) was sealed in a 25 mL poly(tetrafluoroethylene)lined stainless steel container, and heated at 100 °C for 6 days and cooled to room temperature. The product was washed by ethanol, and the blue rod crystals of 2 were obtained with a yield of 26.0% (based on Cu). Elemental analysis calcd (%) for: C 34.22, H 2.46, N 11.40; found (%): C 34.06, H 2.33, N 11.25.[Co(H 2 BTC) 2 (e-urea) 2 ]·(e-urea)·1/4H 2 O (3). A mixture of CoCl 2 ·6H 2 O (0.118 g, 0.50 mmol), H 3 BTC (0.105 g, 0.49 mmol), choline chloride (0.633 g, 4.53 mmol), e-urea (0.520 g, 6.04 mmol), and deionized water (0.2 mL) was sealed in a 25 mL poly(tetrafluoroethylene)-lined stainless steel container, and heated at 100 °C for 6 days and cooled to room temperature. The product was washed by ethanol, and pink block crystals of 3 were obtained with a yield of 28.5% (based on Co). | [] | [] | ["[NH4][Zn(BTC)(NH3)2]·H2O", "Cu(PDC)(NH3)", "Co(H2BTC)2(e-urea)2·(e-urea)·1/4H2O"] | ["Zn(CH3COO)2--0.093 g, 0.50 mmol", "CuCl2·2H2O--0.085 g, 0.50 mmol", "CoCl2·6H2O--0.118 g, 0.50 mmol"] | ["choline chloride--0.633 g, 4.53 mmol", "choline chloride--0.629 g, 4.50 mmol", "choline chloride--0.633 g, 4.53 mmol"] | ["H3BTC--0.109 g, 0.52 mmol", "H2PDC--0.086 g, 0.51 mmol", "H3BTC--0.105 g, 0.49 mmol"] | ["100 °C", "100 °C", "100 °C"] | ["6 days", "6 days", "6 days"] | ["deionized water--0.1 mL", "deionized water--0.2 mL", "deionized water--0.2 mL"]
b808845d | [Cu 2 (L 1 ) 2 (l-Br) 2 ](2). Ligand HL 1 (0.0598 g, 0.300 mmol) was dissolved in methanol (5 mL) and triethylamine (0.0304 g, 0.300 mmol) in methanol (3 mL) was added. To this solution was added a yellowish brown solution of copper( II) bromide (0.0670 g, 0.300 mmol) in methanol (5 mL), resulting in a dark green solution. After a few minutes stirring a precipitate formed.The resulting mixture was stirred for 8.5 h after which the green powder was ﬁltered off, washed with methanol and dried in vacuo (0.0624 g, 61%). (Found: C, 42.26; H, 3.61; N, 12.30; Br, 23.29%. Calc. for [C 24 H 24 N 6 Cu 2 Br 2 ]: C, 42.18; H, 3.54; N, 12.30; Br, 23.38%). IR (KBr disc) n max /cm -1 : 3091, 3071, 2908, 2846, 1593, 1483, 1438, 1390, 1328, 1314, 1303, 1033, 732. ES-MS [m/z]: 603 [Cu 2 (L 1 ) 2 Br] + , 460 [Cu(L 1 ) 2 ] + , 261 [CuL 1 ] + , 200 [L 1 +2H] + . | [] | [] | ["[Cu 2 (L 1 ) 2 (l-Br) 2 ]"] | ["copper( II) bromide--0.0670 g, 0.300 mmol"] | [] | ["HL 1--0.0598 g, 0.300 mmol", "triethylamine--0.0304 g, 0.300 mmol"] | [] | ["8.5 h"] | ["methanol--5 mL"]
ejic.201900957 | [PPh 3 Me][UO 2 (ADC)(NO 3 )] (1): H 2 ADC (22 mg, 0.10 mmol), UO 2 (NO 3 ) 2 ·6H 2 O (35 mg, 0.07 mmol), and PPh 3 MeBr (36 mg, 0.10 mmol) were dissolved in a mixture of water (0.6 mL), acetonitrile (0.2 mL), and THF (0.2 mL). Yellow crystals of complex 1 were obtained within three days (26 mg, 45 % yield based on U). | [] | [] | ["[PPh 3 Me][UO 2 (ADC)(NO 3 )] (1)"] | ["UO 2 (NO 3 ) 2 ·6H 2 O--35 mg, 0.07 mmol"] | [] | ["H 2 ADC--22 mg, 0.10 mmol", "PPh 3 MeBr--36 mg, 0.10 mmol"] | [] | ["three days"] | ["water--0.6 mL", "acetonitrile--0.2 mL", "THF--0.2 mL"]
s10904-015-0224-3 | 2.2.2 Synthesis of [Co(4-NPA)(1,2-bimb)] n (2) Compound 2 was prepared following a similar synthetic procedure except that 4-NPAH 2 instead of 3-NPAH 2 was used as the starting material. Red purple plate-like crystals of 2 were obtained as a monophasic product (yield 40 % based on Co) by ﬁltration and washed with deionized water and ethanol. Elemental analysis calcd. for C 22 H 17 N 5 O 6 Co (%): C, 52.186; H, 3.36; N, 13.83. Found (%): C, 52.21; H, 3.51; N, 13.90. IR (KBr pellet, cm -1 ): 3436 (s), 1608 (s), 1520 (s), 1380 (s), 1347 (s), 1288 (w), 1247 (w), 1112 (s), 1060 (m), 951 (m), 843 (m), 830 (m), 740 (m), 658 (w), 606 (w). | [] | [] | ["[Co(4-NPA)(1,2-bimb)] n", "C 22 H 17 N 5 O 6 Co"] | [] | [] | ["4-NPAH 2--NaN"] | [] | [] | []
j.ica.2016.10.034 | [Cu(4-Mesal) 2 (2-Meim) 2 ](1) Yield: 0.102 g, 19.1% Anal Calc: C, 52.60; H, 5.70; N, 7.91. Found: C, 52.00; H, 5.60; N, 7.66.IR (ATR, cm 1 ): 3190 (w), 3138(w), 1630(m), 1594(ms), 1572(s), 1429(ms),1112(ms), 948(ms), 676(s), 488(ms), 314(s), 296(m), 240 (w) (Fig. S1).UV–Vis (solid phase, k/nm): 550. UV–Vis (solution of dimethylsulphoxide, k/nm): 411 ( e = 106 dm 3 mol 1 cm 1 ), 718 ( e =90dm 3 mol 1 cm 1 ). Magnetic moment —. | [] | [] | ["[Cu(4-Mesal) 2 (2-Meim) 2 ]"] | [] | [] | [] | [] | [] | []
ic0520418 | [Cu(2,2′,3,3′-H 2 odpa)(bpy)] (1). 1 was synthesized hydrothermally in a 23 mL Teflon-lined autoclave by heating a mixture of 0.1 mM 2,2′,3,3′-odpda, 0.1 mM bpy, 0.1 mM Cu(NO 3 ) 2 ‚xH 2 O, and one drop of Et 3 N (pH ≈ 7) at 120 °C for 2 days. Dark blue diamondlike single crystals were collected in 85% yield on the basis of copper. Anal. Calcd for C 26 H 16 CuN 2 O 9 : C, 55.37;H, 2.86; N, 4.97. Found: C, 55.35; H, 2.91; N, 4.91. IR (KBr, cm -1 ): 3452 (vs), 3078 (vs), 2961 (vs), 1708 (s), 1614 (m), 1556 (s), 1444 (m), 1395 (s), 1251 (s), 1208 (s), 1192 (m), 1150 (w), 986 (w), 863 (w), 818 (m), 728 (m), 756 (m), 731 (w), 673 (m), 651 (w), 520 (m), 492 (w), 453 (w), 419 (w). | [] | [] | ["Cu(2,2′,3,3′-H 2 odpa)(bpy)", "C 26 H 16 CuN 2 O 9"] | ["Cu(NO 3 ) 2 ‚xH 2 O--0.1 mM"] | ["Et 3 N--one drop", "water--23 mL"] | ["2,2′,3,3′-odpda--0.1 mM", "bpy--0.1 mM"] | ["120 °C"] | ["2 days"] | []
chem.201003376 | Synthesis of [Zn 4 OACHTUNGTRENNUNG(TCBPA) 2 ]·19DMA·4H 2 O (SNU-77):ZnACHTUNGTRENNUNG(NO 3 ) 2 ·6H 2 O (180 mg, 0.61 mmol) and tris(4-carboxybiphenyl)amine (40 mg, 0.070 mmol) were dissolved in anhydrous DMA (7 mL) and the mixture was then placed in a Teflon vessel within the autoclave and heated at 115 8 C for 2 days. On cooling to room temperature, brown crystals were formed, which were filtered off, washed with anhydrous DMA, and dried briefly in air. Yield: 0.12 g, 54%. FTIR (KBr pellet): n˜ = 2929 (C  HACHTUNGTRENNUNG(DMA)), 1633 (C=OACHTUNGTRENNUNG(DMA)), 1600 (O  C=O), 1521 cm 1 (C=C); UV/Vis (diffuse reflectance): l max = 410 nm; luminescence (solid): l max = 477 nm (excitation at l max = 410 nm); elemental analysis calcd (%) for Zn 4 C 154 H 227 N 21 O 36 : C 57.62, H 7.13, N 9.16; found: C 57.61, H 6.95, N 9.15. | [] | [] | ["[Zn 4 OACHTUNGTRENNUNG(TCBPA) 2 ]\n19DMA\n4H 2 O", "Zn 4 C 154 H 227 N 21 O 36"] | ["ZnACHTUNGTRENNUNG(NO 3 ) 2 \n6H 2 O--180 mg, 0.61 mmol"] | [] | ["tris(4-carboxybiphenyl)amine--40 mg, 0.070 mmol"] | ["115 8 C"] | ["2 days"] | ["anhydrous DMA--7 mL"]
c2ce25958c | Preparation of {Ca(H 2 O) 4 Q[5]}?Hyb?2Cl?12H 2 O (3) Q[5]?10H 2 O (50 mg, 0.05 mmol) and a fourfold excess of Hyq (25.2 mg, 0.20 mmol) were dissolved in y5 mL of 1.0 mol L 21 HCl at 50 uC and the mixture was stirred until the Q[5] and Hyq had completely dissolved. A sixfold excess of CaCl 2 (33.3 mg, 0.30 mmol) was then added with stirring. The solution was left to stand, allowing slow evaporation of the volatiles in air at room temperature. Colorless crystals were obtained from the solution over the course of 14 days. The yield, based on cucurbit[5]uril, was 56%. Elemental analysis calcd. (%) for C 37 H 68 N 20 O 29 CaCl 2 (%): C 32.48, H 5.01, N 20.48; found: C 32.88, H 4.91, N 20.36. | [] | [] | ["{Ca(H 2 O) 4 Q[5]}?Hyb?2Cl?12H 2 O"] | ["CaCl 2 --33.3 mg, 0.30 mmol"] | [] | ["Q[5]?10H 2 O--50 mg, 0.05 mmol", "Hyq--25.2 mg, 0.20 mmol"] | ["50 \nC"] | ["14 days"] | ["1.0 mol L 21 HCl--y5 mL"]
j.ica.2011.07.040 | 2.5. Synthesis of {[Ag(btre)](ClO 4 )} n (4) A 5 mL aqueous solution of 1,2-bis(1,2,4-triazol-4-yl)ethane (btre) (0.1 mmol) was added to a tube. Then 5 mL CH 3 OH was slowly added to the tube. Finally a CH 3 OH (4 mL) and CH 3 CN (1 mL) solution of AgClO 4 (0.2 mmol) was slowly added to the tube above the CH 3 OH solution. Colorless crystals 4 (yield: 37% based on btre) were obtained after 3 days in a dark room at room temperature. Anal. Calc. for C 6 H 8 AgClN 6 O 4 (4): C, 19.40; H, 2.17; N, 22.63.Found: C, 19.28; H, 2.06; N, 22.49%. IR data (cm 1 ): 3128w, 1538w, 1474w, 1345w, 1196m, 1096s, 922m, 866m, 685w, 640m.2.6. X-Ray data collection and structure determinations Suitable single crystals of compounds 1–4 were carefully selected under an optical microscope and glued to thin glass ﬁbers.The diffraction data were collected on a Rigaku Mercury CCD diffractometer with graphite monochromated Mo K a radiation (k = 0.71073 Å). Intensities were collected by the x scan technique. | [] | [] | ["{[Ag(btre)](ClO 4 )} n"] | ["AgClO 4--0.2 mmol"] | [] | ["1,2-bis(1,2,4-triazol-4-yl)ethane (btre)--0.1 mmol"] | ["room temperature"] | ["3 days"] | ["CH 3 OH--5 mL", "CH 3 OH--4 mL", "CH 3 CN--1 mL"]
s0020-1693(01)00449-2 | 6 .1 . Pyridine2 (1 -methyl4 -bromo1 H-pyrazol3 -yl ) (7) [18 , 19] Pyridine-2-(1-methyl1 H-pyrazol-3-yl) 6 was added to 20% acetic acid (50 ml) followed by the dropwise addition of bromine (0.5 ml, 1.5 g) in acetic acid (10 ml) over 5 min to form a pale yellow solution. After stirring for 20 min the mixture was cooled in an ice bath and sodium hydroxide (15.0 g) in water (50 ml) was added slowly keeping the temperature below 12°C. The pH was now 13. The mixture was extracted with CH 2 Cl 2 , dried with sodium sulphate, ﬁltered and evaporated to give compound 7 in quantitative yield. Anal. Found: C, 45.2; H, 3.3; N, 17.5. C 9 H 8 N 3 Br requires C, 45.4; H, 3.4; N, 17.7%. IR (neat) 1637s, 1620s, 1592m, 1568w, 1543w, 1500w, 1474w, 1452w, 1420sh, 1401w, 1385w, 1342w, 1308w, 1274w, 1247w, 1202m, 1151w, 1094w, 1052w, 1013w, 1000w, 982w, 793m, 743w, 699w, 688w, 618m and 476w (cm −1 ); l H (250 MHz; CDCl 3 ) 8.62 m (1H), 7.89 m (1H), 7.64 m (1H), 7.39 m (1H), 7.14 m (1H), 3.85 s (3H). l C (62.9 MHz; CDCl 3 ) 150.9, 149.6, 147.6, 136.3, 132.4, 122.7, 122.1 92.0 and 39.7; MS (EI+ ) 237, 239; (CI+ ) 240, 238, 160; (ES+) molecular ion observed at 237.9973 amu ( 12 C 9 1 H 9 14 N 3 79 Br requires 237.9980). | [] | [] | ["C 9 H 8 N 3 Br"] | [] | ["bromine--0.5 ml, 1.5 g", "sodium hydroxide--15.0 g"] | ["Pyridine2 (1 -methyl4 -bromo1 H-pyrazol3 -yl ) (7)--NaN"] | [] | ["20 min"] | ["acetic acid--50 ml", "water--50 ml", "CH 2 Cl 2--NaN"]
s11243-009-9258-0 | [Ag 4 (4-NH 2 -3,5-Et 2 -tz) 6 ](CF 3 SO 3 ) 4 (3) Two millilitres of an aqueous solution of AgCF 3 SO 3 (0.1 mmol, 26 mg) was mixed with a 2 mL of ethanol solution of 4-NH 2 -3,5-Et 2 -tz (0.1 mmol, 14 mg). The resulting mixture was allowed to evaporate for 1 week to yield colourless crystals of 3, suitable for X-ray work. | [] | ["1 week"] | ["[Ag 4 (4-NH 2 -3,5-Et 2 -tz) 6 ](CF 3 SO 3 ) 4"] | ["AgCF 3 SO 3--0.1 mmol, 26 mg"] | [] | ["4-NH 2 -3,5-Et 2 -tz--0.1 mmol, 14 mg"] | [] | [] | ["aqueous solution--2 mL", "ethanol solution--2 mL"]
c3dt00079f | Synthesis of triptycene-1,4-dicarboxylic acid (1,4-TDC-H 2 ) (2) A solution of 1,4-dimethyltriptycene (0.100 g, 0.354 mmol), pyridine (10 mL) and H 2 O (7 mL) was heated at reflux. Solid KMnO 4 (10 equiv. per methyl group) was added portion-wise over 48 h. The brown mixture was then allowed to heat at reflux for 12 h. After cooling to r.t., the precipitated MnO 2 was removed by filtration and washed with H 2 O (25 mL) and pyridine (10 mL). The filtrate was concentrated to approximately half its original volume and then acidified with conc. HCl to form a white precipitate. The precipitate was collected by filtration, washed with H 2 O (10 mL) and acetone (1 mL). Drying under vacuum at 100 °C gave the pure product as a white solid (0.113 g, 0.330 mmol, 93%). Mp > 300 °C; 1 H NMR (400 MHz, DMSO-d 6 ) 6.75 (s, 2H), 7.05 (dd, J = 5.4 and 2.9 Hz, 4H), 7.46 (dd, J = 5.1 and 3.2 Hz, 4H), 7.56 (s, 2H), 13.45 (br, 2H) ppm; 13 C NMR (100 MHz, DMSO-d 6 ) 49.3, 124.2, 125.5, 129.6, 144.5, 147.5, 167.7 ppm; MS m/z (relative intensity) 342 (M + , 100); IR (cm −1 ) 3042, 3022, 2644, 2516, 1679, 1569, 1404, 1271, 1184, 1170, 924, 778, 681, 638, 633, 468; EA calcd for C 22 H 14 O 4 :C, 77.18%, H, 4.12%. Found: C, 77.27%, H, 4.31%. | [] | [] | ["triptycene-1,4-dicarboxylic acid (1,4-TDC-H 2)", "C 22 H 14 O 4"] | [] | [] | ["1,4-dimethyltriptycene--0.100 g, 0.354 mmol"] | ["reflux", "reflux"] | ["48 h", "12 h"] | ["pyridine--10 mL", "H 2 O--7 mL"]
ejic.200500008 | Synthesis of [Co(Pht)(bpy)(H 2 O) 3 ]·3H 2 O (3) and [Co(Pht)(bpy) (H 2 O)] n (5). Method A: Cobalt(ii) carbonate (1.18 g) was added to a hot solution of H 2 Pht (1.69 g, 10 mmol) and bpy (1.56 g, 10 mmol) in water (50 mL). The resulting mixture was heated at reflux for 45 min. The precipitated solid was removed by filtration from the hot solution, and the filtrate allowed to cool to room temp. Cherry-colored crystalline 5 and large, rose-colored crystals of 3 suitable for X-ray investigation were collected by filtration after a week, washed with water and dried in air. The crystals of 3 and 5 were separated by hand. The yields of compounds 5 and 3 were 0.78 g (19.65%) and 0.3 g (12.1 %), respectively. An additional batch of 3 was obtained by keeping the mother filtrate in air for 2 weeks. 3: C 18 H 24 CoN 2 O 10 (487.32): calcd. C 44.36, H 4.96, N 5.75; found C 44.28, H 4.68, N 5.67. IR (KBr): ν ˜ = 3230 br, 1652sh, 1602vs, 1568vs, 1484s, 1444 vs, 1404vs, 1315 m, 1250m, 1172 m, 1159m, 1104w, 1087 m, 1060 m, 1023 s, 840s, 820s, 764vs, 736vs, 701s, 652s, 632m cm –1 . The identity of 5 was established by comparison of IR data with the crystallographically characterized precipitate from Method B, and by elemental analysis (found for compound 5: C 54.11, H 3.45, N 6.84). Method B: A solution of KHPht (2.04 g, 10 mmol) in 20 mL of water was added to a hot solution of Co(O 2 CMe) 2 ·4H 2 O (2.49 g, 10 mmol) and bpy (1.56 g, 10 mmol) in 20 mL of MeOH. The resulting cherry-colored solution was stirred and heated for 1 h. Crystals of compound 5 suitable for Xray diffraction studies crystallized after several days, and they were then filtered off, washed with MeOH, and dried in air. Yield: 3.00 g (75.6%). C 18 H 14 CoN 2 O 5 (397.24): calcd. C 54.43, H 3.55, N 7.05, Co 14.84; found C 54.43, H 3.61, N 6.99, Co 14.80. IR (KBr): ν ˜ = 3274br, 3119m, 3078 m, 1610s, 1600s, 1578s, 1542vs, 1492s, 1474s, 1446vs, 1420vs, 1384s, 1314m, 1262w, 1252m, 1175 m, 1152m, 1085m, 1057 m, 1041w, 973w, 921 w, 869m, 824 m, 815m, 763vs, 737s, 721m, 692 s, 651s, 631m, 576w, 456m cm –1 . Method C: Co(O 2 CMe) 2 ·4H 2 O (0.25 g, 1 mmol) in 10 mL of MeOH was added to a hot solution of H 2 Pht (0.17 g, 1 mmol) and bpy (0.16 g, 1 mmol) in 15 mL of MeOH. The resulting cherry-colored solution was heated at reflux for 1 h. Water (1 mL) was then added to the solution and it was allowed to slowly evaporate at room temp. over 3 weeks to give a crystalline precipitate of 5 and several crystals of 4 suitable for diffraction studies. The yield of 5 was 0.25 g (62.5%). | ["room temp."] | ["one week", "several days", "2 weeks"] | ["[Co(Pht)(bpy)(H2O)3]·3H2O", "C18H24CoN2O10", "[Co(Pht)(bpy)(H2O)]n", "C18H14CoN2O5"] | ["Cobalt(ii) carbonate--1.18 g", "Co(O2CMe)2·4H2O--2.49 g, 10 mmol", "Co(O2CMe)2·4H2O--0.25 g, 1 mmol"] | ["NaOH--0.002 g, 0.05 mmol"] | ["H2Pht--1.69 g, 10 mmol", "bpy--1.56 g, 10 mmol", "bpy--1.56 g, 10 mmol", "H2Pht--0.17 g, 1 mmol", "bpy--0.16 g, 1 mmol"] | ["reflux", "hot solution", "reflux"] | ["45 min", "1 h", "3 weeks"] | ["water--50 mL", "MeOH--20 mL", "MeOH--15 mL"]
cg400507n | Selected FTIR peaks (KBr, cm −1 ): 3430, 2926, 1615, 1602, 1570, 1436, 1319, 1087, 763, 675, 622. MS (ESI-TOF): m/z calcd for [M − ClO 4 − ] + , 1197.23; found, 1197.12.Synthesis of [Mn 2 (adc)(tpen) 2 ](ClO 4 ) 2 ·2H 2 O (4a). Compound 4a was synthesized following the method described for 3a except tpen was used instead of 1,2-tppn. Yield: 57 mg (67.8%). Anal. Calcd. for C 56 H 56 Cl 2 Mn 2 N 12 O 14 (MW 1305): C, 51.49; H, 4.41; N, 12.89. Found: C, 51.26; H, 4.40; N, 12.59. Selected FTIR peaks (KBr, cm −1 ): 3446, 3067, 2921, 1617, 1602, 1571, 1436, 1322, 1087, 766, 758, 675, 623. MS (ESI-TOF): m/z calcd for [M − ClO 4 − ] + , 1168.59; found, 1169.02. | [] | [] | ["[Mn 2 (adc)(tpen) 2 ](ClO 4 ) 2 ·2H 2 O", "C 56 H 56 Cl 2 Mn 2 N 12 O 14"] | [] | [] | ["adc--NaN", "tpen--NaN"] | [] | [] | []
a806891g | M(C 4 O 4 )(OH 2 ) 2 (dmf) 2 (M 5 Ni 3, Cu 4 and Zn 5). 100 ml of a solution of tetraethylammonium aminosquarate (0.05 g, 2.1×10 24 mol) in N,N-dimethylformamide (dmf) was mixed with a 1.10 × 10 24 mol dm 23 solution of the respective metal nitrate in 100 ml of dmf. The mixtures were then left to evaporate at room temperature but had to be ﬁltered on several occasions due to the repeated formation of ﬁne precipitates, most likely produced by hydrolysis of the metal salts. When the formation of these precipitates ceased, the ﬁltrates were left until crystal formation was complete. (Note: the repeated ﬁltration resulted in low yields for complexes 3–5.) Mn(C 4 O 4 )(OH 2 ) 2 (dmf) 2 1. Clear needles (yield, 60%). Anal.Calc. for C 10 H 18 N 2 O 8 Mn: C, 34.40; H, 5.20; N, 8.02; Mn, 15.73.Found: C, 34.00; H, 5.16; N, 7.80; Mn, 15.26%.Co(C 4 O 4 )(OH 2 ) 2 (dmf) 2 2. Pink, square plates (yield, 60%).Anal. Calc. for C 10 H 18 N 2 O 8 Co: C, 34.01; H, 5.14; N, 7.93; Co, 16.69. Found: C, 33.17; H, 5.45; N, 7.62; Co, 16.94%. | [] | [] | ["Mn(C 4 O 4 )(OH 2 ) 2 (dmf) 2", "Co(C 4 O 4 )(OH 2 ) 2 (dmf) 2"] | ["Mn--1.10 × 10 24 mol dm 23", "Co--1.10 × 10 24 mol dm 23"] | [] | ["tetraethylammonium aminosquarate--0.05 g, 2.1×10 24 mol"] | [] | [] | ["N,N-dimethylformamide (dmf)--100 ml"]
c4qi00220b | 42.58, H 4.80, N 3.31. IR (KBr): 3330 (m br) ν(OH), 3013 (w) and 2975 (w) ν as (CH), 2915 (w), 2871 (w) and 2838 (w) ν s (CH), 1605 (s sh) and 1569 (vs) ν as (COO), 1414 (s sh) and 1396 (vs) ν s (COO), 1485 (w), 1466 (w), 1455 (w), 1312 (w), 1270 (m), 1228 (w), 1153 (w), 1140 (w), 1085 (s), 1067 (m), 1022 (w), 1006 (w), 963 (w), 932 (w), 894 (m), 859 (w), 809 (w), 768 (w), 742 (m), 730 (m sh), 703 (w), 670 (w), 647 (w), 603 (w), 574 (w), 554 (w), 516 (w), 451 (w), 420 (w), 407 (w). UV-vis (MeCN–H 2 O): λ max ,nm(ε, L mol −1 cm −1 ): 678 (480), 278 (5960), 227 (4240). | [] | [] | [] | [] | [] | [] | [] | [] | []
00958972.2013.848275 | 119 Sn NMR (CDCl 3 solution): δ −45.5 ppm.2.3. Synthesis of di-isobutylammonium μ 2 -malonatotriphenylstannate Two millinoles of triphenyltin hydroxide was dissolved in a 125 mL round bottom ﬂask with 30 mL of hot ethanol. The resultant solution was mixed with malonic acid (2 millinoles) followed by addition of an equal molar amount of di-isobutyl amine. The reaction mixture was reﬂuxed for 2 h and then allowed to cool to room temperature. Fine crystals suitable for X-ray analysis wer e obtained overnight. Yield 64%, mp 177–179 °C. Anal. | [] | ["overnight"] | ["di-isobutylammonium μ 2 -malonatotriphenylstannate"] | ["triphenyltin hydroxide--2 millinoles"] | [] | ["malonic acid--2 millinoles", "di-isobutyl amine--equal molar amount"] | ["room temperature"] | ["2 h"] | ["ethanol--30 mL"]
acs.cgd.5b00469 | Synthesis of [Cd(TTR4A)(L1)]·2.5H 2 O(1). A mixture of TTR4A (10.0 mg, 0.01 mmol), Cd(NO 3 ) 2 ·4H 2 O (14.0 mg, 0.04 mmol), H 2 L1 (6.0 mg, 0.05 mmol), DMF (3 mL), and water (3 mL) was added into a glass vial (10 mL) and heated at 80 °C for 3 days. Then the glass vial was gradually cooled to the room temperature. The crystals of 1 were achieved in 58% yield based on Cd(II). Anal. Calcd for C 52 H 51 O 14.5 N 12 Cd (M r = 1186.45): C, 52.55; H, 4.33; N, 14.15.Found: C, 52.46; H, 4.27; N, 14.22. IR data (KBr, cm −1 ): 3404(m), 3123(m), 2969(m), 1663(m), 1570(w), 1519(m), 1476(s), 1460(s), 1433(m), 1380(s), 1302(m), 1277(m), 1210(m), 1093(m), 1014(s), 982(s), 948(s), 919(s), 826(w), 804(w), 759(w), 732(w), 673(m), 643(m), 580(m), 501(m).Synthesis of [Cd(TTR4A)(L2)]·2DMF·2H 2 O(2). Compound 2 was prepared via a synthetic method similar to that of 1. The H 2 L2 (8.0 mg, 0.048 mmol) was used instead of H 2 L1, and the reaction temperature was maintained at 90 °C for 4 days. The crystals of 2 were achieved in 42% yield based on Cd(II). Anal. Calcd for C 62 H 66 O 16 N 14 Cd (M r = 1375.69): C, 54.13; H, 4.84; N, 14.25. | [] | [] | ["[Cd(TTR4A)(L1)]·2.5H 2 O", "C 52 H 51 O 14.5 N 12 Cd"] | ["Cd(NO 3 ) 2 ·4H 2 O--14.0 mg, 0.04 mmol"] | [] | ["TTR4A--10.0 mg, 0.01 mmol", "H 2 L1--6.0 mg, 0.05 mmol"] | ["80 \nC"] | ["3 days"] | ["DMF--3 mL", "water--3 mL"]
b105981p | Calc. for C 14 H 8 CuN 8 : C, 47.8; H, 2.3; N, 31.9%.[Cu 2 (bpm)(dca) 4 ] n (3). This compound is obtained as a green solid when reacting aqueous solutions of [Cu 2 (bpm)(NO 3 ) 4 ] and NaN(CN) 2 in 1 : 4 molar ratio. Single crystals of 3 as green needles were obtained by slow evaporation of aqueous solutions containing 0.5 mmol of (2,2⬘-bipyrimidine)copper() nitrate (mixture of bpm and Cu(NO 3 ) 2 ⴢ3H 2 O in a 1 : 1 molar ratio) and 1.0 mmol of NaN(CN) 2 . Anal. Found: C, 34.9; H, 1.0; N, 40.7. Calc. for C 16 H 6 Cu 2 N 16 : C, 35.0; H, 1.1; N, 40.8%. | [] | [] | ["[Cu 2 (bpm)(dca) 4 ] n", "C 14 H 8 CuN 8"] | ["[Cu 2 (bpm)(NO 3 ) 4 ]--0.5 mmol", "NaN(CN) 2--1.0 mmol"] | [] | ["2,2⬘-bipyrimidine--not provided"] | [] | [] | ["water--not provided"]
ic981227m | Anal. Calc for C 21 H 29 NOSZn (M r ) 408.9): C, 61.68; H, 7.15; N, 3.43; Zn, 15.99. Found: C, 61.30; H, 7.06; N, 3.71; Zn, 14.94.Complex 4. A solution of QuiMeOH (69 mg, 0.43 mmol) in methanol (5 mL) was slowly added to a solution of 1 (200 mg, 0.43 mmol) in methanol (10 mL) with stirring. After 2 h the solvent was removed in vacuo, the residue picked up in a minimum amount of dichloromethane, and this was layered with hexanes (10 mL). Complex 4 (32 mg, 16%) was precipitated as big yellow crystals, mp 211 °C.IR: 1608 (m) (ring), 1125 (m), 1079 (s) (CO).1 H NMR (CDCl 3 ): 5.52 [d, J ) 17.8, 1H, CH 2 ], 5.99 [d, J ) 17.8, 1H, CH 2 ], 7.45 [m, 2H, quinolyl], 7.61 [m, 2H, quinolyl], 7.82 [m, 2H, quinolyl]. | [] | [] | ["C 21 H 29 NOSZn"] | [] | [] | ["QuiMeOH--69 mg, 0.43 mmol", "1--200 mg, 0.43 mmol"] | [] | ["2 h"] | ["methanol--5 mL", "dichloromethane--minimum amount", "hexanes--10 mL"]
zaac.201200386 | 4.2 Syntheses 4.2.1 Sc(acacCN) 3 (H 2 O) (1) HacacCN (0.2503 g, 2 mmol) was dissolved in a mixture of MeOH/ H 2 O (5 mL/2 mL). NaHCO 3 (0.1680 g, 2 mmol) was slowly added (20 min). ScCl 3 ·6H 2 O (0.1816 g, 0.7 mmol) was dissolved in H 2 O (2 mL) and added to the stirring clear solution. After 2 min a white solid precipitated. Stirring was continued for 15 min. The white solid was filtered off (G3), washed with H 2 O and dried in air. Yield: 185 mg (0.42 mmol, 60.7%). Crystals suitable for X-ray diffraction studies were obtained by reaction diffusion experiments: Solutions of the deprotonated ligand and ScCl 3 ·6H 2 O were gently layered using an intermediate layer of MeOH (2 mL). Crystallization required approximately five d. Analysis: CHN: Anal. Calcd. for [Sc(acacCN) 3 (H 2 O)]: C 18 H 20 ScN 3 O 7 : C: 49.66, H: 4.63, N: 9.65. Found: C: 49.75, H: 4.54, N: 9.78 %. | [] | ["15 min", "five d"] | ["[Sc(acacCN) 3 (H 2 O)]"] | ["ScCl 3 \n6H 2 O--0.1816 g, 0.7 mmol"] | ["NaHCO 3--0.1680 g, 2 mmol"] | ["HacacCN--0.2503 g, 2 mmol"] | [] | [] | ["MeOH--5 mL", "H 2 O--2 mL"]
s11243-013-9749-x | Synthesis of {[Ag 2 (mbim) 2 (Hsip)]H 2 O} n (2) By employing the above-described procedure with a mixture of AgOAc (83 mg, 0.5 mmol), mbim (74 mg, 0.5 mmol), NaH 2 sip (134 mg, 0.5 mmol) and 18 mL H 2 O, colorless block-shaped crystals of 2 were obtained with a yield of 45 % (based on AgOAc). Anal. Calc. for C 22 H 22 N 8 O 8 Ag 2 S(Fw = 774.28): C 34.1, H 2.9, N 14.5 %; found: C 33.9, H 3.0, N 14.3 %. FT-IR (KBr, cm -1 ): 3,441 m, 3,109 m, 1,691 s, 1,604 m, 1,560 s, 1,508 m, 1,354 m, 1,286 w, 1,210 s, 1,185 s, 1,091 s, 1,039 s, 746 m, 682 m, 623 s. | [] | [] | ["{[Ag 2 (mbim) 2 (Hsip)]\nH 2 O} n", "C 22 H 22 N 8 O 8 Ag 2 S"] | ["AgOAc--83 mg, 0.5 mmol"] | [] | ["mbim--74 mg, 0.5 mmol", "NaH 2 sip--134 mg, 0.5 mmol"] | [] | [] | ["H 2 O--18 mL"]
cg800575f | Hydrothermal Synthesis of [Gd III 4 Co II Co III (µ 3 -OH) 3 (µ 3 -O)(pydc) 6 (H 2 O) 5 ] · 8H 2 O (2). Gd(NO 3 ) 3 · 6H 2 O (0.23 g, 0.5 mmol), CoCl 2 · 6H 2 O (0.12 g, 0.5 mmol), H 2 pydc (0.17 g, 1 mmol), and triethylamine (0.03 g, 0.3 mmol) were added to water (10 g, 556 mmol). The mixture was added to a 15 mL Teﬂon-lined autoclave in argon atmosphere. After heating at 443 K for three days and then cooling to room temperature in air, blue block-like crystals of compound 1 could be isolated in ∼60% yield. Anal. Calcd for C 42 H 32 Co 2 Gd 4 N 6 O 4 : C, 35.24; H, 2.25; N, 5.87. | [] | [] | ["[Gd III 4 Co II Co III (µ 3 -OH) 3 (µ 3 -O)(pydc) 6 (H 2 O) 5 ] · 8H 2 O", "C 42 H 32 Co 2 Gd 4 N 6 O 4"] | ["Gd(NO 3 ) 3 \n6H 2 O--0.23 g, 0.5 mmol", "CoCl 2 \n6H 2 O--0.12 g, 0.5 mmol"] | ["triethylamine--0.03 g, 0.3 mmol"] | ["H 2 pydc--0.17 g, 1 mmol"] | ["443 K"] | ["three days"] | ["water--10 g, 556 mmol"]
ejic.200600860 | [Ho 2 (C 4 H 4 O 4 ) 3 (H 2 O) 2 ]·H 2 O (2): A solution prepared as described above (50 mL) was allowed to react under autogenous pressure for 3 d at 180 °C. Pale-orange, prismatic single crystals (58% yield) suitable for a crystallographic study were obtained. These were filtered, washed with distilled water, and dried at room temperature.C 6 H 10 HoO 7.5 (367.07): calcd. C 19.71, H 2.58; found C 19.63, H 2.45.X-ray Powder Diffraction (XRPD): X-ray powder diagrams were obtained with a Rigaku D-MAX-IIIC diffractometer using Cu-K α radiation (Ni filter) and NaCl and quartz as external calibration standards. | [] | [] | ["Ho 2 (C 4 H 4 O 4 ) 3 (H 2 O) 2 ·H 2 O"] | ["NaN--NaN"] | [] | ["C 4 H 4 O 4 --NaN"] | ["180 \nC"] | ["3 d"] | ["water--50 mL"]
c6ce01513a | Synthesis of Cu 2 (tcbpa) 4/3 (DUT-64) CuĲNO 3 ) 2 ·3H 2 O (30 mg, 0.124 mmol, 7.3 eq.), H 3 tcbpa (10.4 mg, 0.017 mmol) were dissolved in 2 mL DMF by CrystEngComm Paper Published on 12 August 2016. Downloaded by Cornell University Library on 28/08/2016 03:59:41. View Article Online CrystEngComm This journal is © The Royal Society of Chemistry 2016 sonification. Eight drops of glacial acid (ca. 35 μL) were added. Separately dissolved bpta (4 mg, 0.017 mmol, 1 eq.) in 2 mL DMF was added. The mixture was heated to 80 °Cina Pyrex tube for 24 h. After cooling to room temperature, the solvent was replaced by fresh DMF and exchanged to acetone over three days (three times per day). Finally the crystals of DUT-64 were dried with supercritical carbon dioxide (yield: 7.12 mg, 0.007 mmol, 57%). Cu 2 (tcbpa) 4/3 (EtOH) 0.17 (C 52.34 H 32.85 O 8.17 N 1.33 Cu 2 ) (938.13 g mol −1 ), confirmed by 1 HNMR (Fig. S7, ESI‡). | [] | ["three days"] | ["Cu 2 (tcbpa) 4/3 (DUT-64)", "Cu 2 (tcbpa) 4/3 (EtOH) 0.17"] | ["Cu(NO 3 ) 2 ·3H 2 O--30 mg, 0.124 mmol, 7.3 eq."] | [] | ["H 3 tcbpa--10.4 mg, 0.017 mmol", "bpta--4 mg, 0.017 mmol, 1 eq."] | ["80 °C"] | ["24 h"] | ["DMF--2 mL", "acetone--fresh DMF"]
cm502998w | Synthetic Procedures. Cu[AuCl 2 (CN) 2 ] 2 (1). Cl 2 gas was bubbled through a 20 mL green methanolic suspension of Cu(OH 2 ) 2 [Au(CN) 2 ] 2 (380 mg; 0.63 mmol) for 5 min, resulting in a green solution.Nitrogen gas was then bubbled through this solution for 5 min, with no visible color change. Following gravity ﬁltration, a pale blue powder containing primarily Cu[AuCl 2 (CN) 2 ] 2 (1) was collected by rotary evaporatio n (332 mg; 74% yield). Recry stalliz ation from H 2 O generates large crystals of Cu(OH 2 ) 4 [AuCl 2 (CN) 2 ] 2 ·2H 2 O(1·H 2 O), which were separated manually and washed in clean H 2 O. Grinding of these crystals or treatment under reduced pressure rapidly regenerates 1. Analyses for 1, IR (cm −1 ): 2245 (s, v CN ). Raman (cm −1 ): 2259 (s, v CN ), 578 (m), 416 (m), 369 (w), 336 (vs, v AuCl ), 260 (s), 117 (s). | [] | [] | ["Cu[AuCl 2 (CN) 2 ] 2", "Cu(OH 2 ) 4 [AuCl 2 (CN) 2 ] 2 ·2H 2 O"] | ["Cu(OH 2 ) 2 [Au(CN) 2 ] 2--380 mg; 0.63 mmol"] | [] | [] | [] | [] | ["methanol--20 mL", "H 2 O--not specified"]
j.solidstatesciences.2008.05.019 | 2.3. Synthesis of [Cu(MeOsaltn)(H 2 O)] The copper precursor [Cu(MeOsaltn)(H 2 O)] has been prepared by reaction of copper(II) acetate (10 mmol) with the in situ formed Schiff base ligand derived from condensation of 2-hydroxy-3-methoxy-benzaldehyde (20 mmol) with 1,3diaminopropane (10 mmol) in methanol solution similar to previously described methods [20,21]. Yield: 3.2 g (7.0 mmol, 76%). Anal. Calc. for C 19 H 22 N 2 O 5 Cu (421.93): C, 56.49; H, 4.99; N, 6.94. Found: C, 56.22; H, 5.02; N, 6.78%. Selected IR data (cm 1 ): 3435 (br, H 2 O), 1629 (s, CH]N). | [] | [] | ["[Cu(MeOsaltn)(H 2 O)]"] | ["copper(II) acetate--10 mmol"] | [] | ["Schiff base ligand derived from condensation of 2-hydroxy-3-methoxy-benzaldehyde--20 mmol", "1,3diaminopropane--10 mmol"] | [] | [] | ["methanol--solution"]
s1070328419120030 | Synthesis of MOF I. Weighed samples of Zn(NO 3 ) 2 ∙ 6H 2 O (47.52 mg, 0.1597 mmol) and H 2 BDC (8.71 mg, 0.0524 mmol) were dissolved or suspended in anhydrous dimethylformamide (DMF) (1.34 mL) to form a transparent solution. The reaction mixture was placed in the 2.2-mL autoclave prepared by 80% using the additive 3D printing technology [15] after which printing was continued to the entire sealing of the autoclave achieved in 4 h. The autoclave with the reaction mixture (61% of the volume were filled [15]) was heated to 120°С in a drying box with programed heating–cooling cycles and kept at this temperature for 16 h. | [] | [] | ["MOF I"] | ["Zn(NO 3 ) 2 ∙ 6H 2 O--47.52 mg, 0.1597 mmol"] | [] | ["H 2 BDC--8.71 mg, 0.0524 mmol"] | ["120°С"] | ["16 h"] | ["anhydrous dimethylformamide (DMF)--1.34 mL"]
ic702473y | Synthesis of {Ni(Htmopa) 2 (H 2 O) 2 } n (3). 3 was prepared in the same way as that for 1 but using NiCl 2 · 6H 2 O (37 mg, 0.15mmol) to replace Zn(ClO 4 ) 2 · 6H 2 O, the pH was adjusted to 9.0 with dilute sodiumhydroxide (1 M/L), and green block crystals were obtained in a 70% yield based on Htmopa. Anal. Calcd for C 38 H 38 O 14 Ni: C, 58.71%; H, 4.93%. Found: C, 58.68%; H, 4.85%. IR(KBr,cm -1 ): 3604(w), 3506(m), 1616(m), 1570(m), 1508(s), 1471(s), 1429(s), 1253(vs), 1198(m), 1143(m), 1043(w), 1019(w), 891(w), 778(w), 670 (w), 549(w). | [] | [] | ["{Ni(Htmopa) 2 (H 2 O) 2 } n", "C 38 H 38 O 14 Ni"] | ["NiCl 2 \b6H 2 O--37 mg, 0.15mmol"] | [] | ["Htmopa--NaN"] | [] | [] | ["dilute sodiumhydroxide (1 M/L)--NaN"]
zaac.200300201 | Yield: 65 %. Small yellow crystals suitable for crystallographic studies were prepared by slow diffusion of diethyl ether into saturated pyridine solutions of the powder. The obtained crystals were collected, washed with n-hexane and dried in air at ambient temperature. | [] | [] | [] | [] | [] | [] | [] | [] | ["pyridine--saturated solution", "diethyl ether--diffusion", "n-hexane--washing"]
j.jinorgbio.2019.110820 | 2H 2 O(0.0223 g), L 1 (0.1 mmol, 0.0295 g), methanol(1.0 mL) and CHCl 3 (0.2 mL) as a green rod-shaped crystal. Yield 73%. ESI-MS: m/z 419.97 [Cu(L 1 ) (NO 3 )] + , m/z 497.97 [Cu(L 1 )(NO 3 ) + DMSO] + ; Selected IR (KBr, cm −1 ): 3105, 2925 (v(AreH)); 1579 (v(C=N)); 1529 (v as (NO 2 )); 1258 (v s (NO 2 )); 1383 (v(NO 3 − )), 805 (v(CeN)). Anal. Calc. (%) (for C 15 H 9 CuN 5 O 10 ): C 37.32, H 1.88, N 14.51; Found: C 37.28, H 1.83, N 14.55.Data for complex 4: Similar to the process of synthesis of complex 3, L 1 was replaced by L 2 (0.0295 g), then heated at 40 °C to obtain complex 4. Yield 68%. ESI-MS: m/z 419.97 [Cu(L 2 )(NO 3 )] + , m/z 497.97 [Cu(L 2 )(NO 3 ) + DMSO] + ; Selected IR (KBr, cm −1 ): 3086 (v (AreH)); 1583 (v(C=N); 1526 (v as (NO 2 )); 1295 (v s (NO 2 )); 1384 (v (NO 3 − )); 859 (v(CeN)). Anal. Calc. (%) (for C 15 H 9 CuN 5 O 10 ): C 37.32, H 1.88, N 14.51; Found: C 37.29, H 1.85, N 14.48. | [] | [] | [] | ["Cu(NO 3 ) 2 .2H 2 O--0.0223 g"] | [] | ["L 1--0.1 mmol, 0.0295 g", "L 2--0.0295 g"] | [] | [] | ["methanol--1.0 mL", "CHCl 3--0.2 mL"]
b507124k | Single crystals of the polyoxotungstates 1–5 suitable for singlecrystal structure analysis were synthesized from a mixture of sodium tungstate, copper chloride, 2,2  - and/or 4,4  -bpy and water, in the presence of an heteroelement in the form of sodium silicate or phosphoric acid. | [] | [] | ["polyoxotungstates 1–5"] | ["sodium tungstate--NaN", "copper chloride--NaN"] | ["sodium silicate--NaN", "phosphoric acid--NaN"] | ["2,2'-bpy--NaN", "4,4'-bpy--NaN"] | [] | [] | ["water--NaN"]
s0020-1693(02)01511-6 | 2.1.1. [Na] 5 Mn(3,5-(SO 3 ) 2 Cat) 2 ]×/10H 2 O A solution of Tiron (1.05 g, 3.15 mmol) in 20% aqueous EtOH (  /50 ml) was added to Mn(ClO 4 ) 2 ×/ 6H 2 O (0.38 g, 1.05 mmol) in 20% aqueous EtOH ( /10 ml). The pH of the resulting colourless solution was taken up carefully to  /6.3 using a few drops of  /40% aqueous (Bu) 4 N  OH  . An immediate milky white precipitate formed and the solution turned olive green. The mixture was heated and a few drops of water were added to redissolve the precipitate. The hot solution was carefully decanted from any remaining insoluble material into a hot receiver flask and the dark olive green solution left at room temperature for several days. The small dark green needle-shaped crystals deposited were carefully removed from the solution and dried from excess solvent using filter-paper. Yield 0.24 g (31%). | [] | [] | ["[Na] 5 Mn(3,5-(SO 3 ) 2 Cat) 2 ]×/10H 2 O"] | ["Mn(ClO 4 ) 2 ×/ 6H 2 O--0.38 g, 1.05 mmol"] | [] | ["Tiron--1.05 g, 3.15 mmol"] | [] | ["several days"] | ["20% aqueous EtOH--50 ml"]
ejic.201000298 | Synthesis of 2 and 3: The synthesis procedures for compounds 2 and 3 were similar to that for 1.For2, the reaction system was a mixture of m-H 3 BTC (0.106 g, 0.50 mmol), uranyl acetate (0.104 g, 0.25 mmol), ammonia solution (25 wt.-%, 0.04 mL, 0.54 mmol), and water (11 mL). The final product was obtained in a yield of about 50 % (0.095 g) based on U. C 36 H 34 O 47 U 6 (2646.81): calcd. C 16.32, H 1.28; found C 16.22, H 1.07. For 3, the reaction mixture consisted of m-H 3 BTC (0.05 g, 0.24 mmol), uranyl acetate (0.105 g, 0.25 mmol), dimethylamine (40 wt.-%, 0.024 mL, 0.20 mmol), water (6 mL), and ethanol (6 mL). Compound 3 was obtained in a yield of about 37 % (0.038 g) based on U. C 11 H 13 NO 12 U 2 (827.28): calcd. C 15.95, H 1.45, N 1.69; found C 15.94, H 1.55, N 1.61. | [] | [] | ["2", "C 36 H 34 O 47 U 6", "3", "C 11 H 13 NO 12 U 2"] | ["uranyl acetate--0.104 g, 0.25 mmol"] | [] | ["m-H 3 BTC--0.106 g, 0.50 mmol", "ammonia solution (25 wt.-%)--0.04 mL, 0.54 mmol", "dimethylamine (40 wt.-%)--0.024 mL, 0.20 mmol"] | [] | [] | ["water--11 mL", "ethanol--6 mL"]
s1387-7003(01)00245-3 | CA ...S, 1377 s, 1313 m, 1086 s. UV±Visible (Nujol (nm)): 450.ZnHgC 7 H 4 NS 2  4 : Green. Yield: 0.92 g, 99%; m.p. 196± 199°C (decomp). Anal. Calc. For C 28 H 16 ZnHgN 4 S 8 :C, 36.13; H, 1.72; N, 6.02; S, 27.53. Found: C, 36.10; H, 1.70; N, 5.98; S, 26.97%.1 H NMR DMSO-d 6  : d 7.3± 8.4 (m, Ph ring of the benzothiazole and monosubstituted phenyl group).13 CNMR:d 173.04 (ArAC 7 ), 136.90 (ArAC 6 ), 117.45 (ArAC 5 ), 125.03 (ArAC 4 ), 123.74 (ArAC 3 ), 121.19 (ArAC 2 ), 148.87 (ArAC 1 ). IR (KBr (cm 1 ): mNA ... | [] | [] | ["C 7 H 4 NS 2 ZnHg"] | ["ZnHg--NaN"] | [] | [] | [] | [] | []
c4ce01734j | Found: C, 19.82; H, 1.67. IR (ν/cm −1 ): 3234 (br), 3125 (w), 1661 (m), 1541 (m), 1 506 (s), 1422 (m), 1387 (m), 1341 (w), 1311 (m), 1243 (w), 1193 (w), 1124 (w), 1110 (m), 1063 (m), 1013 (m), 972 (w), 930 (m), 838 (s), 796 (s), 751 (s).For 2, yield: 35.8%. Elemental analysis calcd (%) for C 14 H 14 O 17 S 2 Eu 2 : C, 25.52; H, 1.42. Found: C, 25.49; H, 1.46.IR (ν/cm −1 ): 3234 (br), 3125 (w), 1661 (m), 1541 (m), 1506 (s), 1422 (m), 1387 (m), 1341 (w), 131 1 (m), 1243 (w), 1193 (w), 1124 (w ), 1110 (m), 1063 (m), 1013 (m), 972 (w), 930 (m), 838 (s), 796 (s), 751 (s). | [] | [] | ["2"] | [] | [] | [] | [] | [] | []
c4ce02204a | 14d A total of 0.2 mmol (63.5 mg) of mbpdcH 2 and 0.4 mmol (79.9 mg) of CuĲCH 3 COO) 2 Ĵ4H 2 O in a molar ratio of 1 : 2 were combined with 13 mL of deionized water in a 15 mL stainless steel bomb. This was sealed and heated at 160 °C for 4 days, then cooled to room temperature at a rate of 5 °Ch −1 . Blue block crystals suitable for X-ray single crystal analysis were obtained in 81% yield (based on Cu). These crystals were separated, washed with water, and dried under ambient conditions.Synthesis of polymer 2 Ĳ{Cu 2 Ĳhbpdc)ĲH 2 O) 2 } n ). Polymer 2 was obtained by the same method as that of 1 except that the reaction temperature was changed from 160 to 140 °C. After being cooled to room temperature, blue crystals were obtained in 85% yield. Anal. calcd. for C 12 H 8 Cu 2 N 2 O 8 :C, 33.11; H, 1.85; N, 6.44%. Found: C, 33.18; H, 1.96; N, 6.49%.IR (KBr, cm −1 ): 3416(s), 3138(m), 1651(m), 1576(s), 1424(m), 1362(s), 1318(m), 1120(m), 877(m), 863(m), 797(s), 699(s). | [] | [] | ["2 Ĳ{Cu 2 Ĳhbpdc)ĲH 2 O) 2 } n"] | ["CuĲCH 3 COO) 2 Ĵ4H 2 O--0.4 mmol (79.9 mg)"] | [] | ["mbpdcH 2--0.2 mmol (63.5 mg)"] | ["160 °C"] | ["4 days"] | ["deionized water--13 mL"]
zaac.200800085 | 2.1.2 Synthesis of (2,2⬘-bipy)(VO 2 )(IO 3 ) (2) 0.333 g (1 mmol) of I 2 O 5 was dissolved in 5.0 mL (166 mmol) of water, to which 0.09 g (0.5 mmol) of V 2 O 5 and 0.085 g (0.5 mmol) of 2,2⬘-bipy were added on stirring to form a solution, which was stirred for another 30 min. The final reaction mixture was transferred to a sealed Teflon-lined steel autoclave and heated at 120 °C for 6 d. Light yellow block crystals of 2 suitable for X-ray diffraction were isolated in 80 % yield. (2,2⬘-bipy)(VO 2 )(IO 3 ): V 12.51 (cald. 12.32); C 29.07 (28.98); H 2.11 (1.93); N 6.95 (6.76) %. | [] | [] | ["(2,2?-bipy)(VO 2 )(IO 3 )"] | ["I 2 O 5--0.333 g (1 mmol)", "V 2 O 5--0.09 g (0.5 mmol)"] | [] | ["2,2?-bipy--0.085 g (0.5 mmol)"] | ["120 \nC"] | ["6 d"] | ["water--5.0 mL (166 mmol)"]
s1463-0184(99)00010-6 | Synthesis of Co[2-(4-pyridyl)benzimidazole] 2 (H 2 O) 2 (NO 3 ) 2 ,1.A mixture of Co(NO 3 ) 2 䡠 6H 2 O (0.146 g, 0.5 mmol), 4-pyridinecarboxaldehyde (0.107 g, 1.0 mmol), and 2-nitroaniline (0.138 g, 1.0 mmol) was thoroughly mixed with ethanol (0.4 mL) in a heavy-walled Pyrex tube. The Pyrex tube was sealed under vacuum and heated in an oven at 120°C. Orange crystals were obtained after heating at 120°C for 15 hours. Yield: 0.11 g (36.1%). Density: 1.63 (1) g/cm 3 .IR(cm ⫺1 ): 3492 (m), 3225 (s, vb), 1647 (m), 1499 (w), 1346 (s, vb), 1224 (m), 1124 (w), 1068 (w), 1055 (w), 1021 (m), 968 (m), 839 (s), 816 (s), 755 (s), 703 (m), 582 (w), 568 (m), 537 (w), 517 (m). | [] | [] | ["Co[2-(4-pyridyl)benzimidazole] 2 (H 2 O) 2 (NO 3 ) 2"] | ["Co(NO 3 ) 2 䡠 6H 2 O--0.146 g, 0.5 mmol"] | [] | ["4-pyridinecarboxaldehyde--0.107 g, 1.0 mmol", "2-nitroaniline--0.138 g, 1.0 mmol"] | ["120°C"] | ["15 hours"] | ["ethanol--0.4 mL"]
c4ce00040d | Anal. calc. for C 17 H 17 CdN 2 O 7 P: C, 40.46; H, 3.40; N, 5.55; P, 6.14; Cd, 22.27. Found: C, 40.50; H, 3.36; N, 5.51; P, 6.18; Cd, 22.32%. IR (KBr, cm −1 ): 3514(m), 1589(s), 1526(s), 1474(w), 1402(s), 1149(m), 1117(m), 1065(s), 1013(m), 916(s), 858(s), 736(s), 650(m), 598(m), 463(m).[Cd 3 (4-cpp) 2 (1,10-phen) 3 ]·6H 2 O (3). A mixture of Cd(Ac) 2 ·2H 2 O (0.11 g, 0.43 mmol), 4-cppH 3 (0.05 g, 0.26 mmol) and 1,10-phen (0.09 g, 0.44 mmol) was dissolved in 10 mL of distilled water. | [] | [] | ["[Cd 3 (4-cpp) 2 (1,10-phen) 3 ]·6H 2 O"] | ["Cd(Ac) 2 ·2H 2 O--0.11 g, 0.43 mmol"] | [] | ["4-cppH 3--0.05 g, 0.26 mmol", "1,10-phen--0.09 g, 0.44 mmol"] | [] | [] | ["distilled water--10 mL"]
00958972.2012.721880 | IR (KBr, cm 1 ): 3140m, 2355w, 1602s, 1523s, 1358s, 1224s, 1069s, 956s, 874 m, 787s, 657s, 544w.2.2.2. {Zn(bib)(SO 4 )} 1 (2). A mixture of ZnSO 4  7H 2 O (0.5 mmol, 143 mg) and 1,4-bis(imidazol-1-yl)-benzene (0.5 mmol, 108 mg) in 15 mL solvent (H 2 O:CH 3 OH ¼ 2 : 1) was sealed in a Teflon-lined autoclave and heated to 165  C for 4 days. After the autoclave was cooled to room temperature at 10  Ch 1 , colorless block crystals suitable for single crystal X-ray crystallographic analysis were obtained. The crystals were rinsed with ethanol (5 mL  3) and dried in air. Yield: 41% based on Zn.Anal. Calcd for C 24 H 20 N 8 O 4 SZn (%): C, 49.53; H, 3.46; N, 19.25. Found (%): C, 49.55; H, 3.44; N, 19.26. IR (KBr, cm 1 ): 2801w, 2711w, 2364s, 1579s, 1506s, 1359m, 1303m, 1255w, 1052s, 826s, 648 m. | [] | [] | ["{Zn(bib)(SO 4 )} 1", "C 24 H 20 N 8 O 4 SZn"] | ["ZnSO 4 ?7H 2 O--0.5 mmol, 143 mg"] | [] | ["1,4-bis(imidazol-1-yl)-benzene--0.5 mmol, 108 mg"] | ["165 \nC"] | ["4 days"] | ["H 2 O:CH 3 OH--15 mL"]
j.molstruc.2016.05.013 | Found, C, 43.69; H, 2.89; N, 3.58. IR (KBr, cm 1 ): 3466 (m), 3060 (w), 1704 (s), 1624 (s), 1594 (w), 1560 (m), 1508 (w), 1430 (s), 1348 (s), 1306 (m),1272 (w),1244 (w), 1170 (w),1140 (w), 1106 (w), 1060 (m), 1026 (m), 962 (m), 870 (m), 849 (w), 790 (m), 776 (m), 710 (m), 664 (w), 501 (w).2.3. Synthesis of [Pb 2 ( m 5 -HL)( m 6 -HL)] n (2) This product was synthesized in the similar way as that described for 1, except that Zn(NO 3 ) 2 $6H 2 O was replaced by Pb(NO 3 ) 2 (0.30 mmol, 99.4 mg); the pH value of the reaction mixture before hydrothermal synthesis was ~5.0. Colorless blockshaped crystals of 2 were isolated manually, and washed with distilled water. Yield: 177.3 mg, 60% based on lead(II) nitrate. Anal.Calcd (%) (%) for C 28 H 14 Pb 2 N 2 O 12 : C, 34.15; H,1.43; N, 2.84. Found: C, 34.37; H, 1.45; N, 2.82. IR (KBr, cm 1 ): 1658 (m), 1594 (m), 1560 (s), 1416 (m), 1278 (w), 1226 (w), 1176 (w), 1146 (w), 1042 (w), 854 (w), 824 (w), 796 (w), 778 (w), 750 (w), 728 (m), 636 (w), 526 (w). | [] | [] | ["[Pb 2 ( m 5 -HL)( m 6 -HL)] n", "C 28 H 14 Pb 2 N 2 O 12"] | ["Pb(NO 3 ) 2--0.30 mmol, 99.4 mg"] | [] | ["m 5 -HL--not provided", "m 6 -HL--not provided"] | [] | [] | ["not provided--not provided"]
j.solidstatesciences.2011.01.012 | 1 N ½CoðADCÞ 2=2 ðDMFÞ 2 ðH 2 OÞ 2  (2): 0.325 g (1.4 mmol) CoCl 2 $ 6H 2 O (Fisher Scientiﬁc) were dissolved in 8 ml DMF and 0.160 g (1.4 mmol) H 2 ADC dissolved in 2 ml DMF were added. The beaker was sealed with a perforated foil. After two days pink, cubical-shaped crystals precipitated from the dark blue solution. The crystals lost their transparency after long exposures to air. According to X-ray powder diffraction data (Huber G 670, CuK a 1 radiation) the samples contain 3 N ½CoðADCÞ 4=4 ðH 2 OÞ 2  [12] as a second phase. No yield was determined. | [] | [] | ["Co(ADC) 2(DMF) 2(H 2 O) 2"] | ["CoCl 2 $ 6H 2 O--0.325 g (1.4 mmol)"] | [] | ["H 2 ADC--0.160 g (1.4 mmol)"] | [] | ["two days"] | ["DMF--8 ml", "DMF--2 ml"]
j.jssc.2015.03.036 | 2.4. Synthesis of Cd 2 (H 2 zdn)(ox) 0.5 (H 2 O) (2) A mixture of 3CdSO 4  8H 2 O (0.384 g, 0.5 mmol), H 5 zdn  H 2 O (0.058 g, 0.2 mmol) and H 2 ox  2H 2 O (0.126 g, 1 mmol) in 8 mL of H 2 O, adjusted to a pH of 6 with ethylenediamine, was stirred for about 0.5 h at room temperature, sealed in a 23 mL Teﬂon-lined stainless steel autoclave and heated at 160 1C for 3 days under autogenous pressure. After the mixture was cooled slowly to room temperature, colorless block crystals were ﬁltered off and dried at room temperature. Yield 85% (based on Cd). Anal. calc. for C 6 H 9 Cd 2 N 2 O 10 P 2 : C, 13.01; H, 1.27; N, 5.06. Found: C, 12.97; H, 1.23; N, 5.01. IR (KBr, cm –1 ): 34 40(v), 3156(m), 3125(m), 3002(m), 2959(w), 2817(m), 2601(w), 1627(s), 1571(m), 1442(w), 1318(m), 1158(s), 974(m), 832(m), 795(m), 671(w), 647(w), 585(s), 523(s), 480(m), 437(w). | [] | [] | ["Cd 2 (H 2 zdn)(ox) 0.5 (H 2 O)", "C 6 H 9 Cd 2 N 2 O 10 P 2"] | ["3CdSO 4 ? 8H 2 O--0.384 g, 0.5 mmol"] | [] | ["H 5 zdn ? H 2 O--0.058 g, 0.2 mmol", "H 2 ox ? 2H 2 O--0.126 g, 1 mmol"] | ["160 1C"] | ["3 days"] | ["H 2 O--8 mL"]
s0020-1693(00)00070-0 | 2 .2 . Preparation of the complexes 2 .2 .1 .[ Zn ( L ) 2 ( H 2 O ) 4 ] · 6 H 2 O (1) To a mixture of HL (1 mmol) and KOH (1 mmol) in 50 ml of water, ZnCl 2 (1 mmol) was added under stirring, resulting a pH 6.5 solution. After 24 h at room temperature (r.t.) an orange crystalline solid appeared, which being submerged in the mother liquor keeps both its crystalline appearance and stoichiometry; otherwise, if it is ﬁltered off, washed with ethanol and ether, and dried over P 4 O 10 results in a powdered solid phase of [ZnL 2 (H 2 O) 4 ] stoichiometry. Anal. Calc. for ZnC 14 H 24 N 10 O 12 : C, 28.51; H, 4.07; N, 23.75. Found: C, 28.36; H, 4.26; N, 23.62%. Thermal data: Dehydration processes [ZnL 2 (H 2 O) 4 ] [ZnL 2 ] occur in the 50– 240°C temperature range, corresponding to a weight loss of 12.10% (calc. for 4H 2 O: 12.22%). In the DSC appear as four endothermic effects centred at 93.3, 144.8, 168.8 and 206.3°C with DH of − 46.31, −7.66, −16.50 and − 14.32 kJ mol −1 , respectively. Pyrolysis of ZnL 2 starts at 250°C and ends at 760°C to yield ZnO as residue (13.8%). | [] | [] | ["[Zn ( L ) 2 ( H 2 O ) 4 ] · 6 H 2 O", "ZnC 14 H 24 N 10 O 12"] | ["ZnCl 2--1 mmol"] | ["KOH--1 mmol"] | ["HL--1 mmol"] | ["room temperature (r.t.)"] | ["24 h"] | ["water--50 ml"]
s0108270109036506 | Experimental A solution of AgAsF 6 (0.1 mmol) in methanol (10 ml) was carefully layered on a solution of N 0 -(3-cyanobenzylidene)nicotinohydrazide (0.1 mmol) in chloroform (10 ml) in a straight glass tube. After about two weeks, single crystals suitable for X-ray analysis appeared at the boundary between the two layers (yield ca 40%). Analysis calculated for C 14 H 10 AgAsF 6 N 4 O: C 30.74, H 1.84, N 10.24%; found: C 30.89, H 1.77, N 10.27%. IR (KBr, ,cm 1 ): 3339 (m), 3068 (w), 2267 (m), 1663 (s), 1598 (w), 1534 (m), 1476 (w), 1429 (w), 1362 ( w), 1290 ( m), 1164 (w), 1145 (w), 955 (w), 810 (w), 705 ( vs), 583 (w), 530 (w). | [] | [] | ["AgAsF 6 (0.1 mmol)", "N 0 -(3-cyanobenzylidene)nicotinohydrazide (0.1 mmol)", "C 14 H 10 AgAsF 6 N 4 O"] | ["AgAsF 6--0.1 mmol"] | [] | ["N 0 -(3-cyanobenzylidene)nicotinohydrazide--0.1 mmol"] | [] | ["two weeks"] | ["methanol--10 ml", "chloroform--10 ml"]
acs.inorgchem.9b02365 | [Pb 7 (TTPCA) 4 Br 2 ]·H 2 O (2). PbBr 2 (15.0 mg, 0.04 mmol) and H 3 TTPCA (10.0 mg, 0.1 mmol) were dissolved in a mixed solvent of 2 mL of DMF and 1 mL of H 2 O in a 20 mL scintillation pyrex to give a colorless transparent solution. The solution was heated at 85 °C for 2 days and gave colorless needlelike crystals. Yield: 0.040 g, 53.3% (based on H 3 TTPCA). Calcd (%) for C 84 H 110 N 24 O 25 Br 2 Pb 7 :C, 29.07; H, 2.94; N, 9.68. Found (%): C, 29.02; H, 2.98; N, 9.66. IR (KBr): 3442, 3000, 2926, 2846, 1660, 1405, 1541, 1485, 1302 cm −1 .[Pb 7 (TTPCA) 4 I 2 ]·H 2 O (3). PbI 2 (15.0 mg, 0.03 mmol) and H 3 TTPCA (10.0 mg, 0.1 mmol) were dissolved in a mixed solvent (3.5 mL) of DMF and H 2 O (4:1) in a 20 mL scintillation pyrex to give a yellow transparent solution. The solution was heated at 85 °C for 2 days and gave colorless block crystals. Yield: 0.036 g, 46.7% (based on H 3 TTPCA). Calcd (%) for C 84 H 110 N 24 O 25 I 2 Pb 7 : C, 28.31; H, 3.09; N, 9.43. Found (%): C, 28.35; H, 3.10; N, 9.39. IR (KBr): 3431, 2994, 2926, 2835, 1660, 1399, 1541, 1479, 1297 cm −1 . | [] | [] | ["[Pb7(TTPCA)4Br2]·H2O", "[Pb7(TTPCA)4I2]·H2O"] | ["PbBr2--15.0 mg, 0.04 mmol", "PbI2--15.0 mg, 0.03 mmol"] | [] | ["H3TTPCA--10.0 mg, 0.1 mmol", "H3TTPCA--10.0 mg, 0.1 mmol"] | ["85 °C", "85 °C"] | ["2 days", "2 days"] | ["DMF--2 mL", "H2O--1 mL", "DMF--3.5 mL", "H2O--0.875 mL"]
cg800329k | Found: C, 50.20; H, 3.86; N, 13.95%. IR spectrum (cm -1 ): 3440 (s), 3260 (s), 1676 (m), 1647 (m), 1624 (m), 1580 (m), 1509 (s), 1444 (m), 1427 (w), 1386 (m), 1348 (m), 1280 (s), 1229 (s), 1118 (w), 1103 (m), 1080 (s), 1030 (m), 919 (s), 864 (w), 853 (w), 826 (m), 767 (s), 745 (s), 708 (s), 665 (s), 624 (m), 516 (w). Colorless crystals of 9 were obtained with yield 45% based on Zn. Anal. Calcd for C 12 H 10 N 3 O 5 Zn: C 42.19, H 2.95, N 12.30. Found: C 42.21, H 2.91, N 12.27%. IR spectrum (cm -1 ): 3455 (m), 3158 (w), 3124 (m), 3079 (m), 1664 (s), 1636 (s), 1624 (m), 1587 (m), 1573 (m), 1523 (m), 1470 (w), 1440 (m), 1369 (s), 1278 (w), 1255 (w), 1247 (w), 1218 (s), 1173 (w), 1147 (w), 1114 (m), 1096 (m), 1030 (w), 952 (m), 847 (m), 837 (m), 799 (s), 785 (s), 758 (m), 712 (m), 658 (m), 621 (m), 555 (w), 510 (m), 460 (m), 412(w). | [] | [] | ["9"] | [] | [] | [] | [] | [] | []
s2052520617005285 | 2.3. Synthesis of [Sr(C 6 H 12 O 6 ) 2 (H 2 O) 2 ]Cl 2 H 2 O (SrFruCl) Anhydrous calcium chloride and -d-fructose were dissolved in ethanol at 348 K in the stoichiometric ratio 1:2. | [] | [] | ["[Sr(C 6 H 12 O 6 ) 2 (H 2 O) 2 ]Cl 2 H 2 O", "SrFruCl"] | [] | [] | [] | [] | [] | ["ethanol--stoichiometric ratio 1:2"]
j.inoche.2020.108045 | Complexes 1-6 were synthesized by one-pot reactions of LnCl 3 •6H 2 O with Phen and biphosphonate ligand in CH 3 CN (Scheme 1). After being stirred for a few hours at room temperature, colorless clear solution was obtained through filtration. All colorless and transparent block crystals produced by slow evaporation of CH 3 CN. All the samples used for different characterization analysis were prepared on the same way. It can be seen that this synthesis method is extremely simple and exercisable. LnCl 3 6H 2 O + Phen + L CH 3 CN [LnL(Phen)Cl 3 ] n (Ln = Sm, Eu, Gd, Tb, Dy, Ho) Phen = 1,10-phenanthroline L = tetraethyl ethylenebisphosphonate • N N Ln O P O Ln N N P O O O O n Scheme 1. Synthesis of complexes 1-6. All chloride ions are omitted for clarity. | [] | [] | [] | ["LnCl 3 •6H 2 O--NaN"] | [] | ["Phen--NaN", "biphosphonate ligand--NaN"] | [] | [] | ["CH 3 CN--NaN"]
anie.201609267 | Synthesis of 7: A solution of 6 (1.00 g, 2.80 mmol) in concentrated H 2 SO 4 (5 mL) was added dropwise to a mixture of 50% H 2 O 2 (7.5 mL) and H 2 SO 4 (25 mL) at 0 8 C. The reaction mixture was stirred at 0 8 C for 3 h and then overnight at room temperature. | [] | [] | ["7"] | [] | [] | ["6--1.00 g, 2.80 mmol"] | ["0 8 C, room temperature"] | ["3 h, overnight"] | ["concentrated H 2 SO 4--5 mL", "50% H 2 O 2--7.5 mL", "H 2 SO 4--25 mL"]
acs.joc.9b03320 | 2-hydroxy-3-(isopropyl)-4-phenylhexanedioic acid salt (diastereomeric pair of 2R, 3S, 4R and 2S, 3R, 4S) (13). The product was synthesized according to the general procedure with L-leucine (2 mmol, 262.4 mg) instead of Lphenylalanine. Product was isolated as 117 mg of a white powder (18% yield). 1 H NMR (500 MHz, D 2 O): δ 7.40 – 7.36 (m, 4H), 7.27 (m, 1H), 4.03 (d, J = 1.7 Hz, 1H), 3.52 (ddd, J = 12.2, 6.6, 4.1 Hz, 1H), 2.74 (dd, J = 14.7, 4.1 Hz, 1H), 2.62 (dd, J = 14.6, 12.3 Hz, 1H), 2.11 (ddd, J = 1.7, 6.7, 6.7 Hz, 1H), 1.78 (m, 1H), 1.05 (d, J = 6.9 Hz, 3H), 0.78 (d, J = 6.9 Hz, 3H). 13 C{ 1 H} NMR (125 MHz, D 2 O): δ 182.4, 182.2, 144.8, 128.5, 128.3, 126.1, 71.4, 52.1, 42.5, 39.0, 26.9, 20.79, 20.77. IR (atr): 3500 – 3200 (-OH, broad), 1602(s), 1556(s), 1362(m) (-COONa), 1403(s), 1319(m), 1288(m) (R-CH(OH)R), 697(s), 516 (m)(5 adjacent H (Ph)). UV-vis (MilliQ water): 288 nm (max) and 293 nm (shoulder). HRMS (ESITOF) m/z: [13+H] - Calcd for C 15 H 19 O 5 279.1227; Found 279.1227. | [] | [] | ["2-hydroxy-3-(isopropyl)-4-phenylhexanedioic acid salt"] | [] | [] | ["L-leucine--2 mmol, 262.4 mg"] | [] | [] | []
chem.200400671 | [Cu 8 (L) 2 (OMe) 8 (ClO 4 ) 2 (MeOH) 4 ] (5): This complex was prepared as for 2, 3, and 4, from Cu(ClO 4 ) 2 ·6H 2 O as the metal salt but with different stoichiometries. Thus a solution of Cu(ClO 4 ) 2 ·6H 2 O (370 mg, 1 mmol) in MeOH (15 mL) was mixed with another solution of H 3 L (100 mg, 0.25 mmol) and nBu 4 NOH (1.8 mL of a 1 m solution in MeOH, 1.8 mmol) in MeOH (14 mL). The resulting green slurry was treated in the same manner as in the above three preparations. Extremely thin plates were obtained in yields of 10–15%. The terminal MeOH was replaced by H 2 O upon exposure to air to form [Cu 8 (L) 2 (OMe) 8 (ClO 4 ) 2 (H 2 O) 4 ](5a). Elemental analysis calcd (%) for C 58 H 66 Cl 2 Cu 8 O 30 (5a, 1822.46): C 38.23, H 3.65; found: C 37.65, H 3.30. | [] | [] | ["[Cu 8 (L) 2 (OMe) 8 (ClO 4 ) 2 (MeOH) 4 ]"] | ["Cu(ClO 4 ) 2 \n6H 2 O--370 mg, 1 mmol"] | ["nBu 4 NOH--1.8 mL of a 1 m solution in MeOH, 1.8 mmol"] | ["H 3 L--100 mg, 0.25 mmol"] | [] | [] | ["MeOH--15 mL"]
j.synthmet.2012.09.022 | Found: C, 57.78; H, 3.97; N, 17.46.IR (cm −1 , KBr pellet): 3448(m), 3184(w), 2993(w), 2854(w), 2064(vs), 1652(s), 1615(m), 1569(m), 1478(m), 1428(m), 1362(m), 1303(s), 1273(w), 1194(w), 1154(s), 1112(m), 1099(w), 1061(w), 1047(w), 956(w), 925(w), 854(w), 762(m), 711(m), 656(w), 641(w), 558(w).2.5.Crystallographic data collection and reﬁnement The suitable samples of size 0.24 × 0.22 × 0.18 mm for 1 and 0.20 × 0.18 × 0.16 mm for 2 were chosen for the crystallographic study and then mounted on a BRUKER SMART APEXII CCD diffractometer with ω and ϕ scan mode in the range of 1.95 ◦ <  < 25.05 ◦ for 1 and 1.84 ◦ <  < 25.00 ◦ for 2. | [] | [] | [] | [] | [] | [] | [] | [] | []
acs.inorgchem.6b01959 | then added, and the reaction mixture was stirred at room temperature under a nitrogen atmosphere for 66 h. CH 2 Cl 2 (20 mL) was added to the reaction mixture. The resulting solution was washed with aqueous 0.1 M EDTA/NH 4 OH (2 × 40 mL), then water (3 × 50 mL), and brine (2 × 100 mL). The organic layer was dried over Na 2 SO 4 , and the solvent was removed under reduced pressure. The crude product was puriﬁed by column chromatography (silica, CH 2 Cl 2 , and then 19:1 CH 2 Cl 2 /acetone). The solvent was reduced to approximately 1 mL, and diethyl ether was then added. The solvent was removed under reduced pressure to give complex [Pt(TPA-pytri)(CCPh) 2 ] as a tanyellow solid. Yield: 130 mg (59%). Anal. Calcd for C 48 H 35 N 5 Pt· 0.1CH 2 Cl 2 : C, 65.25; H, 4.01; N, 7.91. Found: C, 65.12; H, 4.06; N, 7.67. | [] | [] | ["complex [Pt(TPA-pytri)(CCPh) 2 ]"] | [] | [] | [] | [] | ["66 h"] | ["CH 2 Cl 2--20 mL", "EDTA/NH 4 OH--0.1 M, 2 × 40 mL", "water--3 × 50 mL", "brine--2 × 100 mL", "Na 2 SO 4--NaN", "diethyl ether--NaN", "acetone--NaN"]
j.poly.2004.06.032 | 2.2.3.{ [Co 2 (Hiso) 2 (bipy) 2 (H 2 O) 4 ] Æ 2(bipy) } n (3) A mixture of H 3 iso (0.017 g, 0.1 mmol), CoCl 2 Æ 6H 2 O (0.024 g, 0.1 mmol), bipy (0.016 g, 0.1 mmol), NaOH aqueous solution (0.18 ml, 0.65 mol l 1 ) and deionized water (5 ml) was sealed in a Teﬂon-lined stainless vessel (25 ml), heated to 120 C for 72 h, and then cooled at 5 C/3 h to 100 C, followed by slow cooling to room temperature. Red crystals were obtained, washed with water and ethanol, and dried in air. Yield: 0.02 g (35.6%). | [] | [] | ["{ [Co 2 (Hiso) 2 (bipy) 2 (H 2 O) 4 ] Æ 2(bipy) } n", "Not Available"] | ["CoCl 2 Æ 6H 2 O--0.024 g, 0.1 mmol"] | ["NaOH aqueous solution--0.18 ml, 0.65 mol l -1"] | ["H 3 iso--0.017 g, 0.1 mmol", "bipy--0.016 g, 0.1 mmol"] | ["120 \nC"] | ["72 h"] | ["deionized water--5 ml"]
cg060359k | Anal. Calcd for C 4 H 6 N 3 ZnCl: C, 24.39; H, 3.07; N, 21.33. Found: C, 24.41; H, 2.99; N, 21.43. IR (KBr pellets, λ,cm -1 ): 3435 (br), 3014 (w), 2969 (w), 2932 (m), 2671 (w), 2215 (w), 1627 (w), 1504 (s), 1416 (s), 1379 (s), 1339 (s), 1135 (s), 1043 (m), 1000 (m), 878 (w), 777 (s), 701 (m), 624 (m). | [] | [] | ["C 4 H 6 N 3 ZnCl"] | [] | [] | [] | [] | [] | []
s0020-1693(98)00349-1 | Method (B). To [Ag(mn-15S 2 O 3 )]ClO 4 (50.8 mg, 0.1 mmol) in 5 ml MeNO 2 , AgClO 4 xH 2 O(x  1) (70.6 mg, 0.3 mmol) in 1 ml MeNO 2 was added. Complex 1 crystallized within 1 day. Yield: 57 mg, 80% (relating to [Ag(mn-15S 2 O 3 )]ClO 4 ). | [] | [] | [] | ["[Ag(mn-15S 2 O 3 )]ClO 4--50.8 mg, 0.1 mmol", "AgClO 4 xH 2 O(x  1)--70.6 mg, 0.3 mmol"] | [] | [] | [] | ["1 day"] | ["MeNO 2--5 ml", "MeNO 2--1 ml"]
b708927a | 60%. Found: C, 39.8; H, 2.9; N, 7.8. Calc. for C 33 H 35 N 5 Cl 4 O 7 MnRe (5): C, 39.8; H, 3.5; N, 7.0%. IR bands associated to the malonate ligand appear at (values in cm −1 ) 1637 (vs), 1592 (vs), 1358 (s), 978 (w) and 945 (w). | [] | [] | ["C 33 H 35 N 5 Cl 4 O 7 MnRe"] | [] | [] | [] | [] | [] | []
j.jorganchem.2004.12.028 | 2.10. General procedure for the preparation of PdLCl 2 from silver carbene compounds A suspension of 0.2 g of silver compounds 3 or 4f and an equivalent amount of PdCl 2 in DMF (5 mL) was stirred at 90 °C for 16 h. The color of the suspension gradually changed from white to grey. The solution was then ﬁltered to remove the AgBr formed.The ﬁltrate was reduced to ca. 1 mL. Upon addition of diethyl ether, a white solid was formed which was ﬁltered and dried under vacuum. The spectroscopic data of compound 5a–5e [12a] and 6f [14] obtained were identical to those reported in the literature. Yield of 5a: 0.15 g (100%); 5b: 0.14 g (91%). 5c: 0.15 g (100%); 5d: 0.15 g (100%); 5e: 0.12 g (81%); 6f: 0.08 g (63%). | [] | [] | ["PdLCl 2"] | ["silver compounds 3 or 4f--0.2 g", "PdCl 2--equivalent amount"] | [] | [] | ["90 \nC"] | ["16 h"] | ["DMF--5 mL"]
ejic.200300390 | Compound 2: Preparation under mild conditions by allowing Cd(phen) 2 (NO 3 ) 2 (0.158 g, 0.25 mmol) and H 2 BDC (0.041 g, 0.25 mmol) to react in a solution of N,N⬘-dimethylformamide (DMF) (10.0 mL), absolute ethanol (2.0 mL), and distilled water (3.0 mL) at 55 °C for 4 d to produce large yellow block crystals in 59% yield (0.070 g). C 20 H 14 CdN 2 O 5 (474.73): calcd. C 50.60, H 2.949, Cd 23.67, N 5.900; found C 50.52, H 2.941, Cd 23.72, N 5.884. IR (KBr): ν ˜ ⫽ 3325, 3079, 1625, 1606, 1541, 1418, 1012, 780 cm ⫺1 . | [] | [] | ["Cd(phen) 2 (NO 3 ) 2", "H 2 BDC", "C 20 H 14 CdN 2 O 5"] | ["Cd(phen) 2 (NO 3 ) 2--0.158 g, 0.25 mmol"] | [] | ["H 2 BDC--0.041 g, 0.25 mmol"] | ["55 °C"] | ["4 d"] | ["N,N⬘-dimethylformamide (DMF)--10.0 mL", "absolute ethanol--2.0 mL", "distilled water--3.0 mL"]
zaac.201300173 | FT-IR (KBr disc), ν(N=N), 1419; ν(C=N), 1573 cm –1 . UV/Vis (DMF) (λ max (nm)(10 –3 ε (dm 3 mol –1 cm –1 ): 363 (26.05), 411 (21.58).1 H NMR (300 MHz, CDCl 3 ), δ(ppm), (J(Hz)): 7.42 (br. s, 4-H), 7.20 (br.s, 5-H), 7.35 (d, 7.0 Hz, 8-H), 7.56 (m, 9- and 10-H), 7.83 (d, 8.0 Hz, 11-H), 4.30 (s, 1-CH 3 ), 3.00 (q, 7.4 Hz, S-CH 2 ), 1.30 (6.2 Hz, (S-CH 2 )CH 3 ). | [] | [] | [] | [] | [] | [] | [] | [] | []
00958970500252180 | 2.1.1. Preparation of [Na(N15C5) 2 ] 2 [Ni(mnt) 2 ] (1). To a solution of N15C5 (0.50 mmol) in 1,2-dichloroethane (5 mL) was ad ded a 5 mL aqueous mixture of NiCl 2 (0.125 mmol) and Na 2 (mnt) (0.25 mmol ). The reaction mixture was stirred for 2 h at room temperature and then filtered. The precipitate was dissolved in CH 3 CN and CH 3 COCH 3 (v/v ¼ 1 : 1) and a red single crystal was obtained by slowly evaporating the solution. Yield: 172 mg, 83% (based on Ni); melting point (m.p.) 216–2178C.Anal. Calcd for C 80 H 88 N 4 Na 2 O 20 NiS 4 (%): C, 57.88; H, 5.31; N, 3.38. Found: C, 57.92; H, 5.29; N, 3.35. Selected FT-IR (cm 1 ): 3052 (w), 2904 (m), 2872 (m), 2191 (m), 1628 (m), 1603 (w), 1509 (s), 1484 (m), 1452 (m), 1384 (m), 1259 (vs), 1177 (s), 1122 (vs), 1057 (m), 865 (m), 748 (m). | [] | [] | ["[Na(N15C5) 2 ] 2 [Ni(mnt) 2 ]", "C 80 H 88 N 4 Na 2 O 20 NiS 4"] | ["NiCl 2--0.125 mmol", "Na 2 (mnt)--0.25 mmol"] | [] | ["N15C5--0.50 mmol"] | ["room temperature"] | ["2 h"] | ["1,2-dichloroethane--5 mL", "CH 3 CN and CH 3 COCH 3 (v/v ¼ 1 : 1)--NaN"]
j.jssc.2017.05.011 | In another preparation, the reaction mixture contains Co(NO 3 ) 2 · 6H 2 O (3.7 mg, 0.0125 mmol), H 4 TCS (6.4 mg，0.0125 mmol)，BPB (2.9 mg，0.0125 mmol)，HCl aqeous solution (75 μL, 0.80 M) and 5.0 mL H 2 O. The overal ratio of Co(NO 3 ) 2 :H 4 TCS: BPB: HCl: H 2 O equals 1.0: 1: 1.0: 4.8: 22000. The oven was heated up to 185 °C over 1 h, kept at this temperature for 3 d, and then turned oﬀ. The autoclave was cooled down to room temperature naturally in the oven, resulted in pink block crystals of compound 2. | [] | [] | ["Compound 2"] | ["Co(NO 3 ) 2 · 6H 2 O--3.7 mg, 0.0125 mmol"] | [] | ["H 4 TCS--6.4 mg，0.0125 mmol", "BPB--2.9 mg，0.0125 mmol"] | ["185 °C"] | ["3 d"] | ["HCl aqeous solution--75 μL, 0.80 M", "H 2 O--5.0 mL"]
s41598-020-65687-6 | Synthesis of {[Ni(μ-2ain) 2 ]·DMF} n (2). Well shaped single crystals of compound 2 were collected from a Teflon-lined vessel after carrying out the same experimental procedure reported for 1 but for the use of Ni(NO 3 ) 2 ·6H 2 O (0.0582 g) instead of the cobalt source. Yield of 45–50% (based on metal). Anal. Calcd. for (hydrated) C 15 H 19 N 5 NiO 6 (%): C, 44.37; H, 4.22; N, 17.25; Ni, 14.45. Found: C, 42.65; H, 4.32; N, 16.45; Ni, 13.74.Synthesis of {[Zn(μ-2ain) 2 ]·DMF} n (3). Following the same above mentioned synthetic conditions with Zn(NO 3 ) 2 ·6H 2 O (0.0595 g) gave rise to the growth of colourless single crystals of 3. Yield of 50–55% (based on metal). Anal. Calcd. for (hydrated) C 15 H 19 N 5 O 6 Zn (%): C, 43.65; H, 4.15; N, 16.97; Zn, 15.84. Found: C, 43.25; H, 4.34; N, 16.41; Zn, 15.02. | [] | [] | ["{[Ni(μ-2ain) 2 ]·DMF} n", "C 15 H 19 N 5 NiO 6", "{[Zn(μ-2ain) 2 ]·DMF} n", "C 15 H 19 N 5 O 6 Zn"] | ["Ni(NO 3 ) 2 ·6H 2 O--0.0582 g", "Zn(NO 3 ) 2 ·6H 2 O--0.0595 g"] | [] | ["2ain--NaN"] | [] | [] | ["DMF--NaN"]
ic501253c | 944(w), 882(w), 863(w), 841(m), 807(w), 789(w), 734(m), 694(w), 634(w), 568(w), 524(w).Synthesis of [Eu(NCP)(2,5-Br 2 bdc)] n (2). EuCl 3 ·6H 2 O (0.0366 g, 0.1 mmol), HNCP (0.0170 g, 0.05 mmol), H 2 Br 2 bdc (0.0156 g, 0.05 mmol), acetone (3 mL), and H 2 O (3 mL) were mixed and stirred for 20 min. The system above was sealed in a 10 mL Teﬂon-lined stainless steel autoclave and maintained at 190 °C for 3 days. After the heat was tardily reduced to room temperature at a rate of 5 °C/h, yellowbrown block crystals of compound 2 were gained in 37% yield. Anal.Calcd for C 28 H 13 Br 2 EuN 4 O 6 (813.2): C, 41.39; H, 1.61; N, 6.90. Found: C, 41.36; H, 1.29; N, 6.60. IR (KBr, cm −1 ): 3415(b), 2360(w), 1681(w), 1601(s), 1575(w), 1555(w), 1535(w), 1479(w), 1452(w), 1392(b), 1326(w), 1280(w), 1243(w), 1194(w), 1137(w), 1097(w), 1071(m), 1044(w), 1018(w), 975(w), 948(w), 882(w), 839(w), 805(w), 759(w), 736(w), 719(m), 643(w), 633(w), 557(w), 530(w). | [] | [] | ["[Eu(NCP)(2,5-Br 2 bdc)] n ", "C 28 H 13 Br 2 EuN 4 O 6"] | ["EuCl 3 ·6H 2 O--0.0366 g, 0.1 mmol"] | [] | ["HNCP--0.0170 g, 0.05 mmol", "H 2 Br 2 bdc--0.0156 g, 0.05 mmol"] | ["190 °C"] | ["3 days"] | ["acetone--3 mL", "H 2 O--3 mL"]
00958972.2013.764413 | 2.2.2.1. [Mn(L)(μ 1,1 –N 3 ) 2 ] 2n [Mn(H 2 O) 2 (μ 1,1 –N 3 ) 2 ] n (1). Synthesis as crystalline material was performed by the branched tube method [40–44]. In this method, 0.2 mmol HL, 0.4 mmol MnCl 2 ·4H 2 O and 1.5 mmol NaN 3 in ethanol were used. After two days, yellow crystals (decomposition at 190 °C) formed, were isolated by ﬁltration, washed with acetone and diethyl ether and dried in air. Yield: 0.12 g, 60%. Anal. Calcd for C 14 H 18 Mn 3 N 26 O 4 : C, 21.67; H, 2.32; N, 46.95. Found: C, 21.77; H, 2.44; N, 46.95. Characteristic IR absorptions (cm 1 ): 3415 m, ν(NH 2 ); 1611 s, ν(C=N); 1165 s, ν(N–N); 1651 s, ν(C=O); 2058, 2090 s, ν(N  3 ). | [] | [] | ["[Mn(L)(? 1,1 \tN 3 ) 2 ] 2n [Mn(H 2 O) 2 (? 1,1 \tN 3 ) 2 ] n", "C 14 H 18 Mn 3 N 26 O 4"] | ["MnCl 2 \t4H 2 O--0.4 mmol"] | [] | ["HL--0.2 mmol", "NaN 3--1.5 mmol"] | ["190 \tC"] | ["two days"] | ["ethanol--not specified"]
ejic.201901288 | FULL PAPER 797 (m), 720 (m), 654 (m); elemental analysis calcd (%) for C 56 H 60 Al 4 N 4 O 8 : C 65.62, H 5.90, N 5.47; found: C 65.64, H 5.86, N 5.44. {[(Me 2 Al) 2 (naphtha)] 2 (bpee)} n (4): 1,2-bis(4-pyridyl)ethylene (0.090 g, 0.5 mmol) was slowly added to a solution of 1 (0.329 g, 0.5 mmol) in CH 2 Cl 2 (10 ml). After 10 minutes a yellow precipitate of 4 appeared (0.390 g, 77%). IR (ATR): ν [cm -1 ] = 1613 (s), 1600 (s), 1554 (s), 1505 (m), 1475 (m), 1457 (m), 1426 (s), 1406 (s), 1369 (w), 1263 (m), 1191 (m), 1022 (m), 830 (m), 680 (s), 560 (m); elemental analysis calcd (%) for C 46 H 50 Al 4 Cl 4 N 2 O 8 : C 54.78, H 5.00, N 2.78; found: C 54.82, H 4.93, N 2.82. Experiment involving 1 and [Me 2 Al(μ-O,N)] 2 : [Me 2 Al(μ-O,N)] 2 was synthesized as previously reported.11b A solution of [Me 2 Al(μ-O,N)] 2 (0.188 g, 0,5 mmol) in CH 2 Cl 2 (10 ml) was added to a solution of 1 (0.328 g, 0,5 mmol) in CH 2 Cl 2 (10 ml). After 12 h the mixture was concentrated under vacuum and high-quality colorless crystals were obtained in high yield after crystallization at 4°C. The identity of the parent complex [Me 2 Al(μ-O,N)] 2 was confirmed by multiple SCXRD measurements on various samples. Crystallographic measurements: The crystals were selected under Paratone-N oil, mounted on the nylon loops and positioned in the cold stream on the diffractometer. The X-ray data for complexes 1 and 4 were collected at 100(2) K on a SuperNova Agilent diffractometer using MoKα radiation ( = 0.71073 Å). The data were processed with CrysAlisPro. | ["4°C"] | [] | ["{[(Me 2 Al) 2 (naphtha)] 2 (bpee)} n", "1", "[Me 2 Al(μ-O,N)] 2"] | ["Me 2 Al--0.188 g, 0.5 mmol"] | [] | ["1,2-bis(4-pyridyl)ethylene--0.090 g, 0.5 mmol"] | [] | ["10 minutes", "12 h"] | ["CH 2 Cl 2--10 ml"]
s1600536807045941 | Experimental To a solution of 2,9-dimethyl-1,10-phenanthroline (C 14 H 12 N 2 .0.5H 2 O, 0.1088 g, 0.5 mmol), 2-hydrooxy-benzoate (0.0696 g, 0.5 mmol) and sodium hydroxide (0.0185 g,0.5 mmol) in ethanol/water (v:v=1:10, 11 ml) was added a solution of Pb(CH 3 COO) 2 (0.1902 g, 0.5 mmol) in distilled water (5 ml). The resulting solution was stirred for 4 h at 323 K and filtered. | [] | [] | ["C 14 H 12 N 2 .0.5H 2 O"] | ["Pb(CH 3 COO) 2 --0.1902 g, 0.5 mmol"] | [] | ["2,9-dimethyl-1,10-phenanthroline--0.1088 g, 0.5 mmol", "2-hydrooxy-benzoate--0.0696 g, 0.5 mmol", "sodium hydroxide--0.0185 g, 0.5 mmol"] | ["323 K"] | ["4 h"] | ["ethanol/water--11 ml", "distilled water--5 ml"]
c3dt52607k | [NaBt Me ] (2) This compound was prepared by the same procedure as that described above by reacting 2-mercapto-4-methylthiazole (20.0 mmol, 2.34 g) and NaBH 4 (10.0 mmol, 0.375 g). The resulting solid was washed with toluene (3 × 20 mL) and ether (2 × 20 mL) and finally recrystallized from thf. Yield: 73%; m.p. 232–234 °C; Anal. calcd for C 8 H 10 BN 2 S 4 Na (found): C 32.44 (31.55), H 3.40 (3.40), N 9.46 (9.02); IR (cm −1 , KBr pellet), ν(B–H) 2432; 1 H NMR (dmso-d 6 ) δ = 6.22 (s, 2H, HCring), 2.36 (s, 6H, CH 3 ); 13 C NMR (dmso-d 6 ) δ = 189.85 (CvS), 147.69 (CvN), 105.42 (CCH 3 ), 19.22 (CH 3 ); 11 B NMR (dmso-d 6 ) δ = −11.37 (br); 1 H NMR (CDCl 3 ) δ = 6.18 (s, 2H, HC-ring), 2.12 (s, 6H, CH 3 ); 13 C NMR (CDCl 3 ) δ = 189.00 (CvS), 144.82 (C–H), Fig. 10 Digital pictures of crystals of 5 at room temperature (left) and after immersion in liquid nitrogen (right). | [] | [] | ["[NaBt Me]", "C 8 H 10 BN 2 S 4 Na"] | ["NaBH 4--10.0 mmol, 0.375 g"] | [] | ["2-mercapto-4-methylthiazole--20.0 mmol, 2.34 g"] | [] | [] | ["toluene--3 × 20 mL", "ether--2 × 20 mL", "thf--recrystallized"]
j.molstruc.2019.127038 | Transferring and sealing up the mixture into the stainless steel container which has 25 mL Teﬂon-lined, heating it for 12 h at 80  C, and then we cooled the mixture to room temperature. We acquired black single crystals suitable for X-ray diffraction analysis with block-shape. The yield was 45% (in cobalt). Elemental ﬁndings resulted to C 20 H 20 CoN 5 O 4 : C, 22.99; H, 4.45; N, 15.45%. Found for N: C, 23.06; H: 4.55; N: 15.72%.The complex 1's X-ray data were obtained by utilizing the Oxford Xcalibur E diffractometer. The intensity data was analyzed by utilizing the CrysAlisPro software and converted to the HKL ﬁles. | [] | [] | ["Co(C 10 H 10 N 3 O 2 )"] | ["Co--NaN"] | [] | ["C 10 H 10 N 3 O 2--NaN"] | ["80 \nC"] | ["12 h"] | ["stainless steel container with 25 mL Teﬂon-lined--NaN"]
ic0006192 | [Tl(DIP)] ∞ (6). H-DIP (3.00 g, 16.8 mmol) in THF (100 mL) and 1 (0.95 mL, 3.4 mmol) were used. Crystalline yield: 3.66 g (71%). X-ray quality crystals were obtained by the slow cooling of hot, saturated THF or pyridine solutions. FT-IR (KBr, cm -1 ): 2952(s), 2919(m), 2863(m), 1581(m), 1457(m), 1418(s), 1356(m), 1324(s), 1253(s), 1200(m), 1156(m), 1096(m), 1037(w), 883(w), 833(s), 797(w), 762(s), 676(m), 524(m), 446(w), 421(w).1 H NMR (399.9 MHz, THF-d 8 ): δ 6.94 (2H, d, OC 6 H 3 (CH(Me) 2 ) 2 , 3 J H-H ) 7.6 MHz), 6.42 (1H, t, OC 6 H 3 (CH(Me) 2 ) 2 , 3 J H-H ) 7.6 MHz), 3.87 (2H, sept, OC 6 H 3 (CH(CH 3 ) 2 ) 2 , 3 J H-H ) 6.8 MHz), 1.04 (12H, d, OC 6 H 3 (CH(CH 3 ) 2 ) 2 , 3 J H-H ) 6.8 MHz). | [] | [] | ["Tl(DIP)"] | [] | [] | ["H-DIP--3.00 g, 16.8 mmol", "1--0.95 mL, 3.4 mmol"] | [] | [] | ["THF--100 mL"]
s10847-015-0506-y | [Th(bdc) 2 ](3) Thorium nitrate solution (0.5 mL, 0.5 M), H 2 bdc (0.166 g, 1.0 mmol), sodium hydroxide solution (0.50 mL, 0.25 M) and 5 mL of deionized (DI) water were added in a 120 mL Teﬂon container, sealed in a stainless steel pressure Parr vessel and left in a 180 °C oven for 48 h. Cream colour crystals of 3 were formed after slow cooling (5 °C/h) to room temperature with 85 % yield. C 16 H 8 O 8 Th (FW = 560.26): calcd. C, 17.61; H, 1.23; N, 3.42; found: C, 16.92; H, 1.62; N, 3.26.Synthesis using common solvents including DI water, ethanol, dimethylsulfoxide (DMSO) and DMF was attempted at room temperature. Only 1 and 2 were successfully isolated from DMF solutions. Subsequently, several tests in aqueous solutions under hydrothermal conditions were carried out. As a result, 3 was made hydrothermally in a range of solution pHs, from 2 to 6. | [] | [] | ["[Th(bdc) 2 ]"] | ["Thorium nitrate solution--0.5 mL, 0.5 M"] | ["sodium hydroxide solution--0.50 mL, 0.25 M"] | ["H 2 bdc--0.166 g, 1.0 mmol"] | ["180 \nC"] | ["48 h"] | ["DI water--5 mL"]
s0277-5387(03)00192-x | 2.1.3. [Ni(trans -(1R ,2R)-chxn) 2 ] 3 [Fe(CN) 6 ] 2 ×/2H 2 O (2) Prepared starting from trans -cyclohexane-(1R ,2R)diamine as described above for 1. Anal. Calc. for C 48 H 88 Fe 2 N 24 Ni 3 O 2 : C, 43.64; H, 6.71; N, 25.44.Found: C, 43.46; H, 6.63; N, 25.34% [3].2.1.4. [Cu(trans -(1S ,2S)-chxn) 2 (H 2 O)](NO 3 ) 2 A solution of trans-cyclohexane-(1S ,2S)-diamine (228 mg, 2 mmol) in methanol (5 ml) was added dropwise to a stirred solution of Cu(NO 3 ) 2 ×/3H 2 O (242 mg, 1 mmol) in the same amount of methanol. A violet precipitate appeared immediately. It was filtered-off, washed with methanol and air-dried. Anal. Calc. for C 12 H 30 N 6 CuO 7 : C, 33.21; H, 6.97; N, 19.37. Found: C, 32.96; H, 6.74; N, 19.12%. | [] | [] | ["[Ni(trans -(1R ,2R)-chxn) 2 ] 3 [Fe(CN) 6 ] 2 ×/2H 2 O", "C 48 H 88 Fe 2 N 24 Ni 3 O 2", "[Cu(trans -(1S ,2S)-chxn) 2 (H 2 O)](NO 3 ) 2", "C 12 H 30 N 6 CuO 7"] | ["Cu(NO 3 ) 2 \times/3H 2 O--242 mg, 1 mmol"] | [] | ["trans-cyclohexane-(1S ,2S)-diamine--228 mg, 2 mmol"] | [] | [] | ["methanol--5 ml"]
c2ce06609b | Ligand 4 3-Acetylpyridine (1.45 g, 12.0 mmol) was added to a solution of 4-dimethylaminobenzaldehyde (0.89 g, 6.0 mmol) in EtOH (20 cm 3 ). KOH pellets (0.67 g, 12 mmol) were added to the reaction mixture, followed by aqueous NH 3 (32%, 20 cm 3 ). The resulting orange solution was stirred at room temperature for 18 h, during which time a yellow suspension formed. The solid was collected by ﬁltration, washed well with H 2 O and EtOH and dried in vacuo over P 2 O 5 . Compound 4 was isolated as a yellow solid (1.25 g, 59.2%). m.p. 112–113  C. | [] | [] | ["Ligand 4"] | [] | ["KOH pellets--0.67 g, 12 mmol"] | ["3-Acetylpyridine--1.45 g, 12.0 mmol", "4-dimethylaminobenzaldehyde--0.89 g, 6.0 mmol"] | ["room temperature"] | ["18 h"] | ["EtOH--20 cm 3", "aqueous NH 3 (32%)--20 cm 3"]
chem.200305640 | [Zn 2 (bhnq) 2 (MeOH) 4 ](MeOH) 2 (8): A MeOH solution of zinc(ii) acetate (3 mL, 5 mmolL 1 ) was transferred to a glass tube. A MeOH solution (6 mL) of H 2 bhnq (2.5 mmolL 1 ) was poured into the tube without mixing the two solutions. A small amount of red plate crystals began to form within a month. The compound was unstable in air due to the loss of some of the interstitial solvent molecules. Yield: about 10%.{[Zn(bhnq)(H 2 O) 2 ](H 2 O) 2 } n (9): An aqueous solution of zinc(ii) acetate (6 mL, 2.5 mmol L 1 ) was transferred to a glass tube. A THF solution (3 mL) of H 2 bhnq (5 mmolL 1 ) was poured into the tube without mixing the two solutions. Black plate crystals began to form within a month. The compound was stable in air. Yield: 73%. Elemental analysis calcd (%): C 49.9, H 3.35; found: C 49.2, H 3.40. | [] | [] | ["Zn 2 (bhnq) 2 (MeOH) 4", "[Zn(bhnq)(H 2 O) 2 ](H 2 O) 2"] | ["zinc(ii) acetate--3 mL, 5 mmolL 1", "zinc(ii) acetate--6 mL, 2.5 mmol L 1"] | [] | ["H 2 bhnq--2.5 mmolL 1", "H 2 bhnq--5 mmolL 1"] | [] | [] | ["MeOH--6 mL", "THF--3 mL"]
ejic.200800483 | Preparation of Zn 3 (H 2 O) 2 (PO 3 C 6 H 4 COO) 2 (6): In a 50-mL PTFE insert was dissolved 3-phosphonobenzoic acid (0.2 g, 0.98 mmol, 1 equiv.) in permuted water (15 mL). To this solution was added Zn(CH 3 COO) 2 ·2H 2 O (0.327 g, 1.48 mmol, 1.5 equiv.) and urea (0.089 g, 1.48 mmol, 1.5 equiv.). The insert was transferred into a Berghof pressure digestion vessel and heated from room temperature to 160 °C over 18 h and then further heated at 160 °C for 40 h and cooled to room temperature over 18 h. After filtration, the resulting compound obtained as white crystallites was washed with water, rinsed with absolute ethanol and dried in air (0.240 g, 86% yield). IR (KBr): ν ˜ = 3375, 3317, 3268, 3224, 3182, 3059, 1717, 1700, 1684, 1653, 1613, 1587, 1567, 1559, 1542, 1507, 1497, 1474, 1456, 1429, 1397, 1278, 1228, 1176, 1111, 1097, 1076, 1050, 1031, 1002, 975, 881, 825, 764, 754, 695, 667 cm –1 . TGA (in air): 4.9% weight loss at about 315 °C (5.7% of water calculated).C 14 H 12 O 12 P 2 Zn 3 (630.33): calcd. C 26.68, H 1.92; found C 26.64, H 2.44.XRD Investigations: XRD investigation was performed by using Mo-K α radiations on a K a ppa CCD (Bruker Nonius) diffractometer equipped with a CCD (charge coupled device) detector. Large Ωand Φ-scans were used to both control the crystalline quality of different samples and determine the unit cell parameters. Single crystals of suitable size were then selected. Considering the cell parameters and the spot size (i.e. mosaicity) suitable data collection strategies have been defined. A scanning angle of 0.8° and a Dx (detector–sample distance) value of 34 mm were chosen; Φ- and Ωscans were used. To collect a great number of weak reflections, but avoiding any detector saturation by reflections of strong intensity, different exposure times were used to collect the data. The diffracted intensities were collected up to θ =40°. Following the symmetry of the crystal, one independent monoclinic or orthorhombic space was scanned. Plots of reciprocal lattice planes assembled from these series of experimental frames are sufficiently accurate to obtain an overall view of the reciprocal space. The conditions limiting the possible reflections were then observed and the possible space groups identified. The EvalCCD software [23] was used to extract reflections from the collected frames and reflections were merged and rescaled as a function of the exposure time. Data were corrected from absorption by using the Sadabs program [24] developed for scaling and correction of area detector data. Structural models were built up from Patterson map analysis (heavy atoms method) for 3, 4 and 6 and with superflip [25] by using charge-flipping methods for phase 2. The model was subsequently introduced in the refinement program Jana2006, [26] and all the atomic positions were refined and anisotropic atomic displacement parameters (ADP) were considered for all the atoms. At this step of the refinement, the hydrogen atoms can be located. The decreasing law of the diffusion factor as a function of sinθ/λ implies that the main contribution of the hydrogen atoms to the diffracted intensity is condensed in the beginning of the diffraction patterns. Difference J.-M. Rueff, P.-A. Jaffrèsetal.FULL PAPER Table 3. Summary of crystal data, intensity measurement and structure refinement for H 2 PO 3 C 6 H 4 CO 2 H(2), [Mn(H 2 O)(PO 3 C 6 H 4 CO 2 H)] (3), [Co(H 2 O)(PO 3 C 6 H 4 CO 2 H)] (4), [Zn(H 2 O)(PO 3 C 6 H 4 CO 2 H)] (5) and [Zn 3 (H 2 O) 2 (PO 3 C 6 H 4 CO 2 ) 2 ](6).2345 [a] 6 Molecular formula C 7 H 7 O 5 PC 7 H 7 O 6 PMn C 7 H 7 O 6 PCo C 7 H 7 O 6 PZn C 14 H 12 O 12 P 2 Zn 3 Formula mass 202.10 273.04 277.03 283.48 630.33 Laue class 2/m 2/m 2/m 2/m [mm]m Space group C2 (14) P2 1 /n (14) P2 1 /n (14) P2 1 /n (14) Pcan (60) a [Å] 34.839(3) 4.9742(3) 4.9119(3) 4.8727(2) 7.7731(4) b [Å] 6.9003(4) 31.9775(1) 32.316(5) 32.0216(2) 14.344(2) c [Å] 6.9606(5) 5.7936(2) 5.7481(8) 5.6948(2) 36.246(8) β [°] 98.557(7) 94.593(4) 93.859(9) 95.6714(4) 90.Cell volume [Å 3 ] 654.69(16) 918.43(7) 910.35(15) 884.215(8) 4041.4(9) Z 44448 Density 1.622 1.974 2.0207 2.130 2.0712 µ [mm –1 ] 0.318 1.616 2.065 3.753 T min 0.7771 0.7871 0.7766 0.7732 T max 0.9409 0.9309 0.9440 0.9255 Measured reflections 16874 25611 9169 781 35122 Independent data 5426 16624 7419 16651 Independent data with 3564 3739 2935 3087 [I⬍3σ] Temp. data collect. [°C] 21 21 21 21 21 Secondary extinction – 0.006(8) 1.1(2) 0.006(2) Number of variables 234 165 165 311 R(F o ) 0.054 0.0280 0.0321 0.069 0.0622 R w 0.043 0.0291 0.0363 0.0678 [a] Data from powder diffraction (see Figure 3).Fourier series were then performed in the 0 ⱕ sinθ/λ ⱕ 0.5 interval.The analysis of the observed maxima of density allowed the location of all the hydrogen atoms. The atomic position of the hydrogen atoms were refined but their ADP were considered as isotropic and fixed to 0.038 Å 2 . The FullProf program [27] was used to refine the structure of compound 5. The sample was loaded in a thin capillary (Ø = 0.3 mm) to avoid preferential orientation, and the data were registered with a Bruker D8 diffractometer up to 90° (2θ) by using the Cu-K α1 wavelength. Bond length constraints were applied on the organic moiety during the refinement. The final reliability factors were: R WP = 5.34%, R EXP = 2.64 % (χ 2 = 4.04) and R Bragg = 8.05%. Table 3 summarizes the structure refinement data for compounds 2, 3, 4, 5 and 6 CCDC-686731 (for 4), -686732 (for 3), -686733 (for 6), -686734 (for 2) and -686735 (for 5) contain the supplementary crystallographic data for this paper. These data can be obtained free of charge from The Cambridge Crystallographic Data Centre via www.ccdc.cam.ac.uk/data_request/cif.Supporting Information (see footnote on the first page of this article): Molecular structure of H 2 PO 3 C 6 H 4 CO 2 H in the solid state; SEM characterization of compounds 3, 4, 5 and 6; TGA curves of 3, 4, 5 and 6.Acknowledgments The authors would like to thank Ms. Hélène Rousselière and Dr.Alain Pautrat from the Laboratoire de Cristallographie et Science des Matériaux, Caen, France, for their precious help. We thank the Service de RMN, UFR Sciences et Techniques, Université de Bretagne Occidentale, Brest for recording the NMR spectroscopic data.[1] A. K. Cheetham, C. N. R. Rao, R. K. Feller, Chem. Commun.2006, 46, 4780–4795.www.eurjic.org © 2008 Wiley-VCH Verlag GmbH & Co. KGaA, Weinheim Eur. J. Inorg. Chem. 2008, 4117–41254124 [2] a) J. L. C. Rowsell, A. R. Millard, K. S. Park, O. M. Yaghi, J.Am. Chem. Soc. 2004, 126, 5666–5667; b) R. E. Morris, P. A.Wheatley, Angew. Chem. Int. Ed. 2008, 47, 4966–4981; c) G.Ferey, Chem. Soc. Rev. 2008, 37, 191–214.[3] P. M. Forster, A. K. Cheetham, Top. Catal. 2003, 24,79–86.[4] D. Bradshaw, T. J. Prior, E. J. Cussen, J. B. Claridge, M. J. Rosseinsky, J. Am. Chem. Soc. 2004, 126, 6106–6114.[5] O. R. Evans, W. B. Lin, Acc. Chem. Res. 2002, 35, 511–522.[6] P. Horcajada, C. Serre, M. Vallet-Regi, M. Sebban, F. Taulelle, G. Férey, Angew. Chem. Int. Ed. 2006, 45, 5974–5978.[7] a) N. L. Rosi, J. Kim, M. Eddaoudi, B. Chen, M. O’Keeffe, O. M. Yaghi, J. Am. Chem. Soc. 2005, 127, 1504–1518; b) P.Rabu, J.-M. Rueff, Z. L. Huang, S. Angelov, J. Souletie, M.Drillon, Polyhedron 2001, 20, 1677–1685; c) N. Guillou, C. Livage, G. Férey, Eur. J. Inorg. Chem. 2006, 24, 4963–4978.[8] H. Li, M. Eddaoudi, M. O’Heeffe, O. M. Yaghi, Nature 1999, 402, 276–279.[9] G. Férey, C. Mellot-Draznieks, C. Serre, F. Millange, J. Dutour, S. Surblé, I. Margiolake, Science 2005, 309, 2040–2042.[10] M. Eddaoudi, D. B. Moler, H. Li, B. Chen, T. M. Reineke, M.O’Keeffe, O. M. Yaghi, Acc. Chem. Res. 2001, 34, 319–330.[11] T. Devis, O. Davis, M. Valls, J. Marrot, F. Couty, G. Férey, J.Am. Chem. Soc. 2007, 129, 12614–12615.[12] G. Alberti, U. Costantino, F. Marmottini, R. Vivani, P. Zappelli, Angew. Chem. Int. Ed. Engl. 1993, 32, 1357–1359.[13] a) D. J. Kong, J. Zon, A. McBee, A. Clearfield, Inorg. Chem.2006, 45, 977–986; b) G. B. Hix, V. Caignaert, J.-M. Rueff, L.Le Pluart, J. E. Warren, P. A. Jaffrès, Cryst. Growth Des. 2007, 7, 208–211.[14] A. Hu, H. W. Ngo, W. Lin, J. Am. Chem. Soc. 2003, 125, 11490–11491.[15] a) M. V. Vasylyev, E. J. Wachtel, R. Popovitz-Biro, R. Neumann, Chem. Eur. J. 2006, 12, 3507–3514; b) J. M. Taylor, A. H.Mahmouhdkhani, G. K. H. Shimizu, Angew. Chem. Int. Ed.2007, 46, 795–798; c) M. Vasylyev, R. Neumann, Chem. Mater.2006, 18, 2781–2783.[16] a) J. Svoboda, V. Zima, L. Benes, K. Melanova, M. Vlcek, Inorg. Chem. 2005, 44, 9968–9976; b) S. Bauer, N. Stock, J.Solid State Chem. 2007, 180, 3111–3120. meta-Phosphonobenzoic Acid: A Precursor for the Design of Hybrid Materials [17] Z. Chen, Y. Zhou, L. Wenig, C. Yuan, D. Zhao, Chem. Asian J. 2007, 2, 1549–1554.[18] a) G. Cao, H. Lee, V. M. Lynch, T. Mallouk, Inorg. Chem.1988, 27, 2781–2785; b) K. J. Martin, P. J. Squattrito, A.Clearfield, Inorg. Chim. Acta 1989, 155,7–9.[19] S. Drumel, P. Janvier, P. Bardoux, M. Bujoli-Doeuff, B. Bujoli, Inorg. Chem. 1995, 34, 148–156.[20] J. C. Bonner, M. E. Fisher, Phys. Rev. 1964, 135, 3A, A640– 658.[21] S. G. Carling, P. Day, D. Visser, R. K. Kremer, J. Solid State Chem. 1993, 106, 111–119.[22] J. Le Bideau, C. Payen, B. Bujoli, P. Palvadeau, J. Rouxel, J.Magn. Magn. Mater. 1995, 140–144, 179–1720.Eur. J. Inorg. Chem. 2008, 4117–4125 © 2008 Wiley-VCH Verlag GmbH & Co. KGaA, Weinheim www.eurjic.org 4125 [23] A. J. M. Duisenberg, EvalCCD Thesis, University of Utrecht, The Netherlands, 1998.[24] G. M. Sheldrick, SADABS: Program for Empirical Absorption Correction of Area Detector Data, University of Göttingen, Germany, 1996.[25] L. Palatinus, G. Chapuis, J. Appl. Crystallogr. 2007, 40, 786– 790.[26] V. Petricek, M. Dusek, L. Palatinus, Jana2006: Structure Determination Software Programs, Institute of Physics, Praha, Czech Republic, 2006.[27] J. Rodriguez-Carvajal, Phys. B 1993, 192,55–69.Received: May 14, 2008 Published Online: August 5, 2008 | [] | [] | ["Zn 3 (H 2 O) 2 (PO 3 C 6 H 4 COO) 2"] | ["Zn(CH 3 COO) 2 \n2H 2 O--0.327 g, 1.48 mmol, 1.5 equiv."] | [] | ["3-phosphonobenzoic acid--0.2 g, 0.98 mmol, 1 equiv.", "urea--0.089 g, 1.48 mmol, 1.5 equiv."] | ["160 \n°C"] | ["40 h"] | ["permuted water--15 mL"]
zaac.201600389 | T dec.(onset)/(5 K·min –1 ) = 271 °C. IR (ATR) ν ˜ = 3356 (w), 1725 (w), 1503 (m), 1451 (m), 1296 (s), 1104 (m), 1033 (m), 884 (w), 776 (m), 739 (w), 693 (w) cm –1 . Raman (1064 nm): ν ˜ = 2984 (8), 1513 (100), 1320 (14), 1210 (7), 1040 (48), 820 (5), 752 (8), 501 (5) cm –1 . | [] | [] | [] | [] | [] | [] | [] | [] | []
ic202624e | Calcd (%) for C 39 H 27 O 6 N: C, 77.34; H, 4.49; N, 2.31; Found: C, 77.25; H, 4.57; N, 2.46.2.3. Synthesis of {[Zn 2 (L)(OH)]·2DMF·H 2 O} ∞ (1). A mixture of L-H 3 (21 mg, 0.033 mmol) and Zn(NO 3 ) 2 ·6H 2 O (30 mg, 0.13 mmol) was dissolved in a solvent mixture of DMF/H 2 O (4.5 mL/1.5 mL) in a 25-mL Teﬂon-lined autoclave and heated at 85 °C for one day, then cooled at 5 ° C every 1 h to room temperature. Light yellow crystals of a single phase were obtained. The product was isolated by decanting the mother liquor and washing with the mixture of 24 mL of dimethylformamide (DMF) and 8 mL of H 2 O (approximately 3 × 11 mL). The yield of the reaction, determined from the weight of the solvent-free material (18.0 mg), is 56.7% based on L-H 3 . Anal. Calcd (%) for C 45 H 41 O 10 N 3 Zn 2 : C, 59.06; H, 4.52; N, 4.56; Found: C, 59.12; H, 4.48 ; N, 4.59. IR data (KBr pellet, υ/cm −1 ): 3644(m), 3444(s), 2924(m), 1602(s), 1415(s), 1279(s), 806(m), 778(m), 723(m), 489(m). (See Figure S9 in the Supporting Information.) 2.4. Synthesis of {[Cu(L-H)(DMA)]·DMA·2H 2 O} ∞ (2). A mixture of L-H 3 (18 mg, 0.03 mmol) and Cu(NO 3 ) 2 ·3H 2 O (31 mg, 0.13 mmol) was dissolved in a solvent mixture of N,N-dimethylacetamide and water (DMA/H 2 O, 4.5 mL/1.5 mL) with 15 drops of 3 M HCl (pH ∼4) in a vial and heated at 85 °C for two days, then cooled at 5 °C every 1 h to room temperature. Deep blue crystals of a single phase were obtained. The product was isolated by decanting the mother liquor and washing with the mixture of 24 mL of DMA and 8 mL of H 2 O (approximate 3 × 11 mL). The yield of the reaction, determined from the weight of the solvent-free material (21.0 mg), is 71.6% based on L-H 3 . Anal. Calcd (%) for C 47 H 47 O 10 N 3 Cu: C, 58.52; H, 4.91; N, 4.36; Found: C, 58.36; H, 4.98; N, 4.52. IR data (KBr pellet, υ/cm −1 ): 3031(s), 2931(s), 1926(w), 1708(s), 1601(s), 1406(s), 1278(s), 833(m), 778(m), 723(m), 513(m). (See Figure S10 in the Supporting Information.) The experimental results show that a certain amount acid is necessary to synthesize c ompound 2; subsequently, we performed gradient experiments in the pH value range of 1.0−6.5, and found that the best results are obtained based on pH value between 3.0 to 5.0. As for 1, the addition of acid (e.g., HCl) would give rise to a great quantity of deposits rather than good crystal. Maybe the result is ascribed to the hydrolysis of DMF, because acid can promote the hydrolysis of DMF and produce basic dimethylamine at 85 °C, which is adverse to produce crystal. | [] | [] | ["{[Zn 2 (L)(OH)]\b2DMF\bH 2 O} ∞", "C 45 H 41 O 10 N 3 Zn 2"] | ["Zn(NO 3 ) 2 \b6H 2 O--30 mg, 0.13 mmol"] | [] | ["L-H 3--21 mg, 0.033 mmol"] | ["85 °C"] | ["one day"] | ["DMF/H 2 O--4.5 mL/1.5 mL"]
hc.10218 | L-Cysteine (0.121 g, 1.0 mmol) and sodium ethoxide (0.136 g, 2.0 mmol) were added to a solution of benzene (30 ml).Me 2 SnCl 2 was then added (0.219 g, 1.0 mmol) to the mixture, which was stirred for 12 h at 40 ◦ C and then ﬁltrated. The ﬁltered solution was gradually removed by evaporation under vacuum until a solid product was obtained. The solid was then recrystallized from ethanol (95%). Colorless crystals that contain one molecule of water as the solvent of crystallization was formed. Yield, 72%; m.p. 192–194 ◦ C. Anal. Calcd for C 5 H 13 NO 3 SSn (FW: 285.91): C, 21.00; H, 4.58; N, 4.90. Found: C, 20.96; H, 4.56; N, 4.88%. IR (KBr): 3020–3432 (b, NH 2 ,H 2 O); 1611 ν as (COO − ); 1386 ν s (COO − ); 569 ν as (m, Sn C); 530 ν s (m, Sn C); 642 (m, C S); 536 (s, Sn O); 405 (w, Sn ← N); 310 (s, Sn S).1 H NMR (CDCl 3 -D 2 O, δ ppm): 0.68 [s, 6H, SnCH 3 , 2 J ( 1 H119 Sn = 76 Hz)], 3.36 (m, 2H, CH 2 ), 4.16 (t, 1H, CH).13 C NMR (CDCl 3 , ppm): δ 0.99 [ 1 J( 13 C119 Sn) = 594 Hz], 179.36 (C1), 57.68 (C2), 29.72 (C3).119 Sn NMR (CDCl 3 ): δ −146.6 ppm.[Et 2 Sn(L-C 3 H 5 NO 2 S)·H 2 O] (2). Complex 2 was prepared similarly to complex 1, by adding Et 2 SnCl 2 (0.247 g, 1.0 mmol) to L-cysteine (0.121 g, 1.0 mmol) and sodium ethoxide (0.136 g, 2.0 mmol) mixture, stirring for 16 h at 40 ◦ C. The solid was then recrystallized from ethanol (95%), which also contained one molecule of water as the solvent of crystallization. Yield, 76%; m.p. 208–210 ◦ C. Anal. Calcd for C 7 H 17 NO 3 SSn (FW: 295.93): C, 26.78; H, 5.41; N, 4.46. Found: C, 26.73; H, 5.39; N, 4.43%. IR (KBr): 3024–3309 (b, NH 2 ,H 2 O); 1610 ν as (COO − ); 1388 ν s (COO − ); 592 ν as (m, Sn C); 545 ν s (m, Sn C); 646 (m, C S); 530 (s, Sn O); 408 (w, Sn ← N); 309 (s, Sn S).1 H NMR (CDCl 3 -D 2 O, δ ppm): 1.32 (t, 6H, CH 3 ), 1.59(q, 4H, CH 2 ), 3.34 (m, 2H, CH 2 ), 4.00 (t, 1H, CH).13 C NMR (CDCl 3 , ppm): δ 20.2 (  C), 9.8 (  C), 179.59 (C1), 58.12 (C2), 29.76 (C3).119 Sn NMR (CDCl 3 ): δ −150.2 ppm.[(n-Bu) 2 Sn(L-C 3 H 5 NO 2 S)] (3). Complex 3 was prepared similarly to complex 1, by adding Bu 2 SnCl 2 (0.303 g, 1.0 mmol) to L-cysteine (0.121 g, 1.0 mmol) and sodium ethoxide (0.136 g, 2.0 mmol) mixture, stirring for 10 h at 40 ◦ C. The solid was then recrystallized from benzene–hexane (v/v, 1:3). Yield, 70%; m.p. 210–212 ◦ C. Anal. Calcd for C 11 H 23 NO 2 SSn (FW: 352): C, 37.53; H, 6.53; N, 3.98. Found: C, 37.49; H, 6.51; N, 3.95%. IR (KBr): 3294 (bd, NH 2 ); 1617 ν as (COO − ); 1385 ν s (COO − ); 587 ν as (m, Sn C); 517 ν s (m, Sn C); 640 (m, C S); 550 (s, Sn O); 416 (w, Sn ← N); 313 (s, Sn S). | [] | [] | ["L-Cysteine"] | ["Me 2 SnCl 2--0.219 g, 1.0 mmol", "Et 2 SnCl 2--0.247 g, 1.0 mmol", "Bu 2 SnCl 2--0.303 g, 1.0 mmol"] | ["sodium ethoxide--0.136 g, 2.0 mmol"] | ["L-cysteine--0.121 g, 1.0 mmol"] | ["40 \tC", "40 \tC", "40 \tC"] | ["12 h", "16 h", "10 h"] | ["benzene--30 ml", "ethanol--95%", "ethanol--95%", "benzene-hexane--1:3"]
00958970701258333 | 2.4. Preparation of {Cd(NCS) 2 (bpa) 2 } n (2) Cd(NO 3 ) 2  4H 2 O (0.31 g, 1 mmol), NH 4 SCN (0.15 g, 2 mmol), and bpa (0.18 g, 1 mmol) were placed in a flask containing 10 mL CH 3 OH. The mixture was stirred at room temperature for 30 min to yield a white precipitate. The white solid was then filtered off and washed with CH 3 OH and dried under vacuum. Yield for 2: 0.35 g (85%). Anal. | [] | [] | ["{Cd(NCS) 2 (bpa) 2 } n"] | ["Cd(NO 3 ) 2 \n4H 2 O--0.31 g, 1 mmol"] | [] | ["NH 4 SCN--0.15 g, 2 mmol", "bpa--0.18 g, 1 mmol"] | [] | ["30 min"] | ["CH 3 OH--10 mL"]
b817542j | Reactions with tetraﬂuorosuccinic acid A mixture of Co(CH 3 CO 2 )·4H 2 O (0.086 g, 0.35 mmol) and tetraﬂuorosuccinic acid (0.067 g, 0.35 mmol) was added to a mixture of emim-Br (0.280 g, 1.5 mmol) and emim-Tf 2 N (0.568 g, 1.5 mmol) in a glass-pressure vessel and heated at 90 ◦ Cfor 4 d. Upon cooling to room temperature, reddish-pink blockshaped crystals of 1 form. Forming in competition with 1 are pink-purple crystals of a different phase containing cobalt( II) and tetraﬂuorosuccinate. This alternate phase contains disorder such that the structure could not be completely elucidated using single-crystal diffraction methods. The solids are soluble in most solvents, and crystal quality tends to degrade slowly if the product mixture is left in air for a few days; therefore the crystals were typically handled under the mother liquor of the reaction. The crystallization of these materials seems to be controlled by reactant concentration. When ratios of metal–ionic liquid are less than 1 : 12, product formation is less likely. We believe that this is due to the high stability of the [CoBr 4 ] 2anion, which forms upon solubilization of the metal salt; a relatively high Co 2+ concentration is necessary to compensate for the bromide complex anion. We were unable to ﬁnd reaction conditions where 1 could be formed free of the other phase, therefore additional characterization methods could not be pursued for 1. | [] | [] | [] | ["Co(CH 3 CO 2 )·4H 2 O--0.086 g, 0.35 mmol"] | [] | ["tetraﬂuorosuccinic acid--0.067 g, 0.35 mmol", "emim-Br--0.280 g, 1.5 mmol", "emim-Tf 2 N--0.568 g, 1.5 mmol"] | ["90 ◦ C"] | ["4 d"] | []
c3ce41111g | [Cu 2 (mpc) 2 (DMA)] (2). The mixture of Cu(NO 3 ) 2 ?3H 2 O (0.2 mmol), H 2 mpc (0.2 mmol), DMA (2 mL), and MeOH (6 mL) was sealed in a 12 mL Teflon-lined reactor, heated at 110 uC for 3 days, cooled by 5 uCh 21 to room temperature and blue block crystals of 2 were collected by filtration (yield 70% on the basis of Cu). Elemental analysis calculated: C, 39.18%, H, 4.32%, N, 14.28%. Found: C, 38.61%, H, 4.38%, N, 14.24%.Results and discussion Synthesis Solvothermal reaction of Cu(NO 3 ) 2 and H 2 mpc gave crystals of [Cu(Hmpc) 2 ](1)inH 2 O and [Cu 2 (mpc) 2 (DMA)] (2) in mixed methanol–N,N-dimethylacetamide (DMA) solvent, respectively. | [] | [] | ["Cu 2 (mpc) 2 (DMA)", "Cu(NO 3 ) 2 ?3H 2 O"] | ["Cu(NO 3 ) 2 ?3H 2 O--0.2 mmol"] | [] | ["H 2 mpc--0.2 mmol"] | ["110 uC"] | ["3 days"] | ["DMA--2 mL", "MeOH--6 mL"]
j.jssc.2017.11.007 | 2.3. Synthesis of [Cd(mttia)(H 2 O)] n (1) and [Cu(mttia)] n (2) 2.3.1. [Cd(mttia)(H 2 O)] n (1) Cd(NO 3 ) 2 ·4H 2 O (30.8 mg, 0.1 mmol) and H 2 mttia (14.0 mg, 0.05 mmol) were mixed in 4 mL distilled water. 50 μLNH 3 ·H 2 O (2 M) was added and heated at 120 °C for 48 h, and then cooled down to room temperature at a rate of 5 °C h −1 . Colorless crystals of 1 were collected by ﬁltration, washed with distilled water and then dried in the air (yield: 55%, based on the organic ligand). Anal. calcd (%): C, 29.39; H, 1.48; S, 7.85; N, 13.71. Found (%): C, 29.35; H, 1.51; S, 7.87; N, 13.72. IR (KBr, cm −1 )(Fig. S1): 3060 (m), 1605 (s), 1560 (s), 1432 (s), 1369 (s), 1287 (m), 1238 (m), 1174 (s), 1170 (m), 922 (m), 778 (s), 727 (s).2.3.2. [Cu(mttia)] n (2) A similar reaction of Cu(NO 3 ) 2 ·3H 2 O (24.2 mg, 0.1 mmol) with H 2 mttia (14.0 mg, 0.05 mmol) in 4 mL distilled water containing 50 μL NH 3 ·H 2 O (2 M) gave green crystals 2 (65% yield, based on the organic ligands). Anal. calcd (%): C, 35.14; H, 1.77; S, 9.38; N, 16.39. Found (%): C, 35.11; H, 1.81; S, 9.42; N, 16.36. IR (KBr, cm −1 )(Fig. S1): 3061 (m), 1626 (s), 1575 (m), 1447 (s), 1380 (s), 1271 (m), 1171 (m), 937 (m), 909 (m), 781 (s), 747 (m). | [] | [] | ["[Cd(mttia)(H 2 O)] n", "[Cu(mttia)] n"] | ["Cd(NO 3 ) 2 \n4H 2 O--30.8 mg, 0.1 mmol", "Cu(NO 3 ) 2 \n3H 2 O--24.2 mg, 0.1 mmol"] | ["NH 3 \nH 2 O--50 μL (2 M)", "NH 3 \nH 2 O--50 μL (2 M)"] | ["H 2 mttia--14.0 mg, 0.05 mmol", "H 2 mttia--14.0 mg, 0.05 mmol"] | ["120 \nC"] | ["48 h"] | ["distilled water--4 mL", "distilled water--4 mL"]
acs.inorgchem.9b03472 | Synthesis of [[Cu(hﬁpbb)·H 2 O]·tBuOH] I‑xy (5). Synthesis of ﬂake-shaped single crystals of 5 was performed by the same procedure as for 1 with the exception that an H 2 O/tBuOH mixture (1:1 by volume) was used instead of H 2 O. Yield: 427 mg (72%). Elemental analysis (%) cacld for [C 17 H 8 O 4 F 6 Cu·1.63 tBuOH·1.05 H 2 O]: C 47.60, H 4.48; found C 47.60, H 4.48. | [] | [] | ["[Cu(hﬁpbb)·H 2 O]·tBuOH"] | [] | [] | [] | [] | [] | ["H 2 O--1:1 by volume with tBuOH", "tBuOH--1:1 by volume with H 2 O"]
chem.200700181 | Complex 7 a: The single crystals were obtained by liquid diffusion in DEF at a room temperature below 15 8C. However, if tetramethylammonium bromide (ca. 2 mmol) was added in the reactant mixture, single crystals of 7a were more likely to be obtained. The bulk product (pure phase) of this structure was not obtained at this point. | [] | [] | ["Complex 7a"] | [] | [] | [] | [] | [] | ["DEF--liquid diffusion", "tetramethylammonium bromide--ca. 2 mmol"]
j.ica.2008.07.024 | IR (selected bands; in cm 1 ): 500 m, 698 s, 747 vs, 1357 vs, 1534 vs, 1600 s, 1707 s, 3021 w, 3385 b.2.4. Preparation of [Tl 4 ( l -1,2,4,5-btc)] n (3) 1 mmol (0.254 g) of 1,2,4,5-H 4 btc was dissolved in 20 ml MeOH and stirred with solution of 4 mmol (0.228 g) KOH in 5 ml H 2 O, and then a solution of 4 mmol (1.065 g) TlNO 3 in 10 ml H 2 O was added to the mixture and was reﬂuxed for an hour. After ﬁltering it was allowed to evaporate for several days and then yellow crystals were obtained. The crystals were washed with acetone and air dried, d.p. = 283 °C, Yield: 0.437 g (41%) (Anal. Calc. for C 10 H 2 O 8 Tl 4 : C, 11.24; H, 0.34; Tl, 76.63. Found: C, 11.50; H, 0.25; Tl, 76.20%). | [] | ["several days"] | ["[Tl 4 ( l -1,2,4,5-btc)] n", "C 10 H 2 O 8 Tl 4"] | ["TlNO 3--4 mmol (1.065 g)"] | [] | ["1,2,4,5-H 4 btc--1 mmol (0.254 g)", "KOH--4 mmol (0.228 g)"] | ["reflux"] | ["an hour"] | ["MeOH--20 ml", "H 2 O--5 ml"]
j.molstruc.2011.05.039 | 2.3. Synthesis of [Ni( l -C 4 H 2 O 4 )(4-CNpy) 2 (H 2 O) 2 ] 1 About 0.9 g (2 mmol) of Ni(H 2 O) 3 (SO 4 )(4-CNpy) 2 .H 2 O [11] was dissolved in 20 mL of water to obtain a light green solution. To that resulting solution 0.32 g (2 mmol) of disodium fumarate was added and the mixture was stirred mechanically for 2 h. The sky blue precipitate formed was ﬁltered, washed with small volumes of water under suction and then with methanol and dried in a vacuum desiccator over fused CaCl 2 . Yield: 0.58 g (70%). Anal. calcd. | [] | [] | ["[Ni(l-C4H2O4)(4-CNpy)2(H2O)2]1"] | ["Ni(H2O)3(SO4)(4-CNpy)2.H2O--0.9 g (2 mmol)"] | [] | ["disodium fumarate--0.32 g (2 mmol)"] | [] | ["2 h"] | ["water--20 mL"]
hlca.19860690831 | HRLVETICA CHIMICA ACTA - Vol. 69 (1986) 2075 2 with HCI, evaporated to about 30ni1, and kept in thecold. The product was purified by dissolving it in NaOH at pH 12 and precipitating it at pH 3. Yield: 3.55 g (83%). Dec. 246". IR (KBr): 3500 (OH), 2450 (NH+), 1620 (COO-). 'H-NMR (D20, NaOD): 1.6 (4 C-CH2-C); 2.5 (8 C-CH2-N); 3.1 (4 N-CH,-COO-); br. signals. Anal. calc. for C20H36N408~H20(478.54): C 50.20, H 8.00, N 11.71; found: C 50.19, H 7.81, N 11.74. CuJdota) .5H20. The pH of a soh. of 477 mg (1.0 mmol) of H4dota.2 HCI and 500 mg (2.0 mmol) of CuS04.5H20 in 100 ml of H20 was adjusted to 4 with NaOH. After 2-3 days, dark-green crystals were formed, which were collected and air-dried. Yield: 370 mg (60%). Anal. calc. for C,6H,4Cu2N40,~5H20 (617.56): C 31.12, H 5.51, Cu 20.58, N 9.07, H,O 14.59; found: C 30.82, H 5.61, Cu 20.6, N 8.92, H,O 14.46. CuJteta) . 6H20. A soln. of 320 mg (0.74 mmol) of H4teta and 253 mg (1.48 mmol) of CuC12' 2H20 in 50 ml of H20 was refluxed at pH 5 for 1 h. Then, the pH was slowly increased to 7 8 by addition of NaOH, and the soln. was refluxed further for 1 h. After cooling, the soh. was centrifuged. The dark-blue soh. was concentrated and passed over a Sephadex G-I0 column. From the first fraction, 42 mg (9%) of dark-blue crystals were obtained. The second fraction probably contained the mononuclear Cu2+ complex. Anal. calc. for ClxH28Cu2N408~ 6H20 (663.62): C 32.58,H6.08,Cu l9.1S,N8.44,H2O 16.29;found:C32.50,H5.45,Cu 19.1,N 8.34,H20 16.74. Cu2,(heta)Cl~11H20. The pH of a soln. of 200 mg (0.42 mmol) of H4heta.H20 in a little 0.1 M NaOH was adjusted to 7. To this, a soln. of 143 mg (0.84 mmol) of CuCI,. 2H20 was added. The volume was ca. 30 ml and the pH 7. The mixture was refluxed for 2 h, filtered, evaporated to 2 ml, and treated with EtOH to precipitate the product, which was recrystallized from H,O/EtOH. Yield: 256 mg (72%). Anal. calc. for C20H32C1C~2,SN408. 1 IH20 (848.98): C 28.30, H 6.41, Cu 18.7, N 6.60, H,O 23.34; found: C 28.30, H 6.43, Cu 18.1, N 6.51, H20 23.49. Nii(heta)C12. 7H20. A soh of 200 mg (0.42 mol) of H,heta. H20 and 199 mg of NiCl,' 6H20 in 30 ml of H20 at pH 7 was refluxed for 7 days. The green soh. was evaporated to about 10 ml, filtered, and treated with EtOH, until a weak turbidity was obtained. After a few days, the green crystals were filtered. Yield: 30 mg (9%). Anal. calc. for C,,H32C12N4Ni,0x~7H20 (829.65): C 28.95, H 5.59, N 6.75, H20 15.20; found: C 29.21, H 5.92, N 6.74, H20 15.55. Measurernenrs. VIS spectra were measured on a Cury IlXC using the nujol technique [8] or in aq. soh. in I-cm cells. 1R spectra were run on a Perkin Elmer 157G in KBr pellets. Crystal Structures. The atomic parameters of the two structures are available from the Cambridge Crystallo- graphic Data Centre, University Chemical Laboratory, Lensfield Road, Cambridge CB2 1 EW. A list of the observed and calculated structure factors is available from the authors. Cu2(dota).5H20: Monoclinic, space group P2'/c. a = 11.607(5), h = 16.953(5), c = 12.986(2) A, p = 110.83(3)", V = 2388.5 A', D,,,, = 1.717, Dexp. = 1.70 g~m-~, Z = 4, F(000) = 1264, p = 17.74 cm-'. Cu,(teta).6H20: Triclinic, space group Pi, a = 9.254(4), h = l0.220(3), c = 15.937(2) A, a = 92.01(3), = 100.01(2), y = 113.71(2)", V = 1349.7 A3, D,,,,. = 1.633, Dexp = 1.63 gcm-', Z = 2, F(000) = 684, p = 15.77 cm-'. lntensities of 3928 and 3469 reflections with MoKa radiation were collected to 0 = 27" in the 0-2 B scan mode on an Enraf Nonius CAD4 diffractometer equipped with a graphite monochromator for Cu,(dota) and Cu,(teta), respectively. Unit cell parameters were obtained from accurate centering of 25 reflections. The structures were solved by Patterson and Fourier techniques. Cu,(dota) yielded 2368 and Cu2(teta) 2214 reflections with Fo > 2a(Fo) which were used in the anisotropic refinement with a weighting scheme w = l/02 (F). The final R indices were 0.0573 and 0.0556 for Cu2(dota) and Cu2(teta), respectively. Programs used were written by Germ& et al. [9], Shddrick [lo], and partly by ourselves. Results and Discussions. ~ That tetraazamacrocycle-tetraacetic acids can give crystal- line binuclear complexes was previously reported [4], although such species have never been found in solution during equilibrium studies. In the case of H,dota and H,teta, these complexes cannot be identified and their stability cannot be determined in solution, probably due their insolubility. In [l], we have studied the structures and spectral properties of a series of mononuclear complexes with H,dota and H,teta. It is now interesting to compare these structures with those of the binuclear complexes. Two complexes of H,heta are also included here which have been indicated as binuclear ones, although the analysis clearly shows that they have more than two metal ions per ligand molecule. These solids have properties very different from those of the genuine binuclear complexes of H4dota and H,teta. It is, therefore, not clear what their structures are and | [] | [] | ["CuJdota) .5H20", "CuJteta) . 6H20", "Cu2,(heta)Cl~11H20", "Cu2(dota).5H20", "Cu,(teta).6H20", "Cu2(teta)"] | ["CuS04.5H20--500 mg (2.0 mmol)", "CuC12' 2H20--143 mg (0.84 mmol)", "NiCl,' 6H20--199 mg"] | ["NaOH--adjusted to 4"] | ["H4dota.2 HCI--477 mg (1.0 mmol)", "H4teta--320 mg (0.74 mmol)", "H4heta.H20--200 mg (0.42 mmol)"] | ["refluxed at pH 5", "refluxed", "refluxed", "refluxed", "refluxed"] | ["2-3 days", "1 h", "1 h", "2 h", "7 days"] | ["H20--100 ml", "H20--30 ml"]
j.jorganchem.2009.03.012 | Yield 2.1 g, 56%; m.p. 119 °C. Anal. Calc. for Si 2 C 22 H 24 N 2 : C, 70.93; H, 6.44; N, 7.52. Found: C, 71.13; H, 6.40; N, 7.49%. NMR ( 1 H, CDCl 3 , 25 °C vs TMS) d (ppm): 8.86 (s, 2H, H 9 ), 8.07 (bs, 4H, H 2 +H 7 ), 7.72– 7.66 (m, 4H, H 4 +H 6 ), 7.50 (t, 3 J H,H = 7.5 Hz, 2H, H 5 ), 0.47 (s, 12H, Me); ( 13 C{ 1 H}, CDCl 3 ,25°C, vs TMS) d (ppm): 153.8 (C 9 ), 148.0 (C 8 ), 142.5 (C 2 ), 131.0 (C 1 ), 129.8 (C 7 ), 129.2 (C 6 ), 127.8 (C 3 ), 127.6 (C 4 ), 126.5 (C 5 ), 4.1 (Me); 29 Si NMR (CDCl 3 ,25°CvsTMS) d (ppm): 21.93; IR (KBr, cm 1 ): 3055 (w; t C–H (aromatic) ), 2950 (m; t C–H (aliphatic) ), 1246 (s; t Si–Me ), 788 (vs; t Si–C(qu) ).2.3. Synthesis of [Ag(L1)]ClO 4 (1) A solution of L1 (0.07 g, 0.3 mmol) made in methanol (5 mL) was slowly diffused into solution of AgClO 4 (0.06 g, 0.3 mmol) made in 3 mL of water (deionized) to obtain colourless crystals of 1, which have been found air stable. Yield 0.11 g, 82%; m.p.(d) 213 °C. Anal. Calc. for C 13 H 14 AgN 2 SiClO 4 : C, 35.97; H, 3.23; N, Table 1 Crystallographic data and reﬁnements of 1, 2 and L2. | [] | [] | ["Si 2 C 22 H 24 N 2", "[Ag(L1)]ClO 4"] | [] | [] | ["L1--0.07 g, 0.3 mmol"] | [] | [] | ["methanol--5 mL", "water (deionized)--3 mL"]
s00706-015-1446-3 | Poly[(l-3-carboxypyridine-2-carboxylato)(l-2,3pyridinedicarboxylate)samarium(III)] (1,(C 12 H 11 N 4 O 11 Sm) n ) Pyarazine-2,3-dicarboxylic acid (0.336 g, 2 mmol) and 0.168 g 4-amino-1,2,4-triazole (2 mmol) were dissolved in 15 cm 3 distilled water and reﬂuxed for 2 h. Sm(NO 3 ) 3 6H 2 O (0.889 g, 2 mmol) was added to above solution and stirred at room temperature for 5 h. The precipitates were ﬁltered off from the reaction mixture and the mother liquor was then kept at 4 C. The colorless crystals of complex suitable for X-ray diffraction were obtained after few days. IR (KBr): = 3400–3070 (b), 1713 (s), 1615 (s), 1565 (s), 1448 (s), 1168 (s), 1107 (s), 1066 (m), 884 (s), 839 (m), 649 (w) cm -1 .CCDC 982173 contains the supplementary crystallographic data for 1. These data can be obtained free of charge via http://www.ccdc.cam.ac.uk/conts/retrieving.html or from the Cambridge Crystallographic Data Centre (CCDC), 12 Union Road, Cambridge CB2 1EZ, UK; fax: ?44(0)1223-336033; email: deposit@ccdc.cam.ac.uk. | [] | ["few days"] | ["C 12 H 11 N 4 O 11 Sm) n "] | ["Sm(NO 3 ) 3 ?6H 2 O--0.889 g, 2 mmol"] | [] | ["Pyarazine-2,3-dicarboxylic acid --0.336 g, 2 mmol", "4-amino-1,2,4-triazole--0.168 g"] | ["reflux", "room temperature"] | ["2 h", "5 h"] | ["distilled water--15 cm 3 "]
j.ica.2014.04.035 | (s), 1483 (s), 1446 (m), 1405 (s), 1332 (m), 1302 (m), 1238 (w), 1193 (w), 1146 (w), 1104 (w), 1064 (w), 1054 (w), 1026 (w), 1009 (w), 953 (w), 932 (w), 898 (w), 861 (w), 863 (w), 801 (m), 772 (s), 756 (s), 741 (s), 706 (s), 696 (s), 672 (s). 2.5 Preparation of {[Co 2 (phda) 1.5 (phdaH)(3-pina) 2 (H 2 O) 2 ]}•0.25H 2 O} n (4) Co(NO 3 ) 2 •6H 2 O (107 mg, 0.37 mmol), 3-pina (74 mg, 0.37 mmol), and 1,4phenylenedicarboxylic acid (72 mg, 0.37 mmol) and 0.5 mL of 1.0 M NaOH solution were mixed with 10 mL of distilled H 2 O in a 23 mL Teflon-lined acid digestion bomb. The bomb was sealed and heated in an oven at 100°C for 24 h, and then was cooled slowly to 25 °C. Pink blocks of 4 (46 mg, 30 % yield based on 1,4-phenylenedicarboxylic acid) were isolated after washing with distilled water, ethanol, and acetone and drying in air. Anal. Calc. for C 47 H 43 Co 2 N 6 O 14 •0.25H 2 O 4: C, 54.61; H, 4.19; N, 8.13% Found: C, 54.52; H, 4.21; N, 8.06 %. IR (cm -1 ): 3049 (w), 1689 (m), 1680 (m), 1675 (m), 1540 (s), 1481 (s), 1403 (s), 1329 (m), 1296 (s), 1227 (m), 1198 (m), 1145 (m), 1064 (w), 842 (m), 804 (m), 788 (m), 751 (m), 695 (s), 671 (s). 3. X-ray Crystallography Reflection data for 1–4 were collected on a Bruker-AXS SMART-CCD X-ray diffractometer using graphite-monochromated Mo-Kα radiation (λ= 0.71073 Å). The data were processed via SAINT [28], and subjected for Lorentz and polarization effect and absorption corrections using SADABS [29]. The structures were solved using direct methods with SHELXTL [30]. All non-hydrogen atoms were refined anisotropically. Hydrogen atoms bound to carbon were placed in calculated positions and refined isotropically with a riding model. | [] | [] | ["{[Co 2 (phda) 1.5 (phdaH)(3-pina) 2 (H 2 O) 2 ]}•0.25H 2 O} n", "C 47 H 43 Co 2 N 6 O 14 •0.25H 2 O 4"] | ["Co(NO 3 ) 2 •6H 2 O--107 mg, 0.37 mmol"] | ["NaOH solution--0.5 mL of 1.0 M"] | ["3-pina--74 mg, 0.37 mmol", "1,4phenylenedicarboxylic acid--72 mg, 0.37 mmol"] | ["100°C"] | ["24 h"] | ["distilled H 2 O--10 mL"]
ic901902t | Preparation of [Pd(L) 2 ] 3 2ClO 4 3 2CH 3 NO 2 (1). Reaction of K 2 PdCl 4 (19.6 mg, 0.060 mmol) and L (20.0 mg, 0.060 mmol) yielded an orange precipitate. The solid product was dissolved in methanol and then treated with AgClO 4 . The AgCl precipitate that formed was removed by filtration. The addition of 1 equiv of L to the filtrate resulted in an orange solid which was dissolved in nitromethane. Vapor diffusion of diethyl ether into this solution afforded 1 as a crystalline product which was suitable for X-ray analysis (75%). Mp: 236-237 °C (decomp.). IR (KBr pellet): 3011, 2939, 1599, 1491, 1454, 1248, 1092 (ClO 4 ), 928, 754, 623 cm -1 . Anal. Calcd for [C 36 H 40 Cl 2 O 12 PdS 4 ]: C, 44.56; H, 4.16; S, 13.22. Found: C, 44.52; H, 4.27; S, 13.45%. | [] | [] | ["[Pd(L) 2 ] 3 2ClO 4 3 2CH 3 NO 2"] | ["K 2 PdCl 4--19.6 mg, 0.060 mmol"] | ["AgClO 4--not specified"] | ["L--20.0 mg, 0.060 mmol"] | [] | [] | ["methanol--not specified", "nitromethane--not specified", "diethyl ether--not specified"]
j.poly.2012.02.027 | 2.5. Synthesis of [Cd(L) 2 (H 2 O) 2 ](ClO 4 ) 2 (3) This complex was obtained by the same procedure used for the preparation of 2, except that Cd(ClO 4 ) 2 6H 2 O (20.1 mg, 0.05 mmol) instead of Cu(ClO 4 ) 2 6H 2 O was used as the starting material. Colorless block crystals were obtained in 85% yield after 2 weeks. Anal.Calc. for C 22 H 22 Cl 2 N 10 O 10 Cd: C, 34.33; H, 2.88; N, 18.20. Found: C, 34.26; H, 2.87; N, 18.23%. IR (KBr pellet, cm 1 ): 3464 (m), 2923 (w), 1604 (m), 1497 (s), 1326 (w), 1291 (w), 1248 (s), 1085 (s), 928 (w), 891 (w), 827 (m), 777 (w), 693 (w), 621 (m). | [] | [] | ["[Cd(L) 2 (H 2 O) 2 ](ClO 4 ) 2", "C 22 H 22 Cl 2 N 10 O 10 Cd"] | ["Cd(ClO 4 ) 2 6H 2 O--20.1 mg, 0.05 mmol"] | [] | [] | [] | ["2 weeks"] | []
b104965h | Preparations of [Co(tpytrz) 2 Mo 2 O 14 ] (2), [Ni(tpytrz) 2 Mo 4 O 14 ] (3), [Zn(tpytrz) 2 Mo 4 O 14 ] (4), [Ni(H 2 O) 4 (Htpytrz) 2 ][Mo 8 O 26 ]ⴢ 1.2H 2 O (5ⴢ1.2H 2 O), [Ni(tpytrz)Mo 2 O 7 ] (6), and [Zn 2 (tpytrz)Mo 2 O 8 ] (7). Compounds 2, 3, 5, and 7 were prepared under conditions identical to those employed for 1, except for the identity of the secondary metal precursor: Co(NO 3 )ⴢ6H 2 O (2), NiCl 2 ⴢ6H 2 O (3), NiNO 3 ⴢ6H 2 O (5), and ZnNO 3 ⴢ6H 2 O (7).Compounds 4 and 6 were synthesized under conditions similar to those for 7 and 3 except that no base was added to adjust the pH. Yields (color): 2, 75% (orange), 3, 40% (orange); 4, 45% (colorless); 5, 40% (orange); 6, 75% (green), 7, 45% (orange). | [] | [] | ["[Co(tpytrz) 2 Mo 2 O 14 ]", "[Ni(tpytrz) 2 Mo 4 O 14 ]", "[Zn(tpytrz) 2 Mo 4 O 14 ]", "[Ni(H 2 O) 4 (Htpytrz) 2 ][Mo 8 O 26 ]ⴢ 1.2H 2 O", "[Ni(tpytrz)Mo 2 O 7 ]", "[Zn 2 (tpytrz)Mo 2 O 8 ]"] | ["Co(NO 3 )ⴢ6H 2 O--NaN", "NiCl 2 ⴢ6H 2 O--NaN", "NiNO 3 ⴢ6H 2 O--NaN", "ZnNO 3 ⴢ6H 2 O--NaN"] | [] | ["tpytrz--NaN", "Htpytrz--NaN"] | [] | [] | []
s1600536805038171 | Experimental A mixture of DyCl 3 6H 2 O (1.00 mmol, 0.38 g), 1,4-benzenedicarboxylic acid (0.50 mmol, 0.08 g), succinic acid (0.50 mmol, 0.06 g), NaOH (2.00 mmol, 0.08 g) and H 2 O (10.0 ml) was heated in a 23 ml stainless steel reactor with a Teﬂon liner at 443 K for 48 h. On cooling, it was found that colorless column-like crystals had formed. | [] | [] | [] | ["DyCl 3 \n6H 2 O--1.00 mmol, 0.38 g"] | ["NaOH--2.00 mmol, 0.08 g"] | ["1,4-benzenedicarboxylic acid--0.50 mmol, 0.08 g", "succinic acid--0.50 mmol, 0.06 g"] | ["443 K"] | ["48 h"] | ["H 2 O--10.0 ml"]
j.ica.2020.119600 | 2.2.3. Synthesis of [Zn(cppc)(H 2 O) 2 ] n (3) H 2 cppc (4.9 mg, 0.02 mmol) and Zn(NO 3 ) 2 ·6H 2 O (14.3 mg, 0.048 mmol) were dispersed in mixed solvents of CH 3 CN and H 2 O (V/ V = 1:2, 6 mL). The mixture was stirred for 20 min with a magnetic stirrer at room temperature, which was transferred to a stainless steel autoclave (V = 20 mL), and the reaction was continued at 130 °C for 72 h. After cooling to room temperature, white ﬂake crystals were obtained by ﬁltration and washed with distilled water several times. | [] | [] | ["[Zn(cppc)(H 2 O) 2 ] n", "H 2 cppc"] | ["Zn(NO 3 ) 2 \n6H 2 O--14.3 mg, 0.048 mmol"] | [] | ["H 2 cppc--4.9 mg, 0.02 mmol"] | ["130 \n°C"] | ["72 h"] | ["CH 3 CN--6 mL", "H 2 O--6 mL"]
j.poly.2013.01.029 | 2.2.3. Preparation of [Cu 2 (H 2 O) 9 (TMeQ[6])]2(SO 4 )16(H 2 O) (3) A mixture of TMeQ[6]8H 2 O (60 mg, 0.05 mmol), and CuSO 45H 2 O (62 mg, 0.25 mmol) in 5 mL water was reﬂuxed for 30 min and then ﬁltered. Light blue crystals were obtained from the solution over the course of 5 days. Anal. Calc. for C 40 H 94 N 24 O 45Cu 2 S 2 : C, 26.36; H, 5.20; N, 18.44. Found: C, 26.09; H, 5.38; N, 18.21%. | [] | ["5 days"] | ["[Cu 2 (H 2 O) 9 (TMeQ[6])]2(SO 4 )16(H 2 O)", "C 40 H 94 N 24 O 45Cu 2 S 2"] | ["CuSO 45H 2 O--62 mg, 0.25 mmol"] | [] | ["TMeQ[6]8H 2 O--60 mg, 0.05 mmol"] | ["reflux"] | ["30 min"] | ["water--5 mL"]
j.jssc.2003.09.030 | After 1 week, colorless prismatic crystals of compound 1 were collected in a ca yield of 35%. Elemental analysis for compound 1: C, 26.50%; H, 1.93%; N, 5.15%; S, 11.47%. Calcd: C, 26.11%; H, 2.18%; N, 5.08%; S, 11.60%. | [] | [] | [] | [] | [] | [] | [] | ["1 week"] | []
s10904-010-9340-2 | {[Ni(l-suc)(H 2 O) 2 (nia) 2 ]2H 2 O} n (2) was prepared in an analogous manner with an exception of using NiSO 4 6H 2 O (1 mmol, 0.26 g) instead of MnSO 4 H 2 O. Slow evaporation of the reaction solution at room temperature gave X-ray quality greenish-blue prisms. Yield 50%. Anal. Calc.for C 16 H 24 N 4 O 10 Ni: C, 39.13; H, 4.93; N, 11.46%. Found C, 39.01; H, 4.83; N, 11.36%. IR (KBr disc, cm -1 ): 3377s, 3291w, 3225s, 3060vw, 2989vw, 2957vw, 1666vs, 1601vs, 1574vs, 1451m, 1399s, 1370vs, 1330m, 1202m, 1152m, 1138w, 1054w, 1034w, 997w, 977w, 925w, 832w, 788m, 656m, 623m, 521m. | [] | [] | ["{[Ni(l-suc)(H 2 O) 2 (nia) 2 ]?2H 2 O} n", "C 16 H 24 N 4 O 10 Ni"] | ["NiSO 4 ?6H 2 O--1 mmol, 0.26 g"] | [] | [] | [] | [] | []
ejic.200500792 | Conductance (Λ m /S·cm 2 ·mol –1 ) in DMF: 125.6.Synthesis of [Cu(HAm4DH) 2 ](ClO 4 ) 2 (4): A solution of HAm4DH (0.25 g, 1.28 mmol) in ethanol (20 mL) was added to a solution of Cu(ClO 4 ) 2 ·6H 2 O (0.47 g, 1.28 mmol) in ethanol (20 mL). The mixture was stirred for 7 days and the resulting black solid was filtered off, washed with ethanol and dried with calcium chloride. | [] | [] | ["[Cu(HAm4DH) 2 ](ClO 4 ) 2"] | ["Cu(ClO 4 ) 2 ·6H 2 O--0.47 g, 1.28 mmol"] | [] | ["HAm4DH--0.25 g, 1.28 mmol"] | [] | ["7 days"] | ["ethanol--20 mL"]
b711469a | Synthesis of [CuSr(tcbp)(H 2 O) 3 ], 6 Sr(OAc) 2 (0.021 g, 0.1 mmol), Cu(OAc) 2 ?H 2 O (0.02 g, 0.1 mmol) and H 4 tcbp (0.033 g, 0.1 mmol) were placed in a 23 ml Teflon 1 -lined digestion bomb with 4 ml water and 4 ml methanol. The bomb was sealed and heated to 160 uC for 4 d before slowly cooling to room temperature (3 uCh 21 ). Pale green needle crystals were obtained directly. Yield 0.038 g.76 ¦ CrystEngComm , 2008, 10, 68–78 This journal is ß The Royal Society of Chemistry 2008 Published on 03 October 2007. Downloaded on 19/08/2014 23:01:23. View Article Online Found: C, 31.7; H, 1.8; N, 5.0%. C 14 H 10 N 2 O 11 SrCu requires: C, 31.5; H, 1.9; N, 5.3%. n max /cm 21 : 3402 m, br, 1650 m, 1603 s, 1569 m, 1552 m, 1408 m, 1383 m, 1350, 1309 w, 1286 m, 1240 w, 1201 w, 1103 w, 1054 w, 1003 w, 921 m, 836 m, 796 w, 782 m, 740 s, 723 s, 697 s. | [] | [] | ["[CuSr(tcbp)(H 2 O) 3 ]", "C 14 H 10 N 2 O 11 SrCu"] | ["Sr(OAc) 2--0.021 g, 0.1 mmol", "Cu(OAc) 2 ?H 2 O--0.02 g, 0.1 mmol"] | [] | ["H 4 tcbp--0.033 g, 0.1 mmol"] | ["160 \nC"] | ["4 d"] | ["water--4 ml", "methanol--4 ml"]
b202995b | Co(H 2 O) 2 (4-carboxycinnamate) 2. Co(NO 3 ) 2 ⴢ6H 2 O (1.0 g, 0.0035 mol) was dissolved in distilled water (ca. 20 ml) and a solution of 4-carboxycinnamic acid, HO 2 CC 6 H 4 CHCHCO 2 H, (0.38 g, 0.002 mol) and NaOH (0.16 g, 0.004 mol) in distilled water (ca. 20 ml) was added. The mixture was placed in the Teﬂon liner of an autoclave that was then sealed and heated to 120 ⬚C for 3 days. The bomb was placed in a water bath and allowed to cool to room temperature. Pink powder of Co 2 (OH) 2 carboxycinnamate and red crystals of Co(H 2 O) 2 carboxycinnamate were obtained. The crystals were ﬁrst separated from the pink powder by decantation and then manually under a microscope. The crystals were ﬁnally washed with water and acetone and allowed to dry in air. Anal. calc. (%) for CoO 6 C 10 H 10 : C, 42.13; H, 3.54. Found: C, 42.17; H, 3.50. | [] | [] | ["Co(H 2 O) 2 (4-carboxycinnamate) 2"] | ["Co(NO 3 ) 2 ⴢ6H 2 O--1.0 g, 0.0035 mol"] | [] | ["4-carboxycinnamic acid--0.38 g, 0.002 mol", "NaOH--0.16 g, 0.004 mol"] | ["120 ⬚C"] | ["3 days"] | ["distilled water--ca. 20 ml"]
c9dt01846h | Synthesis of compound 3 This compound was synthesized via a similar procedure as adopted for 1, except using 4-Phpy (31 mg, 0.2 mmol) in MeOH and 2 mL DMF buffer solution. Colorless needle shaped crystals of [Cd(nip)(4-Phpy)(H 2 O)]·DMF·3H 2 O (3) were obtained after a few days (0.071 g, yield 70%). Elemental analysis (%) calcd for C 22 H 18 CdN 3 O 11 : C 43.12, H 2.96, N 6.86; found: C 43.09, H 3.02, N 7.01. IR (KBr pellet, cm −1 ): 1592 ν as (COO − ), 1317 ν sys (COO − ). | [] | [] | ["[Cd(nip)(4-Phpy)(H 2 O)]\nDMF\n3H 2 O", "C 22 H 18 CdN 3 O 11"] | [] | [] | ["4-Phpy--31 mg, 0.2 mmol"] | [] | ["a few days"] | ["MeOH--2 mL", "DMF buffer solution--2 mL"]
a604692d | After 1 h of stirring the solution was ﬁltered and left to evaporate in the air. Several times, crystals of complex 2 which were not suitable for X-ray diffraction were collected over 20 d, monitored by the appearance of the IR band corresponding to the bridging azide ligand at 2058s cm 21 . All the fractions were combined and recrystallised from water. Green monocrystals of 2 suitable for X-ray determination were obtained (Found: C, 28.8; H, 5.8; N, 16.3. Calc. for C 28 H 64 Cl 2 Cu 4 N 14 O 16 : C, 28.6; H, 5.5; N, 16.7%). | [] | ["20 d"] | ["complex 2", "C 28 H 64 Cl 2 Cu 4 N 14 O 16"] | ["NaN--NaN"] | [] | ["NaN--NaN"] | [] | ["1 h"] | ["water--NaN"]
chem.201505075 | Cu(Me 2 S)[Au(CN) 2 ]:Me 2 S/MeCN (1:6;3.5 mL) was added to acolourless solution of [Cu(NCMe) 4 ]OTf (0.05 mol L ¢1 ,0.1 mmol) in MeCN (2 mL), resulting in no discernible colour change. Acolourless solution of [nBu 4 N][Au(CN) 2 ](50 mg, 0.10 mmol) in MeCN (5 mL) was then added, again resulting in no discernible colour change. This solution was partially covered and set aside for slow evaporation of the volatiles. After afew minutes, colourless needle-shaped microcrystals of Cu(Me 2 S)[Au(CN) 2 ]had formed, which were collected, washed with Me 2 S/MeCN (3Õ5 mL), and airdried. Yield:10mg(27 %). This material began to desolvate immediately upon removal from the mother liquor.IR: n ˜ CN = 2167 (vs); 2924 (w), 1421 (m), 1034 (m), 980 cm ¢1 (s);Raman: n ˜ CN =2185 (s); 733 (w), 679 (s), 525 (w), 327 cm ¢1 (w);elemental analysis calcd (%) for C 2 N 2 AuCu·C 2 H 6 S: C12.82, H1.61, N7.48, S8.56;found:C12.46, H1.64, N7.56, S8.33. | [] | [] | ["Cu(Me 2 S)[Au(CN) 2 ]"] | ["Cu(NCMe) 4 ]OTf--0.05 mol L ¢1 ,0.1 mmol", "[nBu 4 N][Au(CN) 2 ]--50 mg, 0.10 mmol"] | ["Me 2 S/MeCN--1:6;3.5 mL"] | [] | [] | [] | ["MeCN--2 mL"]
j.inoche.2010.12.001 | After stirring for 1 hour, pentaerythrityl tetrabromide (0.387 g, 1 mmol) was added into the mixture, and was reﬂuxed for 24 hours. The reaction mixture was brought to room temperature, and most of the solvent was removed under reduced pressure. H 2 O (100 mL) was added to t he residue, and ex tractive workup with ethyl acetate afforded a white solid. Then a mixture including this white solid, KO H aqueous solution (15 ml, 3 mol/ L) and acetone (15 ml) was reﬂuxed for 8 h. After cooling to room temperature, the mixture was acidiﬁed to pH=2 by HCl and white precipitate formed which weighted 0.550 g after drying in air. H 4 L: yie ld: 89%. Elemental analysis (%) for C 33 H 28 O 12 :calcd.C64.29,H 4.55; found C 64.50, H 5.12. | [] | [] | ["H 4 L"] | [] | ["KOH aqueous solution--15 ml, 3 mol/L", "HCl--acidiﬁed to pH=2"] | ["pentaerythrityl tetrabromide--0.387 g, 1 mmol"] | ["reﬂuxed", "room temperature"] | ["24 hours", "8 h"] | ["H 2 O--100 mL", "acetone--15 ml", "ethyl acetate--extractive workup"]
c5dt02259b | Yield: 0.13 g, 73%. Melting point: 231–232 °C (decomp).FT-IR (cm −1 ): 1084 (Vs, NO), 1280 (m, C–O), 1313 (m, C–N), 1425 (m, CH 3 def.), 1534 (m, CvO), 1595 (m, CvN), 2916 (m, CH 3 –alkyl strech), 3163 (brd, NH).1 H NMR (300 MHz, d 6 DMSO): δ 1.77 (s, 6H, H a ), 11.62 (s, 1H, H c ).13 C NMR (75 MHz, d 6 -DMSO): 18.1 (C a ), 164.4 (C b ). Elemental analysis; (BiC 4 H 7 N 2 O 4 ), Calc (Found): C 13.49 (13.43), H 1.98 (2.15), N 7.87 (7.82) %. Mass spectrum, (ESI + ): 107.1 [L + H(MeOH)] + , 139.1 [L + H (MeOH) 2 ] + , 357.1 2 [Bi(LH)(L) + H] + , 379.1 [Bi(LH)(L) + Na] + , (ESI − ) 74.1 [L] − , 355.2 [BiL 2 ] − ; (where LH 2 =H 2 AHA).From N-methylfurohydroxamic acid (H-MFHA) [Bi(MFHA) 3 ] 3. Solvent reflux: in a Schlenk flask and under inert conditions, a mixture of triphenyl bismuth (0.22 g, 0.5 mmol) and N-methylfurohydroxamic acid (0.21 g, 1.5 mmol) in ethanol or toluene (10 mL) was heated to reflux for 24 hours. This mixture was then allowed to cool to room temperature before the precipitate was collected by filtration.An remaining triphenyl bismuth was removed by washing the precipitate with small amounts of ethanol (5 mL). The precipitate was then dried under vacuum.Solvent-free: in a Schlenk flask and under inert conditions, a mixture of triphenyl bismuth (0.22 g, 0.5 mmol) and N-methylfurohydroxamic acid (0.21 g, 1.5 mmol) was heated at 100 °C for 1 hour. This remaining solid was allowed to cool to room temperature and any remaining triphenyl bismuth was removed by washing with small amounts of ethanol (5 mL) and toluene (5 mL). The precipitate was then dried under vacuum.A 10 mL THF solution of N-methylfurohydroxamic acid (0.21 g, 1.5 mmol) was added to a solution of bismuth tertbutoxide (0.21 g, 0.5 mmol) in THF (20 mL) at −80 °C. The reaction mixture was left to reach room temperature while stirring overnight. Removal of solvent under vacuum left a light yellow solid, which was washed with ethanol to remove any unreacted acid and/or bismuth butoxide.Crystals suitable for X-ray diﬀraction were grown from acetone or ethanol solution.Yield: 0.19 g, 60% (toluene reflux); 0.17 g, 55% (ethanol reflux), 0.21 g, 67% (solvent-free), 0.30 g, 95% (in THF).Melting point: 165 –167 °C (decomp.). FT-IR (cm −1 ): 959 (Vs, NO), 1401 (Vs, C–N) 1552 (m, CvO), 2931 (m, CH sym. CH 3 ).1 H NMR (300 MHz, d 6 -DMSO): δ 3.58 (s, 9H, H a ), 6.64 (q, 3H, H d ), 6.93 (dd, 3H, H c ), 7.88 (q, 3H, H e ).13 C NMR (100 MHz, d 6 -DMSO): 42.4 (C a ), 111.7 (C d ), 114.9 (C c ), 144.9 (C e ), 146.0 (C b ), 153.7 (C g ). Elemental analysis; (BiC 18 H 18 N 3 O 9 ), Calc (Found): C 34.35 (34.52), H 2.88 (3.01), N 6.68 (6.54) %. Mass spectrum, (ESI + ): 488.9 [BiL 2 ] + , 651.9 [BiL 3 + Na] + (ESI − ) 140.1 [L] − ; (where LH = H-MFHA).Crystal data for 3:Bi 4 N 12 O 37 C 75 H 78 ; M r = 2575.41; triclinic; space group: P1 ˉ ; a = 10.8304(3), b = 11.6831(4), c = 17.0183(5); α = 83.5330(10); β = 75.7080(10); γ = 83.6910(10); V = 2065.90 (11)Å 3 ; Z = 1, reflections collected/unique: 67 867/12 227 (R int = 0.0327); R 1 values (I >2σ(I)) = 0.0190; wR(F 2 ) values (I >2σ(I)) = 0.0386; R 1 values (all data) = 0.0268; wR(F 2 ) values (all data) = 0.0405; GOF = 1.029.From N-phenylbenzohydroxamic acid (H-BPHA) [Bi(BPHA) 3 ] 7. The reaction was carried out under nitrogen atmosphere using predried solvents. A 10 mL THF solution of N-phenylbenzohydroxamic acid (0.32 g, 1.5 mmol) was added to a solution of bismuth tert-butoxide (0.21 g, 0.5 mmol) in THF (20 mL) at −80 °C. The reaction was allowed to reach room temperature while stirring overnight. Removal of all volatiles under vacuum left a yellow solid which was washed with ethanol to remove any unreacted acid and/or bismuth butoxide. Crystals suitable for X-ray diﬀraction were grown from acetone or ethanol solution.Yield: 0.29 g, 68%. Melting point: 148–149 °C (decomp.).FT-IR (cm −1 ): 691 (Vs, ring in plane bend), 766 (m, CH-out of plane bend), 916 (Vs, NO), 1420 (Vs, C–N), 1530 (m, CvO).1 H NMR (300 MHz, d 6 -DMSO): δ 7.05 (m, 6H, H i, i ′ ), 7.17 (m, 9H, H j, h, h′ ), 7.26 (bs, 12H, H e, e′,f,f′ ), 7.33 (m, 3H, H d ).13 C NMR (75 MHz, d 6 -DMSO): 126.7 (C i,i′ ), 127.7 (C h,h′ ), 128.1 (C j ), 128.3 (C f, f′ ), 129.1 (C e, e′ ), 129.8 (C d ), 134.1 (C c ), 143.7 (C b ), 163.8 (C g ). Elemental analysis; (BiC 39 H 30 N 3 O 6 ), Calc (Found): C 55.19 (55.26), H 3.58 (3.70), N 4.97 (4.93) %. Mass spectrum, (ESI + ): 286.0 [LH + H (THF)] + , 494.0 [BiL + H (THF)] + ; (where LH = C 13 H 11 O 2 N).Crystal data for 7:Bi 2 N 6 O 13 C 80 H 66 ; M r = 1737.35; monoclinic; space group: P121/c1; a = 14.1095(8), b = 18.8537(11), c = 15.4923(7); β = 99.868(4); V = 4060.2(4) Å 3 ; Z = 2, reflections collected/unique: 27 627/12 635 (R int = 0.0363); R 1 values (I >2σ(I)) = 0.0319; wR( F 2 ) values (I >2σ(I)) = 0.0672; R 1 values (all data) = 0.0469; wR(F 2 ) values (all data) = 0.0711; GOF = 1.032.Acknowledgements We thanks the Australian Research Council (DP110103812) and Monash University for financial support. We also thank Dr Lukasz Kedzierski (Walter and Eliza Hall Medical Research Institute, Melbourne) for the toxicity testing of the compounds on human fibroblast cells.References 1 E. M. Muri, M. J. Nieto, R. D. Sindelar and J. S. Williamson, Curr. Med. Chem., 2002, 9, 1631–1653.2 A. S. Reddy, M. S. Kumar and G. R. Reddy, Tetrahedron Lett., 2000, 41, 6285–6288.3 W. P. Steward and A. L. Thomas, Expert Opin. Invest. Drugs, 2000, 9, 2913–2922.4 W. P. Steward, Cancer Chemother. Pharmacol., 1999, 43 (Suppl), S56–S60.5 J. L. Domingo, Reprod. Toxicol., 1998, 12, 499–510.6 I. Turcot, A. Stintzi, J. Xu and K. N. Raymond, J. Biol. Inorg.Chem., 2000, 5, 634–641.7 M. J. Miller, Chem. Rev., 1989, 89, 1563–1579.8 Z. I. Cabantchik, Parasitol. Today, 1995, 11,74–78.9 R. Ge, Z. Chen and Q. Zhou, Metallomics, 2012, 4, 239–243.10 R. Codd, Coord. Chem. Rev., 2008, 252, 1387–1408.Paper Dalton Transactions Dalton Tr ans. This journal is © The Roy al Society of Chemistry 2015 Published on 09 September 2015. Downloaded by University of Cambridge on 12/09/2015 09:49:00. View Article Online 11 S. Odake, K. Nakahashi, T. Morikawa, S. Takebe and K. Kobashi, Chem. Pharm. Bull., 1992, 40, 2764–2768.12 K. Kobashi, S. Takebe, N. Terashima and J. i. Hase, J. Biochem., 1975, 77, 837–843.13 Z.-P. Xiao, Z.-Y. Peng, J.-J. Dong, R.-C. Deng, X.-D. Wang, H. Ouyang, P. Yang, J. He, Y.-F. Wang, M. Zhu, X.-C. Peng, W.-X. Peng and H.-L. Zhu, Eur. J. Med. Chem., 2013, 68, 212–221.14 R.-C. Deng, W. Wei, X.-D. Wang and Z.-P. Xiao, Chin. New Drugs J., 2014, 18, 2189–2194.15 C. A. Kontogiorgis, P. Papaioannou and D. J. HadjipavlouLitina, Curr. Med. Chem., 2005, 12, 339–355.16 L. Rizzello and P. P. Pompa, Chem. Soc. Rev., 2014, 43, 1501–1518.17 J. A. Lemire, J. J. Harrison and R. J. Turner, Nat. Rev. Microbiol., 2013, 11, 371–384.18 P. Domenico, R. J. Salo, S. G. Novick, P. E. Schoch, K. van Horn and B. A. Cunha, Antimicrob. Agents Chemother., 1997, 41, 1697–1703.19 H. Li and H. Sun, Curr. Opin. Chem. Biol., 2012, 16, 74–83.20 H. Sun and K. Y. Szeto, J. Inorg. Biochem., 2003, 94, 114– 120.21 L. Hu, T. Cheng, B. He, L. Li, Y. Wang, Y.-T. Lai, G. Jiang and H. Sun, Angew. Chem., Int. Ed., 2013, 52, 4916–4920.22 P. Malfertheiner and M. Selgrad, Curr. Opin. Gastroenterol., 2010, 26, 618.23 N. Yang and H. Sun, Coord. Chem. Rev., 2007, 251, 2354– 2366.24 J. B. Neilands, J. Biol. Chem., 1995, 270, 26723–26726.25 O. Senkovich, S. Ceaser, D. J. McGee and T. L. Testerman, Infect. Immun., 2010, 78, 1841–1849.26 A. Pathak, V. L. Blair, R. L. Ferrero, M. Mehring and P. C. Andrews, Chem. Commun., 2014, 50, 15232–15234.27 W. N. Fishbein and P. P. Carbone, J. Biol. Chem., 1965, 240, 2407–2414.28 Q. Wu, H. Yin, C. Yue, X. Zhang, M. Hong and J. Cui, J. Coord. Chem., 2012, 65, 2098–2109.29 P. C. Andrews, G. B. Deacon, C. M. Forsyth, P. C. Junk, I. Kumar and M. Maguire, Angew. Chem., Int. Ed., 2006, 45, 5638–5642.30 P. C. Andrews, G. B. Deacon, P. C. Junk, I. Kumar and J. G. MacLellan, Organometallics, 2009, 28, 3999–4008.31 P. C. Andrews, M. Busse, G. B. Deacon, R. L. Ferrero, P. C. Junk, J. G. MacLellan and A. Vom, Dalton Trans., 2012, 41, 11798–11806.32 M. Busse, E. Border, P. C. Junk, R. L. Ferrero and P. C. Andrews, Dalton Trans., 2014, 43, 17980–17990.33 D. Mansfeld, M. Mehring and M. Schürmann, Angew.Chem., Int. Ed., 2005, 44, 245–249.34 P. C. Andrews, R. L. Ferrero, P. C. Junk, I. Kumar, Q. Luu, K. Nguyen and J. W. Taylor, Dalton Trans., 2010, 39, 2861– 2868.35 P. C. Andrews, R. L. Ferrero, P. C. Junk, J. G. Maclellan and R. M. Peiris, Aust. J. Chem., 2012, 65, 883–891.36 P. C. Andrews, V. L. Blair, R. L. Ferrero, P. C. Junk, L. Kedzierski and R. M. Peiris, Dalton Trans., 2014, 43, 1279– 1291.37 Y. Glupczynski, M. Delmee, C. Bruck, M. Labbe, V. Avesani and A. Burette, Eur. J. Epidemiol., 1988, 4, 154–157.38 C. E. Haas, D. E. Nix and J. J. Schentag, Antimicrob. Agents Chemother., 1990, 34, 1637–1641.39 C. A. McNulty, J. Dent and R. Wise, Antimicrob. Agents Chemother., 1985, 28, 837–838.40 M. Busse, I. Trinh, P. C. Junk, R. L. Ferrero and P. C. Andrews, J. Chem., 2013, 19, 5264–5275.41 D. Mansfeld, Synthese und Charakterisierung neuartiger Bismutsilanolate, Bismut-oxo-cluster und Bismutkoordinationspolymere, Technische Universität Chemnitz, Chemnitz, 2009.42 D. H. R. Barton, N. Y. Bhatnagar, J.-P. Finet and W. B. Motherwell, Tetrahedron, 1986, 42, 3111–3122.43 R. L. Ferrero, J.-M. Thiberge, M. Huerre and A. Labigne, J. Infect Immunol., 1998, 66, 1349–1355.44 J. Viala, C. Chaput, I. G. Boneca, A. Cardona, S. E. Girardin, A. P. Moran, R. Athman, S. Memet, M. R. Huerre, A. J. Coyle, P. S. DiStefano, P. J. Sansonetti, A. Labigne, J. Bertin, D. J. Philpott and R. L. Ferrero, Nat. Immunol., 2004, 5, 1166–1174.45 CrysAlisPro v1.171.34.36, Oxford Diﬀraction Ltd (Agilent Technologies), Oxfordshire, UK, 2010.46 Bruker Apex2 v2012.2.0, Bruker AXS, Madison, US, 2006.47 G. M. Sheldrick, SADABS v2.30, University of Gottingen, 2002.48 G. M. Sheldrick, Acta Crystallogr., Sect. A: Fundam. Crystallogr., 2008, 64, 112.Dalton Transactions Paper This journal is © The Royal Society of Chemistry 2015 Dalton Tr ans.Published on 09 September 2015. Downloaded by University of Cambridge on 12/09/2015 09:49:00. View Article Online | [] | [] | ["[BiC 4 H 7 N 2 O 4 ]", "[Bi(MFHA) 3 ]"] | ["triphenyl bismuth--0.22 g, 0.5 mmol", "bismuth tertbutoxide--0.21 g, 0.5 mmol"] | [] | ["N-methylfurohydroxamic acid (H-MFHA)--0.21 g, 1.5 mmol"] | ["reflux", "100 °C", "-80 °C", "room temperature"] | ["24 hours", "1 hour", "overnight"] | ["ethanol or toluene--10 mL", "THF--20 mL"]
j.solidstatesciences.2017.06.003 | 2.6. Synthesis of {Zn 2 [CH 3 C(OH)(PO 3 ) 2 ][C 6 H 11 NO 2 ] 2 [H 2 O] 2 }·H 2 O(5) A mixture of ZnO, HEDP, isonipecotic acid and H 2 O with a molar composition of 1: 1: 2: 278 was sealed in a Teﬂon-lined autoclave and heated at 145  C for 7 days. After cooling to room temperature in 6 h, colorless crystals of 5 were recovered by ﬁltration, washed with distilled water, and dried in air (76.5% yield based on zinc). | [] | ["6 h"] | ["{Zn 2 [CH 3 C(OH)(PO 3 ) 2 ][C 6 H 11 NO 2 ] 2 [H 2 O] 2 }·H 2 O", "5"] | ["ZnO--NaN"] | [] | ["HEDP--NaN", "isonipecotic acid--NaN"] | ["145  C"] | ["7 days"] | ["H 2 O--NaN"]
j.poly.2006.09.019 | (phzH) 2 CuCl 4 Æ H 2 O(2) was obtained from a 1:1 solution of copper (II) chloride and phenazine in diluted HCl solution (see Scheme 1 ).Crystals of Cu(phz)Cl 2 (1) and (phzH) 2 CuCl 4 Æ H 2 O(2) suitable for X-ray analysis were obtained through slow evaporation, while single crystals of Cu(phz)Cl 2 Æ H 2 O(3) were collected from a slow inter-diﬀusion of 95% ethanol solutions of Cu(II) chloride dihydrate and phenazine. | [] | [] | ["(phzH) 2 CuCl 4 Æ H 2 O", "Cu(phz)Cl 2", "Cu(phz)Cl 2 Æ H 2 O"] | ["copper (II) chloride--1:1 solution", "Cu(II) chloride dihydrate--unknown"] | [] | ["phenazine--unknown"] | [] | [] | ["diluted HCl solution--unknown", "95% ethanol--unknown"]
cg501879w | Yield: 34% based on Zn. Anal. Calcd for C 27 H 31 Zn 2 N 6 O 11 (746.36): C, 43.41; H, 4.15; N, 11.25. Found: C, 43.76; H, 3.89; N, 11.07. IR (cm −1 ): 3127 (m), 1638 (s), 1607 (s), 1577 (s), 1528 (m), 1426 (m), 1401 (w), 1358 (w), 1242 (m), 1178 (w), 1096 (m), 1028(w), 954 (m), 839 (w), 721 (m), 655 (m), 622 (w). | [] | [] | ["C 27 H 31 Zn 2 N 6 O 11"] | [] | [] | [] | [] | [] | []
c9ce01175g | Preparation of complexes 1–4 Synthesis of [CoĲ3-bptzp)ĲHBTB)]·DMF (1). A mixture of CoĲNO 3 ) 2 ·6H 2 O (0.116 g, 0.4 mmol), 3-bptzp (0.030 g, 0.1 mmol), H 3 BTB (0.033 g, 0.075 mmol), H 2 O (4 mL), N,Ndimethylformamide (DMF) (3 mL), and ethanol (EtOH) (3 mL) was put into a Teflon-lined autoclave (25 mL) in turn andkeptat120°C for 4 days. After slow cooling to room temperature, purple block crystals of 1 were obtained. Yield 6.5% based on Co. IR (KBr pellet, cm −1 ): 3437 (s), 3074 (m), 3007 (w), 2968 (m), 2374 (m), 2342 (s), 1703 (s), 1666 (s), 1602 (s), 1589 (s), 1552 (s), 1525 (s), 1403 (s), 1216 (s), 1182 (s), 1141 (m), 1103 Table 1 Crystallographic data for complexes 1–4 Complex 123 4 Empirical formula C 45 H 37 CoN 11 O 7 C 44 H 35 CoN 10 O 7 C 81 H 62 Co 3 N 15 O 13 C 148 H 106 Cu 4 N 22 O 24 Formula weight 902.79 874.75 1630.24 2830.70 Crystal system Triclinic Triclinic Monoclinic Monoclinic Space group P1 ¯ P1 ¯ P2 1 /cP2 1 /c a (Å) 8.2692(9) 9.2017(8) 16.702(5) 27.306(5) b (Å) 13.940(1) 13.140(1) 29.879(5) 8.903(5) c (Å) 17.535(2) 17.177(2) 18.259(5) 28.816(5) α (°) 102.390(2) 100.435(2) 90 90 β (°) 96.824(2) 97.755(2) 114.563(5) 92.788(5) γ (°) 99.046(2) 93.142(2) 90 90 V (Å 3 ) 1925.1(4) 2017.2(3) 8287(4) 6997(4) Z 224 2 D c (g cm −3 ) 1.557 1.440 1.307 1.344 μ (mm −1 ) 0.519 0.492 0.662 0.677 F (000) 934 904 3352 2912 Reflections collected 11 211 15 056 41 865 19 480 Unique reflections 6803 10 000 7317 6209 Parameters 536 532 735 488 R int 0.0663 0.0282 0.0554 0.0599 GOF 1.000 1.001 1.035 1.020 R 1 a [I > 2σ(I)] 0.0626 0.0600 0.0460 0.0529 wR 2 b (all data) 0.1324 0.1740 0.1270 0.1382 a R 1 = P ‖F o ¦ − ¦F c ‖/ P ¦F o ¦. | [] | [] | ["[CoĲ3-bptzp)ĲHBTB)]·DMF"] | ["CoĲNO 3 ) 2 ·6H 2 O--0.116 g, 0.4 mmol"] | [] | ["3-bptzp--0.030 g, 0.1 mmol", "H 3 BTB--0.033 g, 0.075 mmol"] | ["120 \b0C"] | ["4 days"] | ["H 2 O--4 mL", "N,Ndimethylformamide (DMF)--3 mL", "ethanol (EtOH)--3 mL"]
j.jorganchem.2004.08.028 | The 4-pyridine-S analogue, [Au(4-S-pyridine)] 2 (l 2 -tdpen) (2) was obtained in 45% yield.31 P NMR: d 35.5.1 H NMR (CDCl 3 , 300 MHz): d 8.13 (dd, 2,6-H in py, 4H), 7.50–7.66 (m, PPh, 20H), 7.40 (dd, 3,5-H in py, 4H), 7.25 (t, 19.2 Hz, HC@, 2H).5.3. Synthesis of [Au(x-S-pyridine)] 2 (l 2 -diphos) [Au(2-S-pyridine)] 2 (l 2 -dppe) (3) (dppe = 1,2-bis(diphenylphosphinoethane)) was similarly synthesized as above. 2-S- and/or 4- S-pyridine group was introduced into (AuCl) 2 (l 2 -diphos) scaﬀold [13,24] by substituting C 5 H 4 NS  for Cl. To a CH 2 Cl 2 solution (20 ml) of (AuCl) 2 (l 2 -dppe) (86 mg, 0.1 mmol) was added 22 mg (0.2 mmol) of 2-pyridinethiol and 400 mg (3.8 mmol) of Na 2 CO 3 . The mixture was stirred at room temperature overnight and the solution was concentrated to 5 ml and to this was added 15 ml of diethylether. The mixture was left standing at roo m temperature for 24 h. The resulting yellow precipitates were collected on a frit and washed with small amount of diethylether to aﬀord 68 mg (67%) of [Au(2-S-pyridine)] 2 (l 2 -dppe) (3). Compound 3 was recrystallized from CH 2 Cl 2 –hexane to afford pale yellow crystals.31 P NMR: d 37.3 (s).1 H NMR (CDCl 3 , 300 MHz): d 8.14–8.07 (m, 6 -H in Spy, 2H), 7.84–7.70 (m, o-Ph, 8H), 7.53–7.40 (m, m-Ph, pPh, 3-H in Spy, 14H), 7.37–7.29 (m, 5-H in Spy, 2H), 6.86–6.77 (m, 4-H in Spy, 2H), 2.85 (s, –CH 2 –, 4H). Anal. | [] | [] | ["[Au(4-S-pyridine)] 2 (l 2 -tdpen)", "[Au(x-S-pyridine)] 2 (l 2 -diphos) [Au(2-S-pyridine)] 2 (l 2 -dppe)"] | ["(AuCl) 2 (l 2 -dppe)--86 mg, 0.1 mmol"] | ["Na 2 CO 3--400 mg, 3.8 mmol"] | ["2-pyridinethiol--22 mg, 0.2 mmol"] | ["room temperature"] | ["overnight", "24 h"] | ["CH 2 Cl 2--20 ml", "diethylether--15 ml"]
jacs.7b10101 | 12 mL (150.0 mmol) of acrylic acid in 15 mL chloroform at RT for 24 h. The precipitated solid was filtered off, washed ultrasonically with acetone and methanol in sequence, and finally dried at 75 °C to yield a pale yellow powder of CV. 1 H NMR (400 MHz, D 2 O): δ = 2.88 (t, J = 6.52 Hz, 4H), 4.82 (t, J = 6.52 Hz, 4H), 8.42 (d, J = 6.96 Hz, 4H), 9.03 (d, J = 6.96 Hz, 4H) (Figure S1). ESI-MS (H 2 O): 301 [M+H] + (Figure S2). Synthesis of {[Pb 3 Cl 6 (CV)]  H 2 O]} n (1). A mixture of PbCl 2 (280 mg, 1 mmol) and CV (300 mg, 1 mmol) in 20 mL water was stirred at 70 °C for several min to yield a bright yellow clear liquid, which was filtered and allowed to volatilize in the dark for 3 d. In most cases, the yielded crystals were exclusively pale yellow needle-like crystals of 1 (ca. 51% yield based on Pb). In some times, several yellow block crystals of the other compound {[PbCl(CV)]Cl} n were included. The crystals of 1 for all testing and characterization were carefully picked with the help of a microscope. Elemental analysis: Found: C, 16.86; H, 1.61; N, 2.31%; Calc. for C 16 H 18 O 5 N 2 Cl 6 Pb 3 : C, 16.67; H, 1.57; N, 2.43%. The PXRD study demonstrates the phase purity of the obtained crystalline sample of 1 (Figu re S5). FT-IR (KBr, 4000–400 cm –1 ): 3445 (m), 3089 (w), 3043 (w), 2963(m), 1630 (m), 1539 (m), 1498 (w), 1430 (m), 1402 (m), 1349 (w), 1306 (w), 1261 (s), 1197(w), 1163 (w), 1097 (s), 1020 (s), 948 (w), 865 (w), 800 (s), 676 (w), 586 (w), 561 (w), 533 (w) (Figure S6). X -ray crystallographic study. Single-crystal X-ray diffraction measurements were performed on a Rigaku Pilatus 200K diffractometer, using graphite monochromated Mo K α radiation (λ = 0.71073 Å). Intensity data sets were collected using ω scan techniques, and corrected for Lp effects. The structures were solved by the direct method and refined by full-matrix least squares on F 2 using the Siemens SHELXTL TM Version 5 package of crystallographic software, 32 with anisotropic thermal parameters for all non-hydrogen atoms. Hydrogen atoms of the lattice water molecules were included from the difference Fourier maps, and their temperature factors were set as 1.2 times those of the parent atoms. No higher space groups for 1 were found using the Platon software from the IUcr website (http://www.iucr.org/). Crystal data and structure refinement results are summarized in Table S1. T he entry of CCDC 1569616 contains the supplementary crystallographic data for 1. The data can be obtained free of charge at http://www.ccdc.cam.ac.uk/conts/retrieving.html or from the Cambridge Crystallographic Data Centre, 12, Union Road, Cambridge CB2 1EZ, U.K. Fax: (Internet) +441223/336-033. E-mail: deposit@ccdc.cam.ac.uk. Computational approaches. 1) Calculations of band structure (BS), partial density of states (PDOS) and linear optical properties. All calculations were based on the density functional theory (DFT) in conjunction with the projector-augmentedwave (PAW) potential, which is implemented in the Vienna ab initio Simulation Package (VASP). | [] | ["3 d"] | ["{[Pb 3 Cl 6 (CV)]  H 2 O]} n", "C 16 H 18 O 5 N 2 Cl 6 Pb 3"] | ["PbCl 2--280 mg, 1 mmol"] | [] | ["CV--300 mg, 1 mmol"] | ["70 \nC"] | ["several min"] | ["H 2 O--20 mL"]
cg400382k | Synthesis of UPR-2: A 5 mL solution of 4,4′-bipy (21.5 mg, 0.14 mmol) in CH 2 Cl 2 was placed in a 30 cm tall test tube. A 10 mL 1:1 mixture of CH 2 Cl 2 :MeCN was layered over the CH 2 Cl 2 layer, and a third layer of Cu(CF 3 SO 3 ) 2 (100 mg, 0.275 mmol), 4-Cl-pzH (28.19 mg, 0.275 mmol), and Et 3 N (64.35 μL, 0.55 mmol) in 10 mL of MeCN was layered on top. Blue crystals of UPR-2 appeared gradually over a period of two weeks on the walls of the tube. Bulk synthesis of UPR-2 was achieved by the dropwise addition of a MeCN solution of 4,4′-bipy to a CH 2 Cl 2 solution of Cu(CF 3 SO 3 ) 2 , 4-Cl-pzH, and Et 3 N. The identity of the resulting microcrystalline precipitate was conﬁrmed by comparing its powder X-ray diﬀraction (PXRD) and FT-IR spectra with those of single crystals of UPR-2. Analysis calculated for [Cu 3 (μ 3 OH)(μ -4-Cl-pz) 3 ( μ -4,4′ -bipy) 2 ](CF 3 SO 3 ) 2 · 6H 2 O, C 31 H 35 N 10 Cu 3 O 13 Cl 3 F 6 S 2 : C, 30.25; H, 2.86; N, 11.38. Found: C, 29.05; H, 2.60; N, 11.08. | [] | [] | ["UPR-2"] | ["Cu(CF 3 SO 3 ) 2--100 mg, 0.275 mmol"] | ["Et 3 N--64.35 μL, 0.55 mmol"] | ["4,4′-bipy--21.5 mg, 0.14 mmol", "4-Cl-pzH--28.19 mg, 0.275 mmol"] | [] | ["two weeks"] | ["CH 2 Cl 2--5 mL", "MeCN--10 mL"]
b210740f | Complex 3, black-red crystals with a yield of 77%, is obtained by reacting Cu(NO 3 ) 2 ·2.5H 2 O with isonicotinic acid and iodine in the mole ratio of 1 : 2 : 1 mixed with 6 ml water under hydrothermal conditions at 140 °C for three days. The crystals were washed with water and acetone, and dried in air. | [] | [] | ["Complex 3"] | ["Cu(NO 3 ) 2 ·2.5H 2 O--NaN"] | [] | ["isonicotinic acid--NaN", "iodine--NaN"] | ["140 °C"] | ["three days"] | ["water--6 ml"]
b916127a | Synthesis of [Sm(ox) 0.5 (phth)(H 2 O) 2 ]$0.5H 2 O (2) The complex was prepared by a hydrothermal reaction. A mixture of SmCl 3 $6H 2 O (0.12 g, 0.33 mmol), oxalic acid (0.10 g, 1.06 mmol), 1,2-benzenedicarboxylic acid (H 2 phth, 0.10 g, 0.55 mmol), ethylenediamine (0.20 mL), and H 2 O (12 mL) was sealed in a Teﬂon-lined autoclave and heated at 180  C for four days, then cooled at 10  C every 3 h to 100  C, followed by slow cooling to room temperature. White block crystals of 2 were obtained in ca. 60.15% yield (based on Sm). Anal. calcd for C 9 H 9 O 8.5 Sm (403.51): C 26.79, H 2.25. Found: C 25.83, H 2.31.IR data (KBr pellet, n/cm 1 ): 3368, 1668, 1523, 1498, 1435, 1153, 881, 857, 798, 775, 714, 658, 583, 398. | [] | [] | ["[Sm(ox) 0.5 (phth)(H 2 O) 2 ]$0.5H 2 O", "C 9 H 9 O 8.5 Sm"] | ["SmCl 3 $6H 2 O--0.12 g, 0.33 mmol"] | ["ethylenediamine--0.20 mL"] | ["oxalic acid--0.10 g, 1.06 mmol", "1,2-benzenedicarboxylic acid (H 2 phth)--0.10 g, 0.55 mmol"] | ["180 \nC"] | ["four days"] | ["H 2 O--12 mL"]
ejic.200900623 | [Ni II (L Me )] (2): This complex was synthesized according to a similar procedure to that for 1. The product was isolated as dark yellow blocks. Yield: 0.085 g (42%). C 16 H 22 N 4 NiO 2 (361.09): calcd. C 53.23, H 6.09, N 15.53; found C 53.08, H 6.62, N 15.61. FT-IR (KBr disk): ν ˜ = 2990, 2953, 2921, 1627, 1585, 1485 cm –1 . Conductivity (CH 3 CN, ca. 1 m solution, 298 K): Λ M =30Ω –1 cm 2 mol –1 . | [] | [] | ["[Ni II (L Me )]", "C 16 H 22 N 4 NiO 2"] | [] | [] | ["L Me--NaN"] | [] | [] | []
j.ica.2013.01.034 | 2.2. Preparations of the complexes 2.2.1. Preparation of [NaNi(NTA)(H 2 O)] n (1) The nitrilotriacetic acid (0.19 g, 1 mmol) was dissolved in deionized water (10 mL), adding 1 mol/L NaOH aqueous solution to adjust pH value to about 6. Then, an aqueous solution (10 mL) containing NiCl 2 6H 2 O (0.24 g, 1 mmol) was gradually added into the above solution with stirring. The color of the ﬁnal mixture was green. The mixture was then placed in a Teﬂon-lined stainless reactor and heated to 150 °C for 6 days. Cooled to room temperature and crystallized for 4 days, green crystals of complex (1) were collected (0.11 g, 37% yield based on Ni). Anal. Calc. for C 6 H 8 NaNiNO 7 (%): C, 25.04; H, 2.80; N, 4.87; Na, 7.99; Ni, 20.39. Found: C, 24.95; H, 2. 81; N, 4.85; Na, 7.86; Ni, 20.12%. IR data (KBr, cm 1 ): 3513, ( m O–H ); 3348, 3256, ( m OHO ); 2965, 2929, ( m C–H ); 1626, 1583, ( m as–COO ); 1462, (d O–H ); 1431, 1409, ( m s–COO ); 1396, 1321, (d C–H ); 1294, 1272, 1214, 1128, 1021, ( m C–O , C–C , C–N ); 911, 751, ( m Na–O ); 630, 554, 453, ( m Ni–O ); 363, 343, 289, ( m Ni–N ). | [] | ["4 days"] | ["[NaNi(NTA)(H 2 O)] n"] | ["NiCl 2 ?6H 2 O--0.24 g, 1 mmol"] | [] | ["nitrilotriacetic acid--0.19 g, 1 mmol"] | ["150 \nC"] | ["6 days"] | ["deionized water--10 mL"]
b618613k | Brown crystals were obtained with 75% yield on cadmium basis. Anal. Calcd for C 21 H 36 O 14 N 4 Cd 2 : C, 31.79; H, 4.57; N, 7.06. Found: C, 31.70; H, 4.62; N, 7.11. IR (KBr, cm 21 ): 3363(m), 3335(m), 3297(m), 1615(m), 1599(m), 1561(s), 1558(s), 1440(s), 1364(s), 1320(m), 1273(m), 1241(w), 1131(w), 1107(w), 1062(w), 1027(w), 993(m), 961(w), 919(w), 814(w), 770(m), 733(m), 706(w), 645(m), 613(w), 503(w), 486(w), 427(w), 410(w).X-Ray crystallography Intensity data for the four compounds were collected on a Bruker Apex II CCD diffractometer at ambient temperature with Mo Ka radiation (l 5 0.71073 A ˚ ). Data reductions and absorption corrections were performed with the SAINT and SADABS software packages, respectively. The structures were solved by direct methods using SHELXS-97 11 and were refined by full matrix least-squares methods using SHELXL-97. | [] | [] | ["C 21 H 36 O 14 N 4 Cd 2"] | [] | [] | [] | [] | [] | []
s2053229615004258 | The title complex, (I), was prepared by the hydrothermal method. A mixture of Cd(CH 3 COO) 2 2H 2 O (0.1 mmol, 0.0220 g), H-NTIA (0.05 mmol, 0.0133 g), ethanol (6 ml) and H 2 O (1 ml) was stirred for 2 h in air, then transferred to and sealed in a 23 ml Tefon-lined autoclave, which was heated in an oven to 393 K for 72 h, and then cooled to room temperature at a rate of 10 K h 1 . Colourless block-shaped crystals of (I) suitable for X-ray analysis were obtained. The purity of the sample was conﬁrmed by comparing the observed powder X-ray diffraction to that simulated from the singlecrystal X-ray diffraction data (Mercury; Macrae et al., 2008). | [] | [] | ["(I)"] | ["Cd(CH 3 COO) 2 ?2H 2 O--0.1 mmol, 0.0220 g"] | [] | ["H-NTIA--0.05 mmol, 0.0133 g"] | ["393 K"] | ["72 h"] | ["ethanol--6 ml", "H 2 O--1 ml"]
cg700988s | [Tm(NTA)(H 2 O)] (5): A mixture of H 3 NTA (0.1 mmol), Tm(ClO 4 ) 3 · 6H 2 O (0.1 mmol), NaOH (0.1 mmol), and H 2 O (12 mL) was placed into a 20 mL autoclave and heated at 160 °C for three days, then cooled to room temperature at a speed of 2 °C/h. The colorless block crystals were obtained in 23% yield based on Tm. Elemental analysis for [Tm(NTA)H 2 O]. Calc: C, 19.21; H, 2.15; N, 3.73%. Found: C, 19.39; H, 2.24; N, 3.89%. IR (KBr, cm -1 ): 3403 m, 2970 m, 2942 w, 1684 m, Table 2. Selected Bond Lengths [Å] and Angles [°] for Compounds 1-5 Compound 1 a Eu(1)-O(4)#1 2.337(3) Eu(1)-O(6)#2 2.460(3) Eu(1)-O(3) 2.398(2) Eu(1)-O(5) 2.545(2) Eu(1)-O(1) 2.401(2) Eu(1)-N(1) 2.630(3) Eu(1)-O(7) 2.420(3) Eu(1)-O(5)#2 2.665(2) Eu(1)-O(8) 2.452(3) Eu(1)-C(6)#2 2.929(3) O(7)-Eu(1)-O(5) 137.11(9) O(8)-Eu(1)-N(1) 95.31(9) O(8)-Eu(1)-O(5) 67.40(9) O(6)#2-Eu(1)-N(1) 133.52(9) O(6)#2-Eu(1)-O(5) 72.13(8) O(5)-Eu(1)-N(1) 63.75(8) O(4)#1-Eu(1)-N(1) 144.93(9) O(4)#1-Eu(1)-O(5)#2 71.43(9) O(3)-Eu(1)-N(1) 66.54(8) O(3)-Eu(1)-O(5)#2 69.30(8) O(1)-Eu(1)-N(1) 65.12(8) O(1)-Eu(1)-O(5)#2 140.89(8) O(7)-Eu(1)-N(1) 80.58(9) Compound 2 b Tb(1)-O(2)#1 2.334(5) Tb(1)-O(4)#3 2.383(4) Tb(1)-O(5)#2 2.340(5) Tb(1)-O(7) 2.390(5) Tb(1)-O(1) 2.347(4) Tb(1)-O(6) 2.400(4) Tb(1)-O(3) 2.370(4) Tb(1)-N(1) 2.613(5) O(4)#3-Tb(1)-O(6) 78.87(15) O(3)-Tb(1)-N(1) 65.09(17) O(7)-Tb(1)-O(6) 136.85(17) O(4)#3-Tb(1)-N(1) 141.94(16) O(2)#1-Tb(1)-N(1) 137.14(17) O(7)-Tb(1)-N(1) 121.52(18) O(5)#2-Tb(1)-N(1) 75.94(17) O(6)-Tb(1)-N(1) 64.81(16) O(1)-Tb(1)-N(1) 69.71(17) Compound 3 c Ho(1)-O(2)#1 2.321(2) Ho(1)-O(7) 2.361(3) Ho(1)-O(4)#2 2.321(2) Ho(1)-O(6)#3 2.376(3) Ho(1)-O(3) 2.322(2) Ho(1)-O(1) 2.381(2) Ho(1)-O(5) 2.358(3) Ho(1)-N(1) 2.588(3) O(3)-Ho(1)-O(1) 72.25(9) O(4)#2-Ho(1)-N(1) 137.46(9) O(5)-Ho(1)-O(1) 130.05(9) O(3)-Ho(1)-N(1) 70.20(9) O(7)-Ho(1)-O(1) 137.00(10) O(5)-Ho(1)-N(1) 65.62(9) O(6)#3-Ho(1)-O(1) 78.57(9) O(7)-Ho(1)-N(1) 121.28(10) O(2)#1-Ho(1)-N(1) 76.22(10) O(6)#3-Ho(1)-N(1) 142.07(9) Compound 4 d Ho(1)-O(4)#1 2.227(4) Ho(1)-O(2)#3 2.312(4) Ho(1)-O(3) 2.273(4) Ho(1)-O(1) 2.349(5) Ho(1)-O(6)#2 2.284(5) Ho(1)-O(7) 2.452(4) Ho(1)-O(5) 2.312(4) Ho(1)-N(1) 2.587(4) O(3)-Ho(1)-O(5) 89.71(19) O(3)-Ho(1)-O(1) 130.96(16) O(5)-Ho(1)-O(1) 74.74(18) O(3)-Ho(1)-O(7) 74.26(18) O(1)-Ho(1)-N(1) 66.56(18) O(7)-Ho(1)-N(1) 128.80(14) O(3)-Ho(1)-N(1) 64.47(18) O(1)-Ho(1)-O(7) 141.1(2) O(5)-Ho(1)-O(7) 141.9(2) O(5)-Ho(1)-N(1) 68.48(17) Compound 5 e Tm(1)-O(7)#1 2.236(3) Tm(1)-N(1) 2.606(3) Tm(1)-O(6) 2.284(3) Tm(1)-O(2) 2.369(3) Tm(1)-O(3)#2 2.295(3) Tm(1)-O(3) #4 2.295(3) Tm(1)-O(1)#3 2.311(3) Tm(1)-O(7) #5 2.236(3) Tm(1)-O(4) 2.326(3) Tm(1)-O(1) #6 2.311(3) Tm(1)-O(5) 2.485(3) O(3)#2-Tm(1)-N(1) 127.46(14) O(1)#3-Tm(1)-O(5) 77.37(11) O(1)#3-Tm(1)-N(1) 144.02(13) O(4)-Tm(1)-O(5) 141.71(12) O(4)-Tm(1)-N(1) 68.57(11) O(2)-Tm(1)-O(5) 140.94(12) O(2)-Tm(1)-N(1) 67.16(12) O(7)#1-Tm(1)-N(1) 79.00(13) O(5)-Tm(1)-N(1) 128.64(9) O(6)-Tm(1)-N(1) 64.61(12) a Symmetry code: #1 -x + 1/2, y - 1/2, z;#2x + 1/2, -y + 1/2, -z. | [] | [] | ["[Tm(NTA)(H 2 O)]", "C 8 H 7 NO 5 Zn"] | ["Tm(ClO 4 ) 3 \n6H 2 O--0.1 mmol"] | [] | ["H 3 NTA--0.1 mmol"] | ["160 \n°C"] | ["three days"] | ["H 2 O--12 mL"]
j.micromeso.2006.12.041 | Yield: 31% (based on Zn). IR (KBr, cm 1 ): t = 3418s, 2397m, 1662vs, 1533vs, 1387s, 1303m, 1239m, 1101m, 843w, 670m. Anal. Calcd for 1: C, 28.72; H, 1.85; N, 12.88. Found: C, 28.14; H, 1.36; N, 13.38. | [] | [] | [] | [] | [] | [] | [] | [] | []
ic801221r | The sample was allowed to air-dry. Yield: 12.39 mg (76%) yield based on metal. Anal. Calcd for C 12 H 11 CoO 7 : C, 44.19%; H, 3.40%.Found: C, 44.30%; H, 3.28%. IR (KBr, cm -1 ): 3422(w), 3084(w), 1624(m), 1542(s), 1458(S), 1382(vs), 1324(m), 1264(m), 1244(m), 1132(w), 1040(m), 1024(w), 823(m), 779(m), 724(m), 466(w).Synthesis of {[Mn(L1) 0.5 ] · (H 2 O) 2 ]} n (2). Similar to the prepara tion of 1, a hydrothermal reaction of H 4 L1 (12 mg, 0.025 mmol), KOH (3 mg, 0.05 mmol), Mn(OAc) 2 · 4H 2 O (12 mg, 0.05mmol), and H 2 O (7 mL) was sealed in a 15-mL PTFE-lined stainless-steel acid digestion bomb and heated at 160 °C for 5 days. The ﬁnal product contained large quantities of yellow crystals of 2, which were ﬁltered off, washed with copious quantities of distilled water, and dried under ambient conditions. Yield: 11.60 mg (72%) yield based on metal. Anal. Calcd for C 12 H 11 MnO 7 : C, 44.74%; H, 3.44%.Found: C, 44.68%; H, 3.51%. IR (KBr, cm -1 ): 3449(s), 2975(W), 2363(W), 1627(s), 1542(s), 1458(S), 1382(s), 1322(m), 1262(m), 1242(m), 1131(w), 1039(m), 885(w), 821(m), 779(m), 722(m), 466(w). | [] | [] | ["[Mn(L1) 0.5 ] · (H 2 O) 2 ] n", "C 12 H 11 MnO 7"] | ["Mn(OAc) 2 \b4H 2 O--12 mg, 0.05 mmol"] | [] | ["H 4 L1--12 mg, 0.025 mmol", "KOH--3 mg, 0.05 mmol"] | ["160 \b0C"] | ["5 days"] | ["H 2 O--7 mL"]
j.ica.2008.08.039 | 2.4. Synthesis of [Ag(pcam) 2 ClO 4 ] n (3) This compound was prepared following a procedure similar to that for 1. AgClO 4 (0.26 g, 1.23 mmol) and 2,6-dicyanopyridine (0.16 g, 1.23 mmol) were used. Colorless crystals were obtained.Yield: 0.17 g, 48%. IR (KBr/pellet, cm 1 ): 3614 (w), 3542 (w), 3426 (br), 1681 (s), 1579 (ms), 1555 (ms), 1454 (ms), 1391 (s), 1269 (w), 1090 (vs), 849 (w), 747 (w), 712 (w), 627 (s). Anal. Calc. | [] | [] | ["[Ag(pcam) 2 ClO 4 ] n"] | ["AgClO 4--0.26 g, 1.23 mmol"] | [] | ["2,6-dicyanopyridine--0.16 g, 1.23 mmol"] | [] | [] | []
acs.inorgchem.5b00749 | Raman (785 nm; a, 1; %lp, 5; cm −1 ) 2179 s, 1604 s, 1576 m, 1516 s, 1456 m, 1416 ms, 1341 m, 1290 s, 1219 w, 1036 w, 1010 m, 729 w, 530 w, 427 w, 309 w, 158 m. | [] | [] | [] | [] | [] | [] | [] | [] | []
d0ce01499k | Ligand synthesis Synthesis of (1). 1.00 g (4.42 mmol) of cross-bridged cyclam (cb-te) was dissolved in 400 mL of freshly distilled acetonitrile. Tert-Butyl bromoacetate (0.590 mL, 0.90 equiv.) dissolved in 2.50 mL of acetonitrile was slowly added over 19 h via an automatic push syringe while stirring at room temperature. The solvent was evaporated under reduced pressure and the crude product was purified by flash column chromatography on silica gel (dry loading, eluting with CH 2 Cl 2 /MeOH: 98/2 to 80/20). Compound (1) was isolated as a yellow oil. Yield 1.157 g (2.748 mmol, 62%). m/z (ESI + ) 341.29.1 H RMN (300 MHz, CDCl 3 , 298 K): 3.61–3.55 (m, 2H), 3.31– 3.25 (m, 2H), 3.25–3.15 (m, 1H), 2.90–2.60 (m, 15H), 2.46– 2.60 (m, 2H), 2.05–1.86 (m, 2H), 1.78–1.63 (m, 2H), 1.44 (s, 9H). | [] | [] | ["(1)"] | [] | [] | ["cross-bridged cyclam (cb-te)--1.00 g (4.42 mmol)", "Tert-Butyl bromoacetate--0.590 mL, 0.90 equiv."] | [] | ["19 h"] | ["acetonitrile--400 mL", "acetonitrile--2.50 mL"]
j.ica.2005.08.004 | 3 min of vigorous mixin g, a methanol solution (8 mL) of bpo (22 mg, 0.10 mmol) was added and the pH value of the solution was adjusted to ca. 7 by triethylamine. The ﬁltrate of the above mixture was allowed to evaporate slowly under ambient conditions. Rectangle cyan single crystals of 1 suitable for X-ray diﬀraction were obtained over a period of 1 week in 51% yield (based on H 2 pydc). IR (KBr, cm 1 ): 3430b, 3081w, 2921w, 1628s, 1482w, 1429m, 1337m, 1215w, 1173w, 1082w, 776w, 738m, 684w. Elemental analysis suggests the escape of lattice water molecules of 1 after dry in vacuum, which is further identiﬁed by TGA result as described below. Anal. Calc. for C 26 H 20 Cu 2 N 6 O 12 :C, 42.45; H, 2.74; N, 11.43. Found: C, 42.54; H, 2.57; N, 11.45%. It is worthy to note that complex 1 could also be prepared under the same hydrothermal conditions as described below. | [] | [] | ["1"] | ["bpo--22 mg, 0.10 mmol"] | ["triethylamine--adjust pH to ca. 7"] | [] | [] | ["1 week"] | ["methanol--8 mL"]
ic500479e | pressure. This synthesis method is an adaptation of the previously reported one for the preparation of [FMD][Mg(HCOO) 3 ].13 In a typical experiment, a mixture of MnCl 2 (8.4 mmol), formamide (50 mL), and cyclobutane-1,1′-dicarboxylic acid (4.2 mmol) was heated in aTeﬂon-lined microwave autoclave for 24 h. After slow overnight cooling, light pink crystals were collected, washed with ethanol (3 × 5 mL), and dried at room temperature. The yield was about 85% based on the starting manganese salt. A good match of its powder XRD pattern with the calculated one based on the single-crystal structure (see Figure S1 in the Supporting Information) conﬁrmed the phase purity of the bulk sample. Anal. Calcd: C, 20.43; H, 3.41; N, 11.92. | [] | [] | [] | ["MnCl 2--8.4 mmol"] | [] | ["formamide--50 mL", "cyclobutane-1,1′-dicarboxylic acid--4.2 mmol"] | [] | ["24 h"] | []
j.ica.2011.11.022 | Found C, 21.2; H, 4.3; N, 27.4%. IR (KBr, cm 1 ): m (N–H) 3337; m (C–H) 2924, 2860; m (N 3 ) 2084, 2038; m (ClO 4 ) 1096 and 625. | [] | [] | [] | [] | [] | [] | [] | [] | []
acs.cgd.6b00258 | Synthesis of [Co 2 (3-ptz)(ip)(OH)(H 2 O)] n (3). A mixture of Co(OAc) 2 ·4H 2 O (0.2 mmol), 3-Hptz (0.1 mmol), H 2 ip (0.1 mmol), and H 2 O (8 mL) was sealed in a 15 mL Teﬂon-lined reactor and heated at 140 °C for 72 h. Purple rod crystals were obtained in 43% yield based on 3-Hptz. Anal. Calcd for C 14 H 11 Co 2 N 5 O 6 : C, 36.30; H, 2.40; N, 15.12. Found: C, 36.19; H, 2.73; N, 15.93. IR (cm −1 ): 3615m, 3566m, 3076m, 3054m, 1602s, 1547s, 1431s, 1380s, 1274m, 1187m, 1027m, 861m, 813m, 768s, 701s, 641m, 431s. | [] | [] | ["[Co 2 (3-ptz)(ip)(OH)(H 2 O)] n", "C 14 H 11 Co 2 N 5 O 6"] | ["Co(OAc) 2 ·4H 2 O--0.2 mmol"] | [] | ["3-Hptz--0.1 mmol", "H 2 ip--0.1 mmol"] | ["140 °C"] | ["72 h"] | ["H 2 O--8 mL"]
sciadv.aav9044 | Solution synthesis: A mixture of 1 mmol of HAIm and 1 mmol of triethylamine was added to 15 ml of DMF and stirred at room temperature. A solution of 0.25 mmol of cobalt(II) nitrate hexahydrate in 20 ml of DMF was added dropwise to the ligand solution over a 10-min period, causing the precipitation of the deep-purple target framework. This mixture was allowed to stir for an additional 10 min, and then the solid was isolated by filtration and rinsed with acetone. After stirring overnight in 20 ml of chloroform, the product was again isolated by filtration, rinsed with acetone, and placed under vacuum at 80°C overnight, affording the a ctiva ted final product (isolated yield, 82%). | ["80°C"] | ["overnight"] | [] | ["cobalt(II) nitrate hexahydrate--0.25 mmol"] | [] | ["HAIm--1 mmol", "triethylamine--1 mmol"] | [] | [] | ["DMF--15 ml", "DMF--20 ml", "acetone--rinsed", "chloroform--20 ml"]
j.jssc.2012.03.009 | 2.2. Preparation of [Co(fum)(py) 2 (H 2 O) 2 ] 2 A mixture of Co(NO 3 ) 2  6H 2 O (1.16 g, 4 mmol) and Na 2 C 4 H 2 O 4 (0.64 g, 4 mmol) were dissolved in 20 mL of water at room temperature. To the resulting solution, pyridine (0.66 mL, 8 mmol) was added and the mixture was stirred mechanically for 4 h. The light pink precipitate was isolated as above. Yield: 1.4 g (95%).Anal. calcd. for C 14 H 16 N 2 O 6 Co: C, 45.78%; H, 4.36%; N, 7.63%; Co, 16.06%. Found: C, 45.84%; H, 4.66%; N, 8.11%; Co, 16.57%. | [] | [] | ["[Co(fum)(py) 2 (H 2 O) 2 ]", "C 14 H 16 N 2 O 6 Co"] | ["Co(NO 3 ) 2 ? 6H 2 O--1.16 g, 4 mmol"] | [] | ["Na 2 C 4 H 2 O 4--0.64 g, 4 mmol", "pyridine--0.66 mL, 8 mmol"] | [] | ["4 h"] | ["water--20 mL"]
acs.cgd.7b01392 | 6 were filtrated and washed with DMF, drying in air (yield: 67% based on H 2 L). Elemental analysis of CP-4, calculated (%): C 59.26, N 0, H 3.73; found: C 59.01, N 0.09, H 3.41. IR: 3639(w), 3055 (w), 2827 (w), 2856 (w), 1652 (m), 1584(s), 1545(s), 1506 (m), 1444 (m), 1398(s), 1384(s), 1173 (m), 1089(m), 1014 (m), 830 (m), 782 (s), 773 (s), 731 (s), 707(m), 678(m), 605(s), 497(m), 458 (m), 418(m). Synthesis of [Zn 2 (L) 2 (Bpy)]·DMF·3.5H 2 O (CP-5). The same synthetic method as that for CP3 was used except that the Bpy (3.9mg, 0.025mmol) was added. The colorless block crystals of CP-5 were isolated by washing with DMF and drying in air (yield: 75% based on H 2 L). Elemental analysis of CP-5, calculated: C 65.99, N 3.35, H 4.33; found: C 65.74, N 3.36, H 4.21. IR: 3064 (w), 2927 (w), 2850 (w), 1665 (m), 1632(s), 1613(s), 1552 (m), 1502 (w), 1486(m), 1445(m), 1398(s), 1220 (m), 1168(m), 1096 (m), 1012 (m), 890 (m), 830 (m), 783 (s), 773(s), 723(s), 705(m), 643(m), 528(m), 443(m). Experiments of structural transformations: Conversions between CP-1, CP-2, CP-3 and CP-4: Taking the conversion from CP-1 to CP-3 as an example. A mixture of CP-1 (40mg), H 2 O (3 mL) and DMF (8 mL) was sealed in a 20 mL Pyrex vial and heated at 70°C for 3 days. Colorless microcrystal of the product (CP-3) were filtrated and washed with DMF, then dried in air for further characterization. The same synthetic method was used for other structural transformations except that the temperature was changed to that target product favored. Conversion of CP-2 to CP-5: A mixture of CP-2 (40mg), Bpy (9.4mg, 0.06mmol), H 2 O (3 mL), and DMF (8 mL) was sealed in a 20 mL Pyrex vial and heated at 70°C for 3 days. Colorless microcrystal of product (CP-5) were filtrated and washed with DMF, then dried in air for further characterization. Page 6 of 28 ACS Paragon Plus Environment Crystal Growth & Design 1 2 3 4 5 6 7 8 9 10 11 12 13 14 15 16 17 18 19 20 21 22 23 24 25 26 27 28 29 30 31 32 33 34 35 36 37 38 39 40 41 42 43 44 45 46 47 48 49 50 51 52 53 54 55 56 57 58 59 60 | [] | [] | ["[Zn 2 (L) 2 (Bpy)]·DMF·3.5H 2 O", "CP-5"] | [] | [] | ["L--NaN", "Bpy--3.9mg, 0.025mmol"] | [] | [] | ["DMF--NaN", "H 2 O--NaN"]
c3ce42219d | Synthesis of [Cu(L1)]·g (MCF-28, 1) A mixture of Cu(NO 3 ) 2 ·3H 2 O (0.024 g, 0.100 mmol), H 2 L1 (0.040 g, 0.100 mmol), methanol (1.0 mL), and DMA (N,N-dimethylacetamide) (6.0 mL) was stirred for 30 min in air and then transferred and sealed in a 13 mL Teflon-lined stainless container, which was heated in an oven at 85 °Cfor24h and then cooled to room temperature at a rate of 5 °Ch −1 , giving green block crystals (yield 60%). EA calc. (%) for C 24 H 18.4 CuN 2 O 6.2 ([Cu(L1)]·2.2H 2 O): C, 57.93; H, 3.7 3; N, 5 .63; found: C 57 .73, H 3.66, N 5.79. IR (KBr, cm −1 ): 3396(w), 1699(w), 1597(s), 1550(s), 1383(vs), 1196(w), 1125(w), 1015(m), 862(m), 812(w), 786(s), 745(w), 703(m), 630(w), 502(w). | [] | [] | ["[Cu(L1)]·g (MCF-28, 1)", "C 24 H 18.4 CuN 2 O 6.2"] | ["Cu(NO 3 ) 2 ·3H 2 O--0.024 g, 0.100 mmol"] | [] | ["H 2 L1--0.040 g, 0.100 mmol"] | ["85 \nC"] | ["24h"] | ["methanol--1.0 mL", "DMA (N,N-dimethylacetamide)--6.0 mL"]
acs.cgd.9b00351 | Syntheses of [Cd(N 3 ) 2 (btze)] n 2.The procedure were similar with 1 except that Co(NO 3 ) 2 ·6H 2 O was in place of Cd(ClO 4 ) 2 ·6H 2 O (0.210 g, 0.50 mmol). Yield: 70% (based on btze). Elemental analysis (%) calculated for C 4 H 6 N 14 Cd: C, 13.24; H, 1.65; N, 54.07. Found: C, 13.43; H, 1.61; N, 54.04. Main IR bands (KBr, cm −1 ): 3126 s, 2072 vs, 1492 m, 1453 w, 1338 w, 1176 s, 1138 m, 1090 s, 983 s, 867 m, 690 s, 652 s (Figure S1 in the Supporting Information).Syntheses of [Cd 2 (N 3 ) 3 Cl(btze) 2 ] n 3. The procedure were similar with 1 except that Co(NO 3 ) 2 ·6H 2 O was in place of CdCl 2 (0.092 g, 0.500 mmol). Yield: 65% (based on btze). Elemental analysis (%) calculated for C 8 H 12 N 25 ClCd 2 : C, 13.37; H, 1.68; N, 48.72. Found: C, Page 7 of 33 ACS Paragon Plus Environment Crystal Growth & Design 1 2 3 4 5 6 7 8 9 10 11 12 13 14 15 16 17 18 19 20 21 22 23 24 25 26 27 28 29 30 31 32 33 34 35 36 37 38 39 40 41 42 43 44 45 46 47 48 49 50 51 52 53 54 55 56 57 58 59 60 | [] | [] | ["[Cd(N 3 ) 2 (btze)] n", "C 4 H 6 N 14 Cd"] | ["Co(NO 3 ) 2 ·6H 2 O--0.210 g, 0.50 mmol"] | [] | ["btze--NaN"] | [] | [] | []
ncomms6723 | Synthesis of PCN-237 . L12 (15 mg), Fe 2 Co (15 mg) and acetic acid (0.2 ml) in 2ml ofN-methyl pyrrolidone (NMP) were ultrasonically dissolved in a Pyrex vial.The mixture was heated in an oven at 150 °C for 12 h. After cooling down to room temperature, dark brown crystals were collected by ﬁltration.Synthesis of PCN-238 . L14 (15 mg), Fe 2 Co (15 mg) and acetic acid (0.1 ml) in 2 ml of NMP were ultrasonically dissolved in a Pyrex vial. T h e mixture was heated in an oven at 150 °C for 12 h. After cooling down to room temperature, dark brown crystals were collected by ﬁltration.Synthesis of PCN-240 . L3 (10 mg), Fe 2 Co (10 mg) and acetic acid (0.25 ml) in 2mlofN,N-diethylformamide and H 2 O (v/v ¼ 1/1) were ultrasonically dissolved in a Pyrex vial. The mixture was heated in an oven at 150 ° C for 24 h. After cooling down to room temperature, dark brown crystals were collected by ﬁltration.Synthesis of PCN-241 . L4 (10 mg), Fe 2 Co (15 mg) and acetic acid (0.8 ml) in 2 ml of DMF were ultrasonically dissolved in a Pyrex vial. The mixture was heated in an oven at 150 °C for 12 h. After cooling down to room temperature, dark brown crystals were collected by ﬁltration.Synthesis of PCN-242 . L2 (10 mg), Fe 3 (10 mg) and acetic acid (0.45 ml) in 2 ml of DMF were ultrasonically dissolved in a Pyrex vial. The mixture was heated in an oven at 150 °C for 12 h. After cooling down to room temperature, dark brown crystals were collected by ﬁltration.Synthesis of PCN-243 . L8 (10 mg), Fe 3 (10 mg) and acetic acid (0.45 ml) in 2 ml of DMF were ultrasonically dissolved in a Pyrex vial. The mixture was heated in an oven at 150 °C for 48 h. After cooling down to room temperature, dark brown crystals were collected by ﬁltration.Synthesis of PCN-245 . L5 (10 mg), Fe 3 (10 mg) and acetic acid (0.15 ml) in 2 ml of DMF were ultrasonically dissolved in a Pyrex vial. The mixture was heated in an oven at 150 °C for 12 h. After cooling down to room temperature, dark brown crystals were collected by ﬁltration.Synthesis of PCN-246 . L7 (10 mg), Fe 3 (15 mg) and acetic acid (0.2 ml) in 2 ml of DMF were ultrasonically dissolved in a Pyrex vial. The mixture was heated in an oven at 120 °C for 12 h. After cooling down to room temperature, dark brown crystals were collected by ﬁltration. | [] | [] | ["PCN-237 . L12", "PCN-238 . L14", "PCN-240 . L3", "PCN-241 . L4", "PCN-242 . L2", "PCN-243 . L8", "PCN-245 . L5", "PCN-246 . L7"] | ["Fe 2 Co--15 mg", "Fe 3--10 mg", "Fe 3--15 mg"] | ["acetic acid--0.2 ml", "acetic acid--0.1 ml", "acetic acid--0.25 ml", "acetic acid--0.8 ml", "acetic acid--0.45 ml", "acetic acid--0.15 ml", "acetic acid--0.2 ml"] | ["L12--15 mg", "L14--15 mg", "L3--10 mg", "L4--10 mg", "L2--10 mg", "L8--10 mg", "L5--10 mg", "L7--10 mg"] | ["150 °C", "150 °C", "150 ° C", "150 °C", "150 °C", "150 °C", "150 °C", "120 °C"] | ["12 h", "12 h", "24 h", "12 h", "12 h", "48 h", "12 h", "12 h"] | ["N-methyl pyrrolidone (NMP)--2 ml", "N,N-diethylformamide and H 2 O (v/v ¼ 1/1)--2 ml", "DMF--2 ml"]
b923516g | one month at room temperature. (Yield: 30% based on H 2 L).Analysis calculated for C 43 H 35.50 Cd 2 N 2 O 12.75 : C 51.18, H 3.55, N 2.78%; found: C 50.95, H 3.45, N 2.99%. IR (KBr pellet, cm 1 ): 3441 s (br), 3140 s, 2361 w, 1653 w, 1625 w, 1561 vs, 1434 s, 1324 s, 1281 m, 1158 w, 1094 w, 1061 w, 1018 w, 966 w, 838 s, 770 m, 732 w, 711 w, 670 m, 600 w, 460 w. | [] | [] | ["C 43 H 35.50 Cd 2 N 2 O 12.75"] | [] | [] | [] | ["room temperature"] | ["one month"] | []
c3ce42147c | [CdL 2 Cl 2 ] n (4). A mixture of L (5.5 mg, 0.01 mmol), Cd(NO 3 ) 2 ·4H 2 O (6.2 mg, 0.02 mmol), and NaCl (2.2 mg, 0.04 mmol) in MeOH and H 2 O (20 : 5) was sealed in a 10 ml Teflon lined stainless steel vessel under autogenous pressure and heated to 150 °C for 100 h. After cooling to room temperature, colorless crystals of 4 were obtained. Yield: 3 mg, 47%. Anal. (%) calcd. for C 64 H 48 CdCl 2 N 20 : C, 60.03; H, 3.78; N, 21.88. Found: C, 60.15; H, 3.67; N, 21.94. IR (KBr pellet, cm −1 ): 3549(m), 3475(s), 3414(s), 1597(s), 1583(s), 1491(m), 1447(vs), 1413(m), 1394(w), 1343(w), 1307(s), 1217(w), 1200(w), 1040(w), 1001(w), 936(w), 789(m), 675(m), 639(m). | [] | [] | ["[CdL 2 Cl 2 ] n", "C 64 H 48 CdCl 2 N 20"] | ["Cd(NO 3 ) 2 \n4H 2 O--6.2 mg, 0.02 mmol"] | [] | ["L --5.5 mg, 0.01 mmol"] | ["150 \nC"] | ["100 h"] | ["MeOH--20 : 5", "H 2 O--20 : 5"]
ic050657r | Method 2.11 Pulverized cyanogen bromide (10.59 g, 0.1 mol) was added in small portions at 0 °C to a solution of aminotetrazole monohydrate (10.31 g, 0.1 mol) and sodium hydroxide (4.00 g, 0.1 mol) in 40 mL of water and 25 mL of EtOH. After the solution was stirred for2hat0°Cand3hatRT,sodium azide (6.50 g, 0.1 mol) was added. Over a period of 3 h, 75 mL of 2M HCl was added to the refluxing mixture, and refluxing was continued for further 48 h. The product (13.5 g, 79% yield) was obtained according to the workup procedure outlined in Method 1. mp: 263 °C (dec). IR (KBr, cm -1 ): ν 3456 (s), 3028 (s), 2932 (s), 2858 (s), 2671 (m), 2438 (m), 1796 (w), 1656 (vs), 1611 (s), 1556 (s), 1454 (m), 1352 (m), 1337 (m), 1282 (m), 1263 (m), 1154 (w), 1110 (m), 1072 (s), 1501 (s), 1036 (m), 1003 (m), 899 (m, br), 819 (m), 790 (m), 738 (m), 690 (m), 503 (m, br), 406 (w). Raman (200 mW, 25 °C, cm -1 ): ν 3328 (11), 3120 (8, br), 1649 (9), 1618 (34), 1552 (54), 1480 (22), 1455 (17), 1370 (17), 1346 (15), 1267 (25), 1226 (26), 1151 (15), 1128 (15), 1073 (100), 1039 (42), 838 (7), 794 (17), 736 (9), 670 (7), 421 (22), 409 (48), 381 (9), 348 (20), 321 (7) Norris, W. P.; Henry, R. A. J. Am. Chem. Soc. 1963, 29, 650. | [] | [] | [] | [] | ["sodium hydroxide--4.00 g, 0.1 mol", "sodium azide--6.50 g, 0.1 mol"] | [] | ["refluxing"] | ["2 h at 0°C", "3 h at RT", "3 h", "48 h"] | ["water--40 mL", "EtOH--25 mL"]
b005006g | (g) {[Cu(2-bpbd) 2 ]BF 4 } n 3b. Complex 3b was prepared in the same manner as 3a, using [Cu(CH 3 CN) 4 ]BF 4 (31.4 mg, 0.10 mmol). Orange crystals were collected. Calc. for C 28 H 16 BCuF 4 N 4 : C, 60.18; H, 2.89; N, 10.03. Found: C, 59.64; H, 3.00; N, 10.07%.(h) {[Ag(2-bpbd)(NO 3 )]} n 4a. AgNO 3 (17.0 mg, 0.10 mmol) was mixed with 2-bpbd (20.4 mg, 0.10 mmol) in CH 3 CN– CH 2 Cl 2 (10 ml, 1:1 v/v). After stirring for 30 min the solution was ﬁltered. The ﬁltrate was introduced into a 5 mm glass tube and layered with n-pentane. The glass tube was sealed and allowed to stand at 5 ⬚C for 3 days. Pale yellow crystals were collected. Calc. for C 14 H 8 AgN 3 O 3 : C, 44.95; H, 2.16; N, 11.23. | [] | ["3 days"] | ["{[Cu(2-bpbd) 2 ]BF 4 } n", "{[Ag(2-bpbd)(NO 3 )]} n"] | ["[Cu(CH 3 CN) 4 ]BF 4--31.4 mg, 0.10 mmol", "AgNO 3--17.0 mg, 0.10 mmol"] | [] | ["2-bpbd--20.4 mg, 0.10 mmol"] | [] | [] | ["CH 3 CN– CH 2 Cl 2--10 ml, 1:1 v/v"]
d0dt02716b | Catena-[Cu(6-methyl-2-pyridone) 2 (H 2 O) 2 (pz)](ClO 4 ) 2 3.Pyrazine (0.082 g, 1.0 mmol) was added to 6-methyl-2-pyridone (0.222 g, 2.0 mmol) in 4.0 mL of 50% methanol (pale yellow). | [] | [] | ["Catena-[Cu(6-methyl-2-pyridone) 2 (H 2 O) 2 (pz)](ClO 4 ) 2"] | [] | [] | ["6-methyl-2-pyridone--0.222 g, 2.0 mmol", "Pyrazine--0.082 g, 1.0 mmol"] | [] | [] | ["50% methanol--4.0 mL"]
j.poly.2016.06.005 | The synthesis of complexes 2–4 was the same as that of 1 except that the Sm(Cl) 3 6H 2 O was replaced by LnCl 3 6H 2 O. | [] | [] | ["complex 2", "complex 3", "complex 4"] | ["LnCl 3 \t6H 2 O--NaN"] | [] | [] | [] | [] | []
c3dt52977k | Synthesis of {[Zn(H 2 L 1 )(L 2 )]·DMF·2H 2 O} n (1). Compound 1 was synthesized by mixing 0.1 mmol of H 4 L 1 , 0.1 mmol of L 2 and 0.4 mmol of Zn(NO 3 ) 2 ·6H 2 O in 3 mL of DMF in a Teflonlined autoclave. It was heated under autogenous pressure to 90 °C for 48 h. Cooling to room temperature at a rate of 10 °C per h aﬀorded the product as purple crystals in a ∼52% yield.Anal. calcd for C 32 H 29 N 7 O 11 Zn: C, 51.04; H, 3.88; N, 13.02%.Found: C, 50.87; H, 4.01; N, 12.88%. | [] | [] | ["{[Zn(H 2 L 1 )(L 2 )]\b7DMF\b72H 2 O} n", "C 32 H 29 N 7 O 11 Zn"] | ["Zn(NO 3 ) 2 \b76H 2 O--0.4 mmol"] | [] | ["H 4 L 1--0.1 mmol", "L 2--0.1 mmol"] | ["90 \b0C"] | ["48 h"] | ["DMF--3 mL"]
c7ce01682d | 10 IR (cm -1 ): 2980(m), 2655(m), 1687(s), 1495(w), 1416(s), 1304(s), 1276(s), 1248(s), 1130(w), 939(m), 786(m), 755(m), 692(m), 612(w), 543(w). Synthesis of L: L was prepared according to the literature method. | [] | [] | ["L"] | [] | [] | [] | [] | [] | []
acs.inorgchem.6b01066 | Compound 4. Prepared using the same protocol described for 3 but starting from Cbz-Phe-OH. Yield 39% (4.39 g, 6.55 mmol); mp 201− 203 °C; [α] D 25 + 4.84 (c = 0.01, DMSO); IR (ATR) 3302, 3256, 3062, 2918, 1652, 1527, 1255 cm −1 ; 1 H NMR (500 MHz, DMSO-d 6 ) δ 9.55 (s, 2H), 7.65 (d, J = 7.4 Hz, 1H), 7.49 (s, 1H), 7.32−7.02 (m, 10H), 4.93 (dd, J = 51.5, 12.6 Hz, 4H), 4.44 (s, 2H), 3.01−2.84 (m, 2H); 13 C NMR (75 MHz, DMSO-d 6 ) δ 171.1, 138.3, 137.3, 130.8, 129.7, 128.7, 128.5, 128.1, 127.9, 126.8, 125.8, 125.3, 65.9, 57.3, 37.6; Anal. Calcd (%) for C 40 H 38 N 4 O 6 ·0.5 H 2 O: C, 70.7; H, 5.8; N, 8.2. Found: C, 70.4; H, 5.6; N, 7.9. | [] | [] | ["Cbz-Phe-OH", "C 40 H 38 N 4 O 6 ·0.5 H 2 O"] | [] | [] | [] | [] | [] | []
j.poly.2008.04.047 | 2.3.7. [CdCl 2 (ampy)] n (7) A methanolic solution (5 mL) of ampy (0.122 g, 1 mmol) was poured slowly dropwise into a hot methanolic solution (10 mL) of cadmium(II) chloride(0.183 g, 1 mmol). The resultant mixture was stirred for 2 h and ﬁltered. The ﬁltrate was kept in CaCl 2 containing desiccator. The colorless solid was obtained from the ﬁltrate after few days. Yield 75%. Anal. Calc. for C 6 H 8 CdCl 2 N 2 :C, 24.70; H, 2.74; N, 9.60. Found: C, 24.68; H, 2.73; N, 9.59%. IR data: m = 3305 (s), 3265 (m), 2925 (m), 2874 (w), 1685 (s), 1600 (s), 1472 (s), 1431 (s) cm 1 . | [] | ["few days"] | ["[CdCl 2 (ampy)] n", "C 6 H 8 CdCl 2 N 2"] | ["cadmium(II) chloride--0.183 g, 1 mmol"] | [] | ["ampy--0.122 g, 1 mmol"] | [] | ["2 h"] | ["methanol--5 mL"]
j.molstruc.2013.01.018 | 2.2. Synthesis A solution of Cd(NO 3 ) 2 4H 2 O (0.0308 g, 0.1 mmol) in H 2 O (4 mL) was added to a suspending solution of H 2 cca (0.0192 g, 0.1 mmol) in H 2 O (7 mL), followed by dropwise addition of a solution of bib (0.0190 g, 0.1 mmol) in DMF (3 mL). Aqueous NH 3 (25%) was then slowly added to the reaction mixture, making sure that the pH value is 7–8. The resulting solution was ﬁltered off. Colorless crystals were obtained with 70% yield based on H 2 cca by allowing the ﬁltrate to stand at room temperature for one week. Calcd (%): C, 48.83; H, 4.92; N, 13.67. Found: C, 48.69; H, 4.90; N,13.79. IR data (KBr, cm 1 ): 3017 (w), 2987 (w), 2919 (w), 2393 (w), 2172 (m), 1662 (m), 1602 (s), 1556 (s), 1403 (s), 1236 (s), 1098 (s), 1045 (w), 1007 (w), 978 (w), 939 (m), 870 (m), 840 (m), 794 (s), 749 (s), 657 (s), 627 (w), 535 (w), 459 (m). | [] | ["one week"] | ["Cd(NO 3 ) 2 4H 2 O"] | ["Cd(NO 3 ) 2 4H 2 O--0.0308 g, 0.1 mmol"] | [] | ["H 2 cca--0.0192 g, 0.1 mmol", "bib--0.0190 g, 0.1 mmol"] | [] | [] | ["H 2 O--4 mL", "DMF--3 mL"]
00958972.2013.797078 | Fluorescence spectra of the solid samples were measured on a Cary Eclipse spectroﬂuorimeter (Varian) at room temperature.2.2. Preparation of the complexes 2.2.1. Synthesis of {[Cd(4-abpt)(hip)(H 2 O) 2 ](H 2 O) 7/2 } n (1). A mixture of 4-abpt (24.0 mg, 0.1 mmol), H 2 hip (18.2 mg, 0.1 mmol), and Cd(OAc) 2 ·2H 2 O (26.6 mg, 0.1 mmol) in water (10 mL) was sealed in a Teﬂon-lined stainless steel vessel (20 mL), which was heated to 140 °C for 24 h and then gradually cooled to room temperature at a rate of 5 °C h 1 . Colorless block-shaped single crystals of 1 (15.6 mg, 25% yield) were obtained. Anal. Calcd for C 20 H 25 CdN 6 O 10.5 (1): C, 38.14; H, 4.00; N, 13.34%. Found: C, 38.21; H, 4.06; N, 13.29%. | [] | [] | ["[Cd(4-abpt)(hip)(H 2 O) 2 ](H 2 O) 7/2"] | ["Cd(OAc) 2 \n2H 2 O--26.6 mg, 0.1 mmol"] | [] | ["4-abpt--24.0 mg, 0.1 mmol", "H 2 hip--18.2 mg, 0.1 mmol"] | ["140 \n°C"] | ["24 h"] | ["water--10 mL"]
s10870-014-0545-z | [Cu(Ph 2 Qox)(OH 2 )]ClO 4 CH 2 Cl 2 , 2 The reactants and amounts described for 1 were dissolved in 15 mL CH 2 Cl 2 /5 mL EtOH. The green solution was reﬂuxed for 1 h, producing an orange suspension. After cooling the bright orange solid product was collected by vacuum ﬁltration and washed with ethyl ether (0.887 g, 1.75 mmol, 69.6 %). Anal. Calcd. for C 20.5 H 17 N 2 Cl 2 CuO 5 C, 48.68; H, 3.39; N, 5.54. Found: C, 49.42; H, 3.48; N, 5.57. | [] | [] | ["[Cu(Ph 2 Qox)(OH 2 )]ClO 4"] | [] | [] | [] | ["reflux"] | ["1 h"] | ["CH 2 Cl 2--15 mL", "EtOH--5 mL", "ethyl ether--0.887 g, 1.75 mmol"]
j.molstruc.2018.05.097 | 2.2. Preparation of [Co(pytpy)(sfdb)] n (1) A mixture of CoCl 2 $6H 2 O (0.0238 g, 0.1 mmol), pytpy (0.0312 g, 0.1 mmol), H 2 sfdb (0.0306 g 0.2 mmol) in methanol (2.5 mL) and distilled water (10 mL) was placed in a Teﬂon-lined stainless steel vessel and adjusted the pH value of the mixture to 6.0 with 0.5 mol L 1 NaOH aqueous solution. The reaction system was heated at 160  C for 72 h, followed by slowly cooling down to room temperature at a rate of 5  C· h 1 . Finally, red block crystals were obtained and dried in air, 34.8 mg, yield: 51.7% based on Co. | [] | [] | ["[Co(pytpy)(sfdb)] n"] | ["CoCl 2 $6H 2 O--0.0238 g, 0.1 mmol"] | ["NaOH aqueous solution--0.5 mol L 1"] | ["pytpy--0.0312 g, 0.1 mmol", "H 2 sfdb--0.0306 g, 0.2 mmol"] | ["160  C"] | ["72 h"] | ["methanol--2.5 mL", "distilled water--10 mL"]
j.jpba.2020.113444 | 2.4.Synthesis of [Zn(HL)(4,4  -bibp)] n (4) Complex 4 was prepared by the same synthetic method as above-mentioned for complex 3 except that 4,4  -bibp (0.40 mmol, 0.114 g) was used instead of 4,4  -bbibp.Colorless block crystals were acquired.Yield of 56 % (based on Zn).Anal.(%) calcd.for C 33 H 22 N 4 O 7 Zn: C, 60.80; H, 3.40; N, 8.59. | [] | [] | ["[Zn(HL)(4,4  -bibp)] n", "C 33 H 22 N 4 O 7 Zn"] | [] | [] | [] | [] | [] | []
acsomega.0c01089 | NCA (0.122 g, 1.0 mmol) in methanol (5 mL) was added to the reaction mixture and the resulting solution was heated under reﬂux for 1 h. The solution was then ﬁltered and left undisturbed at room temperature. Colorless crystals suitable for X-ray diﬀraction were collected after one week. Yield: 0.510 g, 79%; mp 205−210 °C; UV−vis (7.3 × 10 −6 M), H 2 O, 213 (24 397), 257 (45 173); selected IR data (cm −1 ): ν 3508− 2750 (OH), ν 1719 (CO BTA), ν 1660 (CO NCA), and ν 1560 (CN).1 H NMR (600 MHz, DMSO-d 6 ): δ 9.39 (s, 2H), 9.00 (d, J = 2.2 Hz), 8.68 (d, J = 4.8 Hz, 1H), 8.19 (d, J = 7.9 Hz, 1H), 8.15 (s, 1H), 7.58 (s, 1H), 7.49 (dd, J = 7.9, 4.9 Hz, 1H), 4.07 (s, 1H). Elemental analysis calcd (%) for C 20 H 30 N 8 O 14 Zn: C, 35.75; H, 4.50; N, 16.68. Found: C, 35.29; H, 4.11; N, 16.12. | [] | ["one week"] | ["Zn(BTA)(NCA)"] | ["NCA--0.122 g, 1.0 mmol"] | [] | [] | ["reflux"] | ["1 h"] | ["methanol--5 mL"]
ja0483995 | A solution of (Bu 4 N)[(Tp)Fe III (CN) 3 ] in methanol was layered carefully on top of a solution of Cu(NO 3 ) 2 ‚6H 2 O in water. Brown, needlelike crystals of 2 were obtained after two weeks.Single-crystal X-ray analysis of 2 reveals the formation of 1D chains of squares.5 The basic structural unit is a Cu 2 (CN) 4 Fe 2 square with each Cu II shared by two adjacent squares (Figure 1). Within each square, the [(Tp)Fe(CN) 3 ] unit binds two Cu II through two of its three cyanide groups. The iron atom has a distorted octahedral geometry, completed by three nitrogen atoms from a Tp ligand and three carbon atoms from cyanides. The Fe-C (cyano) bond length (1.911(4)-1.934(4) Å) is in good agreement with those observed in the low-spin iron (III) units. | [] | [] | [] | ["(Bu 4 N)[(Tp)Fe III (CN) 3 ]--NaN", "Cu(NO 3 ) 2 ‚6H 2 O--NaN"] | [] | [] | [] | ["two weeks"] | ["methanol--NaN", "water--NaN"]
ejic.201000393 | Pb(NO 3 ) 3 (26.5 mg, 0.08 mmol) was weighed in the PTFE insert and was mixed with aqueous solutions of H 3 L (20 µL, 0.02 mmol), 1  NaOH (80 µL, 0.08 mmol) and 100 µL of deionized water. The mixture was heated at 150 °C for 48 h. The scale-up of 1 was accomplished using larger PTFE inserts with V max = 2500 µLemploying Pb(NO 3 ) 3 (198.7 mg, 0.60 mmol), H 3 L (200 µL, 0.15 mmol), 1  NaOH (600 µL, 0.60 mmol) and 700 µL of deionized water. The product (74 mg, 75% based on H 3 L) contained fine white needles (SEM micrograph Figure S6) and was identified by PXRD diffraction (Figure S3) and elemental analysis. Pb 2 [(O 3 PC 6 H 4 -SO 3 )(OH)] (1), M = 666.51 gmol –1 : EDX measurement: atomic ratio P/S/Pb = 1:1:2; elemental analysis [%]: found C 10.5, H 0.5, S 4.6; calcd. C 10.8, H 0.8, S 4.8. | [] | [] | ["Pb 2 [(O 3 PC 6 H 4 -SO 3 )(OH)] (1)"] | ["Pb(NO 3 ) 3--26.5 mg, 0.08 mmol", "Pb(NO 3 ) 3--198.7 mg, 0.60 mmol"] | ["NaOH--1 M", "NaOH--1 M"] | ["H 3 L--20 µL, 0.02 mmol", "H 3 L--200 µL, 0.15 mmol"] | ["150 \nC"] | ["48 h"] | ["deionized water--100 µL", "deionized water--700 µL"]
ja802080m | N 3 O 10 P 3 NaNbW 2 : C, 41.23; H, 4.23; N, 2.94. Found: C, 41.13; H, 4.53; N, 2.94.(P 3 )Mo(N[ i Pr]Ar) 3 . Solid (Mes*NPP)Nb(N[Np]Ar) 3 (176 mg, 0.18 mmol, 1 equiv) and PtMo(N[ i Pr]Ar) 3 (110 mg, 0.18 mmol, 1 equiv) were mixed, and to the mixture was added benzene (2 g).The resulting solution was transferred to a Teﬂon-stoppered sealable tube, which was subsequently heated to 65 °C for 3.5 h. The color remained dark-red over this time. When the solution was cooled, pale ﬁbrous solids precipitated from it; hexane was added to facilitate the precipitation, and the solution was chilled to -35 °C. | [] | [] | ["N 3 O 10 P 3 NaNbW 2", "(P 3 )Mo(N[ i Pr]Ar) 3", "Solid (Mes*NPP)Nb(N[Np]Ar) 3", "PtMo(N[ i Pr]Ar) 3"] | [] | [] | [] | ["65 °C"] | ["3.5 h"] | ["benzene--2 g", "hexane--NaN"]
b617348a | Synthesis of {[Cu(l-pmdc)(dpa)]·4H 2 O} n (9). An aqueous solution (10 mL) of 3 (0.0610 g, 0.250 mmol) was added dropwise into a mixture of Cu(NO 3 ) 2 ·3H 2 O (0.0604 g, 0.250 mmol) and dpa (0.0428 g, 0.250 mmol) dissolved in 10 mL of water and 10 mL of methanol to give an immediate green polycrystalline powder of compound 9. After ﬁltering off the precipitate, the resulting solution was allowed to stand at room temperature.Suitable prismatic crystals for X-ray analysis were obtained 2 weeks later. Yield: 70%. Anal. Calcd for C 16 H 19 CuN 5 O 8 : C, 40.67; H, 4.06; N, 14.83; Cu, 13.33. Found: C, 40.73; H, 4.15; N, 14.91; Cu%, 13.24. Main IR features (cm −1 , KBr pellet): 3430vs for m(O–H + N–H); 3080w, 3020w for m(C–H); 1657vs, 1631vs for m as (O–C–O); 1600m, 1587m, 1547m, 1476vs for m(C = C+C = N); 1418w for m(C ar –C); 1355s for m s (O–C–O); 1262w, 1235w, 1200w, 1173w, 1155w for d ip (C–H); 1013m for d ring ; 844w for d(O–C– O); 773w, 737m for s ring ; 697w for d op (C–H); 533w for m(M–O + M–N). | [] | [] | ["{[Cu(l-pmdc)(dpa)]·4H 2 O} n"] | ["Cu(NO 3 ) 2 ·3H 2 O--0.0604 g, 0.250 mmol"] | [] | ["dpa--0.0428 g, 0.250 mmol"] | ["room temperature"] | ["2 weeks"] | ["water--10 mL", "methanol--10 mL"]
b904704m | Using the same as the above-mentioned procedure, Ag-CDO can also be obtained by mixing H 2 CDO (0.25 mmol, 0.0505 g), AgNO 3 (0.25 mmol, 0.0421 g) and H 2 O (15 mL); Tb-Ag-CDO can also be obtained by mixing Ag-CDO (1/6 mmol, 0.291 g), Tb(NO 3 ) 3 $6H 2 O (1/12 mmol, 0.040 g), and H 2 O (15 mL). | [] | [] | [] | ["H 2 CDO--0.25 mmol, 0.0505 g", "AgNO 3--0.25 mmol, 0.0421 g", "Tb(NO 3 ) 3 $6H 2 O--1/12 mmol, 0.040 g"] | [] | [] | [] | [] | ["H 2 O--15 mL"]
j.ica.2016.03.029 | 2.2. Syntheses of 1–3 A mixture of LnCl 3 nH 2 O (Ln = La, Pr, or Nd) (0.10 mmol), Cu (NO 3 ) 2 3H 2 O (0.10 mmol), 2,3-H 2 pydc (0.15 mmol), distilled water (4 mL), and DMF (4 mL) was sealed in a 10 mL glass vial and heated to 85 °C, and then maintained at this temperature for 96 h. Thereafter, the glass vial was slowly cooled to room temperature, whereupon blue block-shaped crystals were obtained. For 1, yield 41% (based on La). Elem. Anal. Calc. (found) for C 15 H 15 CuLaN 2 O 14 (649.74): C, 27.73 (27.81); H, 2.33 (2.26); N, 4.31 (4.42)%. For 2, yield 48% (based on Pr). Elem. Anal. Calc. (found) for C 15 H 15 CuPrN 2 O 14 (651.74): C, 27.64 (27.77); H, 2.32 (2.28); N, 4.30 (4.37)%. For 3, yield 47% (based on Nd). Elem. Anal. Calc. (found) for C 15 H 15 CuNdN 2 O 14 (655.07): C, 27.50 (27.68); H, 2.31 (2.24); N, 4.28 (4.36)%. IR (KBr, cm 1 ) for 1: 3446 (m), 3074 (w), 2361 (m), 1629 (s), 1585 (s), 1404 (s), 1367 (s), 1273 (m), 1168 (w), 1119 (m), 883 (w), 837 (w), 800 (m), 702 (m), 553 (w), 480 (m). For 2: 3447 (m), 3072 (w), 2363 (w), 1627 (s), 1585 (s), 1404 (s), 1366 (s), 1273 (w), 1169 (w), 1119 (m), 883 (w), 837 (m), 802 (w), 702 (m), 554 (w), 480 (m). For 3: 3447 (m), 3074 (w), 2363 (m), 1629 (s), 1585 (s), 1404 (s), 1364 (s), 1273 (w), 1170 (w), 1116 (m), 881 (w), 837 (m), 804 (w), 700 (m), 554 (w), 480 (w). | [] | [] | ["1", "2", "3"] | ["LnCl 3 nH 2 O (Ln = La, Pr, or Nd)--0.10 mmol", "Cu (NO 3 ) 2 3H 2 O--0.10 mmol"] | [] | ["2,3-H 2 pydc--0.15 mmol"] | ["85 \nC"] | ["96 h"] | ["distilled water--4 mL", "DMF--4 mL"]
s11243-018-0284-7 | Synthesis ofcomplex 2 The synthetic method for complex 2 was similar to that for 1, but NiCl 2 ·6H 2 O (0.145g, 0.5mmol) was used instead of CoCl 2 ·6H 2 O, and the pH was adjusted to 3.8 with 1.0M HCl. Green crystals of complex 2 were obtained in a yield of 0.143g (48%) based on Ni. IR (KBr pellet, cm −1 ): 3356 (w), 3127 (w), 2342 (s), 1615 (m), 1545 (s), 1430 (s), 1354 (m), 1246 (s), 1216 (s), 990 (s), 906 (s), 805 (s), 674 (m).Synthesis ofcomplex 3 The synthesis of complex 3 was also similar to that of 1, except that AgNO 3 (0.145g, 0.5mmol) was employed instead of CoCl 2 ·6H 2 O, and a drop of phosphoric acid was added (85%). The pH was adjusted to 1.0 with 1.0M HNO 3 . Yellow crystals of complex 3 were obtained in a yield of 0.134g (45%) based on Ag. IR (KBr pellet, cm −1 ): 3427 (w), 3140 (w), 2342 (s), 1657 (m), 1558 (m), 1430 (m), 1335 (s), 1216 (s), 1061 (s), 960 (s), 882 (m), 799 (s), 608 (m). | [] | [] | [] | ["NiCl 2 ·6H 2 O--0.145 g, 0.5 mmol", "AgNO 3 --0.145 g, 0.5 mmol"] | [] | [] | [] | [] | []
j.jfluchem.2019.109354 | H 2 O: C, 54.94; H, 4.13; N, 3.37; found: C, 55.59; H, 3.95; N, 3.56. 4.3.13. N-(6,8-Difluoro-4-oxo-2-phenyl-4H-chromen-7-yl)-3-aminopropanoic acid (14a) was synthesized according to method B from 380 mg (1 mmol) flavone 5a and 178 mg (2 mmol) β-alanine. Yield 197 mg (57%), yellow powder, mp 235–238˚С (CHCl 3 , EtOH aq ). IR (DRA): ν 3292 (N–H), 2965, 2921 (О–Н), 1712 (СО 2 Н), 1641, 1632 (С=О), 1547, 1471, 1409, 1370 (С–N, C=C, С–Н), 1017 (C–F) cm –1 . 1 Н NMR (500.13 MHz, (CD 3 ) 2 SO): δ 2.59 (2Н, t, 3 J HH = 7.1 Hz, СН 2 , C-10), 3.67 (2Н, q, 3 J HH = 7.1 Hz, СН 2 , C-11), 6.43 (1Н, br.s, NH), 6.95 (1Н, s, Н, С-3), 7.44 (1Н, d.d, J HF = 12.0, 1.5 Hz, Н, С-5), 7.58–8.04 (5Н, m, Ph), 12.31 (1Н, br.s, ОН). 19 F NMR (470.52 MHz, (CD 3 ) 2 SO): δ -154.65, -130.48 (2F, both m). Anal. calcd. for С 18 Н 13 F 2 NO 4 : C, 62.61; H, 3.79; N, 4.06; found: C, 62.83; H, 3.59; N, 4.00. | [] | [] | ["N-(6,8-Difluoro-4-oxo-2-phenyl-4H-chromen-7-yl)-3-aminopropanoic acid (14a)", "C 18 H 13 F 2 NO 4"] | [] | [] | ["flavone 5a--380 mg (1 mmol)", "β-alanine--178 mg (2 mmol)"] | [] | [] | []
d0ce00243g | Synthesis of [Ca(C 10 H 10 O 8 )(H 2 O) 6 ] ･ H 2 O, (9) Crystals were obtained as the minor phase from evaporation of a solution with cyclohexane-1,2,4,5-tetracarboxylic acid (0.0261g) and Ca(OH) 2 (0.0087g) in DI water (10 mL). Colourless, block-shaped crystals suitable for X-ray analysis were achieved within four weeks. Analysis calc. for [Ca(C 10 H 10 O 8 )(H 2 O) 6 ]･H 2 O: C, 28.28%; H, 5.66%. Found: C, 28.36%; H, 5.57%. Water loss in TGA calculated is 29.69% for seven water molecules, Found: 30.86%. IR (cm -1 ): 3654 (w), 3568 (w), 3444 (m, b), 3164 (w, b), 2944 (w), 2877 (w), 2543 (w), 1920 (w), 1665 (m), 1586 (m), 1525 (s), 1464 (m), 1450 (m), 1416 (m), 1388 (m), 1337 (m), 1318 (w), 1291 (w), 1275 (w), 1233 (m), 1163 (w), 1035 (w), 985 (w), 947 (w), 672 (w), 908 (w). 836 (w), 767 (w), 749 (w), 686 (w), 672 (w), 637 (w), 601 (w). Crystal data: M = 424.37, Colourless, plate, monoclinic P2 1 /c, a = 12.3998(3) Å, b = 11.5540(3) Å, c = 12.3824(3) Å, β = 108.652(3) o , V = 1680.81(8) Å 3 , Z = 4, D c = 1.677 g cm -3 , µ = 0.454 mm -1 , F 000 = 896.0, T = 120 K, 32700 reflections collected, 4669 unique (R int = 0.0458). Final GOF = 1.113, R 1 = 0.0353, wR 2 = 0.0801, R indices based on 4669 reflections with I >=2σ(I) (refinement on F 2 ), 331 parameters, 92 restraints. Synthesis of [Ca(C 10 H 12 O 8 ) 2 (H 2 O) 4 ] n (10). Crystals were obtained by layering of a solution of the cyclohexane-1,2,4,5tetracarboxylic acid in methanol (6 mL, 0.036 mol L -1 ) onto a solution Ca(OH) 2 in water (6 mL, 0.0233 mol L -1 ). The solution was sonicated before being left to dry. Colourless, plates, suitable for X-ray analysis were obtained within four weeks. Analysis calculated for [Ca(C 10 H 12 O 8 ) 2 (H 2 O) 4 ] n : C, 38.06%; H, 5.07%. Found: C, 38.23%; H, 4.77%. Water loss in TGA calculated is 11.42% for four water molecules, Found: 11.236%. IR (cm -1 ): 3465 (m, b), 2999 (m), 2970 (m), 2932 (m), 2865 (m), 2767 (m), 2606 (w, b), 2381 (w), 2347 (w), 2282 (w), 2050 (w), 1980 (w), 1686 (s), 1636 (m), 1569 (w), 1436 (m), 1409 (m), 1343 (w), 1315 (m), 1285 (s), 1256 (m), 1242 (m), 1219 (m), 1202 (m), 1169 (m). 1064 (w), 672 (w), 657 (w), 601 (w). Crystal data: M = 630.52, colourless, monoclinic P2 1 /c, a = 23.544(5) Å, b = 16.359(3) Å, c = 13.049(3) Å, β = 90.05(3) o , V = 5025.9(17) Å 3 , Z = 8, D c = 1.667 g cm -3 , µ = 0.348 mm -1 , F 000 = 2640.0, T = 120 K, 46548 reflections collected, 10883 unique (R int = 0.1089, R sigma = 0.0910). Final GOF = 1.061, R 1 = 0.0915, wR 2 = 0.2595, R indices based on 10883 reflections with I >=2σ(I) (refinement on F 2 ), 358 parameters, 12 restraints. | [] | [] | ["[Ca(C10H10O8)(H2O)6]·H2O", "C10H10O8Ca", "[Ca(C10H12O8)2(H2O)4]n", "C10H12O8Ca"] | ["Ca(OH)2--0.0087g"] | [] | ["cyclohexane-1,2,4,5-tetracarboxylic acid--0.0261g", "cyclohexane-1,2,4,5-tetracarboxylic acid--0.036 mol L-1"] | [] | ["four weeks", "four weeks"] | ["DI water--10 mL", "methanol--6 mL", "water--6 mL"]
cg201411b | Synthesis of [Pr(2,4′-bpdc)(1,4-bdc) 0.5 (DMF)(H 2 O)·H 2 O] n 3.Complex 3 was prepared in a similar procedure as that described for complex 2, except for using Pr(NO 3 ) 3 ·5H 2 O (0.0417 g, 0.1 mmol) instead of Eu(NO 3 ) 3 ·5H 2 O. After the sample was cooled to the room temperature, block-shaped green crystals appeared. Yield: 35% (based on lanthanide metal). Elemental anal. Calcd for C 21 H 21 NO 9 Pr: C, 44.07; H, 3.70; N, 2.45%. Found: C, 44.32; H, 3.62; N, 2.33%. FT-IR (KBr, cm −1 ): 3365 (s), 2932 (w), 1649 (s), 1602 (s), 1556 (s), 1401 (s), 1307 (w), 1153 (m), 1109 (m), 1062 (w), 856 (m), 751 (s), 679 (s), 479 (w).Synthesis of [Nd(2,4′-bpdc)(1,4-bdc) 0.5 (DMF)(H 2 O)·H 2 O] n 4.Complex 4 was prepared in a similar procedure as that described for complex 2, except Nd(NO 3 ) 3 ·5H 2 O (0.0420 g, 0.1 mmol) was used instead of Eu(NO 3 ) 3 ·5H 2 O. After the sample was cooled to room temperature, the mixed solution was filtrated and kept for evaporation at room temperature. The isolation of block-shaped purple crystals appeared after a few weeks. Yield: 35% (based on lanthanide metal).Elemental anal. Calcd for C 21 H 21 NO 9 Nd: C, 43.82; H, 3.68; N, 2.43%.Found: C, 44.02; H, 3.40; N, 2.72%. FT-IR (KBr, cm −1 ): 3429 (s), 2934 (w), 1604 (s), 1397 (s), 1313 (m), 1183 (m), 1111 (m), 1037 (m), 870 (m), 761 (s), 677 (s), 477 (w). | [] | [] | ["[Pr(2,4′-bpdc)(1,4-bdc) 0.5 (DMF)(H 2 O)·H 2 O] n", "C 21 H 21 NO 9 Pr", "[Nd(2,4′-bpdc)(1,4-bdc) 0.5 (DMF)(H 2 O)·H 2 O] n", "C 21 H 21 NO 9 Nd"] | ["Pr(NO 3 ) 3 \n5H 2 O--0.0417 g, 0.1 mmol", "Nd(NO 3 ) 3 \n5H 2 O--0.0420 g, 0.1 mmol"] | [] | ["2,4′-bpdc--NaN", "1,4-bdc--NaN"] | [] | [] | ["DMF--NaN", "H 2 O--NaN"]
c0ce00483a | [Cu(CN)] 2 (4,4 0 -bipy) (2) A mixture of Cu(NO 3 ) 2 $3H 2 O (0.369 g, 1.527 mmol), 4,4 0 -bipy (0.312 g, 1.998 mmol) and K 4 Fe(CN) 6 $3H 2 O (0.403 g, 0.954 mmol) was dissolved in 24 mL of distilled water at room temperature. The suspension was put into a 30 mL Teﬂon-lined autoclave and kept under autogenous pressure at 140  C for 6 days. After slow cooling to room temperature, yellow block crystals were ﬁltered and washed with distilled water. Yield: 25% based on Cu. Anal. calcd for C 12 H 8 Cu 2 N 4 : C, 42.98; H, 2.41; N, 16.71. Found: C, 42.96; H, 2.38; N, 16.73. IR (KBr, cm 1 ): 3050m, 2122vs, 2090vs, 1600vs, 1529m, 1484w, 1406s, 1213m, 1072m, 1007m, 852w, 807vs, 730w, 627s, 569w, 499m.[Cu(CN)] 4 (bpp) 2 (3) A mixture of Cu(NO 3 ) 2 $3H 2 O (0.363 g, 1.502 mmol), bpp (0.304 g, 1.533 mmol) and K 4 Fe(CN) 6 $3H 2 O (0.423 g, 1.001 mmol) was dissolved in 24 mL of distilled water at room temperature. The suspension was put into a 30 mL Teﬂon-lined autoclave and kept under autogenous pressure at 140  C for 6 days. After slow cooling to room temperature, yellow block crystals were ﬁltered and washed with distilled water. Yield: 38% based on Mn. Anal. calcd for C 30 H 28 Cu 4 N 8 : C, 47.74; H, 3.74; N, 14.85. Found: C, 48.02; H, 3.95; N, 14.74. IR (KBr, cm 1 ): 3081w, 2934m, 2856w, 2127vs, 1606vs, 1419s, 1219m, 1072w, 1007m, 807m, 615w, 576w, 511m. | [] | [] | ["[Cu(CN)] 2 (4,4 0 -bipy)", "[Cu(CN)] 4 (bpp) 2"] | ["Cu(NO 3 ) 2 $3H 2 O--0.369 g, 1.527 mmol", "K 4 Fe(CN) 6 $3H 2 O--0.403 g, 0.954 mmol", "Cu(NO 3 ) 2 $3H 2 O--0.363 g, 1.502 mmol", "K 4 Fe(CN) 6 $3H 2 O--0.423 g, 1.001 mmol"] | [] | ["4,4 0 -bipy--0.312 g, 1.998 mmol", "bpp--0.304 g, 1.533 mmol"] | ["140 \nC", "140 \nC"] | ["6 days", "6 days"] | ["distilled water--24 mL"]
ejic.201100913 | Synthesis of [Zn{Pd(INA) 4 (H 2 O) 8.5 }] n (2): A mixture of K 2 [PdCl 4 ] (0.05 mmol), H-INA (0.20 mmol) and Zn(NO 3 ) 2 (0.10 mmol) was dissolved in distilled water (6 mL) at room temperature. The solution was transferred into a 20 mL sample vial and allowed to stand for 2 weeks. The obtained colourless, block-like crystals were filtered, washed with distilled water and dried at room temperature. | [] | [] | ["[Zn{Pd(INA) 4 (H 2 O) 8.5 }] n"] | ["K 2 [PdCl 4 ]--0.05 mmol", "Zn(NO 3 ) 2--0.10 mmol"] | [] | ["H-INA--0.20 mmol"] | [] | ["2 weeks"] | ["distilled water--6 mL"]
acs.cgd.5b01297 | Pure sample was obtained by ﬁltering and washing the raw product with DMA.[Mg 5 (OH) 2 (OBB) 4 (H 2 O) 6 ]·solvent (CPM-204). In a 20 mL glass vial, 102.6 mg of Mg(NO 3 ) 2 ·6H 2 O and 51.6 mg of H 2 OBB were dissolved in a mixture of 4.0 g of DMA and 2.0 g of DMPU. After addition of 28 μL of HFP, the vial was sealed and placed in a 120 °C oven for 5 days.Pure block crystals were obtained after cooling to room temperature.The yield was about 72% based on Mg. Pure sample was obtained by ﬁltering and washing the raw product with DMA. | [] | [] | ["[Mg 5 (OH) 2 (OBB) 4 (H 2 O) 6 ]·solvent (CPM-204)"] | ["Mg(NO 3 ) 2 \n6H 2 O--102.6 mg"] | [] | ["H 2 OBB--51.6 mg"] | ["120 \n°C"] | ["5 days"] | ["DMA--4.0 g", "DMPU--2.0 g", "HFP--28 μL"]
ejic.200900779 | [Mn(bipy) 2 (dcnm) 2 ] (9): (Me 4 N)(dcnm) (50 mg, 297 µmol) in water (2 mL) was added to Mn(ClO 4 ) 2 ·6H 2 O (25 mg, 69 µmol) in water (2 mL). 2,2⬘-Bipyridine (15 mg, 96 µmol) in methanol (1 mL) was added to this solution. Over four months crystals of the product formed from the solution, were washed with methanol and left to air-dry (18 mg, 67%). C 26 H 16 MnN 10 O 2 (555.41): calcd. C 56.22, H 2.90, N 25.22; found C 56.34, H 3.01, N 25.43. | [] | [] | ["[Mn(bipy) 2 (dcnm) 2 ]", "C 26 H 16 MnN 10 O 2"] | ["Mn(ClO 4 ) 2 ·6H 2 O--25 mg, 69 µmol"] | [] | ["(Me 4 N)(dcnm)--50 mg, 297 µmol", "2,2⬘-Bipyridine--15 mg, 96 µmol"] | [] | ["four months"] | ["water--2 mL", "methanol--1 mL"]
b907107e | Syntheses of compounds 1–3: all compounds were prepared by hydrothermal reactions. In a typical synthesis for 1, to a mixture of La 2 O 3 (0.071 g, 0.22 mmol), H 2 ip (0.129g, 0.78 mmol) and AmTAZ (0.097 g, 1.15 mmol), CuI (0.093 g, 0.50 mmol) in 10 mL water were added two drops of dilute aqueous nitric acid (v/v ¼ 1). The above heterogeneous solution was thoroughly stirred at ambient temperature for about 30 min. The ﬁnal mixture was then sealed in a 23 mL stainless steel acid digestion autoclave and heated to 150  C for 72 h. The ﬁnal product, containing large quantities of pale-green prismatic crystals of 1, was ﬁltered, washed with deionized water several times and dried in ambient conditions. For 2 and 3,Sm 2 O 3 (0.082 g, 0.23 mmol) and Tb 2 O 7 (0.077 g, 0.10 mmol) were used instead of La 2 O 3 by keeping the composition and procedures identical to those of 1. In both cases, the resulting product contained large quantities of crystals of 2 and 3, respectively. Anal. Calcd for 1: C 37.91, H 2.65, N, 9.83. | [] | [] | ["La(Hip)(AmTAZ)(NO 3 ) 2 "] | ["La 2 O 3 --0.071 g, 0.22 mmol"] | ["dilute aqueous nitric acid--two drops"] | ["H 2 ip --0.129g, 0.78 mmol", "AmTAZ --0.097 g, 1.15 mmol"] | ["150 \nC"] | ["72 h"] | ["water--10 mL"]
b915850b | IR (KBr, cm 1 ): 3125 (m), 1703 (s), 1609 (s), 1548 (s), 1511 (s), 1425 (m), 1372 (s), 1290 (s), 1249 (m), 1229 (m), 1164 (s), 1086 (m), 1004 (m), 747 (s), 657 (s).[Cu I 4 Cu II 2 (trz) 4 (btc)Cl] (2). 2 was prepared by the similar procedure, but using CuCl 2 (0.022 g, 0.16 mmol) in the place of CuBr. It was collected as yellow block crystals in yield of ca. 30% (0.007 g) based on the CuCl 2 . IR (KBr, cm 1 ): 3129 (m), 1699 (s), 1605 (s), 1548 (s), 1511 (s), 1425 (m), 1368 (s), 1286 (s), 1258 (m), 1229 (m), 1164 (m), 1078 (m), 1000 (m), 747 (s), 657 (s).Department of Chemistry, Shantou University, Shantou, Guangdong, 515063, P. R. China. E-mail: ygyin@stu.edu.cn; Fax: +86-075482902767; Tel: +86-0754-82903699 † Electronic supplementary information (ESI) available: Crystal data and structure reﬁnement information for 1 and 2 (Table S1); selected bond lengths and bond angles for complexes 1 and 2 (Table S2 and S3); simulated and experimental XRD spectra of 1 and 2 (Fig. S1); XPS of 1 (Fig. S2); the drawings showing the thermodynamic disorder of btc setup in 2 (Fig. S3) and the differential thermal analysis results of 1 and 2 (Fig. S4). CCDC reference numbers 702860 and 702861. For ESI and crystallographic data in CIF or other electronic format see DOI: 10.1039/b915850b This journal is ª The Royal Society of Chemistry 2010 CrystEngComm, 2010, 12, 1171–1174 ¦ 1171 PAPER www.rsc.org/crystengcomm ¦ CrystEngComm Downloaded by Pennsylvania State University on 12 July 2012 Published on 03 December 2009 on http://pubs.rsc.org ¦ doi:10.1039/B915850B View Online / Journal Homepage / Table of Contents for this issue | [] | [] | ["[Cu I 4 Cu II 2 (trz) 4 (btc)Cl]"] | ["CuCl 2--0.022 g, 0.16 mmol"] | [] | ["trz--not available", "btc--not available"] | [] | [] | []
chem.201001256 | Portions of solution B (20 mL) were slowly added to solution A (20 mL) in ten crystallising dishes (50 mL). Yellow microcrystalline powders were formed in about 5 days upon slow concentration of the respective solutions left exposed to the air. The solid was collected on a Buchner funnel, washed with CH 2 Cl 2 and dried in air to obtain 4b. Yield: 80.4%; IR (KBr): n˜ =3098, 2252, 1590, 1544, 1510, 1444, 1432, 1388, 1298, 1224, 1054, 858, 790, 546 cm 1 .Microcrystalline samples of the following polymers were obtained by using the appropriate silver salt in the procedure described above. 4c: Yield: 73%; IR (KBr): n˜ =3096, 3070, 2986, 2230, 1594, 1544, 1524, 1448, 1426, 1390, 1296, 1236, 1146, 1116, 1078, 862, 786, 626, 552 cm 1 . 4d: Yield: 74%; IR (KBr): n˜ =3072, 2984, 2230, 1592, 1544, 1522, 1446, 1426, 1384, 1262, 858, 784, 546 cm 1 . 4e: Yield: 70 %; IR (KBr): n˜ =3096, 2230, 1594, 1544, 1522, 1444, 1428, 1386, 1296, 1224, 862, 786, 546 cm 1 . 4h: www.chemeurj.org  2010 Wiley-VCH Verlag GmbH& Co. KGaA, Weinheim Chem. Eur. J. 2010, 16, 12328 – 12341 12338 L. Carlucci et al. | [] | [] | [] | [] | [] | [] | [] | [] | ["solution B--20 mL", "solution A--20 mL", "CH 2 Cl 2--not specified"]
j.jfluchem.2003.09.007 | 1.9 g Me 3 SnF and 0.25 g waterfree oxalic acid the suspension was stirred over night at r.t. and ﬁltered. A mixture of 0.22 ml pyridine and 5 ml ethanol was dripped on the ﬁltrate. The white precipitate formed was ﬁltered after 1 h, washed with a small amount of ethanol and dried in vacuo. 0.2 g of the white powder was dissolved under heating to 135 8C in dry DMSO. After cooling down overnight, light-yellow small crystals appeared. Additional powder was obtained after distilling about 7 ml of DMSO in vacuo. Analysis: C 20.0 (calc. 20.4)%, H 4.1 (calc. 3.8)%, N 0.1 (calc. 0)%. An X-ray powder diffractogram was in good agreement with that calculated based on the crystal structure determination.(imidH) 2 [Fe 2 oxF 6 ] 2: 0.34 g imidazole and 0.26 g waterfree oxalic acid were dissolved in 10 ml H 2 O and brought to p H 6 by adding some drops of 40% HF. After adding 0.85 g FeF 3 3H 2 O and stirring in the dark for several hours, the bright-yellow solution was ﬁltered off from some insoluble residue. After slow addition of 30 ml EtOH from the turbid emulsion a greenish-yellow oil separated from which, after 8 days, a rose-coloured solid crystallized. After ﬁltration and washing with ethanole 0.71 g of 2 (74% yield) was isolated.The sample was recrystallized from 10 ml H 2 O/HF (pH, 6) by adding 30 ml EtOH. Analysis: C 21.2 (calc. 21.05)%, H 2.2 (calc. 2.4)%, N 12.4 (calc. 12.3)%. An X-ray powder diffractogram was in good agreement with the calculated one based on the crystal structure determination. A crystal suitable for X-ray diffraction could be grown by diffusion of ethanol over the gas phase to the aqueous HF solution.3.2. Crystal structure determinations The structures were determined from single crystal X-ray diffraction data measured on four-circle-diffractometers.The crystal data and conditions of the structure determinations are given in Table 6.In the case of 1 it proved to be very difﬁcult to grow suitable crystals. The only large enough crystal found decomposed suddenly in the X-ray beam after measuring a shell in reciprocal space between y ¼ 11:4 and 20.68.Subsequent attempts to recrystallize the sample again gave no suitable crystals. As the measured subset of data (completeness 67.1% to q ¼ 20:6  ) was of good quality, the structure could be solved and reﬁned with still acceptable standard uncertainties, (ratio reﬂections/parameters 5.9, R ¼ 0:0447). All H-atoms were kept riding on calculated positions with isotropic displacement parameters set to 1.5U eq of their bonding partner. The remaining atoms were reﬁned using anisotropic displacement parameters.Similar problems of crystallization and of sudden decomposition during measurement occurred for the double-chain compound. Here, data were collected on a P4 diffractometer Table 6 Crystal data and experimental conditions for the crystal structure determinations of 1 and 2 [Fe 2 oxF 4 (DMSO) 4 ] 1 (imidH) 2 [Fe 2 oxF 6 ] 2 Crystal data Formula (M r )C 10 H 24 F 4 Fe 2 O 8 S 4 , 588.23 C 8 H 10 F 6 Fe 2 N 4 O 4 , 451.90 Crystal size (mm), colour 0.15  0.08  0.06, light-yellow 0.15  0.15  0.15, rose-coloured Space group P2 1 /n, Z ¼ 2 Pban, Z ¼ 2 Temperature (K) 295 223 Lattice constants (A ˚ ) a 7.259(2) 9.143(2) b 11.409(3) 20.837(6) c 13.374(2) 3.8900(10) b 97.264(10) Cell volume (A ˚ 3 ) 1098.7(4) 741.1(3) Density (g cm 3 ) d c 1.778 2.025 Absorption coefficient m (mm 1 ) 1.766 2.050 Data collection Diffractometer Enraf nonius CAD4 Siemens P4 Radiation Mo Ka (0.71073 A ˚ ) Mo Ka (0.71073 A ˚ ) Measuring range, y 11.39–20.578 1.95–29.968 Reflections (total) 783 1020 Refinement Reflections uniques/observed (>2s(I)) 750 [R int ¼ 0.0419], 514 688 [R int ¼ 0.0176], 529 Structure solution Direct methods, SHELXS-97 [16] Structure refinement Least squares method on F 2 , SHELXL-97 [17] Parameters 128 66 wR 2 (F 2 )/R(observed F) 0.0848/0.0447 0.0722/0.0251 Goodness of fit S on F 2 1.066 1.103 Residual electron density maximum/minimum (e/A ˚ 3 ) 0.370/0.208 0.311/0.276 934 R. Leo et al. / Journal of Fluorine Chemistry 125 (2004) 923–935 (Siemens) up to y ¼ 30  with last running index k.A possible superstructure along the short c-axis could be excluded by a longtime irradiated rotation photograph.Due to decomposition, reciprocal layers up to k ¼ 22 only could be recorded; no suitable new crystal of comparable quality could be found. In spite of the resulting low completeness of 63.2% up to y ¼ 30  , the good data quality and the reﬂections/parameter ratio of 10.4 allowed for a quite good reﬁnement of the structure, even including the three H-atoms ðR ¼ 0:0251Þ.Crystallographic data (excluding structure factors) for the structures reported in this paper have been deposited with the cambridge crystallographic data center as supplementary publication no. CCDC-213093 (1) and -213094 (2). Copies of the data can be obtained free of charge on application to CCDC, 12 Union Road, Cambridge CB21EZ, UK [Fax: int. Code þ44(1223)336-033; E-mail: deposit@ccdc.cam.ac.uk].3.3. Magnetic investigations Magnetic data were obtained from 1.8 to 330 K by using a SQUID magnetometer in a magnetic ﬁeld from 0 to 55 kG [22].Mo ¨ ssbauer measurements were performed from 1.8 to 300 K by using standard equipment described in [25] and a 10 mCi 57 CoðRhÞ source.Acknowledgements This work has been supported by the Bundesministerium fu ¨ r Bildung, Wissenschaft, Forschung und Technologie (BMBF Grant Nos. PE04.22k and FK: 03- BA4MAR-5).References [1] U. Bentrup, L. Schro ¨ der, W. Massa, Z. Naturforsch. 47b (1992) 789–794.[2] W. Massa, Rev. Inorg. Chem. 19 (1999) 117–183.[3] J. Pebler, W. Massa, H. Lass, B. Ziegler, J. Solid State Chem. 71 (1987) 87–94.[4] F. Hahn, W. Massa, Z. Naturforsch. 45b (1990) 1341–1348.[5] W. Massa, M. Molinier, J. Pebler, J. Fluorine Chem. 72 (1995) 171–176.[6] P. Nunez, J. Darriet, P. Bukovec, A. Tressaud, P. Hagenmuller, Mater.Res. Bull. 22 (1987) 661–668.[7] R.D. Shannon, Acta Crystallogr. A32 (1976) 751–759.[8] U. Klein, W. Massa, Z. Anorg. Allg. Chem. 628 (2002) 678–682.[9] R. Stief, C. Frommen, J. Pebler, W. Massa, Z. Anorg. Allg. Chem.624 (1998) 461–468.[10] R. Stief, W. Massa, Z. Anorg. Allg. Chem. 628 (2002) 1685–1691.[11] R. Stief, W. Massa, J. Pebler, Z. Anorg. Allg. Chem. 628 (2002) 2631–2636.[12] R. Leo, Thesis, Universita ¨ t Marburg, 1999.[13] J. Darriet, W. Massa, J. Pebler, R. Stief, Solid State Sci. 4 (2002) 1499–1508.[14] E. Herdtweck, J. Graulich, D. Babel, Z. Naturforsch. 45b (1990) 161–169.[15] J.L. Fourquet, A. Le Bail, H. Duroy, M.C. Moron, Eur. J. Solid State Inorg. Chem. 26 (1989) 435–443.[16] G.M. Sheldrick, SHELXS-97. Program for the Solution of Crystal Structures, Universita ¨ tGo ¨ ttingen, 1997.[17] G.M. Sheldrick, SHELXL-97, Program for the Refinement of Crystal Structures, Universita ¨ tGo ¨ ttingen, 1997.[18] K. Brandenburg, DIAMOND 2.1c, Crystal Impact GbR, Bonn, 1999.[19] L.J. de Jongh, J. Appl. Phys. 53 (1982) 8018; L.J. de Jongh (Ed.), Magnetic Properties of Layered Transition Metal Compounds, Kluwer Academic Publishers, Dordrecht, 1990, and references therein.[20] E. Dagotto, T.M. Rice, Science 271 (1996) 618.[21] M. Troyer, H. Tsunetsugu, D. Wu ¨ rtz, Phys. Rev. B 50 (1994) 13515.[22] From Quantum design, San Diego, USA, 1991.[23] M.E. Fisher, Am. J. Phys. 32 (1964) 343.[24] Ch. Frommen, M. Mangold, J. Pebler, Z. Naturforsch., A: Phys. Sci.51 (1996) 939.[25] J. Pebler, Ch. Frommen, M. Mangold, W. Treutmann, Z.Naturforsch., A: Phys. Sci. 54 (1999) 317–328; J. Pebler, Inorg. Chem. 28 (1989) 1038.[26] F.E. Mabbs, D.J. Machin, Magnetism and Transition Metal Complexes, London, Chapman and Hall, 1973.[27] P. Gu ¨ tlich, R. Link, A. Trautwein, Mo ¨ ssbauer Spectroscopy and Transition Metal Chemistry, Springer, Berlin, 1978.[28] H.J.M. de Groot, Ph.D. Thesis, Kammerling Onnes Laboratory, Leiden, The Netherlands, 1987; R.C. Thiel, H. de Graaf, L.J. de Jongh, Phys. Rev. Lett. 47 (1981) 1415.[29] M. Blume, J.A. Tjon, Phys. Rev. 165 (1968) 446; M. Blume, J.A. Tjon, Phys. Rev. 174 (1968) 351.[30] C.E. Johnson, One Dimensional Magnetism, from: Mo ¨ ssbauer Spectroscopy Applied to Inorganic Chemistry, vol. 1, Gary Long ed., Plenum Publishing Corporation, New York, 1984.[31] Ch. Frommen, J. Pebler, Hyperfine Interact. 96 (1995) 51.[32] Ch. Frommen, M. Mangold, J. Pebler, Z. Naturforsch., A: Phys. Sci.51 (1996) 939.[33] S. Nagel, Mo ¨ ssbauer Plot and Fit Programm, Marburg.[34] S.E. Nagler, W.J.L. Buyers, R.L. Armstrong, B. Briat, Phys. Rev. B 28 (1983) 3873.[35] Q.A.P. van Vlimmeren, C.H.W. Swu ¨ ste, W.J.M. de Jonge, M.J.H. van der Steeg, J.H.M. Stoelinga, P. Wyder, Phys. Rev. B 21 (1980) 3005.[36] M. Elmassalami, Ph.D. Thesis, Kammerlingh Onnes Laboratory, Leiden, 1989.[37] M. Elmassalami, H.H.A. Smit, H.J.M. de Groot, R.C. Thiel, L.J. de Jongh, in: U. Balucani, et al. (Eds.), Magnetic Excitations and Fluctuations II, vol. 23, Progress in Physics, Springer, Berlin, 1987, p. 178.[38] M. Steiner, M. Winkelmann, M. Baehr, D. Hohlwein, A. Krimmel, Ch. Frommen, M. Mangold, J. Pebler, Phys. B 241–243 (1998) 555.[39] R. van de Kamp, A. Krimmel, M. Mangold, J. Pebler, Phys. Rev. B 61 (2000) 15221.[40] A. Krimmel, R. Stief, J. Pebler, L.-P. Regnault, M. Ohl, Phys. Rev. B 67 (2003) 24405–24411.[41] S.E. Dann, M.T. Weller, D.B. Currie, M.F. Thomas, A.D. AlRawwas, J. Mater. Chem. 3 (12) (1993) 1231.[42] I. Dezsi, S.G. Sankar, L.N. Mulay, J.F. Houlihan, T. Pannaparayil, J. Phys. C8 (1988) 1463.[43] J.L. Fourquet, R. de Pape, J. Teillet, F. Varret, G.C. Papaefthymiou, J. Magn., Magn. Mater. 15–18 (1980) 534.[44] Y. Calage, M.C. Moron, J.L. Fourquet, F. Palacio, J. Magn., Magn.Mater. 98 (1991) 79.[45] Ch. Frommen, Diplomarbeit, Marburg, 1991.[46] U. Bentrup, Ch. Frommen, W. Massa, J. Pebler, submitted for publication.R. Leo et al. / Journal of Fluorine Chemistry 125 (2004) 923–935 935 | [] | ["cooling down overnight"] | ["Me 3 SnF", "(imidH) 2 [Fe 2 oxF 6 ] 2"] | ["CdCl 2--0.1 mmol, 22.8 mg", "FeF 3 \n3H 2 O--0.85 g"] | [] | ["oxalic acid--0.25 g", "imidazole--0.34 g", "waterfree oxalic acid--0.26 g"] | ["r.t.", "140 °C", "135 °C"] | ["overnight", "several hours", "1 h", "8 days"] | ["water--10 ml", "DMSO--about 7 ml", "H 2 O--10 ml", "EtOH--30 ml"]
c7ra01552f | Synthesis of [Tb 2 (phen) 2 (glu) 3 ] n (2b) The brown crystals of 2b were prepared similarly from TbCl 3 (yield 73% based on TbCl 3 ). Anal. calcd for 2b,C 39 H 34 N 4 O 12 Tb 2 , C 43.84%, H 3.21%, N 5.24%, found: C 43.86%, H 3.23%, N 5.28%. IR (cm 1 ): 3013(w), 2894(w), 1544(s), 1454(s), 1413(s), 1350(m), 1280(m), 1219(m), 1183(w), 1065(m), 1009(w), 934(w), 885(m), 824(m), 740(s), 664(m), 520(m).Synthesis of [Ho 2 (phen) 2 (glu) 3 ] n (2c) The red crystals of 2c were prepared similarly from HoCl 3 (yield 83% based on HoCl 3 ). Anal. calcd for 2c,C 39 H 34 Ho 2 N 4 O 12 ,C 43.35%, H 3.17%, N 5.18%, found: C 43.37%, H 3.19%, N 5.21%. IR (cm 1 ): 3094(w), 3047(w), 2930(w), 1627(s), 1551(s), 1440(s), 1350(m), 1316(m), 1266(m), 1149(m), 1106(m), 1065(m), 851(s), 808(m), 734(s), 670(w), 643(m), 536(m). | [] | [] | ["[Tb 2 (phen) 2 (glu) 3 ] n", "C 39 H 34 N 4 O 12 Tb 2"] | ["TbCl 3--not specified"] | [] | ["phen--not specified", "glu--not specified"] | [] | [] | []
j.solidstatesciences.2008.06.003 | pH w 4.5 (pK a w 3.5), leading to [Mo 3 S 4 (NTA) 3 ] 5 . In the presence of the La 3þ cation at pH above 4.5, a green precipitate is always obtained. EDX analyses revealed an La/Mo ratio of about 2:9, leading to the La 2 [Mo 3 S 4 (HNTA) 3 ] 3 composition. Our attempts to get crystals under deprotonation conditions (pH > 4.5) failed because the La 2 [Mo 3 S 4 (HNTA) 3 ] 3 salt remains insoluble in such conditions. | [] | [] | ["[Mo 3 S 4 (NTA) 3 ] 5", "La 2 [Mo 3 S 4 (HNTA) 3 ] 3"] | ["Mo--NaN", "La 3þ cation--NaN"] | [] | ["NTA--NaN", "HNTA--NaN"] | [] | [] | []
b912415b | [Cd(pytpy)(mal)] n $n(H 2 O) (3). This compound was prepared in a similar procedure as 2, by using maleic acid (0.0232 g, 0.2 mmol) in place of H 2 ox and CdCl 2 $2.5H 2 O (0.0228 g, 0.1 mmol) in the place of ZnCl 2 $2H 2 O. The rhombic colorless crystals of 3 were obtained, 0.0475 g (yield 41.5% based on Cd). | [] | [] | ["[Cd(pytpy)(mal)] n", "NaN"] | ["CdCl 2 $2.5H 2 O--0.0228 g, 0.1 mmol"] | [] | ["pytpy--NaN", "maleic acid--0.0232 g, 0.2 mmol"] | [] | [] | []
c3ce41071d | Slow diffusion of diethyl ether into the mixture over 48 hours resulted in yellowish crystals. Yield, 64.7%. IR (KBr, cm -1 ): 3434m, 2949m, 2928m, 1739s, 1681m, 1607w, 1462w, 1413w, 1268s, 1209m, 1132s, 1063m, 754w, 700w.{[Ag(C 24 N 3 O 6 H 15 )(DMSO)]·(CF 3 SO 3 )·(CCl 3 H)} n (4). A solution of BTTP4 (8.8 mg, 0.02 mmol) in 3 mL of CHCl 3 –DMSO (2.5 mL/ 0.5 mL) was carefully mixed with a solution of AgCF 3 SO 3 (5.1 mg, 0. 02 mmol) in 3 mL acetonitrile. The mixture was heated at 50 °C for 10 minutes and filtered after cooling to room temperature. Slow diffusion of diethyl ether into the mixture over 48 hours resulted in colourless crystals. Yield: 78%. IR (KBr, cm -1 ): 3481s, 1754s, 1620m, 1605m, 1564w, 1460m, 1413s, 1269s, 1141s, 1087m, 1066 m, 1035m, 884w, 751m, 697m, 646w. | [] | ["48 hours"] | ["{[Ag(C 24 N 3 O 6 H 15 )(DMSO)]·(CF 3 SO 3 )·(CCl 3 H)} n", "4", "BTTP4"] | ["AgCF 3 SO 3--5.1 mg, 0.02 mmol"] | [] | ["BTTP4--8.8 mg, 0.02 mmol"] | ["50 \nC"] | ["10 minutes"] | ["CHCl 3 \nDMSO--3 mL/ 2.5 mL/ 0.5 mL", "acetonitrile--3 mL"]
00958972.2012.761695 | 2.2. Synthesis of 1 and 2 2.2.1. {[Mn 3 (bpt) 2 (bib) 2 (H 2 O) 2 ]·(H 2 O) 2 } n (1). A mixture of MnSO 4 ∙H 2 O (0.045 mmol, 10.0 mg), H 3 bpt (0.0225 mmol, 6.4 mg), and bib (0.0225 mmol, 4.7 mg) was suspended in 8 mL of solvent (H 2 O/C 2 H 5 OH/CH 3 CN = 5/2/1), then sealed in a 10 mL Teﬂon with stainless steel container heated to 130 °C for 120 h and cooled to room temperature at a constant rate of 5 °C h 1 . Yellow block crystals suitable for X-ray crystal analysis wer e obtained. Yield: 58% based on H 3 bpt. Elemental analysis (%): calcd for C 42 H 32 Mn 3 O 16 N 4 (Mr = 1013.54): C, 49.77; H, 3.18; N, 5.53. Found: C, 49.61; H, 3.24; N, 5.41. IR (KBr, cm 1 ): 3119(s), 1613(m), 1530(s), 1490(w), 1400(s), 1301(m), 1255(w), 1150(m), 1113 (m), 1080(m), 929(w), 727(w), 657(w), 617(w), 547(w), 494(w). | [] | [] | ["{[Mn 3 (bpt) 2 (bib) 2 (H 2 O) 2 ]·(H 2 O) 2 } n", "C 42 H 32 Mn 3 O 16 N 4"] | ["MnSO 4 ∙H 2 O--0.045 mmol, 10.0 mg"] | [] | ["H 3 bpt--0.0225 mmol, 6.4 mg", "bib--0.0225 mmol, 4.7 mg"] | ["130 \nC"] | ["120 h"] | ["H 2 O/C 2 H 5 OH/CH 3 CN--5/2/1, 8 mL"]
j.ica.2014.08.055 | Anal. Calc. for C 14 H 12 N 4 O 5 Cu 1 : C, 44.27; H, 3.18; N, 14.75. Found: C, 44.53; H, 3.71; N, 14.30%. IR (KBr, cm 1 ): 3424m, 2920m, 2080s, 1638s, 1550m, 1525w, 1372s, 783w, 758w, 719w, 666w. | [] | [] | ["C 14 H 12 N 4 O 5 Cu 1"] | [] | [] | [] | [] | [] | []
j.micromeso.2014.01.012 | 2.2.3. [Eu 2 (phen) 2 (fdc) 3 2(H 2 O)] n (FPEu) Single crystals of FPEu were synthesized by mixing 0.0542 g of H 2 fdc, 0.0410 g of Eu 2 O 3 , and 0.0456 g of phen in 10.2 g of distilled water. The reaction was carried out with a sealed autoclave (volume: 40 mL) at 180 °C in a preheated oven for 72 h. The ﬁnal products were a mixture of FPEu and [Eu(H 2 O) 2 (fdc)(ox) 0.5 (H 2 O)] n [14]. | [] | [] | ["[Eu 2 (phen) 2 (fdc) 3 2(H 2 O)] n", "FPEu"] | ["Eu 2 O 3--0.0410 g"] | [] | ["H 2 fdc--0.0542 g", "phen--0.0456 g"] | ["180 \nC"] | ["72 h"] | ["distilled water--10.2 g"]
b212059c | Cu(biz) 2 (dca) 2 (2). Green-blue crystals (yield 0.37 g; 57%), m.p. 205  C. Anal. found for C 16 H 20 N 14 Cu: C, 40.4; H, 4.6; N, 42.0 Cu, 13.1; calcd: C, 40.7; H, 4.3; N, 41.6; Cu, 13.5%.Co(biz) 2 (dca) 2 (3). Orange crystals (yield 0.28 g; 43%), m.p.235  C dec. Anal. found for C 16 H 20 N 14 Co: C, 40.8; H, 4.6; N, 42.3; Co, 12.2; calcd: C, 41.1; H, 4.3; N, 42.0; Co, 12.6%.Ni(biz) 2 (dca) 2 (4). Grey-green crystals (yield 0.22 g; 35%), m.p. 243  C dec. Anal. found for C 16 H 20 N 14 Ni: C, 40.8; H, 4.7; N, 41.7; Ni, 12.8; calcd: C, 41.1; H, 4.3; N, 42.0; Ni, 12.6%. | [] | [] | ["Cu(biz) 2 (dca) 2", "Co(biz) 2 (dca) 2", "Ni(biz) 2 (dca) 2"] | ["Cu--NaN", "Co--NaN", "Ni--NaN"] | [] | ["biz--NaN", "dca--NaN"] | [] | [] | []
chem.201304772 | A solution of [{(C 4 H 9 ) 4 N} 3 W(CN) 8 ] (44.6 mg, 0.04 mmol) in 2.0 mL of the solvent was then added. The resultant solution was stirred for 5 min, layered with diethyl ether (8.0 mL), and left in the dark for crystallization. Yellowish platelet crystals of 1-(SS) appeared after 3 days, which were collected by suction filtration, washed with diethyl ether, and dried in air to give a yellow solid. Yield: 33.0 mg (68%). IR (KBr pellet): n ˜ = 2169 (m), 2160 (w), 2146 (w), 2138 cm 1 (w) (CN  ). Elemental analysis (ICP-MS, CHN) and TGA indicated that the air-stable form of 1-(SS) included two additional water molecules compared with the formula from the crystal structure. Elemental analysis calcd (%) for {[Gd III (SS-iPr-Pybox)(dmf) 4 ] 3 [W V (CN) 8 ] 3 } n ·dmf·6H 2 O (Gd 3 W 3 C 114 H 172 N 46 O 25 , M r = 3610.2 g mol 1 ): Gd 13.07, W 15.28, C 37.93, H 4.80, N 17.85; found: Gd 13.05, W 15.40, C 38.02, H 4.91, N 17.65; TGA (Figures S1 a and S2a): 20– 608 C: weight loss of 3.0 % (6H 2 O), 100–120 8C: 8.1 % (4dmf), above 200 8C: 50 % (CN  , dmf). | [] | [] | ["{[(C 4 H 9 ) 4 N} 3 W(CN) 8 ]"] | [] | [] | [] | [] | ["5 min", "3 days"] | ["solvent--2.0 mL", "diethyl ether--8.0 mL"]
cg200850r | Found: C, 57.65; H, 4.46; N, 10.72%. FT-IR data (KBr pellet, cm −1 ): 3139 w, 1674 m, 1602 s, 1571 m, 1502 s, 1456 m, 1406 m, 1303 m, 1267 w, 1213 w, 1124 w, 1058 m, 964 w, 848 w, 773 w, 698 w, 657 w, 580 w, 518 w.Synthesis of [Zn 2 (L 2 ) 4 ] 3 ·13H 2 O(2). A solution of 0.01 mmol of Zn(OAc) 2 ·2H 2 O in 1 mL of MeOH/CHCl 3 was layered over a solution of 0.02 mmol of HL 2 and 3 μL of N(Et) 3 in 1 mL of CHCl 3 . | [] | [] | ["[Zn 2 (L 2 ) 4 ] 3 ·13H 2 O", "NaN"] | ["Zn(OAc) 2 ·2H 2 O--0.01 mmol"] | ["N(Et) 3--3 μL"] | ["HL 2--0.02 mmol"] | [] | [] | ["MeOH/CHCl 3--1 mL", "CHCl 3--1 mL"]
j.inoche.2007.03.001 | The ligand pyterpy was prepared by a reported method [11,12]. The title complex was prepared by the branch tube method [13,14]. Reaction between ligand pyterpy and lead(II) chloride by diﬀusion along a thermal gradient in methanol solution (the branched tube method) produced a new lead(II) complex, [Pb 3 (pyterpy) 2 (l 2 -Cl) 3 (l 3 -Cl) 3 ] n Æ nMeOH, as yellow crystals. The compound is air-stable and high-melt ing solids that are soluble in DMSO. | [] | [] | [] | ["lead(II) chloride--not specified"] | [] | ["pyterpy--not specified"] | [] | [] | ["methanol--not specified", "DMSO--not specified"]
j.poly.2014.05.058 | 6 Colourless crystals of [{ZnCl 2 (3)} n ] (7.0 mg, 0.016 mmol, 63%) were obtained after 2 weeks. IR (solid, ν / cm –1 ) 3062 (m), 1615 (s), 1607 (s), 1572 (m), 1559 (m), 1543 (m), 1506 (m), 1447 (m), 1425 (m), 1396 (s), 1323 (m), 1218 (m), 1195 (m), 1135 (w), 1064 (s), 1029 (s), 990 (w), 891 (w), 874 (m), 836 (s), 744 (w), 714 (s), 666 (w), 648 (s), 629 (s), 514 (m). Found C 49.59, H 3.03, N 14.97; required for C 19 H 13 N 5 Cl 2 Zn.H 2 O C 49.01, H 3.25, N 15.04. 2.5 [{ZnI 2 (3)} n ] An MeOH (8 mL) solution of ZnI 2 (8.0 mg, 0.025 mmol) was layered over a CHCl 3 (5 mL) solution of 3 (7.78 mg, 0.025 mmol). The tube was sealed with Parafilm and after 2 weeks, yellow crystals of [{ZnI 2 (3)} n ] (3.5 mg, 0.006 mmol, 22%) had grown. IR (solid, ν / cm –1 ) 3056 (w), 1614 (s), 1606 (s), 1568 (m), 1556 (m), 1506 (w), 1444 (m), 1421 (m), 1396 (s), 1322 (w), 1220 (m), 1192 (w), 1135 (w), 1066 (s), 1025 (s), 991 (w), 886 (w), 873 (w), 851 (m), 836 (s), 746 (w), 717 (m), 668 (w), 648 (s), 634 (s), 626 (s). Found C 35.60, H 2.27, N 10.89; required for C 19 H 13 I 2 N 5 I 2 Zn.H 2 O C 35.19, H 2.33, N 10.80. 2.6 [{ZnI 2 (4).MeOH} n ] A solution of ZnI 2 (8.0 mg, 0.025 mmol) in MeOH (8 mL) was layered on top of a solution of 3 (4.07 mg, 0.013 mmol) in CHCl 3 (5 mL) and the tube was left sealed with Parafilm. Yellow crystals of [{ZnI 2 (4).MeOH} n ] (8.0 mg, 0.012 mmol, 91%) were obtained after 2 weeks. IR (solid, ν / cm –1 ) 2922 (m), 1608 (s), 1548 (m), 1460 (s), 1406 (m), 1372 (m), 1221 (w), 1065 (m), 1024 (s), 871 (w), 836 (s), 750 (w), 686 (m), 645 (s), 630 (s), 599 (w), 505 (w). Found C 38.11, H 2.95, N 10.50; required for C 20 H 15 I 2 N 5 Zn.MeOH C 37.28, H 2.83, N 10.35. | [] | [] | ["{ZnCl 2 (3)} n", "{ZnI 2 (3)} n", "{ZnI 2 (4).MeOH} n"] | ["ZnCl 2--7.0 mg, 0.016 mmol", "ZnI 2--8.0 mg, 0.025 mmol", "ZnI 2--8.0 mg, 0.025 mmol"] | [] | ["3--7.78 mg, 0.025 mmol", "3--4.07 mg, 0.013 mmol"] | [] | ["2 weeks", "2 weeks", "2 weeks"] | ["MeOH--8 mL", "CHCl 3--5 mL", "CHCl 3--5 mL"]
j.jssc.2017.05.011 | 2.5. Synthesis of compound Co(H 2 TCS)(BPB) (2 ) The mixture of Co(NO 3 ) 2 ·6H 2 O (14.5 mg，0.050 mmol)， H 4 TCS (6.4 mg，0.0125 mmol)， BPB (5.8 mg，0.025 mmol), HCl aqueous solution (10 μL, 2.0 M) and H 2 O (5.0 mL) was stirred for 30 min in a 14 mL glass vial. The overall molar ratio of Co(NO 3 ) 2 :H 4 TCS: BPB: HCl: H 2 O equals 4.0: 1: 2.0: 1.6: 22000. The glass vial was then sealed in an autoclave equipped with a Teﬂon liner (25 mL) and put into an oven. The oven was heated up to 170 °C with a 10 °C/h heating ramp, kept at 170 °C for 3 d, and then cooled to room temperature with a rate of 5.0 °C/h, resulted in pink block crystals. The resulted product were collected by ﬁltration, and washed with H 2 O and dried in a 60 °C oven for 12 h. The overall yield is 6.3 mg, 63% yield based on H 4 TCS. FT-IR spectrum (KBr, υ/cm −1 ) is shown in Fig. 4(a). Its purity was checked by PXRD (Fig. 5(b)). Elemental analysis of Co(TCS)(BPB), calcd (%): C 65.92，H 3.75，N 3.50; Found (%): C 66.13，H 3.64，N 3.74. | ["60 °C"] | ["12 h"] | ["Co(H 2 TCS)(BPB) ", "Co(TCS)(BPB)"] | ["Co(NO 3 ) 2 ·6H 2 O --14.5 mg，0.050 mmol"] | [] | ["H 4 TCS--6.4 mg，0.0125 mmol", "BPB--5.8 mg，0.025 mmol"] | ["170 °C"] | ["3 d"] | ["HCl aqueous solution--10 μL, 2.0 M", "H 2 O--5.0 mL"]
j.poly.2009.01.023 | Solid bpy (0.069 g, 0.44 mmol) was then added to give a new white suspension. A light blue solution of Cu(ClO 4 ) 2  6H 2 O (0.163 g, 0.44 mmol) in MeCN (15 ml) was ﬁnally added to obtain a blue suspension which was ﬁltered to give a ﬁnal blue solution. Turquoise needle-like crystals of 2  2nH 2 O were obtained in closed vials at -4 °C after ca 30 days. The identity of the product was revealed by IR spectroscopy. The crystals were collected by ﬁltration under vacuum and dried in air. | [] | [] | ["2  2nH 2 O"] | ["Cu(ClO 4 ) 2  6H 2 O--0.163 g, 0.44 mmol"] | [] | ["bpy--0.069 g, 0.44 mmol"] | [] | ["ca 30 days"] | ["MeCN--15 ml"]
s160053680402923x | CHN analysis, calculated for C 16 H 16 N 4 O 6 Cd: C 40.65, H 3.41, N 11.85%; found: C 40.71, H 3.36, N 11.80%. | [] | [] | ["C 16 H 16 N 4 O 6 Cd"] | [] | [] | [] | [] | [] | []
j.poly.2016.05.043 | Calc. for C 24 H 23 N 3 NiO 7 4: C, 55.00; H, 4.42; N, 8.02. Found: C, 55.94; H, 4.00; N, 8.20%. IR (cm 1 ): 3649 (w), 3060 (w, br), 2888 (w), 2825 (w, br), 1596 (s), 1576 (w), 1543 (w), 1520 (s), 1490 (w), 1438 (w), 1395 (s), 1346 (s), 1212 (s), 1153 (w), 1101 (w), 1062 (w), 1019 (s), 1003 (w), 949 (w), 905 (w), 849 (w), 814 (s), 771 (w), 755 (s), 730 (s), 657 (s). | [] | [] | ["C 24 H 23 N 3 NiO 7 4"] | [] | [] | [] | [] | [] | []
j.jssc.2005.05.020 | conditions starting from cobalt (II) oxalate. In a typical synthesis, 0.285 g of CoC 2 O 4 was dispersed in 7 mL deionized water. To this, 0.318 g of H 3 PO 3 and 0.334 g of piperazine were added and the mixture was homogenized for 30 min at room temperature. The ﬁnal mixture with the composition, 1.0CoC 2 O 4 : 2.0H 3 PO 3 : 2.0Piperazine: 200H 2 O, was transferred in to a 23-mL acid digestion bomb and heated at 150 1C for 96 h followed by at 180 1C for 24 h. The resulting product, contained large quantities of pink-colored cube-like single crystals only. The product was ﬁltered under vacuum and washed with copious amount of deionized water, and dried at ambient conditions. The yield of the product was 80% based on Co. The initial and ﬁnal pH of the reaction mixture was 4. | [] | [] | ["cobalt (II) oxalate"] | ["CoC 2 O 4--0.285 g"] | [] | ["H 3 PO 3--0.318 g", "piperazine--0.334 g"] | ["150 1C", "180 1C"] | ["96 h", "24 h"] | ["deionized water--7 mL"]
j.poly.2003.12.021 | 2.1.3.{ Cd 3 (4,4 0 -trimethylenedipyridine) 3 (ox) 3 } n (3) The synthesis and puriﬁcation of compound 3 were similar to compound 1, and the reaction of Cd(NO 3 ) 2  4H 2 O (1.0 mmol), 4,4 0 -trimethylenedipyridine (1.0 mmol), Na 2 C 2 O 4 (1.0 mmol) and H 2 O (10 ml) gave a 23% yield of 3 based on Cd as yellow crystals. Anal.Calc. (Found): C, 45.19 (45.34); O, 16.05 (16.41); H, 3.51 (3.47); N 7.02 (6.8 5)%. IR (KBr, cm 1 ): 3455 (w), 3050 (w), 2926 (w), 2860 (w), 1634 (s), 1603 (s), 1556 (m), 1501 (w), 1427 (s), 1303 (s), 1221 (m), 1073 (m), 1014 (m), 793 (s), 582 (w), 501 (m). | [] | [] | ["Cd 3 (4,4 0 -trimethylenedipyridine) 3 (ox) 3", "NaN"] | ["Cd(NO 3 ) 2 \n4H 2 O--1.0 mmol"] | [] | ["4,4 0 -trimethylenedipyridine--1.0 mmol", "Na 2 C 2 O 4--1.0 mmol"] | [] | [] | ["H 2 O--10 ml"]
s1600536810051366 | Experimental The reaction mixture of Cd(NO 3 ) 2 .H 2 O (30.8 mg, 0.1 mmol) and 3,3"-dicarboxy-1,1':4',1"-terphenyl (DCT, 32 mg, 0.1 mmol) in 10 ml of DMF was heated at 130 °C for 4 d. The resulting clear solution was storedat room temperature for few days gave colorless crystals. | [] | [] | ["Cd(NO 3 ) 2 .H 2 O + 3,3\"-dicarboxy-1,1':4',1\"-terphenyl"] | ["Cd(NO 3 ) 2 .H 2 O--30.8 mg, 0.1 mmol"] | [] | ["3,3\"-dicarboxy-1,1':4',1\"-terphenyl (DCT)--32 mg, 0.1 mmol"] | ["130 \nC"] | ["4 d"] | ["DMF--10 ml"]
cg2004485 | Preparation of Mononuclear Complexes (14). [Mn(Phpyk) 2 (SCN) 2 ](1). A methanolic solution (5 mL) of 2-benzoylpyridine (Phpyk) (0.366 g; 2 mmol) was added dropwise with constant stirring to 10 mL methanolic solution of manganese(II) perchlorate hexahydrate (1 mmol; 0.362 g). The stirring was continued for further 1 h, and then an aqueous solution (5 mL) of sodium thiocyanate (0.162 g; 2 momol) was added dropwise. After 2 h stirring the resulting mixture was filtered and the filtrate was kept in a CaCl 2 desiccator. Single crystals suitable for X-ray data collectio n were obtained from t he filtrate after a few days. Yield: 90%. Anal. Calcd for C 26 O 2 N 4 S 2 H 18 Mn: C, 58.05; H,3.35; N,10.42 (%). Found: C, 58.13; H, 3.28; N, 1 0.37 (%).IR: ν(SCN) = 2076 cm 1 , ν (CdO) = 1625 cm 1 , ν (skeletal vibration) = 1579 cm 1 .[Ni(Phpyk) 2 (SCN) 2 ](2). The synthetic procedure was the same as that adopted for 1 only differing in using nickel(II) perchlorate hexahydrate (0.366 g, 1 mmol), instead of manganese perchlorate hexahydrate. | [] | [] | ["[Mn(Phpyk) 2 (SCN) 2 ]", "[Ni(Phpyk) 2 (SCN) 2 ]"] | ["manganese(II) perchlorate hexahydrate--1 mmol, 0.362 g", "nickel(II) perchlorate hexahydrate--1 mmol, 0.366 g"] | ["sodium thiocyanate--0.162 g, 2 mmol"] | ["2-benzoylpyridine (Phpyk)--0.366 g, 2 mmol"] | [] | ["1 h", "2 h"] | ["methanol--5 mL", "water--5 mL"]
c0ce00789g | Synthesis of Cd(IBA) 2 $H 2 O$1.7DMF (3) A mixture of Cd(NO 3 ) 2 $4H 2 O (0.0308 g, 0.1 mmol), HIBA$HCl$H 2 O (0.0243 g, 0.1 mmol) and DMF (6 mL) was stirred at room-temperature for 10 min, the mixture was transferred into a 10 mL Teﬂon-lined autoclave, which was then sealed and heated at 130  C for 2 days. After cooling to room temperature, colorless block crystals of 3 were isolated by ﬁltration. (Yield 45%, based on Cd). Elementary Anal. Calcd for C 22.85 H 20.65 N 4.95 O 6.7 Cd: C, 46.98; H, 3.57; N, 11.87%. Found: C, 45.68; H, 3.21; N, 11.32%. IR (cm 1 , KBr): 3423 (m), 3126 (w), Scheme 1 (a) The coordinate orientation similarity between HIBA and imidazole (b) The schematic illustration of the four-connected nodes based on the six-coordinated metal (M) and the ligand of HIBA (or HMIBA) (only three neighboring M-atoms are selected for clarity). | [] | [] | ["Cd(IBA) 2 H 2 O1.7DMF", "C 22.85 H 20.65 N 4.95 O 6.7 Cd"] | ["Cd(NO 3 ) 2 4H 2 O--0.0308 g, 0.1 mmol"] | [] | ["HIBA HCl H 2 O--0.0243 g, 0.1 mmol"] | ["130 \n C"] | ["2 days"] | ["DMF--6 mL"]
s41467-019-13925-5 | Preparation of yo-yo-like crystals and TPEPA rod-like crystals. A suspension of TPEPA in CHCl 3 (3.55 mM, 2.0 mL) was prepared in a 20 mL glass vial. Subsequently, 3.0 mL of DMF was added and the mixture was sonicated for 1.5 h. Cu (NO 3 ) 2 ∙3H 2 O was dissolved in DMF (7.1 mM; 10 mg in 5.8 mL of DMF). The reaction solution was prepared by transferring 1.0 mL of the Cu(NO 3 ) 2 ∙3H 2 O containing DMF solution and 3.0 mL of the TPEPA containing CHCl 3 /DMF solution to a glass pressure tube (the ﬁnal concentrations of TPEPA and Cu (NO 3 ) 2 ∙3H 2 O are 0.9 mM and 1.8 mM, respectively). The tube was sealed and heated for 48 h at 105 °C without stirring and with the exclusion of light. Then it was allowed to attain room temperature by decreasing the temperature of the oven by using a controller (Lae Electronic, two-channel universal controller, AC1-5).The temperature of the controller was decreased every hour by 10 °C. This process resulted in a light yellow/green precipitate and a yellowish solution. The system was left to age at room temperature in the mother liquor for 2 days. During the aging process the green color of the precipitate increased.Scanning electron microscopy (SEM). SEM measurements were performed using HRSEM ULTRA-55 ZEISS and HRSEM SUPRA-55 VP ZEISS instruments at an EHT voltage of 1.5/3 kV. Images were collected in secondary electron modes by using Everhart-Thornley detector. SEM samples were prepared by placing a drop of the reaction mixture on a silicon substrate and drying under air. | [] | ["2 days"] | ["yo-yo-like crystals", "TPEPA rod-like crystals"] | ["Cu (NO 3 ) 2 ∙3H 2 O--10 mg in 5.8 mL of DMF"] | [] | ["TPEPA--3.55 mM, 2.0 mL"] | ["105 °C"] | ["48 h"] | ["CHCl 3--3.0 mL", "DMF--7.1 mM; 10 mg in 5.8 mL"]
j.poly.2011.05.002 | 2/3 ( 1 H NMR)), T dec.236 °C.White powder; air-stable; soluble in dimethyl sulfoxide; sparingly soluble in water and ethanol. Anal. Calcd. C 7 H 14 ClNO 3 PtS (422.79): C, 19.89; H, 3.34; N, 3.31. Found: C, 20.09; H, 3.32; N, 3.38%. Negative mode ESI-FTICR-MS (MeOH): m/z 420.99547, calc. | [] | [] | ["C 7 H 14 ClNO 3 PtS"] | [] | [] | [] | [] | [] | []
ic8004129 | Synthesis of Ag 4 (pzc) 2 V 2 O 6 (III). This hybrid solid was similarly prepared by heating a stoichiometric mixture of Hpzc (24.8 mg, 0.20 mmol), Ag 2 O (46.4 mg, 0.20 mmol), NH 4 VO 3 (23.4 mg, 0.20 mmol), and3MNH 3 (aq) (0.4 g, 20.4 mmol) at 150 °C for 3 days inside a convection oven. Gold-yellow needle crystals were obtained. Yield: ∼91% based on Ag.Crystallographic Structure Determination. A bar-shaped crystal (0.32 × 0.10 × 0.02 mm) of I was mounted onto a glass ﬁber with a small amount of epoxy. All X-ray measurements were (5) Luo, J.; Alexander, B.; Wagner, T. R.; Maggard, P. A. Inorg. Chem.2004, 43, 5337–5542.(6) Yan, B.; Capracotta, M. D.; Maggard, P. A. Inorg. Chem. 2005, 44, 6509–6511.(7) Lin, H.; Yan, B.; Boyle, P. D.; Maggard, P. A. J. Solid State Chem.2006, 179, 39–47.(8) Lin, H.; Maggard, P. A. Inorg. Chem. 2007, 46, 1283–1290. | [] | [] | ["Ag 4 (pzc) 2 V 2 O 6 (III)"] | ["Ag 2 O--46.4 mg, 0.20 mmol", "NH 4 VO 3--23.4 mg, 0.20 mmol"] | [] | ["Hpzc--24.8 mg, 0.20 mmol"] | ["150 °C"] | ["3 days"] | ["3MNH 3 (aq)--0.4 g, 20.4 mmol"]
aoc.5890 | 2.3 ¦ Synthesis of Cd-BDC-OH coordination polymer A solution of Cd (NO 3 ) 2 4H 2 O (0.154 g, 0.5 mmol) and BDC-OH (0.091 g, 0.5 mmol) in DMF (5 ml) was placed in a 20-ml Teflon-lined stainless-steel autoclave. The autoclave was sealed and heated at 110  C for 24 hr. After naturally cooling to room temperature, the clear solution was transferred to a glass vial and kept undisturbed. The large orange crystals were formed after 4 days, washed several times with DMF, and dried in air. Yield: 0.151 g, 59%. Selected FT-IR data (KBr, cm −1 ): 3382 m, υ (OH); 3168 m, υ(C-H); 1635w, υ(C=O); 1564s and 1529s, υ s (C-O); 1417s and 1367s, υ as (C-O). | [] | ["4 days"] | ["Cd-BDC-OH coordination polymer"] | ["Cd (NO 3 ) 2 \n4H 2 O--0.154 g, 0.5 mmol"] | [] | ["BDC-OH--0.091 g, 0.5 mmol"] | ["110 \nC"] | ["24 hr"] | ["DMF--5 ml"]
zaac.200800178 | Different from complex 1, complex 2 was synthesized at a higher temperature (160 °C), and no hydrochloric acid was added to the reaction system (as shown in Scheme 1b). The deep-purple blocklike crystals were obtained after 48 hours of heating. Yield: 0.032 g (61 %) on the basis of glyphosate.IR (KBr, cm ⫺1 ) 3425(s), 2970(w), 1723(vs), 1630(vs), 1478(vs), 1383(vs), 1253(s), 1202(s), 1052(s), 860(s), 737(m), 671(w), 627(w), 571(w).2.2 Single crystal structure determination X-Ray diffraction data for compounds 1 and 2 were collected at ambient temperature on four-circle diffractometers (Mo-Kα X-radiation, λ ⫽ 0.71069 A ˚ ). Data were corrected for Lorentz and polarization effects and for extinction and absorption [semi-empirical methods (psi scans)]. The structures were solved by direct methods (SHELXL 97) [9] and refined (on F or F 2 ) by full-matrix leastsquares techniques [10], with anisotropic thermal parameters for all non-hydrogen atoms giving residuals R and Rw (on F). Hydrogen atoms were either located by difference methods or included in the respective refinements at calculated positions as riding models. | [] | [] | ["[CdL·H 2 O] n ·2nH 2 O", "C 8 H 11 NO 7 Cd"] | ["CdCl 2 ·2.5H 2 O--NA"] | [] | ["L--NA"] | ["160 \nC"] | ["48 hours"] | ["NA--NA"]
c6dt02646j | Synthesis of [Nd(Hdpstc)(phen)(H 2 O)] n ·1.5nH 2 O (10). The procedure was the same as that for 9, except that Pr(NO 3 ) 3 ·6H 2 O was replaced by Nd(NO 3 ) 3 ·6H 2 O (0.044 g, 0.10 mmol). Purple lamellar crystals were filtered and washed with distilled water (65.8% yield based on H 4 dpstc). Anal. | [] | [] | ["[Nd(Hdpstc)(phen)(H 2 O)] n ·1.5nH 2 O", "NaN"] | ["Nd(NO 3 ) 3 ·6H 2 O--0.044 g, 0.10 mmol"] | [] | ["NaN--NaN"] | [] | [] | ["NaN--NaN"]
zaac.200900145 | Synthesis of Complexes [Cd(trz)(CH 3 OH)(nb)] n (1): Hnb (16.7 mg, 0.1 mmol) and Htrz (6.9 mg, 0.1 mmol) were dissolved in CH 3 OH (5 mL) and the pH va | [] | [] | ["[Cd(trz)(CH 3 OH)(nb)] n"] | [] | [] | [] | [] | [] | []
ic030171f | Synthesis of [Cu(o-phen)(H 2 O) 3 ][{Cu(o-phen) 2 }Mo 12 O 34 (O 3 AsC 6 H 5 ) 4 ]‚3H 2 O(9‚3H 2 O). A solution of MoO 3 (0.191 g, 1.327 mmol), Cu(CH 3 CO 2 ) 2 ‚H 2 O (0.089 g, 0.446 mmol), o-phen (0.045 g, 0.227 mmol), H 2 O 3 AsC 6 H 5 (0.112 g, 0.554 mmol), H 2 O (10.00 g, 555 mmol), and concentrated H 2 SO 4 (0.213 g) in the mole ratio 5.85:1.96:1.00:2.44:2444 was stirred briefly before heating to 150 °C for 49.5 h (initial pH, 1.5; final pH, 1.0). Green crystals of 9‚ 3H 2 O, suitable for X-ray diffraction, were isolated in 30% yield.IR (KBr pellet, cm -1 ): 3447(m), 1560(w), 1429(w), 1089(w), 949(s), 923(s), 869(s), 840(s), 720(w), 590(s), and 490(m).X-ray Crystallography. Structural measurements for 1-9 were performed on a Bruker-AXS SMART-CCD diffractometer at low temperature (87-97 K) using graphite-monochromated Mo KR radiation (λ(Mo KR) ) 0.71073 Å). | [] | [] | ["[Cu(o-phen)(H 2 O) 3 ][{Cu(o-phen) 2 }Mo 12 O 34 (O 3 AsC 6 H 5 ) 4 ]‚3H 2 O", "NaN"] | ["MoO 3--0.191 g, 1.327 mmol", "Cu(CH 3 CO 2 ) 2 ‚H 2 O--0.089 g, 0.446 mmol"] | [] | ["o-phen--0.045 g, 0.227 mmol", "H 2 O 3 AsC 6 H 5--0.112 g, 0.554 mmol"] | ["150 °C"] | ["49.5 h"] | ["H 2 O--10.00 g, 555 mmol"]
acs.cgd.6b01521 | Synthesis via Seeding Crystallization. A mixture of 684 mL of ethanol and 428 mL of deionized water was placed at 30 °C in a 1.5 L thermostated glass reactor (IKA LR 1000) equipped with anchor bottom stirring, internal temperature control, and a water condenser. | [] | [] | [] | [] | [] | [] | [] | [] | ["ethanol--684 mL", "deionized water--428 mL"]
00958972.2012.685165 | 2.2. Synthesis 2.2.1. Synthesis of 1, C 34 H 34 Ce 2 N 4 Na 2 O 39 . Pyridine-2,4,6-tricarboxylic acid was synthesized by the oxidization of pyridine-2,4,6-trimethyl with potassium permanganate following a literature method [28]. A mixture of H 3 ptc (110 mg, 0.5 mmol) and Ce(NO 3 ) 3  6H 2 O (110 mg, 0.25 mmol) in 15 mL H 2 O followed by (45 mg, 0.3 mmol) sodium oxalate was heated in an autoclave at 160  C under autogenous pressure for 3 h. | [] | [] | ["C 34 H 34 Ce 2 N 4 Na 2 O 39"] | ["Ce(NO 3 ) 3 ? 6H 2 O--110 mg, 0.25 mmol"] | [] | ["H 3 ptc--110 mg, 0.5 mmol", "sodium oxalate--45 mg, 0.3 mmol"] | ["160 \nC"] | ["3 h"] | ["H 2 O--15 mL"]
ic049453l | Preparation of Fe(HO 3 PC 6 H 4 OC 6 H 4 PO 3 )‚0.5H 2 O (V). The hydrothermal experiments designed to prepare Fe 2+ bisphopshonates gave a mixture of at least two phases: a thin dark green film at the bottom and a bright yellowish green powder (V) suspended. V was synthesized as a single phase by refluxing 0.584 g (2.1 mmol) of FeSO 4 ‚7H 2 O (Prolabo, >99.5%) dissolved in 20 mL of water and a suspension of 0.33 g (1 mmol) of II in 20 mL of water. Although the starting source was an iron(II) salt, the obtained bisphosphonate contained trivalent iron. | [] | [] | ["Fe(HO 3 PC 6 H 4 OC 6 H 4 PO 3 )‚0.5H 2 O (V)"] | ["FeSO 4 ‚7H 2 O--0.584 g (2.1 mmol)"] | [] | ["II--0.33 g (1 mmol)"] | [] | [] | ["water--20 mL"]
j.ica.2010.01.019 | 2.3.2. [Ni(pn)(dca) 2 ] n (2) To an aqueous solution (10 ml) of NiCl 2 6H 2 O (237.7 mg, 1 mmol), a solution of pn (74.2 mg, 1 mmol) in the same solvent (5 ml) was added dropwise in a glass beaker followed by an aqueous solution (10 ml) of NaN(CN) 2 (178.0 mg, 2 mmol) resulting a deep blue solution. This was ﬁltered and kept undisturbed in an open air for evaporation. After two weeks blue plate-like crystals of 2 were separated, which were ﬁltered, washed with hexane and dried in vacuo over silica gel indicator. Yield: 211.9 mg (80%). | [] | [] | ["[Ni(pn)(dca) 2 ] n "] | ["NiCl 2 \n6H 2 O--237.7 mg, 1 mmol"] | [] | ["pn--74.2 mg, 1 mmol", "NaN(CN) 2--178.0 mg, 2 mmol"] | [] | ["two weeks"] | ["aqueous solution--10 ml"]
acs.inorgchem.9b03189 | 5H-Dibenzo[b,f ]-bis(tetrahydro-1λ 3 -furan-1-yl)-bismepine5-yl Hexaﬂuoroantimonate ([3-thf 2 ][SbF 6 ]). To a solution of 3-Cl (100 mg, 0.24 mmol) in THF (1 mL) was added AgSbF 6 (81.0 mg, 0.24 mmol). The colorless suspension was ﬁltered. All volatiles were removed from the ﬁltrate to give a colorless solid, which was dried in vacuo. Yield: 150 mg, 0.20 mmol, 83%. | [] | [] | ["5H-Dibenzo[b,f ]-bis(tetrahydro-1λ 3 -furan-1-yl)-bismepine5-yl Hexaﬂuoroantimonate ([3-thf 2 ][SbF 6 ])"] | ["AgSbF 6--81.0 mg, 0.24 mmol"] | [] | ["3-Cl--100 mg, 0.24 mmol"] | [] | [] | ["THF--1 mL"]
s10876-009-0236-7 | Synthesis of {[Cu(4,4 0 -bpy)] 2 [PW 10 VI W 2 V O 40 ]}[Cu 2 (obpy) 2 ] 4  2H 2 O (1) Hydrated Na 8 HPW 9 O 34 (0.3 g, 1.0 mmol), CuCl 2  2H 2 O (0.026 g, 0.15 mmol), 2,2 0 -bpy (0.024 g, 0.15 mmol) and 4,4 0 -bpy (0.024 g, 0.15 mmol) were, in turn, added in to 5 mL distilled H 2 O under stirring. The ﬁnal pH value was adjusted to ca. | [] | [] | ["{[Cu(4,4 0 -bpy)] 2 [PW 10 VI W 2 V O 40 ]}[Cu 2 (obpy) 2 ] 4 ? 2H 2 O"] | ["Na 8 HPW 9 O 34--0.3 g, 1.0 mmol", "CuCl 2 ? 2H 2 O--0.026 g, 0.15 mmol"] | [] | ["2,2 0 -bpy--0.024 g, 0.15 mmol", "4,4 0 -bpy--0.024 g, 0.15 mmol"] | [] | [] | ["distilled H 2 O--5 mL"]
znb-2019-0096 | 4.2 Synthesis of [Co(pta)(H 2 O) 2 ] n (1) A mixture of H 2 pta (0.15 mmol, 0.0365 g), CoCl 2 ·6H 2 O (0.15 mmol, 0.0357 g), and 6 mL H 2 O was heated at 160°C for 3days in a Teflon-lined stainless steel vessel and then cooled at a descent rate of 5K h −1 to room temperature. Red block-like crystals of 1 were collected by filtration. Yield 48% (based on Co). – Analysis calcd. for C 13 H 11 CoNO 6 (M=336.16): C 46.45, H 3.30, N 4.17; found C 46.40, H 3.27, N 4.13%. | [] | [] | ["[Co(pta)(H 2 O) 2 ] n", "C 13 H 11 CoNO 6"] | ["CoCl 2 \n·\n6H 2 O--0.15 mmol, 0.0357 g"] | [] | ["H 2 pta--0.15 mmol, 0.0365 g"] | ["160°C"] | ["3days"] | ["H 2 O--6 mL"]
j.poly.2013.01.055 | In another ﬂask, 1 mmol (0.250 g) of FeSO 4 was dissolved in 20 ml of a water–ethanol (1:1) mixture and 3 mmol (0.267 g) of sodium dicyanamide was added. The dark-red solution was then kept aside for slow evaporation. Block purple crystals were collected after 1 month (30% yield). Anal. Calc. For 5,C 42 H 24 N 24 Fe 2 Zn: C, 48.37; H, 2.30; N, 32.25. Found: C, 47.98; H, 2.19; N, 31.96%. IR (KBr pellets, cm 1 ): t s (C„N) 2162(vs), 2191; t as (C„N) 2241(m); t s (CN) + t as (C„N) 2296. | [] | [] | ["5,C 42 H 24 N 24 Fe 2 Zn"] | ["FeSO 4--1 mmol (0.250 g)", "sodium dicyanamide--3 mmol (0.267 g)"] | [] | [] | [] | ["1 month"] | ["water–ethanol (1:1) mixture--20 ml"]
cg400538c | 6 (s), 1523 (s), 1475 (s), 1421 (s), 1357 (s), 1217 (m), 1164 (m), 1002 (m), 945 (m), 752 (m), 509 (w). Synthesis of [Cu(3-dpha)(1,3,5-HBTC)(H 2 O)]·H 2 O (2) The synthesis method of 2 is similar to that of 1 except for ligand 3-dpha (0.031 g, 0.1 mmol) as the substitute of 3-dppa, and different amount of NaOH (0.017 g, 0.42 mmol) was added to adjust the systematic pH. Blue block crystals of 2 were obtained in 28% yield based on Cu. C 25 H 26 CuN 4 O 10 (606.04): calcd. C 49.50, H 4.29, N 9.24; found C 49.51, H 4.26, N 9.26. IR (KBr, cm -1 ): 3433 (m), 2923 (w), 2364 (w), 1870 (w), 1702 (s), 1665 (s), 1628 (s), 1568 (s), 1541 (s), 1475 (m), 1425 (s), 1363 (s), 1230 (m), 1192 (m), 998 (m), 808 (w), 769 (w), 582 (w). Synthesis of [Cu 3 (3-dpsea)(1,3,5-BTC) 2 (H 2 O) 5 ]·4H 2 O (3) The synthesis process of 3 is similar to that of 1 except that ligand 3-dpsea (0.036 g, 0.1 mmol) was used as the substitute of 3-dppa, and different amount of NaOH (0.018 g, 0.45 mmol) was added to adjust the systematic pH. Blue block crystals of 3 were obtained in 25% yield based on Cu. C 38 H 50 Cu 3 N 4 O 23 (1121.44): calcd. C 40.66, H 4.46, N 4.99; found C 40.64, H 4.47, N 4.95. IR (KBr, cm -1 ): 3363 (w), 2850 (w), 2360 (w), 1685 (m), 1616 (s), 1541 (s), 1473 (m), 1429 (s), 1363 (s), 1213 (m), 1147 (w), 1079 (w), 966 (w), 729 (m), 669 (m), 569 (w). Synthesis of [Cu(3-dpba)(1,2-BDC)]·H 2 O (4) The mixture of CuCl 2 ·2H 2 O (0.034 g, 0.2 mmol), 1,2-H 2 BDC (0.025 g, 0.15 mmol), 3-dpba (0.030 g, 0.1 mmol), H 2 O (12 mL), and NaOH (0.019 g, 0.48 mmol) was stirred for 30 min in air, then transferred and sealed in a 25ml Teflon reactor, which was heated at 120 °C for 4 days. After slow cooling to room temperature, blue block crystals of 4 were obtained in a 30% yield based on Cu. C 22 H 20 CuN 4 O 7 (515.96): calcd. C 51.17, H 3.88, N 10.85; found C 51.12, H 3.90, N 10.84. IR (KBr, cm -1 ): 3309 (w), 2362 (m), 1651 (m), 1558 (s), 1481 (s), 1419 (m), 1384 (s), 1290 (s), 1164 (m), 1091 (w), 889 (m), 806 (m), 750 (w), 536 (w). Synthesis of [Cu(3-dpha)(1,2-BDC)] (5) The synthesis method of 5 is similar to that of 4 except for ligand 3-dpha (0.031 g, 0.1 mmol) as the substitute of 3-dpba, and different amount of NaOH (0.016 g, 0.40 mmol) was added to adjust the systematic Page 6 of 46 ACS Paragon Plus Environment Crystal Growth & Design 1 2 3 4 5 6 7 8 9 10 11 12 13 14 15 16 17 18 19 20 21 22 23 24 25 26 27 28 29 30 31 32 33 34 35 36 37 38 39 40 41 42 43 44 45 46 47 48 49 50 51 52 53 54 55 56 57 58 59 60 | [] | [] | ["[Cu(3-dpha)(1,3,5-HBTC)(H 2 O)]·H 2 O", "C 25 H 26 CuN 4 O 10", "[Cu 3 (3-dpsea)(1,3,5-BTC) 2 (H 2 O) 5 ]·4H 2 O", "C 38 H 50 Cu 3 N 4 O 23", "[Cu(3-dpba)(1,2-BDC)]·H 2 O", "C 22 H 20 CuN 4 O 7", "[Cu(3-dpha)(1,2-BDC)]", "NaN"] | ["CdCl 2 ·2.5H 2 O--0.10 mM, 0.02 g", "CuCl 2 ·2H 2 O--0.034 g, 0.2 mmol"] | ["NaOH--0.017 g, 0.42 mmol", "NaOH--0.018 g, 0.45 mmol", "NaOH--0.019 g, 0.48 mmol", "NaOH--0.016 g, 0.40 mmol"] | ["H 2 biim--0.007 g", "H 2 ip–OH--0.01 g", "1,2-H 2 BDC--0.025 g, 0.15 mmol", "3-dpha--0.031 g, 0.1 mmol"] | ["150 °C", "120 °C"] | ["72 h", "4 days"] | ["H 2 O--10 mL", "H 2 O--12 mL"]
ic0618504 | The product was further dried in vacuo, and the resulting yellow powder was suspended in boiling EtOH (50 mL). The mixture was kept under reflux, and small portions of H 2 O were added to the mixture until a clear yellow solution was obtained. This solution was allowed to cool at room temperature to yield yellow crystals of 1, which were dried for a period of 2 days in vacuo. The crystals (45 mg, 49%) were used for the X-ray diffraction study. Anal. Calcd for C 24 H 50 K 2 O 28 V (915.78): C, 31.48; H, 5.50; K 8.54. Found: C, 31.70; H, 5.88; K, 8.49. | [] | ["2 days"] | ["1"] | [] | [] | [] | [] | [] | ["EtOH--50 mL", "H 2 O--small portions"]
c1ce06268a | Synthesis of [Cd(NIPH)(2-apy)(H 2 O)$(H 2 O)] (1). A mixture of Cd(OAc) 2 $2H 2 O (0.075 g, 0.28 mmol), H 2 NIPH (0.05 g, 0.24 mmol), 2-aminopyridine (2-apy) (0.05 g, 0.53 mmol) and H 2 O (10 mL) was sealed in a 25 mL Teﬂon-lined stainless steel autoclave and heated at 120  C for 72 h. After cooling to room temperature, the yellow crystals were obtained in a yield of 54% based on Cd. Elemental analysis calcd. (%) for C 13 H 13 N 3 O 8 Cd (451.66): C, 34.57; H, 2.90; N, 9.30. Found (%): C, 34.88; H, 2.88; N, 9.43. IR (KBr, cm 1 ) data: 3621(w), 3464(w), 3090(w), 1627 (m), 1549(vs), 1449(m), 1375(vs), 1346(m), 1084(w), 931(w), 764 (w), 734(s), 531(w).Synthesis of [Cd(NIPH)(4-apy) 2 (H 2 O)] (2). The synthesis of 2 was similar to the above description for 1 except that 2-aminopyridine was replaced by 4-aminopyridine (4-apy). The yield was 55% based on Cd. Elemental analysis calcd. (%) for C 18 H 17 N 5 O 7 Cd (527.78): C, 40.96; H, 3.25; N, 13.27. Found (%): C, 40.77; H, 3.38; N, 13.86. IR (KBr, cm 1 ) data: 3404(w), 3349 (w), 3090(w), 1625(m), 1556(vs), 1516(m), 1452(s), 1375(vs), 1346 (m), 1219(w), 1081(w), 1016(w), 923(w), 821(m), 789(w), 736(s), 528(w). | [] | [] | ["[Cd(NIPH)(2-apy)(H 2 O)$(H 2 O)]", "C 13 H 13 N 3 O 8 Cd"] | ["Cd(OAc) 2 $2H 2 O--0.075 g, 0.28 mmol"] | [] | ["H 2 NIPH--0.05 g, 0.24 mmol", "2-aminopyridine (2-apy)--0.05 g, 0.53 mmol"] | ["120 \b0 C"] | ["72 h"] | ["H 2 O--10 mL"]
j.ica.2009.07.030 | 2.6. Synthesis of [Ag( l 2 -SC 3 H 6 N 2 )Cl] n (5) A mixture of AgCl (0.072 g, 0.5 mmol) and 1,3-imidazolidine-2thione (0.1022 g, 1 mmol) was placed into a test tube containing DEF(8 ml). AgCl was dissolved and the test tube was placed into a glass bottle containing Et 3 N (10 ml). The bottle was sealed, kept in a freezer (2 °C). Colorless crystals of 2 were obtained after allowing triethylamine vapor to diffuse into the DEF mixture for about a month (Yield: 5% on the basis of silver source). The crystals were collected by ﬁltration and dried at room temperature. Anal. | [] | ["about a month"] | ["[Ag( l 2 -SC 3 H 6 N 2 )Cl] n", "5"] | ["AgCl--0.072 g, 0.5 mmol"] | [] | ["1,3-imidazolidine-2thione--0.1022 g, 1 mmol"] | [] | [] | ["DEF--8 ml", "Et 3 N--10 ml"]
ejic.201402536 | [Ni 2.2 Co 1.8 (HL 1 ) 2 (OAc) 6 (MeOH) 2 ] (7): A mixture of Ni(OAc) 2 · 4H 2 O (247 mg, 1.0 mmol), Co(OAc) 2 ·4H 2 O (249 mg, 1.0 mmol), H 2 L 1 (102 mg, 0.50 mmol), and NEt 3 (101 mg, 1.0 mmol) in CH 3 CN (10 mL) was stirred at room temp. for 16 h. The reaction solution was evaporated under reduced pressure, and the residue was crystallized from MeOH/Et 2 O to give dark purple crystals of [Ni 2.2 Co 1.8 (HL 1 ) 2 (OAc) 6 (MeOH) 2 ] (118 mg, 0.11 mmol, 22%). | [] | [] | ["[Ni 2.2 Co 1.8 (HL 1 ) 2 (OAc) 6 (MeOH) 2 ]", "NaN"] | ["Ni(OAc) 2 · 4H 2 O--247 mg, 1.0 mmol", "Co(OAc) 2 ·4H 2 O--249 mg, 1.0 mmol"] | ["NEt 3--101 mg, 1.0 mmol"] | ["H 2 L 1--102 mg, 0.50 mmol"] | [] | ["16 h"] | ["CH 3 CN--10 mL"]
ja061716i | Zn 3 (BDT) 3 (DMF) 4 (H 2 O) 2 ‚3.5CH 3 OH (3). A solution of Zn(NO 3 ) 2 ‚ 6H 2 O (200 mg, 0.66 mmol) in 10 mL of methanol was added to a solution of H 2 BDT (70 mg, 0.33 mmol) in 10 mL of DMF, and the mixture was allowed to stand at room temperature for 4 days. Colorless, block-shaped crystals were collected by filtration, washed with successive aliquots of DMF (20 mL) and Et 2 O (20 mL), and dried in air to afford 75 mg (51%) of product. IR (neat): 1648(vs, CdO), 1499(w), 1432(s), 1385(m), 1250(w), 1191(w), 1108(w), 1063(w), 1007(w), 853(w), 749(w), 664(w) cm -1 . Anal. Calcd for C 39.5 H 58 N 28 O 9.5 Zn 3 : C, 37.26; H, 4.59; N, 30.80. Found: C, 37.21; H, 4.91; N, 30.52.Mn 3 (BDT) 3 (DMF) 4 (H 2 O) 2 ‚3CH 3 OH‚2H 2 O‚DMF (4). A solution of Mn(NO 3 ) 2 ‚4H 2 O (250 mg, 1.0 mmol) in 5 mL of methanol was added to a solution of H 2 BDT (71 mg, 0.33 mmol) in 5 mL of DMF. Ethyl acetate vapor was diffused into the mixture at room temperature over a period of 2 days. Colorless, block-shaped single crystals were collected by filtration and dried in air to afford 98 mg (66%) of product. IR (neat): 1652(vs, CdO), 1498(w), 1428(s), 1384(m), 1251(w), 1227(w), 1179(w), 1107(w), 1059(w), 1007(w), 857(w), 748(m), 683(m) cm -1 . Anal. Calcd for C 42 H 67 Mn 3 N 29 O 12 : C, 37.79; H, 5.06; N, 30.43. | [] | [] | ["Zn 3 (BDT) 3 (DMF) 4 (H 2 O) 2 ‚3.5CH 3 OH", "Mn 3 (BDT) 3 (DMF) 4 (H 2 O) 2 ‚3CH 3 OH‚2H 2 O‚DMF"] | ["Zn(NO 3 ) 2 ‚ 6H 2 O--200 mg, 0.66 mmol", "Mn(NO 3 ) 2 ‚4H 2 O--250 mg, 1.0 mmol"] | [] | ["H 2 BDT--70 mg, 0.33 mmol", "H 2 BDT--71 mg, 0.33 mmol"] | [] | ["4 days", "2 days"] | ["methanol--10 mL", "DMF--10 mL", "DMF--5 mL"]
zaac.201100560 | {[Co 2 (pydca) 2 (bbbi) 3 ] n ·nH 2 O} (2): Preparation of 2 was similar to 1 except that Co(NO 3 ) 2 were used instead of AgNO 3 . Purple crystals of 2 were obtained in yield 31 % based on Co. Anal. for C 68 H 56 Co 2 N 14 O 9 : calcd. C 61.36; H 4.24; N 14.73%; found: C 61.57; H 4.12; N 14.61 %. IR (KBr): ν ˜ = 3422 s, 1628 s, 1502 m, 1372 m, 1255 m, 1207 m, 1076 m, 754 m, 513 m cm –1 .Catalysis Experiments: The photocatalytic activity of the two complexes were tested using methyl orange solutions. The degradation reaction was carried out with 150 mL aqueous methyl orange solution (10 mg·L –1 ) containing 5 mg of sodium persulfate and 50 mg of 1 or 2 as catalyst. | [] | [] | ["{[Co 2 (pydca) 2 (bbbi) 3 ] n ·nH 2 O}", "C 68 H 56 Co 2 N 14 O 9"] | ["Co(NO 3 ) 2--not specified"] | [] | ["pydca--not specified", "bbbi--not specified"] | [] | [] | []
acs.inorgchem.0c00201 | The sealed autoclave was heated in a preheated heating mantle (Berghof BTC-3000) at 250 °C for 24 h. The resulting white powder was centrifuged (11,000 rpm, 5 min, Hettich Rotina 380 R), washed ﬁve times with acetone, and dried in air. | [] | ["5 min"] | [] | [] | [] | [] | ["250 °C"] | ["24 h"] | []
j.ica.2020.119800 | 2.2. Preparation of complex 1 A mixture of Mn(OAc) 2 ·4H 2 O (0.05 mmol), H 3 dpidc (0.05 mmol), ethanol (2 ml) and distilled water (8 ml) was placed in a 25 ml Teﬂonlined stainless steel vessel and heated at 423 K for 96 h. The reaction mixture was then cooled to room temperature. The pale-yellow crystals of 1 were collected, washed with distilled water, and dried in air (69% yield based on Mn). Anal. Calcd for C 22 H 18 F 4 MnN 4 O 12 : C, 39.96; H, 2.74; N, 8.47%; found: C, 40.21; H, 2.68; N, 8.73%. IR (KBr, cm −1 ): 3430 (s), 3093 (w), 1712 (m), 1628 (m), 1601 (m), 1543 (s), 1483 (m), 1403 (w), 1385 (s), 1262 (s), 1224 (w), 1127 (s), 1025 (m), 988 (m), 866 (m), 781 (m), 737 (m), 668 (w), 560 (s), 522 (w).2.3. Preparation of complex 2 The preparation of 2 was similar to that of 1, except that Mn (OAc) 2 ·4H 2 O was replaced with Pb(OAc) 2 (0.05 mmol). Colorless crystals of 2, suitable for X-ray analysis were obtained after the mixture cooled to room temperature (yield 52.9%, based on Pb). Anal. calcd for C 22 H 18 F 4 N 4 O 12 Pb: C, 32.48; H, 2.23; N, 6.89%; found: C, 32.72; H, 2.33; N, 6.76%. IR (KBr, cm −1 ): 3416 (m), 3088 (m), 2928 (m), 1604 (m), 1522 (m), 1475 (m), 1439 (m), 1397 (m), 1348 (m), 1255 (m), 1125 (m), 1103 (m), 988 (m), 871 (m), 797 (m), 731 (m), 668 (w), 558 (m), 509 (w). | [] | [] | ["C 22 H 18 F 4 MnN 4 O 12", "C 22 H 18 F 4 N 4 O 12 Pb"] | ["Mn(OAc) 2 \n4H 2 O--0.05 mmol", "Pb(OAc) 2--0.05 mmol"] | [] | ["H 3 dpidc--0.05 mmol"] | ["423 K"] | ["96 h"] | ["ethanol--2 ml", "distilled water--8 ml"]
chem.201400285 | Coordination polymer 13 Polymer 13 was prepared in multiple batches. The individual reactions were carried out in sealed 7 mL microwave vials as follows.Zn(ClO 4 ) 2 (H 2 O) 6 (20 mg, 54 mmol) was added to a solution of complex 4 (30 mg, 27 mmol) in DMF (5.0 mL). The resulting mixture was briefly sonicated before the vial was placed for 48 h into an oil bath at 1208C. The vial was then allowed to cool to room temperature to induce crystallization. After 2 d, the resulting yellow crystals were washed with DMF (35 mL) before being isolated by filtration and dried under vacuum for 3 d. Yield: 31 mg, 89 %; elemental analysis: calcd (%) for sample after the heating under vacuum (Zn 2 C 46 H 48 B 2 N 8 O 9 ) 2 Zn(H 2 O) 4 (2156.09 gmol 1 ): C 51.24, H 4.86, N 10.39; found: C 51.03, H 4.84, N 12.23; FTIR: n ˜ max : 2950 (m), 1670 (s), 1610 (m), 1445 (s), 1385 (m), 1329 (s), 1220 (m), 1202 (s), 1080 (m), 1035 (s), 995 (vs), 931 (vs), 838 (m), 785 (vs), 770 (vs), 700 (s), 660 cm 1 (m). | [] | ["2 d"] | ["Zn 2 C 46 H 48 B 2 N 8 O 9 ) 2 Zn(H 2 O) 4"] | ["Zn(ClO 4 ) 2 (H 2 O) 6--20 mg, 54 mmol"] | [] | ["complex 4--30 mg, 27 mmol"] | ["1208 \nC"] | ["48 h"] | ["DMF--5.0 mL"]
s0022-2860(01)00594-4 | 2.2. Preparation of single crystal of the complex {[Cu(dmbpy)(N 3 )] 2 (ta)}2CH 3 OH´2H 2 O Single crystal of the complex {[Cu(dmbpy)(N 3 )] 2 (ta)}2CH 3 OH´2H 2 O was grown in aqueous solution by a slow-diffusion method using an H-double-tube glass vessel. The starting solution was aqueous solutions of Cu(dmbpy)(NO 3 ) 2 (0.01 M) in one arm, NaN 3 (0.01 M) and dipotassium terephthalate (0.01 M) in the other one. After two weeks, bluegreen crystals were separated. Anal. Calcd for C 34 H 40 N 10 O 8 Cu 2 : C, 48.39; H, 4.74; N, 16.59; found C, 48.45; H, 4.48; N, 17.59%.The i.r. spectrum shows the stretching frequencies of the carboxylato group at 1578 and 1360 cm 21 , which are characteristic for the terephthalate in the monodentate end-to-end bonding mode [12]. The strong band at 2050 cm 21 is the characteristic band of n as (N 3 ).3. Crystal structure determination A blue±green single crystal of the title complex having the approximate dimensions 0.30 £ 0.25 £ 0.20 mm 3 , was mounted on Bruker Smart 1000 diffractometer equipped with graphitemonochromated MoKa radiation ( l  0.71073 A Ê ). | [] | ["two weeks"] | ["[Cu(dmbpy)(N 3 )] 2 (ta)2CH 3 OH´2H 2 O", "C 34 H 40 N 10 O 8 Cu 2"] | ["Cu(dmbpy)(NO 3 ) 2--0.01 M"] | [] | ["NaN 3--0.01 M", "dipotassium terephthalate--0.01 M"] | [] | [] | ["aqueous solution--N/A"]
j.matt.2019.02.002 | Synthesis of PCN-163 PCN-163 was synthesized by repeated linker reinstallation of PCN-162 with L3 0 DMSO solu tion. Generally, crystals of PCN-162(100mg)wereincubatedwiththesolution of L3 0 in DMSO (80 mM, 20 mL) at 85  C for 72 h. The supernatant was replaced with fresh solution of L3 0 in DM SO (80 mM, 20 mL) eve ry 12 h. DMSO was chose n as the reinstallation solution because L3 0 shows better solubility in DMSO than in DMF or DEF. | [] | [] | ["PCN-163"] | [] | [] | ["PCN-162--100mg", "L3 0--80 mM, 20 mL"] | ["85 \nC"] | ["72 h"] | ["DMSO--80 mM, 20 mL"]
j.poly.2010.12.046 | 2.3. Synthesis of [Cu(dps)(dca) 2 (CH 3 OH) 2 ] 1 (3) A solution of dps (9.4 mg, 0.05 mmol), dca (8.9 mg, 0.10 mmol) and KSCN (5 mg, 0.05 mmol) in methanol (3 ml) was carefully layered onto an aqueous solution (5 ml) of CuSO 4 5H 2 O (12.5 mg, 0.05 mmol), and an isopropanol solution was then layered onto the mixture solution. Blue crystals of [Cu(dps)(dca) 2 (CH 3 OH) 2 ] 1 (3) were obtained in a few days and isolated by ﬁltration. Yield: 15.6 mg (70%). Anal. Calc. for C 16 H 16 CuN 8 O 2 S (%): C, 42.86; H, 3.57; N, 25.00. Found: C, 42.89; H, 3.62; N, 24.92%. IR (KBr, cm 1 ): 3280(m), 3071(s), 3040(m), 2215(s), 1597(s), 1543(m), 1481(s), 1420(s), 1373(s), 1219(s), 1111(m), 1065(s), 1026(m), 957(w), 918(m), 818(s), 733(s), 663(m), 509(s), 447(w). | [] | [] | ["[Cu(dps)(dca)2(CH3OH)2]1", "C16H16CuN8O2S"] | ["CuSO45H2O--12.5 mg, 0.05 mmol"] | ["KSCN--5 mg, 0.05 mmol"] | ["dps--9.4 mg, 0.05 mmol", "dca--8.9 mg, 0.10 mmol"] | [] | ["a few days"] | ["methanol--3 ml", "isopropanol--not specified"]
j.poly.2014.11.033 | 2.2.2.3. Method B via anion exchange of 1. Complex 2.The green solution of 1 (0.360 g, 0.25 mmol) in MeOH (25 mL) was stirred for about 5 min followed by a drop wise addition of an aqueous solution (1 mL) of NaNO 3 (0.042 g, 0.5 mmol) at room temperature.During the reaction, there is a noticeable color change from green to dark green followed by appearance of a dark green precipitate.More solvent evaporations led to more precipitate which was collected by ﬁltration, washed with cold MeOH, and dried under vacuum over P 4 O 10 . Single crystals suitable for X-ray analysis of 2 are obtained from a saturated MeCN solution of the powdered solid after two weeks. Yield: 0.072 g (51%). | [] | ["two weeks"] | ["Complex 2"] | [] | [] | [] | ["room temperature"] | ["about 5 min"] | ["MeOH--25 mL", "NaNO 3 --1 mL"]
b516806f | temperature. The colourless hexagonal crystals which appeared after a few weeks were removed by filtration, washed with water and air dried. Anal. Calcd. for C 20 H 28 O 26 Na 4 (1): C, 30.94; H, 3.64%. Found: C, 30.78; H, 3.40%.Synthesis of [Na 2 Mn(H 2 bta) 2 (H 2 O) 8 ]?2H 2 O (2). Single crystals of 2 were grown by slow diffusion using the gel technique.An aqueous solution of NaOH was added dropwise to another aqueous solution (5 cm 3 )ofH 4 bta (0.127 g, 0.5 mmol) until pH 5 4.5. Then, 0.25 cm 3 of tetramethoxysilane (TMS) was added to the previous solution under vigorous stirring. The gel was formed after standing one day at room temperature. An aqueous solution (3 cm 3 ) of MnCl 2 ?4H 2 O (0.098 g, 0.5 mmol) was carefully added over the gel. Needles of colourless crystals of 2 were obtained at room temperature after several weeks.They were mechanically separated, washed with water– methanol and air dried. Anal. Calc. for C 20 H 28 O 26 Na 2 Mn (2): C, 30.59; H, 3.59%. Found: C, 30.70; H, 3.40%. | [] | [] | ["[Na 2 Mn(H 2 bta) 2 (H 2 O) 8 ]?2H 2 O", "C 20 H 28 O 26 Na 2 Mn"] | ["MnCl 2 ?4H 2 O--0.098 g, 0.5 mmol"] | [] | ["H 4 bta--0.127 g, 0.5 mmol"] | ["room temperature"] | ["one day", "several weeks"] | ["NaOH--aqueous solution", "TMS--0.25 cm3"]
j.cclet.2013.06.022 | After slow cooling to room temperature at a rate of 10 8C/h, orange block crystals suitable for X-ray diffraction of 1 were isolated by mechanical separation from a yellow amorphous solid in 18% yield (based on Mo).Elemental analysis (%) calcd.for C 39 H 69 Cd 4 Mo 12 N 6 O 75 P 9 : C 12.65, H 1.88, N 2.27.Found: C 12.61, H 1.77, N 2.25.IR (KBr, cm 1 ): n 3271.4 (s), 1637.1 (s), 1505.2 (m), 1458.0 (w), 1115.4 (w), 1109.1 (s), 962.9 (s), 795.2 (w), 739.9 (m), 708.3 (w), 617.6 (w), 560.6 (m). | [] | [] | ["Cd-Mo"] | ["Cd--NaN", "Mo--NaN"] | [] | [] | [] | [] | []
ic960894h | Preparation of [Mg 2 (XDK){µ-η 2 -(PhO) 2 PO 2 }{η 1 -(PhO) 2 PO 2 }(CH 3 OH) 3 (H 2 O)]‚CH 3 OH, 3‚CH 3 OH. A methanolic solution (2 mL) of HDPP (43 mg, 0.172 mmol) and NaOH (0.172 mmol, 0.5 M in MeOH) was added to a solution of 1 in methanol (5 mL). The mixture was stirred at room temperature for 30 min. The solvent was removed under vacuum. The dried powder was dissolved in methanol, and vapor diffusion of ethyl ether gave crystalline material. The crystals were collected and dried under vacuum and then treated with excess pyridine (3 mL) in chloroform (5 mL), and any salt contaminants were removed by filtration. The py/CHCl 3 filtrate containing the complex was placed under vacuum to remove the solvents. The dried sample was then redissolved in methanol and filtered through Celite, and vapor diffusion of ethyl ether afforded colorless crystals of 3 .CH 3 OH in 32% yield (35 mg, 0.028 mmol). The crystals were washed with Et 2 O and dried under vacuum. | [] | [] | ["[Mg 2 (XDK){µ-η 2 -(PhO) 2 PO 2 }{η 1 -(PhO) 2 PO 2 }(CH 3 OH) 3 (H 2 O)]", "3‚CH 3 OH"] | [] | ["pyridine--3 mL"] | ["HDPP--43 mg, 0.172 mmol", "NaOH--0.172 mmol, 0.5 M in MeOH"] | ["room temperature"] | ["30 min"] | ["methanol--2 mL", "methanol--5 mL", "ethyl ether--vapor diffusion", "chloroform--5 mL"]
cg400182u | Synthesis of {[Ni(TIPA)(trans-chdc) 2 (H 2 O)]·H 2 O} n (2). A similar method as described for 1 was employed except that Ni(NO 3 ) 2 ·6H 2 O (0.102 g, 0.35 mmol) was added instead of Co(NO 3 ) 2 ·6H 2 O. Green block single crystals were obtained after 3 days in 85% yield based on TIPA. Anal. Calcd for C 35 H 35 N 7 O 6 Ni: C, 64.70; H, 5.43; N, 15.09%.Found: C, 63.28; H, 5.78; N, 15.51%. IR (KBr, cm −1 ): 3401m, 3122w, 2923w, 1658m, 1607m, 1517s, 1425w, 1307m, 1287m, 1125w, 1062m, 962w, 830w, 728w, 657w, 548w. | [] | [] | ["{[Ni(TIPA)(trans-chdc) 2 (H 2 O)]\bH 2 O} n", "C 35 H 35 N 7 O 6 Ni"] | ["Ni(NO 3 ) 2 \b6H 2 O--0.102 g, 0.35 mmol"] | [] | ["TIPA--not provided", "trans-chdc--not provided"] | [] | ["3 days"] | []
c0dt00143k | IR (KBr, cm -1 ): 3455 (s), 3207 (s), 1675 (s), 1610 (m), 1579 (m), 1539 (s), 1459 (s), 1416 (s), 1388 (m), 1354 (m), 1282 (br), 1251 (br), 1146 (m), 1077 (m), 1020 (s), 852 (m), 730 (s), 699 (s). | [] | [] | [] | [] | [] | [] | [] | [] | []
c0ce00431f | Synthesis of [Cd(mptrz) 2 ] n (1) A mixture of Cd(NO 3 ) 2 $4H 2 O (0.1545 g, 0.5 mmol) and 4methyl-1,2,4-triazole-3-thiol (0.1157 g, 1 mmol) in a 1 : 2 molar ratio in 14 mL CH 3 CN–H 2 O (v/v ¼ 3 : 4) was introduced into a Parr Teﬂon–lined stainless steel vessel (20 mL). The vessel was sealed and heated to 140  C. The temperature was held for 2 d and then the mixture was cooled naturally to obtain colourless block crystals of 1. Colourless crystalline product was ﬁltered, washed with CH 3 CN–H 2 O, and dried at ambient temperature (yield: 0.091 g, 53% based on Cd). Anal. calcd for C 6 H 8 CdN 6 S 2 (340.70): C 21.15, H 2.37, N 24.67%. Found: C 21.11, H 2.32, N 24.68%. IR spectrum (cm 1 , KBr pellet): 3440 (s), 3120 (s), 2921 (w), 1637 (w), 1515 (s), 1466 (w), 1418 (s), 1405 (m), 1391 (m), 1354 (s), 1321 (m), 1204 (s), 1171 (s), 1118 (w), 1062 (m), 1041 (m), 974 (m), 859 (m), 695 (s), 653 (s), 518 (m). | [] | [] | ["[Cd(mptrz) 2 ] n", "C 6 H 8 CdN 6 S 2"] | ["Cd(NO 3 ) 2 $4H 2 O--0.1545 g, 0.5 mmol"] | [] | ["4methyl-1,2,4-triazole-3-thiol--0.1157 g, 1 mmol"] | ["140 \n C"] | ["2 d"] | ["CH 3 CN–H 2 O--14 mL"]
c0dt00085j | 3: Mp: 215–217 ◦ C. Yield: 205 mg (45%). Anal. calcd for C 14 H 18 N 2 O 2 I 4 Hg 2 ,(M r = 1155.11): C 14.51, H 1.57, N 2.42. Found: C 14.49, H 1.51, N 2.46.SCSC-transformation of [(Cl)Hg(l-Cl) 2 (hep-H)] • (1) to 4. A colourless single crystal of 1 was exposed to heating at 383 K for 1.5 h. Subsequently, the crystal was subjected to X-ray analysis, which conﬁrmed the identity of the crystal as 4. The bulk sample of 4 was prepared by heating several single crystals of 1 at 383 K for 1.5 h. Mp: 257–259 ◦ C. Anal. calcd for C 7 H 8 NOCl 4 Hg 2 , (M r = 665.12): C 12.61, H 1.21, N 2.10. Found: C 12.69, H 1.29, N 2.16 Backward SCSC-transformation of 4 to [(Cl)Hg(l-Cl) 2 (hep-H)] • (1). Single-crystal of 4 was allowed to stand at 298 K for three days and the crystal was then subjected to X-ray diffraction data collection which conﬁrmed the regeneration of the starting [Hg(m-Cl) 2 (hep–H)] • (1). The bulk sample of the regenerated 1 was then prepared by allowing the several single crystals of 4 to stand at 298 K for 3 d. Mp: 205–207 ◦ C. Anal. calcd for C 14 H 18 N 2 O 2 Cl 4 Hg 2 , (M r = 789.30): C 21.27, H 2.30, N 3.55. Found: C 21.63, H 2.37, N 3.63. | [] | [] | ["C 14 H 18 N 2 O 2 I 4 Hg 2"] | [] | [] | [] | [] | [] | []
s2052520616002663 | 2.2.2. General method for synthesis of Ag I complexes (1)– (6) . The ligand HPCP (0.034 mmol, 23.79 mg) and the appropriate molar ratio (L/M: 1/1) of the silver salts AgNO 3 , AgPF 6 , AgClO 4 , AgCH 3 PhSO 3 , AgBF 4 and AgCF 3 SO 3 were mixed in acetonitrile (15 ml) at 353 K for 1 h. The resulting colorless solution was ﬁltered, slowly cooled to room temperature and dried in air. Suitable colorless crystals of complexes (1)–(6) were carefully selected for crystallographic and IR measurements. | [] | [] | [] | ["AgNO 3--1/1 molar ratio", "AgPF 6--1/1 molar ratio", "AgClO 4--1/1 molar ratio", "AgCH 3 PhSO 3--1/1 molar ratio", "AgBF 4--1/1 molar ratio", "AgCF 3 SO 3--1/1 molar ratio"] | [] | ["HPCP--0.034 mmol, 23.79 mg"] | ["353 K"] | ["1 h"] | ["acetonitrile--15 ml"]
j.poly.2007.10.011 | 2.2.3.1 1 [Cu(tmen)(hitp)(H 2 O)] ( 3 ) A water/methanol (1:1, v/v) solution (10 mL) of 5hydroxy-isophthalic acid (36.4 mg, 0.2 mmol) and triethylamine (40.4 mg, 0.4 mmol) was slowly added to a methanol solution (10 mL) of [Cu(acac)(tmen)](BF 4 ) (73.1 mg, 0.2 mmol). After 2 weeks, a microcrystalline blue compound separated from the resulted mixture on evaporation at room temperature. Blue single crystals of X-ray diﬀraction quality were obtained by recrystallisation from Scheme 1. | [] | [] | ["[Cu(tmen)(hitp)(H 2 O)] ( 3 )"] | ["[Cu(acac)(tmen)](BF 4 )--73.1 mg, 0.2 mmol"] | [] | ["5hydroxy-isophthalic acid--36.4 mg, 0.2 mmol", "triethylamine--40.4 mg, 0.4 mmol"] | [] | ["2 weeks"] | ["water/methanol--1:1, v/v, 10 mL", "methanol--10 mL"]
j.jssc.2017.05.011 | The oven was heated up to 170 °C with a 5 °C/h heating ramp, kept at 170 °C for 3 d, and then cooled to room temperature with a rate of 5.0 °C/h, resulted in blue block crystals. The resulted product were collected by ﬁltration, and washed with H 2 O and dried in a 60 °C oven for 12 h. The overall yield is 11.3 mg, 75.3% yield based on H 4 TCS.In the study of the eﬀect of the amounts of BPB on the synthesis of 1, the procedure is as that of the high yield preparation. The amounts of BPB varies (5.8 mg, 2.9 mg, 1.7 mg, 0.6 mg and 0 mg), corresponding to 1.0, 0.50, 0.29, 0.10 and 0 M ratios of BPB to H 4 TCS. The purity of the products of the above reactions was checked by PXRD spectra (Fig. 1) and their appearances under optical microscope (Fig. S1 in Surpporting Information). | [] | [] | [] | [] | [] | [] | ["170 \nC", "60 \nC"] | ["3 d", "12 h"] | []
j.jssc.2008.03.036 | Found: C, 39.86; H, 1.63; N, 5.11%. IR (KBr pellet, cm 1 ): 3430s, 1632s, 1611s, 1592s, 1482s, 1406s, 1372s, 1298m, 1250w, 1188w, 1126w, 1040m, 840w, 818w, 760m, 703m, 657w, 592m, 526m, 456w. | [] | [] | [] | [] | [] | [] | [] | [] | []
s1600536811050045 | Experimental Reaction mixture of zinc nitrate hexahydrate (29.7 mg, 0.1 mmol), 5-aminoisophthalic acid (18.1 mg, 0.1 mmol), imidazole (6.81 mg, 0.1 mmol), and potassium hydroxide (11.2 mg, 0.2 mmol) in 8 mL H 2 O was sealed in a 16 mL Teflon-lined stainless steel container and heated to(1) 453 K for 3 days. After cooling to the room temperature, colourless block crystals of the title complex were obtained. | [] | [] | [] | ["zinc nitrate hexahydrate--29.7 mg, 0.1 mmol"] | ["potassium hydroxide--11.2 mg, 0.2 mmol"] | ["5-aminoisophthalic acid--18.1 mg, 0.1 mmol", "imidazole--6.81 mg, 0.1 mmol"] | ["453 K"] | ["3 days"] | ["H 2 O--8 mL"]
j.jssc.2020.121700 | 2.3. Preparation of compound 2 This compound was prepared according to the same procedure of 1, but using TmCl 3 ⋅6H 2 O (1 mmol, 383 mg) instead of EuCl 3 ⋅6H 2 O. The yield was 39% (484 mg; based on TmCl 3 ⋅6H 2 O). Anal. Calcd. For C 36 H 45 Cl 13 Hg 4 N 6 O 20 Tm 2 : C, 17.41; H, 1.83; N, 3.38. Found: C, 17.46; H, 1.87; N, 3.42. IR peaks (cm 1 ): 3446 (vs), 3207(w), 3142(w), 3075(w), 2991(w), 2888(w), 2808(w), 1704(m), 1621(vs), 1592(vs), 1501(w), 1416 (vs), 1303(w), 1230(m), 1080(w), 1049(w), 1006(w), 853(m), 762(s), 680(m), 549(w) and 417(m). | [] | [] | ["TmCl 3 ⋅6H 2 O"] | [] | [] | [] | [] | [] | []
c0cc05547f | Crystals of [Ln 2 (hex) 3 (H 2 O) 6 ]2.5H 2 O(H 2 hex = trans,transhexadiendioic or trans,trans-muconic acid, Scheme S1, ESIz), with Ln 3+ =Er 3+ , 1 or Y 3+ , 2, were prepared by the silica gel technique at pH = 5.5–6.0. Compounds 1 and 2 are minor products and only a small amount of crystals has been isolated so far (see ESIz). Subsequently, the single-crystal to single-crystal transformation, induced by UV irradiation, was a valuable tool in characterizing unequivocally the ladderane formed. | [] | [] | ["[Ln 2 (hex) 3 (H 2 O) 6 ]2.5H 2 O"] | [] | [] | ["trans,transhexadiendioic--NaN", "trans,trans-muconic acid--NaN"] | [] | [] | []
s0108270102001579 | Experimental A mixture of CoSO 4 7H 2 O (0.10 g, 0.36 mmol), 4,4 0 -bipyridine2H 2 O (0.05 g, 0.26 mmol) and benzene-1,2,4,5-tetracarboxylic acid anhydride (0.10 g, 0.46 mmol) in H 2 O (18 ml) was sealed in a 30 ml Te¯onlined stainless steel vessel and heated at 443 K for 6 d under autogeneous pressure. After the reaction, the vessel was cooled slowly to room temperature and red crystals of (I) were produced. | [] | [] | ["(I)"] | ["CoSO 4 ?7H 2 O--0.10 g, 0.36 mmol"] | [] | ["4,4 0 -bipyridine ?2H 2 O--0.05 g, 0.26 mmol", "benzene-1,2,4,5-tetracarboxylic acid anhydride--0.10 g, 0.46 mmol"] | ["443 K"] | ["6 d"] | ["H 2 O--18 ml"]
b712182b | Preparation of {[Co(H 2 O) 4 (Hdpa) 2 ][pyro]} (1) CoCl 2 ?6H 2 O (88 mg, 0.37 mmol), dpa (127 mg, 0.74 mmol) and pyromellitic acid (94 mg, 0.37 mmol), were placed into 10 mL distilled H 2 O in a 23 mL Teflon-lined Parr acid digestion bomb. The bomb was sealed and heated at 120 uC for 48 h, whereupon it was cooled slowly to 25 uC. Large pink blocks of 1 (67 mg, 25% yield based on Co) were isolated after washing with distilled water, ethanol, and acetone and drying in air. Anal. calc. for C 30 H 30 CoN 6 O 12 1: C, 49.7; H, 4.2; N, 11.6%. Found: C, 46.9; H, 3.9; N, 11.0%. Values for carbon were consistently low, likely due to incomplete combustion. | [] | [] | ["{[Co(H 2 O) 4 (Hdpa) 2 ][pyro]}", "C 30 H 30 CoN 6 O 12 1"] | ["CoCl 2 ?6H 2 O--88 mg, 0.37 mmol"] | [] | ["dpa--127 mg, 0.74 mmol", "pyromellitic acid--94 mg, 0.37 mmol"] | ["120 uC"] | ["48 h"] | ["distilled H 2 O--10 mL"]
c3dt51691a | Yield: 389 mg (62%).1 H NMR (CDCl 3 ) δ: 8.83 (s, 1H, H2), 8.63 (d, 1H, H3*), 8.26 (s, 1H, H8), 7.97 (d, 2H, o-H-p-Tol), 7.87 (d, 2H, o-H-p-Tol), 7.61 (d, 1H, H5*), 7.28 (d, 2H, m-H-pTol), 7.25 (t, 1H, H4*), 7.17 (d, 2H, m-H-p-Tol), 6.61 (t, 1H, H1′), 5.84 (m, 1H, H3′), 4.78 (m, 1H, H5′ or H5″), 4.67 (m, 1H, H4′), 4.66 (m, 1H, H5′ or H5″), 3.21 (m, 1H, H2′ or H2″), 2.89 (m, 1H, H2′ or H2″), 2.44 (s, 3H, CH 3 ), 2.36 (s, 3H, CH 3 ) ppm. | [] | [] | ["NaN"] | [] | [] | [] | [] | [] | []
cg801348n | Synthesis of [Ag 4 (L I )(4,4′-bpy) 3 ] · 10H 2 O (4). Excess aqueous NH 3 solution was dropped slowly into a suspension of Ag 2 O (0.087 g, 0.375 mmol) in MeCN/H 2 O (30 mL, V/V ) 2:1) with magnetic stirring for 15 min until a homogeneous clear solution was formed at room temperature. The solids of H 4 L I (0.065 g, 0.25 mmol) and 4,4′bipyridine (0.078 g, 0.50 mmol) were added slowly into the solution in turn. The mixture was kept stirring for 30 min after all the reactants dissolved. The ﬁltrated solution evaporated slowly in darkness in 2 weeks to give colorless needlelike crystals (yield: 35%, based on Ag).Elemental anal. Calcd (%) C 40 H 52 O 18 N 6 Ag 4 : C, 35.95; H, 3.92; N, 6.29.Found: C, 35.99; H, 3.84; N, 6.35. IR (KBr) (400-4000 cm -1 ): 3418s, 3044w, 1594s, 1405s, 1325m, 1219m, 1070m, 985w, 853w, 804s, 622m. | [] | ["2 weeks"] | ["[Ag 4 (L I )(4,4′-bpy) 3 ] · 10H 2 O", "4", "C 40 H 52 O 18 N 6 Ag 4"] | ["Ag 2 O--0.087 g, 0.375 mmol"] | [] | ["H 4 L I--0.065 g, 0.25 mmol", "4,4′bipyridine--0.078 g, 0.50 mmol"] | ["room temperature"] | ["30 min"] | ["MeCN--30 mL", "H 2 O--30 mL"]
b502073e | Synthesis of [{Cu(terpy)}(V 2 O 4 )(O 3 PCH 2 CH 2 CH 2 PO 3 )]· 2.5H 2 O(4·2.5H 2 O) A solution of CuSO 4 ·5H 2 O (0.120 g, 0.48 mmol), Na 3 VO 4 (0.069 g, 0.36 mmol), 1,3-propylene diphosphonic acid (0.140 g, 0.68 mmol), terpyridine (0.080 g, 0.51 mmol) and water (10.210 g, 567 mmol) was stirred brieﬂy and heated to 120 ◦ C for 44 h. Dark blue blocks of 4·2.5H 2 O were recovered in 20% yield. IR (KBr pellet, cm −1 ): 3400(s), 1605(s), 1490(s), 1280(s), 945(s), 800(s), 575(m). | [] | [] | ["{Cu(terpy)}(V 2 O 4 )(O 3 PCH 2 CH 2 CH 2 PO 3 )· 2.5H 2 O(4·2.5H 2 O)"] | ["CuSO 4 ·5H 2 O--0.120 g, 0.48 mmol", "Na 3 VO 4--0.069 g, 0.36 mmol"] | [] | ["1,3-propylene diphosphonic acid--0.140 g, 0.68 mmol", "terpyridine--0.080 g, 0.51 mmol"] | ["120 ◦ C"] | ["44 h"] | ["water--10.210 g, 567 mmol"]
cg1004598 | Characterization Data of [(H 2 L 5 ) 2 ] 2þ 3 [CdCl 4 ] 23 H 2 O (5). pH = 3-5. Yield 82% (based on Cd). Elemental analysis calcd (%) for C 24 H 40 Cl 4 N 4 O 5 Cd 2 : C, 40.07; H, 5.56; N, 7.79. Found: C, 40.01; H, 5.59; N, 7.75. IR (KBr, cm -1 ): 3495- 3593(br, m), 2961(w), 1650(vs), 1633(m), 1514(m), 1460(m), 1365(m), 1229(s), 1161(m), 1095(w), 1056(w), 1018(w), 958(w), 865(w), 743(m), 551(w). FAB-MS: m/z 254 ([H 2 L 5 þ 1] þ , 93%). As for compound 6, it was obtained by exposure to the air for about three days, with the departure of water molecules in crystal matrices. Orange crystals (5) were gradually changed into pale yellow crystals (6). | [] | ["about three days"] | ["[(H 2 L 5 ) 2 ] 2þ 3 [CdCl 4 ] 23 H 2 O", "C 24 H 40 Cl 4 N 4 O 5 Cd 2"] | ["CdCl 4--NaN"] | [] | ["H 2 L 5--NaN"] | [] | [] | []
b412808g | 2.7. Synthesis of [{Cu 2 (bisterpy)}V 4 F 2 O 6 {O 3 P(CH 2 ) 4 PO 3 } 2 ] (8) The reaction of V 2 O 5 (0.052 g, 0.286 mmol), Cu(CH 3 CO 2 ) 2 ·H 2 O (0.057 g, 0.286 mmol), bisterpy (0.068 g, 0.140 mmol), 1,4butylenediphosphonic acid (0.122 g, 0.559 mmol), H 2 O (10.04 g, 558 mmol) and HF (0.234 g, 5.85 mmol) in the mole ratio 1.94 : 1.94 : 1.00 : 3.80 : 3800 : 39.8 at 200 ◦ C for 72 h produced black crystals of 8 in 20% yield (initial pH: 2.0; ﬁnal pH: 2.0). | [] | [] | ["{Cu 2 (bisterpy)}V 4 F 2 O 6 {O 3 P(CH 2 ) 4 PO 3 } 2"] | ["V 2 O 5--0.052 g, 0.286 mmol", "Cu(CH 3 CO 2 ) 2 ·H 2 O--0.057 g, 0.286 mmol"] | [] | ["bisterpy--0.068 g, 0.140 mmol", "1,4butylenediphosphonic acid--0.122 g, 0.559 mmol"] | ["200 \t C"] | ["72 h"] | ["H 2 O--10.04 g, 558 mmol", "HF--0.234 g, 5.85 mmol"]
s11243-010-9439-x | Preparation of [Cu 2 (L 3 ) 2 (l 1,1 -N 3 ) 2 ](3) The complex (3) was prepared by a similar procedure to that described for (1), with HL 1 replaced by HL 3 (0.285 g, 1.0 mmol). Yield: 61%. Anal. Found (%): C, 37.3; H, 4.0; N, 17.8. Calcd (%) for C 24 H 32 Br 2 Cu 2 N 10 O 2 : C, 37.0; H, 4.1; N, 18.0. Characteristic IR data (KBr, cm -1 ): m 2,145 (s, N 3 ), m 2,087 (vs, N 3 ), m 1,632 (s, C=N).Caution! although our samples never exploded during handling, metal azide complexes are potentially explosive. | [] | [] | ["[Cu 2 (L 3 ) 2 (l 1,1 -N 3 ) 2 ]"] | [] | [] | [] | [] | [] | []
j.ica.2011.09.053 | 2.2. Synthesis of {[Cd 2 (oba) 2 (IP) 2 (H 2 O)]H 2 O} n (1) The synthesis of complex 1: a mixture of Cd(Ac) 2 2H 2 O (0.2 mmol), H 2 oba (0.3 mmol), IP (0.3 mmol), H 2 O (6 mL) and CH 3 OH(6 mL) was stirred at room temperature for 2 h. The solution was putted into the Teﬂon-lined stainless steel vessel (25 mL), sealed and heated up to 160 °C, maintained for 72 h. Then it slowly cooled down to room temperature, yellow crystals were obtained. | [] | ["72 h"] | ["{[Cd 2 (oba) 2 (IP) 2 (H 2 O)]\nH 2 O} n"] | ["Cd(Ac) 2 \n2H 2 O--0.2 mmol"] | [] | ["H 2 oba--0.3 mmol", "IP--0.3 mmol"] | ["room temperature", "160 °C"] | ["2 h"] | ["H 2 O--6 mL", "CH 3 OH--6 mL"]
a910251p | {[Ag(R-othf)] 2 } n 2. This compound was isolated as colorless needle crystals by a similar work-up using 1.30 g (10.0 mmol) R-Hothf and 1.16 g (5.01 mmol) Ag 2 O. Yield 1.59 g (67.1%) (Found: C, 25.38; H, 2.04%). TG/DTA data: no weight loss observed before decomposition temperature; decomposition began around 169 ⬚C with endothermic peaks at 241 and 255 ⬚C and exothermic peaks at 246, 260 and 313 ⬚C. Some prominent IR bands in the 1800–900 cm ⫺1 region (KBr disc): 1761vs, 1604vs, 1419s, 1341w, 1291w, 1191s, 1151w, 1048m, 1011w and 915w cm ⫺1 . 1 H NMR (D 2 O, 25 ⬚C): δ 2.13–2.25 (H4, m, 1H), 2.57–2.67 (H3 and H4, m, 3H) and 4.90–4.96 (H5, m, 1H). 13 C NMR (D 2 O, 25 ⬚C): δ 28.8 (C4), 30.6 (C3), 82.0 (C5), 179.8 (C6) and 184.0 (C2). | [] | [] | ["{[Ag(R-othf)] 2 } n"] | ["Ag 2 O--1.16 g (5.01 mmol)"] | [] | ["R-Hothf--1.30 g (10.0 mmol)"] | [] | [] | []
chem.200800886 | Synthesis of [FeACHTUNGTRENNUNG(NCSe) 2 ACHTUNGTRENNUNG(bdpp)] (2b): A solution of bdpp (30 mg, 0.1 mmol) in methanol (2 mL) was placed at the base of one arm of an H-shaped tube. A solution of [FeACHTUNGTRENNUNG(ClO 4 ) 2 ]·6H 2 O (18.6 mg, 0.1 mmol) and KNCSe (20.6 mg, 0.2 mmol) in methanol (2 mL) was placed in the other arm of the H-shaped tube. Methanol was again carefully layered to fill the rest of the tube, which was then stoppered. After two weeks yellow rectangular rod crystals formed (yield: 25 mg, 51%). IR (2b): n˜ = 2052(s), 1604(m), 1548(m), 1462(s), 1410(s), 1263(w), 1230 cm 1 (w); elemental analysis calcd (%) for C 26 H 18 FeN 10 Se 2 : C 45.64, H 2.65, N 20.47; found: C 44.53, H 2.67, N 20.09.Magnetic susceptibility: Magnetic susceptibility data were collected using a Quantum Design MPMS-5 Quantum design SQUID magnetometer under an applied field of 1 T over the temperature range 4–250 K. Polycrystalline samples of 1, 2a and 2b were placed in gel capsules held within plastic straws. A standard measurement involved slow cooling of the sample to 4 K, heating to 250 K and cooling under the same conditions. Additional measurements were carried out for 1 and 2b were the sample was quench-cooled from room temperature to 4 K. Torquing of crystallites was observed for the polycrystalline sample of 2b so further measurements were carried out with samples dispersed in a Vaseline mull and subsequently placed in gel capsules. Care was taken for each of these measurements to allow long thermal equilibration times at each temperature point. | [] | [] | ["[FeACHTUNGTRENNUNG(NCSe) 2 ACHTUNGTRENNUNG(bdpp)] (2b)", "C 26 H 18 FeN 10 Se 2"] | ["[FeACHTUNGTRENNUNG(ClO 4 ) 2 ]·6H 2 O--18.6 mg, 0.1 mmol"] | [] | ["bdpp--30 mg, 0.1 mmol", "KNCSe--20.6 mg, 0.2 mmol"] | [] | ["two weeks"] | ["methanol--2 mL"]
j.jorganchem.2013.10.039 | 2.3. Synthesis of [M(pytza) 2 (H 2 O) 2 ][M¼ Mg(2), Ca(3)] An identical procedure as that for 1 was followed to prepare 2 and 3 (colorless crystals for 2 and 3), respectively, except that Co(NO 3 ) 2 $6H 2 O were replaced by M(NO 3 ) 2 $6H 2 O [Ln ¼ Mg (2), Ca (3)]. For 2, yield: 57% based on Mg. Anal. Calcd for C 16 H 16 MgN 10 O 6 : C:41.00; N:29.89; H:3.44%. Found: C: 41.36; N:29.65; H:3.40%. IR (KBr, cm 1 ): 1622(s), 1527(m), 1467(m), 1426(s), 1390(s), 1370(s), 1313(m), 1255(w), 1206(w), 1167(w), 1047(w), 1090(w), 1050(w), 1003(m), 963(m), 900(m), 826(m), 741(m), 698(m), 675(m). For 3, yield: 51% based on Ca. Anal. Calcd for C 16 H 16 CaN 10 O 6 : C, 39.67; N, 28.91; H, 3.33%. Found: C, 39.31; N, 29.08; H, 3.00%. IR (KBr, cm 1 ): 1635(s), 1549(m), 1458(m), 1371(s), 1225(w), 1162(w), 1064(m), 1027(m), 937(w), 826(m), 756(m), 730(m), 679(w).2.4. X-ray crystallography Suitable single crystals of complexes 1e3 were mounted on a Rigaku SCXmini-CCD diffractometer equipped with a graphitemonochromated Mo K radiation ( l ¼ 0.71073  A) at 291e293 K. All absorption corrections were performed using the Crystal-Clear programs. The crystal structures of 1e3 were solved by direct methods and reﬁned on F 2 by fullmatrix least-squares using anisotropic displacement parameters for all non-hydrogen atoms [26].For1e3, important crystal data and collection and reﬁnement parameters are summarized inTable 1, and selected bond lengths and anglesaregiven in Table 2, hydrogen-bonding geometry are listed in Table 3. | [] | [] | ["[M(pytza) 2 (H 2 O) 2 ][M¼ Mg(2), Ca(3)]"] | ["Mg(NO 3 ) 2 $6H 2 O--NaN", "Ca(NO 3 ) 2 $6H 2 O--NaN"] | [] | ["pytza--NaN"] | [] | [] | []
b611684a | Compounds 2 and 3 were prepared by using the same synthetic method as that used to prepare 1.{l-Au(CN) 2 ] 2 [(Ni(NH 3 ) 2 ) 2 (l-bpym)]}[Au(CN) 2 ] 2 . Pink crystals were obtained after 24 h. Yield: 60%. Calcd for C 16 H 18 N 16 Ni 2 Au 4 , C 16.73, H 1.35, N 14.34; found C 17.10, H 1.46, N 13.86%. | [] | [] | ["{[Au(CN) 2 ] 2 [(Ni(NH 3 ) 2 ) 2 (l-bpym)]}[Au(CN) 2 ] 2"] | ["l-Au(CN) 2--NaN", "Ni(NH 3 ) 2--NaN"] | [] | ["l-bpym--NaN"] | [] | ["24 h"] | []
cg050181m | L c 3 . Yield: ∼40%. Mp: 124-126 °C. Anal. Calcd for C 10 H 22 O 2 S 2 (238.40): C, 50.38; H, 9.30. Found: C, 50.01; H, 9.14.1 H NMR (CDCl 3 ): δ 1.08 (t, 6H, CH 3 -), 1.83 (h, 4H, CH 3 CH 2 -), 2.21 (t, 4H, -CH 2 CH 2 CH 2 CH 2 -), 2.52∼2.58 (m, 4H, CH 3 CH 2 CH 2 -), 2.60∼2.81 (m, 4H, SCH 2 CH 2 CH 2 -). IR (cm -1 ): 2959 m, 2925 m, 2872 m, 2015 w, 1635 w, 1467 m, 1455 m, 1414 w, 1379 w, 1298 w, 1238 w, 1100 m, 1059 m, 1013 s, 883 w, 856 w, 817 w, 749 w, 700 w, 642 w, 465 w.L d 1 . Yield: ∼50%. Mp: 167-169 °C. Anal. Calcd for C 10 H 22 O 2 S 2 (238.40): C, 50.38; H, 9.30. Found: C, 50.09; H, 9.52. | [] | [] | ["L c 3", "L d 1"] | [] | [] | [] | [] | [] | []
1521-3765(20021018)8:20<4811::aid-chem4811>3.0.co;2-r | [Cu 2 (ipa) 2 (phen) 2 (H 2 O)] n (2): A mixture of Cu(NO 3 ) 2 ¥4H 2 O (0.2 mmol), H 2 ipa (0.2 mmol), phen (0.2 mmol), Et 3 N (0.4 mmol), and water (10 mL) was stirred for 20 min in air, then transferred and sealed in a 23-mL Teflon reactor, which was heated at 140 8C for five days and then cooled to room temperature at a rate of 5K h 1 . Blue block crystals were obtained in 74% yield after washing with water and drying in air. Elemental analysis (%) calcd for C 40 H 26 Cu 2 N 4 O 9 : C 57.62, H 3.14, N 6.72; found: C 57.57, H 3.12, N 6.76; IR (KBr): nÄ  3391s, 3162m, 2143w, 1778s, 1697m, 1635s, 1611s, 1568s, 1468m, 1452s, 1394s, 1159m, 779m, 757m, 734w, 584w cm 1 . | [] | [] | ["Cu 2 (ipa) 2 (phen) 2 (H 2 O) n", "C 40 H 26 Cu 2 N 4 O 9"] | ["Cu(NO 3 ) 2 ¥4H 2 O--0.2 mmol"] | ["Et 3 N--0.4 mmol"] | ["H 2 ipa--0.2 mmol", "phen--0.2 mmol"] | ["140 8C"] | ["five days"] | ["water--10 mL"]
c2ce26532j | Syntheses of complexes 1 and 2 { [CD(CLO 4 ) 2 (L) 2 ]?(CH 3 OH)?(H 2 O} ‘ (1). Single crystals of 1 suitable for X-ray analysis were obtained by a layering method. A buffer layer of CH 3 OH and CHCl 3 (1 : 1, 8 mL) was carefully layered over a solution of L (0.06 mmol) in CHCl 3 (6 mL). Then, a solution of Cd(ClO 4 ) 2 ?6H 2 O (0.03 mmol) in CH 3 OH (6 mL) was layered over the buffer layer, and the resultant reaction was left to stand at room temperature. After ca. four weeks, colorless block single crystals appeared at the boundary with a small amount of powder (Fig. S1a: the powder and crystals are homogeneous, ESI 3 ). Yield: y40% (hand-picking crystals, based on L). Anal. calcd for C 37 H 34 CdCl 2 N 8 O 10 : C, 47.59; H, 3.67; N, 12.00. Found: C, 47.42; H, 3.71; N, 12.09. IR (KBr, cm 21 ): 3423 m, 3134 s, 2362 w, 1610 m, 1518 s, 1407 w, 1345 w, 1309 s, 1256 s, 1120 s, 1068 s, 961 s, 930 s, 820 s, 734 m, 656 s, 623 s, 625 m. | [] | [] | ["[CD(CLO 4 ) 2 (L) 2 ]?(CH 3 OH)?(H 2 O}", "C 37 H 34 CdCl 2 N 8 O 10"] | ["Cd(ClO 4 ) 2 ?6H 2 O--0.03 mmol"] | [] | ["L--0.06 mmol"] | [] | ["ca. four weeks"] | ["CHCl 3--6 mL", "CH 3 OH--6 mL"]
ejic.201402352 | Azo Coupling: NaOH (20 mmol) was added to a mixture of pentane-2,4-dione (20 mmol) and water (50 mL; or 5,5-dimethylcyclohexane-1,3-dione in 50 mL of ethanol). The solution was cooled in an ice bath, and a suspension of the diazonium salt (prepared according to the procedure described above) was added in two equal portions under rigorous stirring for 1 h. The formed yellow precipitate of sodium 2-[2-(2,4-dioxopentan-3-ylidene)hydrazinyl]terephthalate (Na 2 HL 1 ) {or 2-[2-(4,4-dimethyl-2,6-dioxocyclohexylidene)hydrazinyl]terephthalate (Na 2 HL 2 )} was collected by filtration, recrystallized from methanol and dried in air.Na 2 HL 1 : Yield 84% (based on pentane-2,4-dione), yellow powder, soluble in water, DMSO, ethanol and dimethylformamide and insoluble in nonpolar solvents. C 13 H 10 N 2 Na 2 O 6 (336.21): calcd. C 46.44, H 3.00, N 8.33; found C 46.17, H 3.04, N 8.21. IR (KBr): ν ˜ = 3443 [br, ν(H 2 O)], 2492 [ν(NH)], 1655 [ν(C=O)], 1594 [ν(C=N)] cm –1 . MS (ESI+): m/z = 292.11 [M – 2Na] + . | [] | [] | ["sodium 2-[2-(2,4-dioxopentan-3-ylidene)hydrazinyl]terephthalate (Na 2 HL 1 )", "sodium 2-[2-(4,4-dimethyl-2,6-dioxocyclohexylidene)hydrazinyl]terephthalate (Na 2 HL 2 )"] | ["NaOH--20 mmol"] | [] | ["pentane-2,4-dione--20 mmol", "5,5-dimethylcyclohexane-1,3-dione--50 mL of ethanol"] | [] | ["1 h"] | ["water--50 mL", "methanol--recrystallized"]
c1ce05718a | Preparation of 5 A solution of AgSO 3 CF 3 (10.6 mg, 0.04 mmol) in THF (8 mL) was layered onto a solution of L2 (10.0 mg, 0.02 mmol) in CH 2 Cl 2 (8 mL). The solutions were left for about two weeks at room temperature, and colourless crystals were obtained. Yield, 50% (based on L2). IR (KBr, cm 1 ): 2262 (ms), 1605 (vs), 1547 (m), 1500 (s), 1438 (s), 1253 (vs), 1165 (s), 1033 (s), 799 (s), 754 (s), 636 (vs), 517 (s). | [] | ["two weeks"] | ["5"] | ["AgSO 3 CF 3--10.6 mg, 0.04 mmol"] | [] | ["L2--10.0 mg, 0.02 mmol"] | [] | [] | ["THF--8 mL", "CH 2 Cl 2--8 mL"]
j.tet.2008.05.127 | 6.2.3.1. Preparation of porphyrin 7. Yield: 93%, purple crystals, mp >350  C; 1 H NMR (CDCl 3 , 300 MHz): d 9.11 (m, 6H), 8.95 (m, 2H), 8.38–8.33 (m, 6H), 7.82 (br s, 1H), 7.81–7.76 (m, 8H), 7.08 (m, 2H), 3.58 (s, 3H), 3.54 (s, 3H); 13 C NMR (75 MHz, CDCl 3 ): d 160.7, 160.5, 152.9, 149.8, 147.6, 146.0, 140.8, 134.8, 134.6, 128.0, 126.6, 126.5, 118.0, 115.4, 114.4, 111.6, 111.5, 104.3, 104.2, 55.9, 55.8, 55.7, 55.2; UV–vis (CHCl 3 ) l max (nm, log 3 )¼429 (5.54), 561 (4.26), 600 nm (3.98); IR ( n max , CHCl 3 ): 3627, 3043, 2946, 2837, 1485, 1422, 1260, 1213 cm 1 ; HRMS-ESI (MeOH) m/z obsd 901.0826, calcd 901.0831 (C 47 H 34 BrN 4 O 3 Sn (M2OHþOMe) þ ). | [] | [] | ["porphyrin 7"] | [] | [] | [] | [] | [] | []
c2dt12055k | Synthesis 2,5-Bis(3-(1-imidazolyl)propylcarbamoyl)terephthalic acid (biptaH 2 ). To a solution of 1-(3-aminopropyl)imidazole (3.9 mL, 32.7 mmol) in N,N-dimethylformamide (30 mL) was added 1,2,4,5-benzene-tetracarboxylicdianhydride (3.3 g, 15.1 mmol) and the resultant mixture was heated at 90 °C for 24 h. After cooling to room temperature the precipitate was ﬁltered, washed with N,N-dime thylformamide and dried under high vacuum to yield 2,5-bis(3-(1-imidazolyl)propylcarbamoyl) terephthalic acid as a white solid (4.17 g, 59%). Single crystals suitable for X-ray diffraction were grown from dissolution of the product (20 mg) in the minimum amount of water and subsequent layering of tetrahydrofuran on top of this solution. | [] | [] | ["2,5-Bis(3-(1-imidazolyl)propylcarbamoyl)terephthalic acid (biptaH 2)"] | [] | [] | ["1-(3-aminopropyl)imidazole--3.9 mL, 32.7 mmol", "1,2,4,5-benzene-tetracarboxylicdianhydride--3.3 g, 15.1 mmol"] | ["90 \b0C"] | ["24 h"] | ["N,N-dimethylformamide--30 mL", "water--minimum amount", "tetrahydrofuran--layering on top"]
c7ra00337d | Synthesis of [Zn((S)-cbca)$H 2 O] (CCP-2). The preparation of CCP-2 was same as that of CCP-1 except that (S)-H 2 cbca (28.6 mg, 0.1 mmol) was used instead of (R)-H 2 cbca. Colorless crystals of CCP-2 were obtained in 53% yield (based on Zn(NO 3 ) 2 $6H 2 O). Elemental analysis (%) calcd for CCP-2 (C 16 H 14 O 6 Zn) (367.64): C, 52.27; H, 3.84. Found: C, 52.09; H, 3.69. IR (KBr, cm 1 ): 3278.4 (m), 1581.6 (s), 1534.5 (s), 1473.6 (s), 1433.4 (s), 1343.2 (m), 1254.1 (s), 1210.4 (m), 1091.9 (m), 1051.5 (m), 890.5 (w), 846.4 (m), 789.1 (m), 722.3 (w). | [] | [] | ["[Zn((S)-cbca)$H 2 O]", "CCP-2", "C 16 H 14 O 6 Zn"] | ["Zn(NO 3 ) 2 $6H 2 O--NaN"] | [] | ["(S)-H 2 cbca--28.6 mg, 0.1 mmol"] | [] | [] | []
cg1005242 | IR (KBr, cm -1 ): 2250 (vs), 1590(s), 1500(s), 1480(m), 1370(m), 1300(m), 1240(s), 1190(m), 1110(vs), 775(m), 698(m), 594(m). Anal.Calcd for C 30 H 22 AgBF 4 N 4 O 0.5 :C,56.20;H,3.458;N,8.738.Found: C, 56.29; H, 3.465; N, 8.691.Synthesis of [Ag(TCPA)(ClO 4 ) 3 1.5H 2 O 3 C 7 H 8 ] n (5). A solution of AgClO 4 (0.0622 g, 0.3 mmol) in toluene (5 mL) was layered onto a solution of TCPA (0.0961 g, 0.3 mmol) in CH 2 Cl 2 (8 mL). The solutions were left at room temperature for about 3 days, and yellow crystals were obtained. Yield: 0.0970 g, 50%. IR (KBr, cm -1 ): 2220 (vs), 1600(s), 1500(s), 1480(m), 1320(s), 1280(s), 1180(m), 1090(vs), 839(m), 627(m), 569(m). Anal. Calcd for C 28 H 23 AgClN 4 O 5.5 :C, 51.99; H, 3.584; N, 8.662. Found: C, 52.03; H, 3.590; N, 8.656. | [] | [] | ["[Ag(TCPA)(ClO 4 ) 3 1.5H 2 O 3 C 7 H 8 ] n", "C 30 H 22 AgBF 4 N 4 O 0.5", "C 28 H 23 AgClN 4 O 5.5"] | ["AgClO 4--0.0622 g, 0.3 mmol"] | [] | ["TCPA--0.0961 g, 0.3 mmol"] | [] | ["about 3 days"] | ["toluene--5 mL", "CH 2 Cl 2--8 mL"]
b709587b | [Zn(4,49-ADB)(Py) 2 ] n (3). A mixture of Zn(CH 3 COO) 2 ? 2H 2 O (0.110 g, 0.5 mmol), 4,49 -azodibenzoic acid (0.068 g, 0.25 mmol), pyridine (5 mL), and H 2 O (5 mL), was heated in a 25 mL stainless steel reactor with a Telfon lining at 130 uC for 6 d. The mixture was cooled slowly to room temperature at 5 uCh 21 . The orange–red rod crystalline product was filtered and washed with water and ethanol. (Yield 60%). Calc. for C 24 H 18 N 4 O 4 Zn: C 58.61; H 3.69; N 11.39%; Found: C 58.75; H 3.77; N 11.43%. IR (KBr, cm 21 ): 3343m, 3063w, 1628s, 1607s, 1554m, 1491w, 1450m, 1407s, 1387s, 1307w, 1220w, 1160w, 1094w, 1071w, 1043w, 1010w, 864w, 805w, 793m, 761w, 700m, 642m.[Cd(4,49-ADB)(H 2 O) 2 ] n (4). A mixture of Cd(OH) 2 (0.292 g, 2 mmol), 4,49-azodibenzoic acid (0.540 g, 2 mmol), N,N9dimethyl acetamide (12 mL), H 2 O (5 mL), and ammonia (0.05 mL) was heated in a 25 mL stainless steel reactor with a Telfon lining at 130 uC for 6 d. A red prismatic crystalline product was obtained. (Yield 37%). Calc. for C 14 H 12 CdN 2 O 6 : C 40.36; H 2.90; N 6.72%; Found: C 40.41; H 2.96; N 6.86%. | [] | [] | ["[Zn(4,49-ADB)(Py) 2 ] n", "C 24 H 18 N 4 O 4 Zn"] | ["Zn(CH 3 COO) 2 ? 2H 2 O--0.110 g, 0.5 mmol"] | [] | ["4,49 -azodibenzoic acid--0.068 g, 0.25 mmol", "pyridine--5 mL"] | ["130 uC"] | ["6 d"] | ["H 2 O--5 mL"]
acscatal.8b00972 | Then CoCl 2 ·6H 2 O (0.0714 g, 0.3 mmol) and KCl (0.022 g, 0.3 mmol) were added successively under stirring. Finally, the solution was heated and stirred for 1 h at 80 °C. The ﬁltrate was kept undisturbed for 2 weeks under ambient conditions, and then crimson crystals of 1 were isolated in about 62% yield (based on Mo). Anal. Calcd for 1: Mo, 34.33; As, 4.47; Co, 3.51; K, 4.66; C, 12.17; N, 0.84; H, 2.34. Found: Mo, 34.23; As, 4.62; Co, 3.26; K, 4.45; C, 12.33; N, 0.77; H, 2.54. FTIR (cm −1 ): 3437 (s), 3149 (m), 1599 (s), 1532 (s), 1483 (w), 1402 (s), 1276 (m), 1240(m), 1173(m), 929(m), 888(s), 762 (w), 674 (m), 626(w), 504 (m). | [] | ["2 weeks"] | [] | ["CoCl 2 ·6H 2 O--0.0714 g, 0.3 mmol", "KCl--0.022 g, 0.3 mmol"] | [] | [] | ["80 °C"] | ["1 h"] | []
00958972.2014.997721 | 2.3. Synthesis of 1 ∞ [Zn(Salampy){μ-Ag(CN) 2 }] (3) Methanolic solutions containing stoichiometric amounts of salicylaldehyde (0.1 mmol, 10 mL) and 2-aminomethyl-pyridine (0.1 mmol, 5 mL) were mixed and kept under continuous stirring for 30 min at 50 °C. Then the solution was reacted with stoichiometric amounts of triethylamine (0.1 mmol, 5 mL MeOH) and Zn(NO 3 ) 2 ·4H 2 O (0.1 mmol, 10 mL MeOH) and kept under stirring for 30 min. This solution was gently layered on top of the aqueous solution (2 mL) of K[Ag(CN) 2 ] (0.1 mmol). Yellow single crystals of 3 were obtained after several days. Yield ca. 80%. Anal. Calcd for C 15 H 11 AgN 4 OZn: 41.23% C, 2.52% H, 12.82% N. Found: 41.00% C, 2.30% H, 12.97% N. IR data (KBr, cm −1 ): 3065w, 2910w, 2881w, 2177s, 2150w, 1640vs, 1606m, 1571w, 1483w, 1453s, 1420m, 1406m, 1350s, 1286m, 1190w, 1144m, 1129s, 1064m, 1047w, 1018w, 1005w, 911w, 850w, 761s, 742m, 658w. | [] | ["several days"] | ["1 ∞ [Zn(Salampy){μ-Ag(CN) 2 }]"] | ["Zn(NO 3 ) 2 ·4H 2 O--0.1 mmol", "K[Ag(CN) 2 ]--0.1 mmol"] | [] | ["salicylaldehyde--0.1 mmol", "2-aminomethyl-pyridine--0.1 mmol", "triethylamine--0.1 mmol"] | ["50 °C"] | ["30 min", "30 min"] | ["MeOH--10 mL", "MeOH--5 mL", "MeOH--2 mL"]
zaac.201400459 | Synthesis of [Zn 4 L 1 2 L 2 2 (btp) 2 ]·7H 2 O (2): The procedure is similar to the synthesis of 1 except mbtz was replaced by btp (17.8 mg, 0.1 mmol). Colorless block crystals were obtained by filtration and washed with H 2 O for several times, and finally dried in air at ambient temperature. Yield: 42% based on Zn II .C 102 H 82 Zn 4 O 31 N 12 (2233.44): calcd. C 54.85; H 3.70; N 7.52%; found: C 54.96; H 3.76; N 7.57 %. | [] | [] | ["[Zn 4 L 1 2 L 2 2 (btp) 2]·7H 2 O", "C 102 H 82 Zn 4 O 31 N 12"] | [] | [] | ["btp--17.8 mg, 0.1 mmol"] | [] | [] | []
om400780q | [PtMe 2 (dpppa)], 4a, and [Pt 2 Me 4 (μ-dpppa) 2 ], 4b. To a solution of dpppa (0.10 g, 0.17 mmol) in CH 2 Cl 2 (10 mL) was added a solution of [Pt 2 Me 4 (μ-SMe 2 ) 2 ] (0.0488 g, 0.085 mmol) in CH 2 Cl 2 (10 mL). | [] | [] | ["[PtMe 2 (dpppa)]", "[Pt 2 Me 4 (μ-dpppa) 2 ]"] | ["[Pt 2 Me 4 (μ-SMe 2 ) 2 ]--0.0488 g, 0.085 mmol"] | [] | ["dpppa--0.10 g, 0.17 mmol"] | [] | [] | ["CH 2 Cl 2--10 mL"]
00958972.2019.1599870 | 6 was removed by filtration. The filtrate was adjusted to pH = 1 with 36.5 wt% hydrochloric acid, stirred and acidified for 15 minutes, extracted with 50 mL of ethyl acetate in five portions, and the combined extracts were washed with 20 mL of water. The oil phase was evaporated to dryness to give a pale yellow powdery solid, 2,4,6-triiodol-1,3,5-benzene tricarboxylic acid, which was 8.3 g with the yield of 70.3%. Anal. Calc. for C 9 H 3 O 6 I 3 (587.70): C, 18.38; H, 0.51%. Found: C, 18.44; H, 0.48%. IR data (KBr, cm −1 ): 3130, 1699, 1519, 1357, 1285, 1240,906, 688, 487, 439 (shown in figure S1). 1 H NMR (CDCl 3 , 400 MHz): 3.00 (s, 9H, phCH 3 -H) for 2,4,6-triiodo-1,3,5-trimethylbenzene. 1 H NMR (DMSO, 400 MHz) 14.16 (s, 3H, phCOOH-H) for 2,4,6-triiodol-1,3,5-benzene tricarboxylic acid. Based on data above, it was confirmed that the product is pure. 2.3. Synthesis of poly[tris(dimethylformamide)(μ 3 -2,4,6-triiodol-1,3,5-benzene tricarboxylic acid)-praseodymium(III)] compound {Pr(TIBTC)(DMF) 3 } n (1) Pr(NO 3 ) 3 ·6H 2 O (0.0250 g, 0.05 mmol) and H 3 TIBTC (0.0294 g, 0.05 mmol) were dissolved in ethanol (1 mL) and DMF (1 mL) and the mixture was stirred for 1 h at room temperature to fully dissolve it. The pH of the reaction system was adjusted by dilute nitric acid (0.1 M) and dilute sodium hydroxide solution (0.1 M) to 5. Then the resulting colorless, clear solution was transferred to a 20 mL Pyrex vial, sealed tightly with aluminum foil, and placed in an oven at 85° for three days. After three days, it was taken out and slowly cooled at room temperature. After the glass bottle completely cooled, the crystals in the bottle were filtered with a special filter paper, and then the surface of the crystal was gently rinsed with anhydrous ethanol, and pure, colorless bulk crystals were obtained. At this time, pH of the reaction system was still 5. Molecular formula: C 18 H 21 I 3 N 3 O 9 Pr (944.49). Yield: 64% (based on Pr(NO 3 ) 3 ·6H 2 O). Elemental analysis: Calcd (%): C, 22.88; H, 2.24; N, 4.45%. Found (%): C, 22.89; H, 2.27; N, 4.48%. Accepted Manuscript | [] | [] | ["[Pr(TIBTC)(DMF) 3 ] n", "C 18 H 21 I 3 N 3 O 9 Pr"] | ["Pr(NO 3 ) 3 \n6H 2 O--0.0250 g, 0.05 mmol"] | [] | ["H 3 TIBTC--0.0294 g, 0.05 mmol"] | ["85°"] | ["three days"] | ["ethanol--1 mL", "DMF--1 mL"]
c5dt04006j | N,N-Dimethyl-4-[3-(trifluoridomethyl)-1H-pyrazol-5-yl]aniline (3g). In a flame-dried 250 mL round bottom flask (kept under argon) potassium tert-butoxide (8.5 g, 75.8 mmol) was suspended in 70 mL dry Et 2 O. The suspension was cooled to 0 °C on an ice bath and ethyl trifluoridoacetate (9.0 mL, 75.6 mmol) was slowly added. 4-Acetyl-N,N-dimethylaniline (8.16 g, 50 mmol) was then added in small scoops with vigorous stirring resulting in a clear solution after the last scoop was added. When the addition was complete the reaction was stirred at 0 °C for 45 minutes, the ice bath was then removed and the reaction was allowed to warm to room temperature and stirred until TLC (silica, 5% MeOH in DCM) showed complete consumption of the starting material (approx. | [] | [] | ["N,N-Dimethyl-4-[3-(trifluoridomethyl)-1H-pyrazol-5-yl]aniline (3g)"] | [] | ["potassium tert-butoxide--8.5 g, 75.8 mmol", "ethyl trifluoridoacetate--9.0 mL, 75.6 mmol"] | ["4-Acetyl-N,N-dimethylaniline--8.16 g, 50 mmol"] | ["0 °C"] | ["45 minutes"] | ["Et 2 O--70 mL"]
s1600536807029327 | Experimental 1 mmol of calcium perchlorate was added to a solution of 4-toluenesulfonyl chloride-L-leucine (2 mmol) in 10 ml of CH 3 OH/ H 2 O (v/v 1:1). The mixture was continuously stirred for 4 h at refluxing temperature, evaporating some methanol, then, upon cooling, the solid product was collected by filtration and dried in vacuo (yield 69%). Clear blocks of (I) were obtained by evaporation from a methanol solution after a week. | [] | [] | ["calcium perchlorate"] | ["calcium perchlorate--1 mmol"] | [] | ["4-toluenesulfonyl chloride-L-leucine--2 mmol"] | ["refluxing temperature"] | ["4 h"] | ["CH 3 OH--10 ml", "H 2 O--10 ml"]
zaac.200300177 | [CuI(1,7-DA12C4)] (1) 38.1 mg CuI (0.2 mmol), 35.5 mg 1,7-DA12C4 (0.2 mmol) 1.5 ml acetonitrile/hexane (5:1). Yield of 1 ⫽ 52 % (37.9 mg). C 8 H 18 CuIN 2 O 2 , M ⫽ 364.7; C 26.1 (calc. 26.3); H 4.6 (5.0); N 7.3 (7.7) %. | [] | [] | ["CuI(1,7-DA12C4)", "C 8 H 18 CuIN 2 O 2"] | ["CuI--38.1 mg (0.2 mmol)"] | [] | ["1,7-DA12C4--35.5 mg (0.2 mmol)"] | [] | [] | ["acetonitrile/hexane--1.5 ml (5:1)"]
1099-0682(200211)2002:11<2885::aid-ejic2885>3.0.co;2-5 | 3b: Yield: 90 mg (50%). C 48 H 81 B 3 Co 3 N 15 O 18 (1365, with 3H 2 O): calcd: C 42.2, H 5.98, N 15.4; found C 41.0, H 5.60, N 15.0. | [] | [] | ["C 48 H 81 B 3 Co 3 N 15 O 18"] | [] | [] | [] | [] | [] | []
00958972.2013.834334 | 2.2.2. Synthesis of {[Zn(5-AN) 2 ](H 2 O)} n (2). The same synthetic method as that for 1 was used except that Co(OAc) 2 ·4H 2 O was replaced by Zn(OAc) 2 ·2H 2 O (21.9 mg, 0.1 mM), affording colorless block single crystals of 2 in 39% yield (6.9 mg, based on 5-HAN). Anal. Calcd for C 12 H 12 ZnN 4 O 5 (2): C, 40.30; H, 3.38; N, 15.67%. Found: C, 40.26; H, 3.34; N, 15.69%. IR (cm −1 ): 3413 b, 3341 b, 1639 m, 1598 w, 1480 vs. 1446 s, 1377 vs. 1334 s, 1298 m, 1169 m, 1133 m, 1024 s, 884 s, 821 s, 784 s, 720 s, 694 w, 600 w, 471 w.2.3. X-ray crystallography X-ray single-crystal diffraction data for 1 and 2 were collected on a Bruker Apex II CCD diffractometer at ambient temperature with Mo K α radiation (λ = 0.71073 Å). There was no 3306 P. Yang et al.Downloaded by [Umeå University Library] at 10:24 01 April 2015 evidence of crystal decay during data collection. Semiempirical absorption corrections were applied (SAD ABS) and SAINT was used for integration of the diffraction proﬁles [ 21]. | [] | [] | ["{[Zn(5-AN) 2 ](H 2 O)} n", "C 12 H 12 ZnN 4 O 5"] | ["Zn(OAc) 2 \n2H 2 O--21.9 mg, 0.1 mM"] | [] | ["5-AN--NaN"] | [] | [] | []
cg400353j | After the autoclave was slowly cooled to room temperature, green block crystals of 1 were obtained in 43% yield (based on W). Anal.Calcd for C 48 H 49 BCu 2 N 12 O 44 W 12 : C, 14.99; H, 1.28; N, 4.37; B, 0.29; W, 57.46; Cu, 3.28. Found: C, 15.21; H, 1.40; N, 4.30; B, 0.33; W, 57.50; Cu, 3.31. IR (KBr pellet, cm −1 ): 3436(s), 3137(w), 1614(m), 1503(w), 1443(m), 1335(w), 1234(m), 1086(w), 1002(w), 960(m), 911(m), 819(s), 529(w), 421(w). The TG analysis of 1 reveals that the ﬁrst weight loss (obsd 2.00%) in the temperature range of 90−120 °C is attributed to the loss of all lattice water molecules (calcd 1.88%). | [] | [] | ["C 48 H 49 BCu 2 N 12 O 44 W 12"] | [] | [] | [] | [] | [] | []
s11243-015-9922-5 | Preparation of the complexes Synthesis of [Cu(L 233 )(SCN) 2 ] n ACH 3 OH solution (6 ml) of L 233 (15.0 mg, 0.05 mmol) and NH 4 SCN (8 mg, 0.1 mmol) was carefully layered on a buffer solution of acetic ether, below which a water solution of Cu(OAc) 2 H 2 O (19.9 mg, 0.1 mmol) was placed in a straight glass tube. After evaporating the solvents slowly for 2 weeks, suitable blue block single crystals for X-ray analysis were produced in 50 % yield (12.0 mg, based on L 233 ). Anal. Calcd For C 19 H 12 CuN 8 S 2 : C, 47.54; H, 2.52; N, 23.34 %. Found: C, 47.83; H, 2.82; N, 23.23 %. IR (KBr, cm -1 ): 2091vs, 2053s, 1612w, 1575m, 1531w, 1489s, 1434w, 1414w, 1285w, 1195w, 1029w, 811w, 701s, 639w. | [] | [] | ["[Cu(L 233 )(SCN) 2 ] n", "C 19 H 12 CuN 8 S 2"] | ["Cu(OAc) 2 \nH 2 O--19.9 mg, 0.1 mmol"] | ["NH 4 SCN--8 mg, 0.1 mmol"] | ["L 233--15.0 mg, 0.05 mmol"] | [] | ["2 weeks"] | ["ACH 3 OH solution--6 ml", "acetic ether--buffer solution", "water--solution"]
c8dt01370e | 72 h and then cooled to room temperature over 12 h. The produced colourless and crystalline materials were washed with hot water, DMF and acetone, and isolated in moderate yields based on SnSO 4 : (1), 73% (0.25 g, 1.0 mmol); (2), 47% (0.32 g, 0.70 mmol); (3), 73% (0.27 g, 0.90 mmol); and (4), 73% (0.27 g, 0.69 mmol). Elemental analysis for (1):C 5 HO 4 Sn (MW 243.75 g mol −1 ), found (calc.): C, 19.50 (19.71); H, 0.40 (0.41)%. Elemental analysis for (2):C 9 H 3 O 7 Sn 2 (MW 460.49 g mol −1 ), found (calc.): C, 22.91 (23.47); H, 0.65 (0.66)%.Elemental analysis for (3):C 7 H 3 NO 5 Sn (MW 299.79 g mol −1 ), found (calc.): C, 27.84 (28.04); H, 0.95 (1.01)%. Elemental analysis for (4):C 9 H 9 O 6 Sn 1.5 (MW 391.20 g mol −1 ), found (calc.): C, 27.04 (27.63); H, 2.29 (2.31)%. | [] | ["12 h"] | [] | ["SnSO 4--not specified"] | [] | [] | [] | ["72 h"] | []
j.inoche.2018.12.024 | The new decatungstate-based MOF of {[Cu (NPY) 2 (DMF)] 2 (W 10 O 32 )}·DMF·3CH 3 CN (referred to as DT–NPY) was obtained using a diﬀusion method in a test tube. A mixture of H 2 O, DMF and CH 3 CN (v:v:v = 2:2:3; 7 mL) was gently layered on the top of a solution of Cu(ClO 4 ) 2 ·6H 2 O (37.1 mg, 0.10 mmol) in H 2 O and DMF (v:v = 1:1; 6 mL). A solution of [(n-C 4 H 9 ) 4 N] 4 [W 10 O 32 ] (referred to as TBADT; 66.4 mg, 0.02 mmol) and 3-amino-4,4′-bipyridine (referred to as NPY; 17.1 mg, 0.01 mmol) in DMF and CH 3 CN (v:v = 1:5; 6 mL) was added carefully as the third layer. Dark green block single crystals were separated after two weeks, washed with H 2 O and CH 3 CN, and dried in air. (Yield: ca. 48% based on NPY). EA and ICP calcd (%) for C 55 H 60 Cu 2 N 18 O 35 W 10 : C 18.88, H 1.73, N 7.21, Cu 3.63, W 52.55; Found: C 19.02, H 1.79, N 7.16, Cu 3.70, W 52.49. Elemental analyses and powder X-ray analysis indicate the pure phase of its bulk sample. | [] | [] | ["{[Cu (NPY) 2 (DMF)] 2 (W 10 O 32 )}·DMF·3CH 3 CN", "DT–NPY"] | ["Cu(ClO 4 ) 2 ·6H 2 O--37.1 mg, 0.10 mmol", "[(n-C 4 H 9 ) 4 N] 4 [W 10 O 32 ]--66.4 mg, 0.02 mmol"] | [] | ["3-amino-4,4′-bipyridine--17.1 mg, 0.01 mmol"] | [] | ["two weeks"] | ["H 2 O--7 mL", "DMF--6 mL", "CH 3 CN--6 mL"]
acs.cgd.5b00176 | Preparation of the Complexes. [Co(SCN) 2 (tppz)] n (1). NH 4 SCN (0.15 g, 2 mmol) dissolved in water (5 mL) was slowly added to the deep brown methanol/acetonitrile mixed solvent (1:2 v/v, 45 mL) containing CoCl 2 ·6H 2 O (0.20 g, 1 mmol) and 2,3,5,6-tetrakis(2pyridyl)pyrazine (tppz) (0.39 g, 1 mmol), and the resulting solution was stirred for 30 min. It was ﬁltered to remove any small particles and left to evaporate in a hood at room temperature. X-ray suitable crystals of 1 as red prisms were formed after a few days, and they were collected and dried in the open air. Yield 80%. Anal. Calc. for C 26 H 16 CoN 8 S 2 (1): C, 55.42; H, 2.86; N, 19.88. Found: C, 55.69; H, 2.73; N, 19.61%. IR (KBr, cm −1 ): IR (KBr/cm −1 ): 2081vs and 2061vs [ν(CN SCN ], 1591m, 1569sh, and 1538w [ν(CN) and ν(CC)]. | [] | [] | ["[Co(SCN) 2 (tppz)] n", "C 26 H 16 CoN 8 S 2"] | ["CoCl 2 ·6H 2 O--0.20 g, 1 mmol"] | ["NH 4 SCN--0.15 g, 2 mmol"] | ["2,3,5,6-tetrakis(2-pyridyl)pyrazine (tppz)--0.39 g, 1 mmol"] | [] | ["a few days"] | ["methanol/acetonitrile mixed solvent--45 mL", "water--5 mL"]
s1063774514070220 | Synthesis of {[Ni(DPDBT)(dctpa)(H 2 O) 2 ] ⋅ (DMF)} n ( 1 ) . A mixture of Ni(NO 3 ) 2 ⋅ 6H 2 O (30.0 mg, 0.1 mmol), DPDBT (33.8 mg, 0.1 mmol) and 4,4 (phenylazanediyl)dibenzoic acid (33.3 mg, 0.10 mmol) was dissolved in 15 mL of DMF/H 2 O (V/V, 1/1). The final mixture was placed in a Parr Teflonlined stain less steel vessel (25 mL) under autogenous pressure and heated at 95°C for 3d. Pale yellow crystals of 1 were collected in 17% yield (based on DPDBT ligand). Calcd for NiC 45 H 38 N 4 O 7 S: C, 64.53%; H, 4.57%; N, 6.69%. Found: C, 64.48%; H, 4.64%; N, 6.66%. | [] | [] | ["{[Ni(DPDBT)(dctpa)(H 2 O) 2 ] ⋅ (DMF)} n", "NiC 45 H 38 N 4 O 7 S"] | ["Ni(NO 3 ) 2 ⋅ 6H 2 O--30.0 mg, 0.1 mmol"] | [] | ["DPDBT--33.8 mg, 0.1 mmol", "4,4' (phenylazanediyl)dibenzoic acid--33.3 mg, 0.10 mmol"] | ["95°C"] | ["3d"] | ["DMF/H 2 O--15 mL"]
chem.200305089 | Synthesis of [Ag 3 (titmb) 2 (Py)](NO 3 ) 3 ¥H 2 O (5): The compound was prepared by layering method. A buffer layer of a solution (10 mL) of methanol/pyridine/water 4:1:1 was carefully layered over an aqueous solution of freshly prepared [Ag(Py) 2 ]NO 3 (0.025 mmol mL 1 , 3 mL). Then a solution of TITMB (18.0 mg, 0.05 mmol) in methanol (3 mL) was layered over the buffer layer. Single crystals appeared after several weeks. Yield: 61%; elemental analysis calcd (%) for C 47 H 55 Ag 3 N 16 O 10 : C 42.52, H 4.18, N 16.88; found: C 42.60, H 4.24, N 16.83. | [] | ["several weeks"] | ["[Ag 3 (titmb) 2 (Py)](NO 3 ) 3 ¥H 2 O", "5", "C 47 H 55 Ag 3 N 16 O 10"] | ["[Ag(Py) 2 ]NO 3--0.025 mmol mL 1, 3 mL"] | [] | ["TITMB--18.0 mg, 0.05 mmol"] | [] | [] | ["methanol/pyridine/water--10 mL, 4:1:1", "methanol--3 mL"]
ic0490268 | [Ag 4 (Ms3mepy) 4 ] (2a). Electrochemical oxidation of a silver anode in a solution of N-(3-methyl-2-pyridyl)mesitylenesulfonamide (HMs3mepy) (0.165 g, 0.565 mmol) in acetonitrile (50 mL), at 6 V and 10 mA for 1.5 h, caused 60.4 mg of silver to be dissolved (E f ) 1.00 mol‚F -1 ). Hydrogen was evolved at the cathode during the electrolysis process. Air concentration of the resulting solution yielded white crystals (0.19 g, 84%) of [Ag 4 (Ms3mepy) 4 ](2a) suitable for X-ray studies. Anal. Calcd for C 15 H 17 AgN 2 O 2 S: C, 45.4; N, 7.1; H, 4.3; S, 8.1. Found: C, 45.6; N, 7.1; H, 4.3; S, 8.1. | [] | [] | ["Ag 4 (Ms3mepy) 4", "2a"] | [] | [] | ["N-(3-methyl-2-pyridyl)mesitylenesulfonamide (HMs3mepy)--0.165 g, 0.565 mmol"] | [] | ["1.5 h"] | ["acetonitrile--50 mL"]
acs.inorgchem.6b00280 | Compounds α-Ln and β-Ln were synthesized following a similar procedure except for the pH of the reaction mixtures, which is ca. 1.50 for α-Ln and 0.70 for β-Ln. The synthetic details of α-Gd are thus given as being representative. A mixture of Gd(NO 3 ) 3 ·6H 2 O (0.0226 g, 0.05 mmol), ZnSO 4 ·6H 2 O (0.0270 g, 0.10 mmol), and 2quinolinephosphonic acid (0.0105 g, 0.05 mmol) in 6 mL of H 2 O, adjusted to pH 1.50 with 1 mol/L H 2 SO 4 , was kept in a Teﬂon-lined autoclave at 140 °C for 2 days. After the mixture was cooled to room temperature, white polycrystalline materials of α-Gd were obtained as a pure phase, as con ﬁrmed by the powder XRD measurements. Yield: 32.4%. Anal. Calcd for α-C 9 H 11 GdNO 9 PS: C, 21.73; H, 2.23; N, 2.82. | [] | [] | ["α-Gd", "α-C 9 H 11 GdNO 9 PS"] | ["Gd(NO 3 ) 3 \n6H 2 O--0.0226 g, 0.05 mmol", "ZnSO 4 \n6H 2 O--0.0270 g, 0.10 mmol"] | [] | ["2quinolinephosphonic acid--0.0105 g, 0.05 mmol"] | ["140 \nC"] | ["2 days"] | ["H 2 O--6 mL"]
15533174.2013.799209 | Synthesis of {[Mn(bpdc)(bibp)]·H 2 O} n (1) The mixtures of MnCl 2 ·4H 2 O (0.198g, 0.5 mmol), H 2 bpdc (0.242 g, 1 mmol), bibp (28.6 mg, 0.1 mmol), NaOH (0.1 mmol, 0.04 g), and 12 mL of water were placed in a 25 mL Teﬂon reactor, and then the mixtures were heated to 160 ◦ C for four days, and then cooled to room temperature. The colorless crystals were obtained in pure phase, washed with water and ethanol, and dried at room temperature (Yield: 46% based on Mn). Elemental Anal. Calcd. (%) for C 32 H 24 MnN 4 O 5 , C, 64.11; H, 4.04; N, 9.36. Found: C, 64.13; H, 4.05; N, 9.35. IR/cm −1 (KBr):: 1641 s, 1507 s, 1342 s, 1255 w, 1137 m, 1037w, 985 m, 833 m, 760 m. | [] | [] | ["{[Mn(bpdc)(bibp)]·H 2 O} n", "C 32 H 24 MnN 4 O 5"] | ["MnCl 2 ·4H 2 O--0.198g, 0.5 mmol"] | ["NaOH--0.1 mmol, 0.04 g"] | ["H 2 bpdc--0.242 g, 1 mmol", "bibp--28.6 mg, 0.1 mmol"] | ["160 \tC"] | ["four days"] | ["water--12 mL"]
s1600536807021897 | Experimental To a mixture of HL (0.5 mmol) and NaOH (0.5 mmol) in water was added AgNO 3 (0.5 mmol) with constant stirring, to which was added bbi (0.5 mmol) in water. After the sample was stirred for 5 min, the precipitate was dissolved by dropwise addition of aqueous NH 3 solution. Colorless crystals of (I) were obtained from the filtrate by slow evaporation after standing in the dark for three days (45% yield). | [] | ["three days"] | [] | ["AgNO 3--0.5 mmol"] | [] | ["HL--0.5 mmol", "bbi--0.5 mmol"] | [] | ["5 min"] | ["water--NA"]
j.ica.2016.09.003 | The pH value was adjusted to 3.0–5.0 with 2.0 M NaOH. The mixture was added with 10 mL methanol and stirred for 15 min at room temperature, and warmed at 80 °C for 18 h. The solution was allowed to evaporate at room temperature. After one day, colorless acicular crystals of 2 were isolated with a yield of 125 mg (34.5%). Anal. calcd. for C 11 H 18 N 2 O 9 Ca (Mr 362.35): C, 36.4; H, 5.0; N, 7.7; found: C, 36.5; H, 5.1; N, 8.0. IR (cm 1 ): 3450 sb , 1633 s , 1407 s , 1364 m , 1315 w , 1119 w , 920 w , 887 w , 710 w , 621 w , 553 w , 487 w . | [] | ["one day"] | ["2"] | ["NaN 3--1.5 mmol"] | [] | [] | ["80 \nC"] | ["18 h"] | ["methanol--10 mL"]
s0277-5387(02)01262-7 | After 3 weeks, the solution in several of the tubes had turned a purple color and in one case deep-purple X-ray quality crystals of 2 had formed. IR: n asym (PO 2 ) 1296 cm 1 ; n sym (PO 2 ) 1159 cm 1 ; n (PF) 884 cm 1 ; d (PO 2 ) 558 cm 1 ; d (POF) 497 cm 1 . The small amount of available crystalline solid and the limited stability of the material prevented elemental analysis. | [] | [] | ["2"] | [] | [] | [] | [] | ["3 weeks"] | []
cg701090c | [Co(L) 2 (NO 3 ) 2 (H 2 O) 2 · 4H 2 O] n (2). A solution of Co(NO 3 ) 2 · 6H 2 O (58.2 mg, 0.20 mmol) in methanol (10 mL) was layered onto a solution of L (55.0 mg, 0.10 mmol) in CH 2 Cl 2 (15 mL). The solution was left for about 3 days at room temperature, and pink crystals (99.1 mg, 0.07 mmol) were obtained. (Yield 35% based on Co). Anal. Calcd for C 52 H 72 N 18 O 24 Co: C, 44.89; H, 5.22; N, 18.11%. Found: C, 44.63; H, 5.56; N, 17.82. IR (cm -1 , KBr): 3646 m, 3418 s, 2989 m, 2909 m, 2859 m, 1735 s, 1712 s, 1618 s, 1563 w, 1507 w, 1467 s, 1419 s, 1345 s, 1318 s, 1298 s, 1234 s, 1168 m, 1102 m, 1078 m, 1033 s, 987 m, 908 s, 866 m, 809 m, 739 m, 721 m, 621 w, 596 m, 501 m. | [] | [] | ["[Co(L) 2 (NO 3 ) 2 (H 2 O) 2 · 4H 2 O] n", "C 52 H 72 N 18 O 24 Co"] | ["Co(NO 3 ) 2 · 6H 2 O--58.2 mg, 0.20 mmol"] | [] | ["L--55.0 mg, 0.10 mmol"] | ["room temperature"] | ["about 3 days"] | ["methanol--10 mL", "CH 2 Cl 2--15 mL"]
s11243-011-9505-z | Preparation of [Ni(L) 2 (4bpy)(EtOH) 2 ] ? (3) The same procedure as that for 1 was used for this complex except that Zn(NO 3 ) 2 6H 2 O was replaced by Ni(Ac) 2  4H 2 O. Green single crystals suitable for X-ray analysis appeared at the tube wall after ca. 1 month at room temperature Yield: ca. 40% based on HL. Anal. Calcd (%) for C 44 H 46 N 2 O 6 Ni: C, 69.8; H, 6.1; N, 3.7; found (%): C, 70.0; H, 6.4; N, 3.4. IR (KBr pellet, cm 21 ): 3,472s(br), 3,237w, 2,511w, 2,038w, 1,688w, 1,640s, 1,618s, 1,564w, 1,456s, 1,132m, 1,029w, 879w, 848m, 816w, 617s. | [] | [] | ["[Ni(L) 2 (4bpy)(EtOH) 2 ] ?", "C 44 H 46 N 2 O 6 Ni"] | ["Ni(Ac) 2 ? 4H 2 O--NaN"] | [] | ["L--NaN", "4bpy--NaN"] | ["room temperature"] | ["1 month"] | ["EtOH--NaN"]
ic500490x | For 4: Yield ca. 40%. Anal. Calcd for C 20 H 11 ErN 2 O 5 : C, 45.62; H, 2.11; N, 5.32%. Found: C, 45.68; H, 2.17; N, 5.47%. IR (cm −1 ): 3595 (s), 3354 (m, br), 2974 (w), 2360 (w), 1616 (s), 1560 (m), 1383 (m), 1317 (s), 1280 (s), 1147 (w), 1128 (s), 1102 (s), 1050 (w), 1008 (s), 1010 (s), 984 (s), 915 (s), 884 (w), 866 (w), 847 (w), 818 (s), 803 (s), 784 (vs), 726 (vs), 710 (s), 635 (w), 603 (w), 557 (w), 521 (w), 457 (w).For 5: Yield: ca. 30%. Anal. Calcd for C 20 H 11 TbN 2 O 5 : C, 46.35; H, 2.14; N, 5.41%. Found: C, 46.51; H, 2.21; N, 5.53%. IR (cm −1 ): 3736 (w), 3371 (m, br), 2974 (s), 2841 (w), 1923 (w), 1616 (s), 1562 (vs), 1428 (vs), 1376 (vs), 1316 (s), 1123 (w), 1091 (s), 1050 (s), 1010 (m), 910 (w), 883 (w), 846 (m), 784 (s), 708 (m), 636 (w), 603 (w), 447 (w).X-ray Crystallography. Single-crystal X-ray diﬀraction data for complexes 1−5 were collected on a Bruker Apex II CCD diﬀractometer at 294(2) K with Mo Kα radiation (λ = 0.71073 Å).A semiempirical absorption correction was applied using SADABS, and the program SAINT was used for integration of the diﬀraction proﬁles.14 The structures were solved by direct methods with the SHELXS program of the SHELXTL package and reﬁned with SHELXL. | [] | [] | ["C 20 H 11 ErN 2 O 5", "C 20 H 11 TbN 2 O 5"] | [] | [] | [] | [] | [] | []
cg0342415 | Anal. Calcd for C 18 H 30 Co 3 O 24 : C, 26.78; H, 3.75. Found: C, 27.10; H, 3.80. FTIR (KBr): 3456(s), 1615(s), 1522(s), 1472(w), 1435(s), 1371s), 1108(m), 756(w), 719(s) cm -1 . | [] | [] | ["C 18 H 30 Co 3 O 24"] | [] | [] | [] | [] | [] | []
c8dt03832e | {[EuNaL 4 (H 2 O) 3 ]·H 2 O} n (1a). Yield: 60.1% based on Eu 3+ .Anal. Calcd (%): C, 45.60; H, 2.944. Found (%): C, 45.32; H, 2.961. FT-IR (Fig. S1†) (KBr pellet, cm −1 ): 3430 (s), 1612 (s), 1577 (s), 1533 (s), 1477 (s), 1459 (m), 1382 (m), 1359 (s), 1297 (s), 1259 (s), 1203 (w), 1182 (m), 1139 (w), 1116 (w), 1074 (w), 1024 (m), 973 (w), 904 (m), 856 (m), 821 (s), 786 (m), 752 (s), 688 (w), 615 (w), 549 (m), 528 (w).{[GdNaL 4 (H 2 O) 3 ]·H 2 O} n (1b). Yield: 51.6% based on Gd 3+ .Anal. Calcd (%): C, 45.42; H, 2.932. Found (%): C, 45.82; H, 2.971. FT-IR (Fig. S1†) (KBr pellet, cm −1 ): 3450 (s), 1614 (s), 1585 (s), 1527 (s), 1479 (s), 1457 (m), 1378 (m), 1359 (s), 1294 (s), 1257 (s), 1207 (w), 1182 (m), 1137 (w), 1120 (w), 1070 (w), 1025 (m), 954 (w), 898 (m), 858 (m), 821 (s), 788 (m), 750 (s), 694 (w), 613 (w), 551 (m), 528 (w). | [] | [] | ["{[EuNaL 4 (H 2 O) 3 ]·H 2 O} n", "{[GdNaL 4 (H 2 O) 3 ]·H 2 O} n"] | ["EuNaL 4--NaN", "GdNaL 4--NaN"] | [] | [] | [] | [] | []
d0nj03962d | 2.2 Syntheses of Q[10]-La and Q[10]-Gd Q[10]50H 2 O (129.0 mg, 0.05 mmol) was dissolved in 5.0 ml of 6 M HCl solution. Lanthanum nitrate hexahydrate (433.0 mg; 1.0 mmol) or gadolinium nitrate hexahydrate (451.4 mg; 1.0 mmol) was dissolved in 5.0 ml of 6 M HCl solution in a separate glass vial and then added to the above Q[10] solution.Fine needle crystals formed within three days gradually changed to large blocks of crystals, {La 4.125 (H 2 O) 28 (Q[10])}13Cl nH 2 O(Q[10]-La) or {Gd 5 (H 2 O) 20 (Q[10])}15ClnH 2 O(Q[10]-Gd) which were collected after four weeks with B30% yields. | [] | ["four weeks"] | ["Q[10]-La", "Q[10]-Gd"] | ["lanthanum nitrate hexahydrate--433.0 mg; 1.0 mmol", "gadolinium nitrate hexahydrate--451.4 mg; 1.0 mmol"] | [] | ["Q[10]--129.0 mg, 0.05 mmol"] | [] | ["three days"] | ["6 M HCl solution--5.0 ml"]
j.poly.2006.01.031 | 2.3. Preparation of [Zn 7 (O 2 CCH 3 ) 10 (l 4 -O) 2 (bpp) Æ 4H 2 O] n (1) Bpp (0.20 g, 1.0 mmol) in 10 mL CH 3 OH was layered onto a solution of Zn(O 2 CCH 3 ) 2 Æ 6H 2 O (1.3 g, 7.0 mmol) in 5 mL H 2 O. The resultant solution was allowed to slowly diﬀuse for several weeks to give colorless crystals. The crystals were collected, washed by methanol and dried in vacuum. Yield: 0.91 g (68%). Anal. Calc. for C 33 H 52 N 2 O 26 Zn 7 : C, 29.35; H, 3.88; N, 2.07. Found: C, 29.43; H, 3.70; N, 1.92%. IR (KBr disk): 3418(br), 2951(s), 1618(m), 1586(m), 1433(m), 1393(m), 1336(m), 1223(s), 1071(m), 1030(m), 932(m), 856(m), 821(m), 809(s), 675(m), 619(m), 517(m).2.4. Preparation of [Zn(SiF 6 )(bpp) 2 Æ 4H 2 O Æ 2CH 3 OH] n (2) Prepared as described as for 1. Yield: 0.66 g (78%). Anal.Calc. for C 28 H 44 F 6 N 4 O 6 SiZn: C, 45.44; H, 5.99; N, 7.57.Found: C, 45.41; H, 5.88; N, 7.72%. IR (KBr disk): 3418(br), 3037(m), 2859(m), 2493(m), 1949(m), 1621(m), 1558(m), 1505(m), 1456(m), 1416(m), 1357(m), 1221(m), 1071(m), 1031(m), 991(m), 857(m), 619(s), 603(m), 575(s), 506(s).2.5. Preparation of [Zn(bpp)(SO 4 ) Æ CH 3 OH] n (3) Prepared as described as for 1. Yield: 0.32 g (83%). | [] | [] | ["[Zn 7 (O 2 CCH 3 ) 10 (l 4 -O) 2 (bpp) Æ 4H 2 O] n", "C 33 H 52 N 2 O 26 Zn 7"] | ["Zn(O 2 CCH 3 ) 2 Æ 6H 2 O--1.3 g, 7.0 mmol"] | [] | ["Bpp--0.20 g, 1.0 mmol"] | [] | ["several weeks"] | ["CH 3 OH--10 mL", "H 2 O--5 mL"]
ic1015912 | The sole product was green acicular crystals of NpPhP2.Pu[C 6 H 4 (PO 3 H)(PO 3 H 2 )][C 6 H 4 (PO 3 H)(PO 3 )] 3 2H 2 O (PuPhP2). The stock solution was prepared by first digesting PuO 2 in 8 M HNO 3 for 3 days at 200 °C (in an autoclave), reduced to a moist residue, and redissolved in water. This solution was then ozonated for approximately 5 h to ensure complete oxidation of the plutonium to þ6. UV-vis-NIR spectroscopy indicates that only Pu(VI) is present. A 100 μL volume of a 0.1733 M stock solution of Pu(VI) was placed in an autoclave along with 24.6 mg (0.0103 mmol) of PhP2 in a 10 mL PTFE autoclave linear inside. A 300 μL volume of distilled and Millipore filtered water was added. The closed linear was sealed inside a stainless steel autoclave, and then heated to 180 °C f or 3 days in a furnace. The furnace was turned off, and the autoclave was allowedtocooltoroomtemperature before opening. The product consisted of pale pink acicular crystals of PuPhP2, some of which were several millimeters in length, and some amorphous white solid. | [] | [] | ["NpPhP2.Pu[C 6 H 4 (PO 3 H)(PO 3 H 2 )][C 6 H 4 (PO 3 H)(PO 3 )] 3 2H 2 O (PuPhP2)"] | ["PuO 2--not available"] | [] | ["PhP2--24.6 mg, 0.0103 mmol"] | ["180 °C"] | ["3 days"] | ["water--300 μL"]
c3ce27048c | Syntheses of 1–3 [Zn(tzeg)] n 1. A mixture of N-(2-cyanoethyl)glycine (0.5 mmol), NaN 3 (0.75 mmol) and ZnCl 2 (0.5 mmol) in an aqueous solution (8 mL) was sealed into a 25 mL Teflon-lined stainless steel vessel under autogenous pressure and then heated to 140 uC and kept to this temperature for two days and cooled to room temperature at a rate of 5 uCh 21 . Colorless block crystals of 1 were collected and dried in air with 32% yield (based on Zn). Anal. Calcd for C 5 H 7 N 5 O 2 Zn: C, 25.61; H, 3.01; N, 29.86%. | [] | [] | ["[Zn(tzeg)] n", "C 5 H 7 N 5 O 2 Zn"] | ["ZnCl 2--0.5 mmol"] | [] | ["N-(2-cyanoethyl)glycine--0.5 mmol", "NaN 3--0.75 mmol"] | ["140 uC"] | ["two days"] | ["aqueous solution--8 mL"]
j.ica.2011.04.005 | 2.2.3.2. Method 2. A mixture of CuI (0.381 g, 2.0 mmol), iodine (0.761 g, 3.0 mmol) and pyridine (0.633 g, 8.0 mmol) and acetonitrile (7 mL) was heated to boiling, resulting in complete dissolution of the solids and the formation of a dark brownish-black solution.This solution was allowed to cool to ambient temperature. A hydrogen peroxide solution (1 mL of 30%, contains ca. 0.3 g, 9 mmol) was added dropwise, resulting in some gas evolution. | [] | [] | ["NaN"] | ["CuI--0.381 g, 2.0 mmol", "iodine--0.761 g, 3.0 mmol"] | [] | ["pyridine--0.633 g, 8.0 mmol"] | [] | [] | ["acetonitrile--7 mL"]
acs.inorgchem.6b02322 | Synthesis of [{VO(tA-ono-tB)} 2 -μ-O] (10c). Complex 10a (200 mg, 0.45 mmol) was taken up in 3 mL of diethyl ether, and the mixture was stirred for 10 min at room temperature to obtain a brown precipitate.The solution was cooled to 0 °C, and the solid was ﬁltered oﬀ, washed with cold diethyl ether, and dried in vacuo. Yield: 107 mg, 0.13 mmol, 58%.Synthesis of [VO(tA-on o-2tB)(OEt)] (11a). Complex 11a was synthesized in NMR scale. Therefore, complex 11c was dissolved in CDCl 3 and 2 equiv of absolute ethanol was added, leading to no color change. For IR characterization, the solvent was evaporated in vacuo. | [] | [] | ["{VO(tA-ono-tB)} 2 -μ-O", "[VO(tA-on o-2tB)(OEt)]"] | ["Complex 10a--200 mg, 0.45 mmol", "Complex 11c--N/A"] | ["absolute ethanol--2 equiv"] | [] | ["room temperature", "0 °C"] | ["10 min"] | ["diethyl ether--3 mL", "CDCl 3 --N/A"]
ejic.201200118 | [Cu 2 (μ-L p )(DMSO) 6 ](BF 4 ) 4 ·(DMSO) 2 ·C 6 H 6 ·(H 2 O) 0.5 (5): Both L p (49.6 mg, 0.134 mmol) and Cu(BF 4 ) 2 ·3H 2 O (39.0 mg, 0.134 mmol) were dissolved separately in THF (8 mL). The ligand solution was cannula transferred into the copper solution. A blue precipitate formed immediately. The reaction mixture was stirred overnight, and then the system was filtered by cannula, washed with 5 mL of THF and dried under vacuum. Greenish blue single crystals suitable for X-ray studies were obtained by dissolving the blue compound (the PXRD spectrum of this solid is broad, indicating low crystallinity, but shows three features that more closely match the spectrum of the coordination polymer 1 than that predicted for 5, see Figure S3) in DMSO and layering it with benzene to afford 54 mg (52%) of 5. Microanalyses, calcd. (found) for C 32 H 54 B 4 Cu 2 F 16 N 8 O 6 S 6 {[Cu 2 (μ-L p )(DMSO) 6 ](BF 4 ) 4 }: C 29.26 (29.61), H 4.14 (3.63), N 8.53 (8.93). MS ESI(+) m/z (rel.% abund.) [assignment] acetonitrile solution: 890 (19) [Cu(L p ) 2 BF 4 ] + , 803 (80) [Cu(L p ) 2 ] + , 441 (60) [Cu(L p ) 2 DMSO] + , 433 (35) [CuL p ] + , 402 (72) [Cu(L p ) 2 ] 2+ . | [] | [] | ["[Cu 2 (μ-L p )(DMSO) 6 ](BF 4 ) 4 ·(DMSO) 2 ·C 6 H 6 ·(H 2 O) 0.5"] | ["Cu(BF 4 ) 2 ·3H 2 O--39.0 mg, 0.134 mmol"] | [] | ["L p--49.6 mg, 0.134 mmol"] | [] | ["overnight"] | ["THF--8 mL", "DMSO--DMSO", "benzene--benzene"]
cg900518s | Anal. Calcd for Dy 2 C 15 H 38 N 6 O 25 : C, 17.53; H, 3.73; N, 8.18.Found: C, 17.96; H, 3.64; N, 8.31. IR (KBr, cm -1 ): 3389 (vs, br), 1610 (s), 1554 (vs), 1493 (s), 1436 (s), 1405 (m), 1348 (m), 1308 (s), 1208 (m), 995 (m), 974 (w), 936 (w), 908 (w), 820 (w), 760 (m), 614 (s), 542 (w).[Yb 2 (TTHA)(H 2 O) 2 ](5). Complex 5 can also be obtained by the same synthetic procedure as that for 1 except using Yb(ClO 4 ) 3 instead of Eu(ClO 4 ) 3 as the starting material. Colorless, needle-like single crystals were collected in 53% yield on the basis of Yb(ClO 4 ) 3 . | [] | [] | ["Dy 2 C 15 H 38 N 6 O 25", "Yb 2 (TTHA)(H 2 O) 2"] | ["Yb(ClO 4 ) 3--NaN"] | [] | ["TTHA--NaN"] | [] | [] | []
j.poly.2014.12.007 | Pr(4-NO 2 C 6 H 4 COO) 3 (DMF) 2 (NO 2 d). 0.337 g (0.33 mmol) of Pr 6 O 11 was dissolved in 5 cm 3 37% HCl solution and evaporated to dryness. The residue was then dissolved in 30 cm 3 absolute ethanol. The resulting solution was added to a solution containing 0.92 g (6 mmol) 4-NO 2 C 6 H 4 COOH dissolved in 30 cm 3 benzene.The green precipitate was redissolved in DMF solution. Pale green needle shape crystals were collected after one day. IR (cm 1 ): 3569sh, 3423bw, 3109vw, 3084vw, 3052vw, 2939vw, 2856vw, 1667sh, 1649ms, 1614m, 1564bvs, 1522m, 1493m, 1415bvs, 1395sh, 1348vs, 1319m, 1284vwsh, 1252vw, 1171vw, 1146vw, 1107w, 1063vw, 1014m, 879w, 836m, 798m, 727s, 673w, 563vw, 514m. Raman (cm 1 ): 3197vw, 3083w, 2938vw, 1660vw, 1600vs, 1560w, 1521m, 1492vw, 1435m, 1417m, 1400sh, 1374w, 1349vs, 1178vw, 1148w, 1109s, 1089sh, 868s, 829vw, 807vw, 800w, 733vw, 706vw, 674w, 628m, 561w, 413vw, 285w, 257w. Anal. | [] | [] | ["Pr(4-NO 2 C 6 H 4 COO) 3 (DMF) 2 (NO 2 d)"] | ["Pr 6 O 11--0.337 g (0.33 mmol)"] | [] | ["4-NO 2 C 6 H 4 COOH--0.92 g (6 mmol)"] | [] | ["one day"] | ["37% HCl solution--5 cm 3", "absolute ethanol--30 cm 3", "benzene--30 cm 3", "DMF solution--NaN"]
b916280c | Preparation of Cd(SDBA)(bimb) (5). 5 was obtained by the same method as used for 4 except that bimb (31.4 mg, 0.1 mmol) was used instead of mbix as starting material. Colorless pillar crystals of 5 were obtained in 57% yield. Anal. calcd for C 34 H 26 N 4 O 6 SCd: C 55.86; H 3.58; N 7.66; found: C 55.81; H 3.63; N 7.62%. IR (KBr pellet, cm 1 ): 3449(br), 3059(m), 1599(s), 1558(s), 1522(s), 1496(w), 1439(m), 1371(s), 1330 (m), 1300(m), 1259(w), 1163(m), 1080(m), 1012(w), 937(w), 848(w), 784(m), 740(m), 698(w), 617(m), 576(w). | [] | [] | ["Cd(SDBA)(bimb)", "C 34 H 26 N 4 O 6 SCd"] | [] | [] | ["bimb--31.4 mg, 0.1 mmol"] | [] | [] | []
j.ica.2019.05.039 | [Ca(FBA)(DMF)] (2): A mixture of Ca(NO 3 ) 2 .4H 2 O (118 mg, 0.5 mmol), H 2 FBA (78 mg, 0.2 mmol) and 9 mL DMF was stirred for 30 minute at room temperature. The resulted homogeneous solution was transferred into a 10 mL PTFE lined stainless steel autoclave, sealed and heated at 150 0 C for 5 days under autogenous pressure. After slow cooling at room temperature needleshaped transparent crystals were isolated which were filtered under vacuum, washed with DMF | [] | [] | ["[Ca(FBA)(DMF)]"] | ["Ca(NO 3 ) 2 .4H 2 O--118 mg, 0.5 mmol"] | [] | ["H 2 FBA--78 mg, 0.2 mmol"] | ["150 0 C"] | ["5 days"] | ["DMF--9 mL"]
ic0520925 | Found: C, 22.85; H, 3.13; N, 26.18; C/N, 1.02. IR (KBr disk, cm -1 ): ν(CN) 1698 (w), 1652 (s), ν(NO 3 ) 1286 (s).Synthesis of [Co 2 {Cu(pz 2 bg) 2 }(NO 3 ) 2 (EtOH) 2 ](NO 3 ) 2 (4). A solution of 1 (5 mg, 0.01 mmol) in CHCl 3 (2 mL) was added to a solution of Co(NO 3 ) 2 ‚6H 2 O (29 mg, 0.1 mmol) in EtOH (1 mL)/ acetone (8 mL). Both pale red large plates of 4 and small plates of 4′ 11 were obtained by slow evaporation at room temperature, which were separated by hand and dried in air (∼ 10%). Anal. Calcd for Co 2 CuC 20 H 28 N 18 O 14 (4): C, 25.94; H, 3.05; N, 27.23; C/N, 1.11. | [] | [] | ["[Co 2 {Cu(pz 2 bg) 2 }(NO 3 ) 2 (EtOH) 2 ](NO 3 ) 2", "Co 2 CuC 20 H 28 N 18 O 14"] | ["Co(NO 3 ) 2 ‚6H 2 O--29 mg, 0.1 mmol"] | [] | ["Cu(pz 2 bg) --5 mg, 0.01 mmol"] | [] | [] | ["CHCl 3--2 mL", "EtOH--1 mL", "acetone--8 mL"]
s1387-7003(01)00242-8 | PII: S 1387-7003(01)00242-8 thick Pyrex tube (ca. 20 cm long). After addition of 0.5 ml water, 2 ml 2-butanol and 0.1 ml pyridine, the tube was frozen with liquid N 2 , evacuated under vacuum and sealed with a torch. The tube was then heated at 120°C for 10 h to give pure colorless rod crystals of 1 in 68% yield based on 4-cyanobezoic acid. Anal. Calc. For C 16 H 12 CaN 2 O 6 : C, 52.2; H, 3.3; N,7.6; Found: C, 52.4; H, 3.5; N, 7.8. IR spectrum (cm 1 ): 3400(s), 2220(m), 1620(m), 1580(s), 1530(s), 1290(m), 860(m), 800(s), 690(m). | [] | [] | ["C 16 H 12 CaN 2 O 6"] | [] | [] | [] | ["120 \n°C"] | ["10 h"] | ["water--0.5 ml", "2-butanol--2 ml", "pyridine--0.1 ml"]
j.ica.2014.07.054 | Calc. for C 43 H 36 Ba 2 N 4 O 22 Zn 2 (1366.20): C, 37.80; H, 2.66; N, 4.10.Found: C, 37.79; H, 2.68; N, 4.12%. IR (KBr pellet, cm 1 ): 3455 (m), 2432 (w), 1605 (s), 1497 (s), 1352 (s), 1304 (s), 1213 (m), 1145 (m), 1005 (w), 928 (s), 891 (s), 825 (m), 794 (w), 722 (w), 680 (w).2.2.4. [ZnBa(dcppa)(DMA) 2 ] n (4) The reaction was carried out in a procedure similar to that for 2 except that Ca(NO 3 ) 2 4H 2 O (0.024 g, 0.10 mmol) was replaced by Ba(NO 3 ) 2 (0.026 g, 0.10 mmol). Colorless prism crystals suitable for single-crystal X-ray diffraction were obtained by ﬁltration, washed several times with DMA/H 2 O (v/v = 1/2), and then dried in air at ambient temperature. Yield: 68% (based on H 4 dcppa). Anal. | [] | [] | ["C 43 H 36 Ba 2 N 4 O 22 Zn 2", "[ZnBa(dcppa)(DMA) 2 ] n"] | ["Ba(NO 3 ) 2--0.026 g, 0.10 mmol"] | [] | ["H 4 dcppa--not specified"] | [] | [] | ["DMA/H 2 O--not specified"]
ejic.200600721 | [Ni 2 (HCOO) 4 (H 2 O) 4 ] n (1): A solution of NiSO 4 ·6H 2 O (0.26 g, 1 mmol) in water (10 mL) was added to a solution of o-phthalic acid (0.17 g, 1 mmol) in water (10 mL), and 2,2⬘-bipyridyl (0.08 g, 0.5 mmol) and 5 mL of dmf were added to the above solution. The solution was then transferred into a Parr Teflon ® -lined stainless steel vessel, which was sealed and heated to 100 °C for 5 d. After cooling to room temperature, the solution was filtered. Green crystals of complex 1 were obtained by leaving the solution to evaporate at room temperature for about one month. C 4 H 12 Ni 2 O 12 (369.56): calcd. C 13.00, H 3.27, Ni 31.77; found C 13.25, H 3.31, Ni 31.53. IR (KBr): ν ˜ = 3360 cm –1 , 3277, 3206 (ν OH ); 1574 (ν asCOO ); 1378 (ν sCOO ); 889, 850, 771 (δ C–H ); 566, 357, 311 (ν Ni–O ). | [] | ["about one month"] | ["[Ni 2 (HCOO) 4 (H 2 O) 4 ] n"] | ["NiSO 4 ·6H 2 O--0.26 g, 1 mmol"] | [] | ["o-phthalic acid--0.17 g, 1 mmol", "2,2⬘-bipyridyl--0.08 g, 0.5 mmol"] | ["100 \n°C"] | ["5 d"] | ["water--10 mL", "dmf--5 mL"]
s1600536807033016 | Experimental For the preparation of the title compound, (I), ZnBr 2 (1 mmol) and HIN (1.5 mmol) were dissolved in water (10 ml). The solution was heated in a 25 ml Teflon lined reaction vessel at 433 K for ca 3 d, and then cooled to room temperature.Colorless crystals of (I) were obtained (yield; 72%).Refinement H4A (for NH) was located in a difference syntheses, and only its thermal parameter was refined [N—H = 0.8622 Å and U iso (H) = 0.10 (2) Å 2 ]. The remaining H atoms were positioned geometrically, with C—H = 0.93 Å, for aromatic H atoms, and constrained to ride on their parent atoms, with U iso (H) = 1.2U eq (C). | [] | [] | ["ZnBr 2 ", "HIN"] | ["ZnBr 2 --1 mmol"] | [] | ["HIN--1.5 mmol"] | ["433 K"] | ["3 d"] | ["water--10 ml"]
acs.inorgchem.7b02503 | Synthesis of L3. 1,1′-Diiodoferrocene (782 mg, 1.79 mmol), 5bromo-2-(1-hexyl-1H-1,2,3-triazol-4-yl)pyridine (954 mg, 3.75 mmol), CuI (34 mg, 0.179 mmol), [Pd(CH 3 CN) 2 Cl 2 ] (23 mg, 0.089 mmol), and [PH( t Bu) 3 ](BF 4 ) (52 mg, 0.179 mmol) were combined in degassed (argon) diisopropylamine (15 mL) and stirred under microwave irradiation (200 W) at 100 °C for 2 h. The crude reaction mixture was taken up in CH 2 Cl 2 (50 mL) and added to EDTA/ NH 4 OH(aq) (0.1 M, 100 mL). The organic layer was separated and the aqueous phase extracted with CH 2 Cl 2 (4 × 50 mL). The combined organic layers were washed with brine (80 mL) and dried over Na 2 SO 4 , and the solvent was removed in vacuo. The residue was puriﬁed by column chromatography (silica gel, gradient CH 2 Cl 2 , and then 9:1 CH 2 Cl 2 /acetone) to give an orange solid upon the removal of solvent. The product was further puriﬁed by precipitation from Inorganic Chemistry Forum Article DOI: 10.1021/acs.inorgchem.7b02503 Inorg. Chem. XXXX, XXX, XXX−XXX H CH 2 Cl 2 with petroleum ether and collected via ﬁltration. Yield: 792 mg, 64%.1 H NMR (400 MHz, CD 3 CN): δ 8.43 (d, J = 1.6 Hz, 2H, H c ), 8.05 (s, 2H, H f ), 7.73 (dd, J = 8.2 and 0.7 Hz, 1H, H e ), 7.62 (dd, J = 8.2 and 2.1 Hz, 2H, H d ), 4.61 (t, J = 1.9 Hz, 4H, H b ), 4.44 (t, J = 1.9 Hz, 4H, H a ), 4.36 (t, J = 7.2 Hz, 4H, H g ), 1.93 (quin, signal obscured by residual acetonitrile solvent peak, H h ), 1.35−1.29 (m, 12H, H i−k ), 0.90 (t, J = 6.7 Hz, 6H, H l ). | [] | [] | ["L3"] | ["CuI--34 mg, 0.179 mmol", "[Pd(CH 3 CN) 2 Cl 2 ]--23 mg, 0.089 mmol", "[PH( t Bu) 3 ](BF 4 )--52 mg, 0.179 mmol"] | [] | ["1,1′-Diiodoferrocene--782 mg, 1.79 mmol", "5bromo-2-(1-hexyl-1H-1,2,3-triazol-4-yl)pyridine--954 mg, 3.75 mmol"] | ["100 °C"] | ["2 h"] | ["diisopropylamine--15 mL", "CH 2 Cl 2--50 mL", "EDTA/ NH 4 OH(aq) (0.1 M)--100 mL", "brine--80 mL"]
j.saa.2012.03.009 | To this solution, Co(OAc) 2 ·H 2 O (1.24 g, 5 mmol) in water (5 mL) was added drop wise, producing a red coloured homogeneous clear solution.It was then reﬂuxed for 3 h, and kept standing at RT for a few days.Purple-red colour crystals of 2 obtained in good yield were suitable for X-ray crystallography. | [] | ["a few days"] | ["2"] | ["Co(OAc) 2 ·H 2 O--1.24 g, 5 mmol"] | [] | [] | [] | ["3 h"] | ["water--5 mL"]
chem.201300144 | Then NaOH was added to the container to perform hydrolysis for anoth er 10 h. The mixture was filtered and cooled to room temperature. The pH value was adjusted to 1 with diluted hydrochloric acid, and solid H 6 L was formed. The solid was collected by filtration, wash ed with water, dried, and recrystallized from ethanol. Yield: 48%.Synthesis of MOF-1: A solid-state mixture of H 6 L (0.033 g, 1/30 mmol) and ZnACHTUNGTRENNUNG(NO 3 ) 2 ·6H 2 O (0.030 g, 1/10 mmol) was dissolved in DMF (8 mL).The solution was placed in a Teflon reactor (15 mL) and heated at 78 8 C for 3 days. Colorless octahedral crystals were isolated by washing with DMF and dried in air. Yield: 45%. Elemental analysis (%) calcd for C 63 H 75 N 3 O 30 Zn 3 : C 48.80, H 4.88, N 2.71; found: C 50.42, H 5.09, N 2.76; IR (KBr): n˜ = 3422 (w), 3069 (m), 1601 (w), 1569 (w), 1487 (m), 1486 (w), 1441 (w), 1400 (w), 1316 (m), 1283 (m), 1232 (w), 1115 (m), 1077 (s), 1052 (s), 991 (m), 912 (s), 871 (s), 801 (s), 764 (w), 680 (s), 665 (s), 591 (s), 463 cm 1 (s). | [] | [] | ["MOF-1", "C 63 H 75 N 3 O 30 Zn 3"] | ["ZnACHTUNGTRENNUNG(NO 3 ) 2 \n6H 2 O--0.030 g, 1/10 mmol"] | [] | ["H 6 L--0.033 g, 1/30 mmol"] | ["78 8 C"] | ["3 days"] | ["DMF--8 mL"]
b007344j | The title compound was synthesized by mixing organic and aqueous solutions via slow diffusion techniques. A DMF solution of Co(NO 3 ) 2 (0.1 M, 1 mL) was carefully layered on an aqueous solution of Na 2 bpdc (0.1 M, 1 mL), through a 2 mL mixed (buffer) solution of EtOH–water (2+3). Pink block crystals of Na 2 Co(bpdc) 2 (H 2 O) 2, suitable for X-ray diffraction analysis,† appeared after several days. Single crystal X-ray analysis revealed that each sodium ion has a distorted triangular bipyramidal (tbp) coordination. The apical positions of the tbp are occupied by two carboxylate oxygen atoms (O1, O2) from two bpdc 22 , while the equatorial positions are occupied by a h 2 oxygen atom (O5) of a water molecule and two carboxylate oxygen atoms (O3, O4) from another two bpdc 22 . Each sodium metal is connected with four adjacent sodium atoms located in the same plane through four carboxylate groups via anti–anti mode, leading to a two-dimensional grid-like metal network with Na…Na distances of 6.083 Å (along the b-axis) and 6.809 Å (along the c-axis). Two of these topologically identical Na planes are interconnected by Co. The octahedrally coordinated cobalt ion is located at the inversion center as a node, connected to four adjacent sodium ions through four O atoms at equatorial positions, two of which are trans h 2 -oxygen atoms (O5, O5 i ) of water molecules, and the other two, trans carboxylate h 2 oxygen (O1, O1 i ). The remaining two (axial) positions around Co( II ) are occupied by terminal water molecules (O6, O6 i ). This arrangement results in a heterometallic metal slab consisting of a Na( I )–Co( II )–Na( I ) trilayer running parallel to the bc plane, with the edge-shared sodium( I ) and cobalt( II ) separated by 3.397(2) Å. A view of the metal slab is illustrated in Fig. 1. This metal trilayer is quite different from that of a pillared zinc biphenylylenebis(phosphonate) Zn 2 (O 3 PC 12 H 8 PO 3 )·2H 2 O, 8 in which not only the metal atoms are connected to five neighboring metals by four PO 3 groups, but also they form a monometallic single layer. | [] | ["several days"] | ["Na 2 Co(bpdc) 2 (H 2 O) 2"] | ["Co(NO 3 ) 2--0.1 M, 1 mL"] | [] | ["Na 2 bpdc--0.1 M, 1 mL"] | [] | [] | ["DMF--1 mL", "EtOH–water (2+3)--2 mL"]
ic2021319 | Synthesis of Complex [Cu(L 6 ) 2 (H 2 O) 2 ](ClO 4 ) 2 (7). Solutions of ligand L 6 (0.39 g, 1.0 mmol, in 5.0 mL of CH 3 OH) and Cu(ClO 4 ) 2 · 6H 2 O (0.37 g, 1.0 mmol, in 5.0 mL of CH 3 OH) were mixed and stirred for 30 min. The color of the solution becomes deep blue. The solvent was subsequently removed under reduced pressure. The resulting blue solid was washed with diethyl ether (3 × 10 mL) to afford the complex in powder form in 76% yield (0.827 g). The product was dissolved in a minimal amount of CH 3 OH and filtered through a piece of glass microfiber. Slow evaporation of a CH 3 OH solution afforded blue X-ray diffraction quality single crystals of [Cu(L 6 ) 2 (ClO 4 ) 2 (H 2 O) 2 ]. Anal.Calcd for C 42 H 38 CuN 18 O 10 Cl 2 ([Cu(L 6 ) 2 (ClO 4 ) 2 (H 2 O) 2 ]): C, 46.31; H, 3.52; N, 23.14. Found: C, 46.43; H, 3.59; N, 23.14. λ max /nm (ε max / dm 3 ·mol −1 ·cm −1 ,CH 3 CN): 690 (260). | [] | [] | ["[Cu(L 6 ) 2 (H 2 O) 2 ](ClO 4 ) 2", "C 42 H 38 CuN 18 O 10 Cl 2"] | ["Cu(ClO 4 ) 2 · 6H 2 O--0.37 g, 1.0 mmol"] | [] | ["L 6--0.39 g, 1.0 mmol"] | [] | [] | ["CH 3 OH--5.0 mL"]
cg800374s | Synthesis of Zn 2 (pbc) 2 · 2Hdma· DMF · H 2 O (1). A mixture of Zn (Ac) 2 · 2H 2 O (0.112 g, 0.511 mmol), H 3 pbc (0.095 g, 0.480 mmol), and N,N-dimethylformamide (DMF) (5.0 mL) was stirred for dissolution and then heated at 170 °C for 48 h in a Telﬂon-lined stainless steel autoclave (33 mL). After slow cooling to ambient temperature, transparent stick crystals of 1, accompanied by the formation of unidentiﬁed white powder impurities, were obtained. A suitable single crystal of 1 with the size of 0.10 × 0.06 × 0.05 mm 3 was selected for X-ray single-crystal characterization.Synthesis of Zn 2 (pbc) 2 · H 2 teta · H 2 O (2). A solution of Zn(Ac) 2 · 2H 2 O (0.113 g, 0.516 mmol) in 2.5 mL water was carefully layered onto a solution of H 3 pbc (0.096 g, 0.485 mmol) and triethylene tetramine (0.139 g, 0.950 mmol) in 1,3-butanediol (5.0 mL) in a Telﬂonlined stainless steel autoclave (33 mL). The resulting mixture was then heated at 170 °C for 48 h. The ﬁnal product was obtained as transparent column crystals with the size of 0.18 × 0.15 × 0.10 mm 3 . The crystals were ﬁltered, washed with distilled water, and dried at ambient temperature. The yield was about 44.6% (0.075 g) based on H 3 pbc. IR (cm -1 ): 3437 (m), 2919 (br), 1608 (s), 1552 (m), 1399 (s), 1137 (s), 1086 (m), 994 (s), 775 (w), 728 (m). | [] | [] | ["Zn 2 (pbc) 2 · 2Hdma· DMF · H 2 O", "Zn 2 (pbc) 2 · H 2 teta · H 2 O"] | ["Zn (Ac) 2 · 2H 2 O--0.112 g, 0.511 mmol", "Zn(Ac) 2 · 2H 2 O--0.113 g, 0.516 mmol"] | [] | ["H 3 pbc--0.095 g, 0.480 mmol", "H 3 pbc--0.096 g, 0.485 mmol", "triethylene tetramine--0.139 g, 0.950 mmol"] | ["170 \b0C", "170 \b0C"] | ["48 h", "48 h"] | ["N,N-dimethylformamide (DMF)--5.0 mL", "water--2.5 mL", "1,3-butanediol--5.0 mL"]
zaac.200700551 | [ { Mn(cyclam) } 2 (μ-Ge 2 Se 7 )]·CH 3 OH · 1.5H 2 O(1) 55.3 mg [MnCl 2 (cyclam)]Cl (0.153 mmol), 36.5 mg GeSe 2 (0.158 mmol) and 17.6 mg Na 2 CO 3 (0.166 mmol) were tempered at 150 °C for 25 h in 1 ml of CH 3 OH/H 2 O (1/1) in a sealed glass tube.Slow cooling to 20 °Cat1°C/h afforded yellow crystals of 1 in 56 % yield (56.0 mg). EDX measurements were in accordance with a 2:2:7 ratio for Mn:Ge:Se. | [] | [] | ["{ Mn(cyclam) } 2 (μ-Ge 2 Se 7 )", "NaN"] | ["MnCl 2 (cyclam)]Cl--0.153 mmol", "GeSe 2--0.158 mmol", "Na 2 CO 3--0.166 mmol"] | [] | [] | ["150 °C"] | ["25 h"] | ["CH 3 OH/H 2 O--1 ml"]
00958972.2011.639068 | strontium salts (90 mg, 0.03 mmol) and HINO (17 mg, 0.12 mmol) was dissolved in enough acetonitrile/water (1 : 1, v/v) solution. Finally, the solution was filtered and left to evaporate at room temperature. Four or five days later, white crystals were collected and dried in air after quickly being washed with water. Yield: 77 mg, 86% based on -H 3 PW 12 O 40  6H 2 O. Anal. Calcd for C 24 H 39 N 4 O 61 SrW 12 P (%): C, 7.82; H, 1.07; N, 1.52. Found (%): C, 7.71; H, 1.01; N, 1.43. IR (KBr) ,cm 1 : four characteristic vibrations resulting from heteropolyanions with the Keggin structure: 813 (W–Oc), 896 (W–Ob), 981 (W¼Ot), 1081 (P–Oa); and another vibrations resulting from the HINO molecules: 3326 (O–H), 1704 (C¼O), 1618 (C¼C), 1280 (N–O), 1172 (CH, in plane). The synthesis can be conducted using larger quantities and is reproducible. -H 3 PW 12 O 40  6H 2 O (1800 mg, 0.6 mmol) and adding SrCl 2  6H 2 O (161 mg, 0.6 mmol) dissolved in water (40 mL). The solution was heated at 80  Cina water bath. White crystals were formed by cooling the saturated solution and slow evaporation at room temperature. A mixture of resulting HPA strontium salts (1200 mg, 0.03 mmol) and HINO (223 mg, 0.12 mmol) dissolved in enough acetonitrile/ water (1 : 1, v/v) solution was filtered and left to evaporate at room temperature. One or two days later, white crystals were collected and dried in air after quickly being washed with water. | [] | [] | ["Sr(HINO)(HPA)"] | ["strontium salts--90 mg, 0.03 mmol", "SrCl 2 \n6H 2 O--161 mg, 0.6 mmol"] | [] | ["HINO--17 mg, 0.12 mmol", "HINO--223 mg, 0.12 mmol"] | ["room temperature", "80 \nC in a water bath"] | ["Four or five days", "One or two days later"] | ["acetonitrile/water--enough (1 : 1, v/v) solution", "water--40 mL"]
chem.201103405 | Synthesis of {[ZnACHTUNGTRENNUNG(paps) 2 ACHTUNGTRENNUNG(H 2 O) 2 ]ACHTUNGTRENNUNG[ClO 4 ] 2 } n (1):ZnACHTUNGTRENNUNG(ClO 4 ) 2 (13 mg, 0.05 mmol) dissolved in MeOH (4 mL) was carefully layered onto a solution of paps (20 mg, 0.05 mmol) in MeOH/CHCl 3 (1:1, 6 mL). Yellow crystals were obtained by ether diffusion in approximately 75% yield (based on paps). FTIR (KBr): n˜ = 3297 (N  H), 1650 (C=O), 1589 (C=C), 1493 (C=C), 1082 cm 1 (Cl  O); elemental analysis calcd (%) for C 48 H 40 Cl 2 N 8 O 14 S 2 Zn: C 49.99, H 3.50, N 9.72; found: C 50.06, H 3.36, N 9.97.Synthesis of [ZnACHTUNGTRENNUNG(paps) 2 ACHTUNGTRENNUNG(ClO 4 ) 2 ] n (2): The synthetic procedure was the same as that for 1 except that all solvents used were dry. Yellow crystals were obtain ed by ether diffusion in approximately 60% yield (based on paps) under a N 2 atmosphere. FTIR (KBr): n˜ =3297 (N  H), 1663 (C=O), 1590 (C=C), 1492 (C=C), 1121 cm 1 (Cl  O); elemental analysis calcd (%) for C 48 H 36 Cl 2 N 8 O 12 S 2 Zn: C 51.60, H 3.25, N 10.03; found: C 51.86, H 3.46, N 10.25. | [] | [] | ["{[Zn(paps) 2 (H 2 O) 2 ][ClO 4 ] 2 } n", "[Zn(paps) 2 (ClO 4 ) 2 ] n"] | ["Zn(ClO 4 ) 2--13 mg, 0.05 mmol"] | [] | ["paps--20 mg, 0.05 mmol"] | [] | [] | ["MeOH--4 mL", "MeOH/CHCl 3--1:1, 6 mL"]
ic0624773 | Synthesis of [H 2 N(CH 3 ) 2 ][Zn 3 (TATB) 2 (HCOO)]‚HN(CH 3 ) 2 ‚ 3DMF‚3H 2 O (3). H 3 TATB (0.005 g, 0.0113 mmol), Zn(NO 3 ) 2 ‚ 6H 2 O (0.025 g, 0.084 mmol), and HBF 4 (0.025 mL) in DMF (1.5 mL) was sealed in a Pyrex tube under vacuum. The tube was held at 120 °C for 24 h to produce colorless, rodlike crystals. The crude product was washed with DMF to give pure 3 (0.0035 g, 0.002 mmol, yield 43% based on H 3 TATB). Anal. Calcd for C 62 H 67 N 11 O 20 Zn 3 : C, 50.23; H, 4.56; N, 10.39. Found: C, 50.84; H, 4.78; N, 10.66. IR (cm -1 ): 2931 (w, br), 1655 (m), 1563 (m), 1504 (s), 1381 (s), 1352 (vs), 1095 (m), 1016 (m), 821 (s), 774 (vs), 699 (m). | [] | [] | ["[H 2 N(CH 3 ) 2 ][Zn 3 (TATB) 2 (HCOO)]‚HN(CH 3 ) 2 ‚ 3DMF‚3H 2 O", "C 62 H 67 N 11 O 20 Zn 3"] | ["Zn(NO 3 ) 2 ‚ 6H 2 O--0.025 g, 0.084 mmol"] | ["HBF 4--0.025 mL"] | ["H 3 TATB--0.005 g, 0.0113 mmol"] | ["120 °C"] | ["24 h"] | ["DMF--1.5 mL"]
j.ica.2010.07.045 | The vial was sealed and heated in an oil bath at 85 °C for 24 h, and then cooled slowly to 25 °C. Blue blocks of 4 (48 mg, 34% yield based on Cu) were isolated after washing with distilled water and acetone and drying in air. Anal. Calc. for C 36 H 36 Cu 2 N 4 O 12 4:C, 51.24; H, 4.30; N, 6.64. Found: C, 51.13; H, 4.34; N, 6.64%. IR (cm 1 ): 3098 (w), 3052 (w), 2937 (w), 1719 (w), 1640 (s), 1600 (s), 1550 (w), 1514 (w), 1500 (w), 1459 (s), 1431 (s), 1417 (s), 1362 (s), 1286 (s), 1263 (s), 1229 (w), 1217 (w), 1153 (w), 1107 (w), 1072 (w), 1050 (w), 1028 (w), 1003 (s), 945 (w), 903 (w), 876 (w), 839 (s), 811 (w), 743 (s), 713 (s), 670 (s). | [] | [] | [] | [] | [] | [] | ["85 \nC"] | ["24 h"] | []
s1600536806052688 | Experimental All reagents were of analytical grade from commercial sources and used without further puriﬁcation. A mixture of ADP (0.0246 g, 0.2 mol), isophthalic acid (0.0166 g, 0.1 mol), copper(II) nitrate (0.0187 g, 0.1 mol) and water (7 ml) was stirred in air for 5 min and sealed in a 10 ml Teﬂon-lined stainless steel Parr bomb, which was heated to 423 K for 36 h and then cooled to room temperature. Green block single crystals were separated and washed with deionized water (yield 45%, based on Cu). | [] | [] | [] | ["copper(II) nitrate--0.0187 g, 0.1 mol"] | [] | ["ADP--0.0246 g, 0.2 mol", "isophthalic acid--0.0166 g, 0.1 mol"] | ["423 K"] | ["36 h"] | ["water--7 ml"]
15421401003719993 | Experimental A solution of Cu(CF 3 SO 3 ) 2 (36 mg, 0.1 mmol) in water was slowly added to a solution of 4,4 0 -dipyridyl disulfide (44 mg, 0.2 mmol) in dichloro methane (4 ml). Deep blue single crystals suitable for X-ray were obtained after a few days. Yield: 56%. | [] | [] | ["Cu(4,4 0 -dipyridyl disulfide) 2"] | ["Cu(CF 3 SO 3 ) 2--36 mg, 0.1 mmol"] | [] | ["4,4 0 -dipyridyl disulfide--44 mg, 0.2 mmol"] | [] | ["a few days"] | ["water--unknown", "dichloro methane--4 ml"]
j.ica.2015.03.019 | 2.2. Synthesis 2.2.1. Compound 1 Compound 1 was synthesized by the reaction of H3TATAB with cobalt nitrate using a mixture of Co (NO 3 ) 2 6H 2 O (23.28 mg, 0.08 mmol) and H3TATAB (10.0 mg, 0.02 mmol) in 10 mL H 2 Oas solvent. The mixture was transferred into a Teﬂon-lined autoclave, sealed and placed in a preheated electric oven at 180 °C for 72 h.The violet powder containing crystals of 1 was collected and washed with H 2 O three times. Elem. Anal. Calc. for C, 42.3; H, 3.2; N, 14.1. Found: C, 42.9; H, 3.6; N, 13.8%. | [] | [] | ["Compound 1"] | ["Co (NO 3 ) 2 \n6H 2 O--23.28 mg, 0.08 mmol"] | [] | ["H3TATAB--10.0 mg, 0.02 mmol"] | ["180 \nC"] | ["72 h"] | ["H 2 O--10 mL"]
ejic.201301479 | Synthesis of [PtCl(DMSO)(Q py,CF3 )] (1b): The ligand HQ py,CF3 (0.064 q, 0.237 mmol) was added to a methanol suspension (15 mL) of cis-[PtCl 2 (DMSO) 2 ] (0.100 g, 0.237 mmol), and the mixture was kept under stirring at room temperature. After one day, a grey precipitate had formed from the reaction mixture. It was isolated by filtration and dried in a vacuum (yield 0.092 g, 67 %). Pale yellow needle crystals of [PtCl(DMSO)(Q py,CF3 )] were obtained by slow evaporation of the solvent from a chloroform solution.C 13 H 13 ClF 3 N 3 O 3 PtS (578.852): calcd. C 26.97, H 2.26, N 7.26; found C 26.98, H 2.43, N 7.15.Synthesis of [PtCl 2 (KQ py,CF3 )] (2b): A suspension of [PtCl(DMSO)(Q py,CF3 )] (0.056 g, 0.097 mmol) in EtOH (20 mL) was kept under stirring at 60 °C, and an excess of KCl (0.072 g; 0.97 mmol), previously dissolved in H 2 O (2 mL), was added. After a few minutes, the reaction mixture first became a yellow solution and then a suspension because of the formation of [PtCl 2 (KQ py,CF3 )] as a yellow powder. After 1 d, the reaction was stopped, and the mixture was concentrated in a vacuum to 5 mL to further favour the precipitation of the complex. The product was isolated through filtration and washed with CHCl 3 . The solid was then extracted with acetone to remove residual KCl. The solvent was evaporated in a vacuum, and the yellow residue was collected (yield 0.035 g, 57%). Yellow needle crystals of [PtCl 2 (KQ py,CF3 )] were obtained by slow evaporation of the solvent from an acetone solution of the complex. C 13 H 13 Cl 2 F 3 KN 3 O 2 Pt·2H 2 O (611.300): calcd. C 21.61, H 1.81, N 6.87; found C 21.29, H 1.52, N 6.66. | [] | ["NA", "1 d"] | ["[PtCl(DMSO)(Q py,CF3 )]", "[PtCl 2 (KQ py,CF3 )]"] | ["cis-[PtCl 2 (DMSO) 2 ]--0.100 g, 0.237 mmol", "[PtCl(DMSO)(Q py,CF3 )]--0.056 g, 0.097 mmol"] | [] | ["HQ py,CF3--0.064 q, 0.237 mmol", "KQ py,CF3--excess"] | ["room temperature", "60 \nC"] | ["one day", "few minutes"] | ["methanol--15 mL", "EtOH--20 mL", "H 2 O--2 mL", "CHCl 3--NA", "acetone--NA"]
nmat3343 | H 4 L: 8.25 (d, J = 1.5 Hz, 8H), 8.09 (m, 14H). Elemental analyses (percentage calculated/found) for H 4 L(C 40 H 26 O 8 ) : C 75.7/75.3, H: 4.13/4.17. Mass (ESI) m/z (M–H + ): 633.16.Synthesis of (Me 2 NH 2 ) 1.75 [In(L)] 1.75 ·(DMF) 12 ·(H 2 O) 10 (NOTT-202). H 4 L (0.030 g, 0.047 mmol) and In(NO 3 ) 3 (0.014 g, 0.047 mmol) were mixed and dispersed in a mixture of DMF/CH 3 CN (3.0 ml, 2:1 v/v). The resulting white slurry turned clear on addition of two drops of 6 M HNO 3 solution. The solution was heated to 90 ◦ C for 1 day and the colourless crystalline product was separated by filtration, washed with DMF and dried in air. Yield: 0.05 g (70%). | [] | [] | ["(Me 2 NH 2 ) 1.75 [In(L)] 1.75 ·(DMF) 12 ·(H 2 O) 10"] | ["In(NO 3 ) 3--0.014 g, 0.047 mmol"] | [] | ["H 4 L--0.030 g, 0.047 mmol"] | ["90 ◦ C"] | ["1 day"] | ["DMF/CH 3 CN--3.0 ml, 2:1 v/v"]
c4dt01080a | Synthesis of {[Cd(btbb) 0.5 (btec) 0.5 (H 2 O)]·2H 2 O} n (4). A mixture of Cd(NO 3 ) 2 ·4H 2 O (0.2 mmol), btbb (0.1 mmol), H 4 btec (0.1 mmol), and NaOH (0.4 mmol) in 10 mL of CH 3 OH–H 2 O (v : v = 1 : 4) was kept in a 25 mL Teflon-lined stainless steel vessel at 160 °C for three days. After the mixture was cooled to room temperature at a rate of 5 °C h −1 , primrose yellow block-shaped crystals suitable for X-ray diﬀraction were obtained with a yield of 44% (based on Cd). Anal. Calcd for C 19 H 17 CdN 3 O 7 S (%): C, 41.96; H, 3.15; N, 7.72. Found: C, 41.93; H, 3.19; N, 7.74. IR (KBr, cm −1 ): 3411(w), 3087(w), 1590(m), 1487(w), 1370(s), 1131(w), 1011(w), 928(w), 861(w), 814(w), 748(w), 574(w), 533(w). | [] | [] | ["{[Cd(btbb) 0.5 (btec) 0.5 (H 2 O)]\b2H 2 O} n", "C 19 H 17 CdN 3 O 7 S"] | ["Cd(NO 3 ) 2 \b4H 2 O--0.2 mmol"] | ["NaOH--0.4 mmol"] | ["btbb--0.1 mmol", "H 4 btec--0.1 mmol"] | ["160 \b0C"] | ["three days"] | ["CH 3 OH–H 2 O--10 mL"]
c3ce40599k | Synthesis of [Cu 4 L(m 3 -OH) 2 (NO 3 )(m 2 -NMP)]?4.5NMP?2H 2 O (4) H 5 L (10.0 mg, 0.02 mmol) and Cu(NO 3 ) 2 ?3H 2 O (19.3 mg, 0.08 mmol) were dissolved in a solution of NMP–H 2 O (5 : 1, 2.5 mL) and sealed in a 20 mL scintillation vial. The vial was heated at 85 uC for 24 h, then 105 uC for 24 h. The green crystals were collected, washed with NMP and dried in air (51.2% based on H 5 L). The compound is stable in air. In water it is not soluble but quickly loses its crystallinity. Elemental analysis (%) calcd for C 53.5 H 70.5 N 12.5 O 23.5 Cu 4 : C 42.31, H 4.68, N 11.53. Found: C 42.13, H 4.71, N 11.59. IR (KBr pellet, cm 21 ): 3422 s, 2944 w, 1653 s, 1571 s, 1505 vs, 1384 vs, 1180 m, 1112 m, 914 w, 865 w, 810 s, 778 vs, 725 s, 614 w, 478 w. | [] | [] | ["[Cu 4 L(m 3 -OH) 2 (NO 3 )(m 2 -NMP)]?4.5NMP?2H 2 O", "C 53.5 H 70.5 N 12.5 O 23.5 Cu 4"] | ["Cu(NO 3 ) 2 ?3H 2 O--19.3 mg, 0.08 mmol"] | [] | ["H 5 L--10.0 mg, 0.02 mmol"] | ["85 uC", "105 uC"] | ["24 h", "24 h"] | ["NMP–H 2 O--5 : 1, 2.5 mL"]
j.poly.2007.04.029 | Calc. for C 34 H 40 N 2 O 5 S 2 Sn 2 : C, 47.58; H, 4.70; N, 3.26.Found: C, 47.26; H, 4.25; N, 3.15%.3.2.2. Preparation of {[(RCO 2 )Sn( n Bu) 2 ] 2 O} 2 (R = 2-(2-pyridylmethylthio)phenyl) (4) This compound was obtaine d by the reaction of 1 with n Bu 2 SnO, and was recrystallize d from ether to aﬀord white crystals of 4. Yield: 62%; mp 92–94 C. | [] | [] | ["{[(RCO 2 )Sn( n Bu) 2 ] 2 O} 2", "C 34 H 40 N 2 O 5 S 2 Sn 2"] | ["n Bu 2 SnO--NaN"] | [] | ["RCO 2--NaN"] | [] | [] | ["ether--NaN"]
acs.inorgchem.8b03318 | Preparation of 1-RhCl(NEt 3 ). A solution of [Rh(nbd)Cl] 2 (0.060 g, 0.14 mmol) in DMSO (3 mL) and NEt 3 (0.1 M in DMSO, 0.04 mmol) was added to a suspension of 1-CoCl 3 (MeOH) (0.18 g, 0.07 mmol) in DMSO (12 mL) in a 20 mL scintillation vial. The reaction mixture was heated at 85 °C for 12 h. The reaction supernatant became dark green, while the solid turned bright yellow within 2 h.After allowing the reaction to cool to room temperature, the solid was collected by centrifugation, washed with DMSO (5 × 10 mL) and soaked in methanol for 24 h (3 × 10 mL). ICP-OES: Zr, 20.16; Rh, 5.04; Co, 0.32. | [] | ["24 h"] | ["1-RhCl(NEt 3)"] | ["[Rh(nbd)Cl] 2--0.060 g, 0.14 mmol", "1-CoCl 3 (MeOH)--0.18 g, 0.07 mmol"] | [] | ["NEt 3--0.1 M in DMSO, 0.04 mmol"] | ["85 °C"] | ["12 h"] | ["DMSO--3 mL", "methanol--3 × 10 mL"]
ic8019205 | All of the solid products are stable when kept in darkness at room temperature.1: yellow powder; yield, 68%. Elemental analysis, Found: C, 4.39; H, 1.52; N, 10.62; S, 12.13. Anal. Calcd for C 2 H 8 Br 3 N 4 S 2 Sb: C, 4.68; H, 1.57; N, 10.91; S, 12.48. IR (cm -1 ): 3370m, 3282m, 3201m, 2361m, 1634s, 1405m, 1120w, 688m, 608m, 548m.2: yellow powder; yield, 65%. Elemental analysis, Found: C, 16.69; H, 1.90; N, 9.88; S, 10.39. Anal. Calcd for C 8 H 12 Br 3 N 4 S 2 Sb: C, 16.20; H, 2.05; N, 9.50; S, 10.87. IR (cm -1 ): 3092s, 3000w, 2938w, 2884w, 1623w, 1570s, 1464s, 1350w, 1280m, 1154m, 1094m, 1017w, 917w, 738m, 669m, 511w.3: orange crystals; yield, 40%. Elemental analysis, Found: C, 34.99; H, 2.37; N, 11.31; S, 12.80. Anal. Calcd for C 28 H 26 Br 3 N 8 OS 4 Sb: C, 34.96; H, 3.03; N, 11.25; S, 12.87. IR (cm -1 ): 3069m, 1617m, 1491s, 1450s, 1389w, 1365w, 1347s, 1254w, 1220w, 1165m, 1007m, 973m, 751s, 618w, 599s, 468w.4: yellow crystals; yield, 65%. Elemental analyses, Found: C, 28.01; H, 2.11; N, 8.01; S, 9.55. Anal. Calcd for C 16 H 16 Br 3 N 4 S 2 Sb: C, 27.85; H, 2.34; N, 8.12; S, 9.30. IR (cm -1 ): 3129m, 1616m, 1448s, 1326m, 1184m, 803s, 719w, 626w, 538w.5: brown crystals; yield, 65%. Elemental analyses, Found: C, 29.39; H, 2.56; N, 7.02; S, 8.32. Anal. Calcd for C 18 H 22 Br 3 N 4 O 3 S 2 Sb: C, 29.18; H, 3.09; N, 7.16; S, 8.20. IR (cm -1 ): 3059s, 2973m, 1636s, 1500s, 1461s, 1384s, 1332m, 1258m, 1167s, 1117m, 1040m, 962w, 805m, 775w, 670w, 629w, 584m, 517w.6: yellow crystals; yield, 69%. Elemental analyses, Found: C, 16.68; H, 2.82; N, 9.76; S, 10.99. Anal. Calcd for C 8 H 16 Br 3 N 4 S 2 Sb: C, 16.18; H, 2.72; N, 9.43; S, 10.80. IR (cm -1 ): 3328w, 3221m, 2971m, 1623s, 1590m, 1556s, 1438m, 1366m, 1317m, 1219m, 1072w, 812m, 688m, 623w, 560m, 412m.7: orange crystals; yield, 54%. Elemental analyses, Found: C, 20.24; H, 1.69; N, 4.67; S, 10.63. Anal. Calcd for C 10 H 10 Br 3 N 2 S 2 Sb: C, 20.57; H, 1.73; N, 4.80; S, 10.99. IR (cm -1 ): 3429m, 2910w, 1582s, 1511m, 1439w, 1368w, 1261m, 1127m, 761s, 485m.8: yellow crystals; yield, 75%. Elemental analyses, Found: C, 12.22; H, 1.46; N, 4.23; S, 21.02. Anal. Calcd for C 6 H 10 Br 3 N 2 S 4 Sb: C, 12.01; H, 1.68; N, 4.67; S, 21.38. IR (cm -1 ): 3449w, 3263s, 2362m, 1514s, 1339w, 1302m, 1042m, 991w, 926w, 614w, 425w.9: yellow crystals; yield, 54%. Elemental analyses, Found: C, 26.27; H, 1.91; N, 10.61; S, 12.12. Anal. Calcd for C 16 H 14 Br 3 N 2 S 4 Sb: C, 26.54; H, 1.95; N, 10.91; S, 12.48. IR (cm -1 ): 3446m, 2361m, 1459s, 1426m, 1348s, 1313m, 1262m, 1141m, 1096s, 967s, 752s, 638w, 522m, 423w.10: orange crystals; yield, 30%. Elemental analyses, Found: C, 12.68; H, 1.38; N, 7.55; S, 9.07. Anal. Calcd for C 8 H 10 Br 5 N 4 S 2 Sb: Table 1. Selected Bond Lengths (Angstroms) and Angles (Degrees) for Antimony(III) Bromide 3-8 and 10 34567810 (a) bond lengths (a) bond lengths (a) bond lengths (a) bond lengths (a) bond lengths (a) bond lengths (a) bond lengths Sb-Br1 2.7493(13) Sb1-Br1 2.849(2) Sb-Br1 2.5779(7) Sb-Br1 2.6723(4) Sb1-Br1 2.8023(18) Sb1-Br1 2.5374(3) Sb1-Br1 2.7463(4) Sb-S1 2.780(2) Sb1-Br3 2.8294(18) Sb-Br2 2.9914(7) Sb-Br2 2.8858(4) Sb1-Br2 2.7144(17) Sb1-Br2 2.6443(3) Sb1-Br2 2.7637(5) Sb-S2 2.782(2) Sb1-Br2 3.233(2) Sb-Br3 2.6457(7) Sb-Br3 2.7608(3) Sb1-Br3 3.0685(14) Sb1-Br3 2.7347(3) Sb1-Br3 2.5713(8) S1-C1 1.707(7) Sb1-S1 2.759(6) Sb-S5 2.8085(14) Sb-S1 2.8115(7) Sb1-S12 2.577(4) Sb1-S2 2.7936(8) Sb1-Br3a 3.194(1) S2-C8 1.715(7) Sb1-S2 2.784(6) Sb-S6 2.7002(14) Sb-S2 2.5177(6) Sb1-S22 2.514(3) Sb1-S4 2.8427(7) S-C1 1.655(4) S1-C1 1.705(19) S5-C10 1.701(5) S1-C1 1.739(3) S12-C12 1.720(12) S2-C1 1.691(3) S2-C9 1.742(19) S6-C1 1.714(5) S2-C5 1.761(3) S22-C22 1.742(12) S4-C4 1.692(3) (b) angles (b) angles (b) angles (b) angles (b) angles (b) angles (b) angles Br1-Sb-S1 93.39(4) Br1-Sb1-Br3 94.76(6) Br1-Sb-Br2 87.63(2) Br1-Sb-Br2 165.33(1) Br1-Sb1-Br2 165.39(5) Br1-Sb1-Br2 90.54(1) Br1-Sb1-Br2 90.25(1) Br1-Sb-S2 94.08(4) Br2-Sb1-Br1 172.8(1) Br1-Sb-Br3 92.02(2) Br1-Sb-Br3 92.97(1) Br1-Sb1-S12 79.54(10) Br1-Sb1-Br3 87.82(1) Br1-Sb1-Br3 88.12(3) Br1-Sb-Br1a 180.00 Br2-Sb1-Br3 86.3(1) Br1-Sb-S5 82.49(3) Br1-Sb-S1 77.16(2) Br1-Sb1-S22 76.42(8) Br1-Sb1-S2 82.60(2) Br1-Sb1-Br1a 180.00 Br1-Sb-S1a 86.61(4) Br1-Sb1-S1 88.28(13) Br1-Sb-S6 92.85(3) Br1-Sb-S2 93.38(2) Br2-Sb1-S12 90.67(10) Br1-Sb1-S4 80.29(1) Br1-Sb1-Br2a 89.75(1) Br1-Sb-S2a 85.92(4) Br1-Sb1-S2 91.34(13) Br2-Sb-Br3 177.76(2) Br2-Sb-Br3 97.50(1) Br2-Sb1-S22 92.95(8) Br2-Sb1-Br3 90.23(1) Br1-Sb1-Br3a 91.88(3) S1-Sb-S2 90.65(6) Br3-Sb1-S1 98.56(11) Br2-Sb-S5 94.43(3) Br2-Sb-S1 91.97(2) S12-Sb1-S22 90.22(10) Br2-Sb1-S2 88.74(2) Br2-Sb1-Br3 90.75(3) Br1a-Sb-S1 86.61(4) Br3-Sb1-S2 80.13(11) Br2-Sb-S6 85.81(3) Br2-Sb-S2 76.18(2) Br2-Sb1-S4 169.99(2) Br1a-Sb1-Br2 89.75(1) S1-Sb-S1a 180.00 Br2-Sb1-S1 84.6(2) Br3-Sb-S5 87.72(3) Br3-Sb-S1 170.03(2) Br3-Sb1-S2 170.35(2) Br2-Sb1-Br2a 180.00 S1-Sb-S2a 89.35(6) Br2-Sb1-S2 95.8(2) Br3-Sb-S6 92.00(3) Br3-Sb-S2 91.46(2) Br3-Sb1-S4 93.40(2) Br2-Sb1-Br3a 89.25(3) Br1a-Sb-S2 85.92(4) S1-Sb1-S2 178.61(15) S5 -Sb-S6 175.32(4) S1-Sb-S2 87.76(2) S2-Sb1-S4 86.13(2) Br1a-Sb1-Br3 91.88(3) S1a-Sb-S2 89.35(6) Br2a-Sb1-Br3 89.25(3) S2-Sb-S2a 180.00 Br3-Sb1-Br3a 180.00 Br1a-Sb-S1a 93.39(4) Br1a-Sb-S2a 94.08(4) S1a-Sb-S2a 90.65(6) New Antimony(III) Bromide Complexes Inorganic Chemistry, Vol. 48, No. 5, 2009 2243 C, 12.85; H, 1.35; N, 7.49; S, 8.58. IR (cm -1 ): 3443m, 2895m, 2361m, 1600s, 1547m, 1377w, 1263m, 1190s, 988m, 773m, 625w, 465m.X-ray Structure Determination. Intensity data for the colorless crystals of 3, 4, 5, 6, 8, and 10 were collected on an Oxford Diffraction CCD instrument, 22a using graphite-monochromated Mo radiation (λ ) 0.71073 Å), whereas a KUMA KM4CCD four-circle diffractometer 22b with a CCD detector used for 7, using graphitemonochromated Mo radiation (λ ) 0.71073 Å). Cell parameters were determined using up to 9402 reﬂections.22c All data were corrected for Lorentz-polarization effects and absorption.22a,c The structures were solved with direct methods with SHELXS97 22d and reﬁned by full-matrix least-squares procedures on F 2 with SHELXL97.22e All non-hydrogen atoms were reﬁned anisotropically, and hydrogen atoms were located at calculated positions and reﬁned via the “riding model” with isotropic thermal parameters ﬁxed at 1.2 (1.3 for CH 3 groups) times the U eq value of the appropriate carrier atom. Signiﬁcant crystal data are given in Table 4.The crystal structure of 3 could be reﬁned better (with regard to both the R factors and displacement parameters) if the Table 2. Gas and Dichloromethane Phase B3LYP/6-31G(d) Calculated Energy, Charge for S Atoms, HOMO, LUMO and Nucleophilicity (n), Values of Ligands Gas Phase Dichloromethane Phase ligands energy (Hartrees) charge(S) (e) HOMO (Hartrees) LUMO (Hartrees) nucleophlicity a (Hartrees) energy (Hartrees) charge(S) (e) HOMO (Hartrees) LUMO (Hartrees) nucleophlicity a (Hartrees) TU -548.2156 -0.30 -0.4079 -0.0069 -0.4011 -548.2299 -0.41 -0.4064 0.0124 -0.4189 MMI -664.9445 -0.32 -0.2002 0.0036 -0.2038 -664.9597 -0.40 -0.2055 0.0051 -0.2106 MBZIM -778.0771 -0.30 -0.3457 -0.0305 -0.3152 -778.0907 -0.37 -0.3421 -0.0272 -0.3150 MMBZIM -817.3947 -0.30 -0.1980 -0.0297 -0.1683 -817.4082 -0.37 -0.1994 -0.0269 -0.1725 EtMBZIM -931.9172 -0.31 -0.1911 -0.0254 -0.1657 -931.9363 -0.38 -0.1928 -0.0234 -0.1694 tHPMD -664.9506 -0.36 -0.3536 0.0107 -0.3644 -664.9684 -0.45 -0.3448 0.0107 -0.3556 PYT -646.4803 -0.31 -0.2011 -0.0578 -0.1433 -646.4914 -0.38 -0.2028 -0.0559 -0.1470 MTZD -968.4629 -0.23 -0.2135 -0.0328 -0.1807 -968.4777 -0.31 -0.2162 -0.0309 -0.1853 MMBZT -1160.2149 -0.22 -0.2109 -0.0456 -0.1652 -1160.2246 -0.28 -0.2136 -0.0471 -0.1665 PMT -662.5103 -0.25 -0.2076 -0.0751 -0.1325 -662.5252 -0.34 -0.2126 -0.0726 -0.1400 a n ) E HOMO - E LUMO .Table 3 . Cytostatic Activity of the Compounds Against murine Leukemia Cells (L1210), Murine Mammary Carcinoma Cells (FM3A), Human T-Lymphocyte (Molt4/C8, CEM) and Human Cervix Carcinoma (HeLa) Cells IC 50 c (µg/ml) MCC b (µg/ml) Sb(III) bromide compound L1210 FM3A Molt4/C8 CEM Hela Hel Hel ref [SbBr 3 (TU) 2 ](1)20( 947( 112( 255( 21 12 ( 0 5.6 ( 3.5 100 c [SbBr 3 (MMI) 2 ](2)42( 14 72 ( 127( 12 75 ( 25 17 ( 222( 17 500 c {[SbBr 2 (MBZIM) 4 ] + [Br] H 2 O} (3)42( 15 66 ( 121( 967( 11 20 ( 212( 1 500 c {[SbBr 2 (µ 2 -Br)(MMBZIM) 2 ] 2 }(4)24( 652( 814( 250( 714( 215( 1 500 c {[SbBr 2 (µ 2 -Br)(EtMBZIM) 2 ] 2 MeOH} (5)41( 11 64 ( 226( 342( 216( 0 <8 g100 c {[SbBr 3 (µ 2 -S-tHPMT)(tHPMT)] n }(6)22( 654( 416( 663( 20 14 ( 112( 0 500 c {[SbBr 2 (µ 2 -Br)(PYT) 2 ) n }(7)19( 356( 613( 342( 16 3.7 ( 0.5 9.3 ( 0.0 g20 c {[SbBr 2 (µ 2 -Br)(MTZD) 2 ] n }(8)23( 853( 115( 459( 11 15 ( 012( 2 500 c [SbBr 3 (MMBZT) 2 ](9)43( 28 57 ( 815( 631( 17 16 ( 217( 12 500 c {[SbBr 5 ] 2[(PMTH 2 + ) 2 ]} (10)15( 337( 4 9.4 ( 0.8 44 ( 25 3.1 ( 1.2 5.9 ( 1.2 20 c {[SbCl 2 (MBZIM) 4 ] + · Cl · 2H 2 O · (CH 3 OH)} 10.8 32.3 21.5 80.7 5.7 11 {[SbCl 2 (MBZIM) 4 ] + · Cl · 3H 2 O · (CH 3 CN)} 17.3 76.1 25.9 76.1 6.1 11 [SbCl 3 (MBZIM) 2 ] 16.4 54.4 23.8 59.2 4.1 11 [SbCl 3 (EtMBZIM) 2 ] 12.9 25.3 9.2 14.8 4.3 11 [SbCl 3 (MTZD) 2 ] 13.5 26.1 14.9 57.8 3.2 11 [SbCl 3 (tHPMT) 2 ] 13.4 42.4 17.5 54.3 3.5 11 cisplatin 0.07 0.1 3.0 20a, b carboplatin <11 20a a a 50% inhibitory concentration or compound concentration required to inhibit tumor cell proliferation by 50%.b Minimal cytotoxic concentration required to cause a microscopically visible alteration of cell morphology.c This work.Table 4 . Structure Reﬁnement Details for 3-8 and 10 3 4 5 67810 empirical formula C 28 H 26 Br 3 N 8 OS 4 Sb C 16 H 16 Br 3 N 4 S 2 Sb C 19 H 24 Br 3 N 4 O 3 S 2 Sb C 8 H 16 Br 3 N 4 S 2 Sb C 10 H 10 Br 3 N 2 S 2 Sb C 6 H 10 Br 3 N 2 S 4 Sb C 8 H 10 Br 5 N 4 S 2 Sb fw 996.34 689.93 782.02 593,84 583.80 599.89 Monoclinic T (K) 100(2) 100(2) 100(2) 100(2) 293 100(2) 100(2) cryst syst Monoclinic Triclinic Triclinic Monoclinic Orthorhombic Monoclinic Monoclinic space group P2 1 /cP j 1 P j 1 P2 1 /c Ccca P2 1 /c P2 1 /n a (Å) 13.806(5) 8.8226(13) 9.0708(2) 9.7370(6) 10.831(2) 8.5545(3) 5.7512(1) b (Å) 16.935(7) 11.2837(17) 9.2943(2) 20.7721(10) 28.157(6) 14.8824(4) 15.1339(4) c (Å) 7.808(3) 12.505(2) 15.3618(4) 8.7033(4) 25.489(5) 12.2796(3) 10.5575(3) R (deg) 90 110.002(14) 78.752(2) 90 90 90 90 β (deg) 98.262(5) 91.959(13) 87.505(2) 107.507(5) 90 100.417(3) 104.248(3) γ (deg) 90 102.982(13) 86.356(2) 90 90 90 90 V (Å 3 ) 1806.6(12) 1131.5(3) 1267.02(5) 1678.77(16) 7773(3) 1537.57(8) 890.64(4) Z 1 22 4842 F calcd (g/cm 3 ) 1.864 2.013 1.986 2.350 2.125 2.592 2.788 µ (mm -1 ) 4.4 6.7 6.0 9.0 8.8 10.1 13 R, wR, S 0.044, 0.077, 0.72 0.069, 0.203, 1.00 0.033, 0.071, 0.93 0.019, 0.041, 0.96 0.067, 0.207, 1.05 0.019, 0.038, 0.92 0.022, 0.051, 0.97 Ozturk et al.2244 Inorganic Chemistry, Vol. 48, No. 5, 2009 counteranion is deﬁned as a disorder Br /OH (53/47). This may have occurred because of a hydrolysis process that took place during the preparation. The strange shape of Br3 ellipsoid in the case of the structure of 7 is probably the result of a disorder.Supplementary data are available from the CCDC, 12 Union Road, Cambridge CB2 1EZ, U.K., (e-mail: deposit@ccdc.cam.ac.uk), on request, quoting the deposition nos. CCDC-702615 (3), 702617 (4), 702615 (5), 702620 (6), 702619 (8) and 702618 (10), respectively, and CCDC-704581 for 7.X-ray Powder Diffraction. X-ray powder diffraction patterns, from powders derived from the crushed, were obtained using a Bruker AXS D8 Avance diffractometer in Bragg-Brentano geometry equipped with a Cu sealed-tube radiation source (λ ) 1.54178 Å) and a secondary beam graphite monochromator. The 2θ range used in the measurements was from 5° to 50° in steps of 0.02° with a count time of 10 s per step.Computational Studies. All of energies were calculated with DFT Becke3-LYP method 23a-d together with the standard basis sets 6-31G(d) 23e,f as implemented in the Gaussian 98 program.23g The total energies are given in Hartrees using the conversation factor 1 Hartree ) 627.5095 kcal mol -1 .Cytostatic Activity Assays. Murine leukemia L1210, murine mammary carcinoma FM3A, human T-lymphocyte Molt 4 and CEM, and human cervix carcinoma HeLa cells were suspended at 300 000-500 000 cells/ml in RPMI-1640 culture medium supplemented with 10% fetal bovine serum and 2 mM L-glutamine, and 100 µL of a the cell suspensions were added to 100 µLofan appropriate dilution of the test compounds in 96 well microtiter plates. After incubation at 37 °C for two (L1210 and FM3A) or three (Molt4, CEM and HeLa) days, the cell number was determined using a Coulter counter. The number of the suspension cells could be counted directly; the number of the monolayer HeLa cells were counted after detachment of the cells upon trypsinization. The IC 50 was deﬁned as the compound concentration required to inhibit cell proliferation by 50%.Acknowledgment. This research was carried out in partial fulﬁllment of the requirements for the Ph.D. thesis of I.I.O.within the graduate program in Bioinorganic Chemistry at the University of Ioannina. S.K.H., N.H., H.S, and I.S.B.would like to acknowledge a NATO grant for the exchange of scientists. I.I.O. would like to thank the Hellenic Ministry of Education for a scholarship for postgraduate studies. The research of J.B. was supported by grant GOA no. 05/19.Note Added after ASAP Publication. This article was published ASAP on January 26, 2009, with minor text errors in equations II and III. The corrected article was published ASAP on February 2, 2009.IC8019205 New Antimony(III) Bromide Complexes Inorganic Chemistry, Vol. 48, No. 5, 2009 2245 | [] | [] | ["C 2 H 8 Br 3 N 4 S 2 Sb", "C 8 H 12 Br 3 N 4 S 2 Sb", "C 28 H 26 Br 3 N 8 OS 4 Sb", "C 16 H 16 Br 3 N 4 S 2 Sb", "C 18 H 22 Br 3 N 4 O 3 S 2 Sb", "C 8 H 16 Br 3 N 4 S 2 Sb", "C 6 H 10 Br 3 N 2 S 4 Sb", "C 10 H 10 Br 3 N 2 S 2 Sb", "C 16 H 14 Br 3 N 2 S 4 Sb", "C 8 H 10 Br 5 N 4 S 2 Sb"] | [] | [] | [] | [] | [] | []
j.ica.2010.01.043 | 2.2.5. [Cu 2 (L 3 ) 4 (Hmta)] 1 (5) Similar synthetic procedure as for 2 was used except that HL 1 was replaced by HL 3 , giving single crystals suitable for X-ray analysis. Yield: 40% based on HL 3 . Anal. Calc. for C 50 H 72 N 4 Cu 2 O 8 :C, 61.02; H, 7.37; N, 5.69. Found: C, 61.22; H, 7.07; N, 5.52%. IR (KBr pellet, cm 1 ): 3431br, 2903vs, 2850s, 1605s, 1418s, 1186w, 1091w, 1023s, 995s, 978w, 827w, 755m, 708m, 681m, 664w, 507m, 435m.2.2.6. [Cu 2 (L 3 ) 4 (Dabco)] 1 (6) Similar synthetic procedure as for 5 was used except that Hmta was replaced by Dabco, giving single crystals suitable for X-ray analysis. Yield: 30% based on HL 3 . Anal. Calc. for C 50 H 72 N 2 Cu 2 O 8 : C, 62.80; H, 7.59; N, 2.93. Found: C, 62.92; H, 8.03; N, 3.22%. IR (KBr pellet, cm 1 ): 3432br, 2902vs, 2849s, 1607vs, 1452m, 1417s, 1311m, 1246w, 1187w, 1103w, 1090w, 1059w, 1004w, 979w, 909w, 796m, 765m, 755m, 682m, 507m, 436m. | [] | [] | ["Cu 2 (L 3 ) 4 (Hmta)"] | ["NaN--NaN"] | ["Hmta--NaN"] | ["HL 3--NaN"] | [] | [] | ["NaN--NaN"]
10610278.2012.699052 | 2.3.3 {[Ag 2 (CF 3 CO 2 ) 2 (L2) 2 ][Ag 2 ( m 2 -CF 3 CO 2 ) 2 (L2) 2 ]} (8) A methanol solution (4 ml) of L2 (34.9 mg, 0.100 mmol) was combined with an acetonitrile solution (4 ml) of AgCF 3 CO 2 (22.6 mg, 0.100 mmol). Slow evaporation over a period of 1 week gave large colourless blocks. The solution was decanted from the crystals, which were washed with acetone and then with diethyl ether and dried (42.4 mg, 75%). m/z (ES-MS, CH 3 CN) 453.1 ([ 107 Ag(L2)] þ , 69%), 455.1 ([ 109 Ag(L2)] þ , 61%), 493.3 ([ 107 Ag(L2)(CH 3 CN)] þ , 14%), 495.4 ([ 109 Ag(L2)(CH 3 CN)] þ , 9%), 672.6 ([ 107 Ag(CF 3 COO)(L2 þ H þ )] þ , 18%), 674.6 ([ 109 Ag(CF 3 COO)(L2 þ H þ )] þ , 31%), 798.6 ([ 107 Ag(L2) 2 ] þ , 70%), 800.6 ([ 109 Ag(L2) 2 ] þ , 60%), 904.8 ([ 107 Ag 2 (L2) 2 ] þ , 5%), 906.8 ([ 107 Ag 109 Ag(L2) 2 ] þ , 9%), 908.8 ([ 109 Ag 2 (L2) 2 ] þ , 5%), 1018.5 ([ 107 Ag 2 (CF 3 COO)(L2) 2 ] þ , 15%), 969.6 ([ 107 Ag 109 Ag(CF 3 COO)(L2) 2 ] þ , 31%), 971.6 ([ 109 Ag 2 (CF 3 COO)(L2) 2 ] þ , 15%). Found: C, 46.9; H, 3.3; N 9.9. | [] | ["1 week"] | ["{[Ag 2 (CF 3 CO 2 ) 2 (L2) 2 ][Ag 2 ( m 2 -CF 3 CO 2 ) 2 (L2) 2 ]}", "8"] | ["AgCF 3 CO 2--22.6 mg, 0.100 mmol"] | [] | ["L2--34.9 mg, 0.100 mmol"] | [] | [] | ["methanol--4 ml", "acetonitrile--4 ml"]
10610278.2013.792337 | Synthesis of [Cd(hipa)(bbiop)] n (1) For the hydrothermal reaction of Cd(NO 3 ) 2 ·4H 2 O (0.5 mmol), H 2 bbiop (0.25 mmol), hipa (0.25 mmol) and water (15 ml), the mixture was stirred for 20 min in air, then transferred and sealed into a 23-ml Teﬂon reactor, which was heated at 1408C for 5 days and then cooled to room temperature. Colourless needle-shaped crystals were obtained (yield 20% based on hipa), ﬁltered off, washed with distilled water and dried in air. Elemental analysis (%): anal. calcd C, 50.58; H, 3.01; N, 9.83; found C, 50.55; H, 3.03 and N, 9.81. IR (KBr pellets, cm 21 ): n ¼ 3058, 1559, 1427, 1375, 1329, 1268, 1121, 1049, 999, 958, 920, 850, 783, 757, 733. | [] | [] | ["[Cd(hipa)(bbiop)] n"] | ["Cd(NO 3 ) 2 \n4H 2 O--0.5 mmol"] | [] | ["H 2 bbiop--0.25 mmol", "hipa--0.25 mmol"] | ["1408C"] | ["5 days"] | ["water--15 ml"]
s1600536806018654 | Experimental Ligand L was synthesized according to a literature method (Steck & Day, 1943). A methanol solution (10 ml) of L (0.5 mmol) was added slowly to an aqueous solution (10 ml) of CdCl 2 2H 2 O (0.5 mmol) and m-H 2 BDC (1 mmol) with stirring at 353 K. The resulting solution was ﬁltered, the ﬁltrate was allowed to stand in air at room temperature for several days, and pale-yellow crystals of (I) were obtained (yield 66% based on Cd). | [] | ["several days"] | ["(I)"] | ["CdCl 2 2H 2 O--0.5 mmol"] | [] | ["L--0.5 mmol", "m-H 2 BDC--1 mmol"] | ["353 K"] | [] | ["methanol--10 ml", "aqueous solution--10 ml"]
cg070622x | Elem anal. calcd (%) C 6 H 5 Cu 4 I 4 NS: C 8.14, H 0.57, N 1.58; found: 7.82, H 0.56, N 1.75. IR (KBr, cm -1 ): 3182(w), 3121(w), 3075(m), 2929(w), 1585(vs), 1515(s), 1440(s), 1367(s), 1258(s), 1152(m), 1122(s), 1080(w), 1038(w), 1002(w), 877(m), 798(w), 730(vs), 705(s), 474(s), 433(m).[Ag 3 Cl 3 (2-pytH) 2 ] (5). A mixture of AgCl (0.074 g, 0.5 mmol) and 2-dtdp (0.052 g, 0.25 mmol) in a MeCN solution was stirred for 15 min in air, then transferred and sealed in a 25 mL Teﬂon reactor, which was heated in an oven to 160 °C for 96 h. After 15 h of gradual cooling to room temperature, gray needle crystals were obtained and then ﬁltered, washed, and dried in the air (yield ca. 46% based on AgCl). | [] | ["15 h"] | ["C 6 H 5 Cu 4 I 4 NS", "[Ag 3 Cl 3 (2-pytH) 2 ]", "5"] | ["AgCl--0.074 g, 0.5 mmol"] | [] | ["2-dtdp--0.052 g, 0.25 mmol"] | ["160 °C"] | ["96 h"] | ["MeCN solution--not specified"]
j.jssc.2014.07.001 | 2.2. Synthesis of [Zr 6 O 4 (OH) 4 (eddb) 6 ] (BUT-30) AsolutionofH 2 eddb (65 mg, 0.24 mmol), ZrCl 4 (60 mg, 0.25 mmol), 2.5 mL of acetic acid (HOAc) in 16 mL of N,N-dimethylformamide (DMF) w as sealed in a 20 mL glass vial and heated at 120 1C for 48 h. The resulting colorless crystals were collected and washed with DMF and acetone, and then dried in air (yield 72 mg). | [] | [] | ["[Zr 6 O 4 (OH) 4 (eddb) 6]", "BUT-30"] | ["ZrCl 4--60 mg, 0.25 mmol"] | [] | ["H 2 eddb--65 mg, 0.24 mmol"] | ["120 1C"] | ["48 h"] | ["acetic acid (HOAc)--2.5 mL", "N,N-dimethylformamide (DMF)--16 mL"]
j.jssc.2012.06.018 | 2.2.2. [Cd(BIC)(phen)] n (2) Cd(NO 3 ) 2  4H 2 O (0.0231 g, 0.075 mmol), H 3 BIDC (0.0103 g, 0.05 mmol) and phen (0.0050 g, 0.025 mmol) with a molar ratio of 3:2:1were dissolved in the mixed solvent of acetonitrile (3 mL) and water (5 mL), the following steps are similar to that for complex 1. Finally, colorless block crystals were obtained. Yield: 7.74 mg (65%, on phen). The products were washed by distilled water and dried in air. Elemental analysis (%): Calcd. for 2:C, 53.01; H, 2.65; N, 12.37. Found: C, 52.78; H, 2.29; N, 12.01. IR (KBr pellet, cm 1 ): 3143 (s), 3076 (m), 1852 (w), 1614 (m), 1527 (s), 1415 (s),1340 (m), 1160 (m), 937 (m), 904 (w), 783 (m), 708 (m). | [] | [] | ["[Cd(BIC)(phen)] n", "Complex 2"] | ["Cd(NO 3 ) 2 \t4H 2 O--0.0231 g, 0.075 mmol"] | [] | ["H 3 BIDC--0.0103 g, 0.05 mmol", "phen--0.0050 g, 0.025 mmol"] | [] | [] | ["acetonitrile--3 mL", "water--5 mL"]
cg3004189 | [(n-Bu 3 Sn) 2 (n-Bu 2 Sn) 2 (μ-L1) 2 (μ-OH) 2 ] n (1). (n-Bu 3 Sn) 2 O (0.29 g, 0.49 mmol) and pyridine-2,6-dicarboxylic acid (L1H 2 ) (0.081 g, 0.49 mmol). Yield: 0.27 g (76%) . M p: 148 °C. A nal. Calcd for C 27 H 49 NO 5 Sn 2 (705.1 g) (%): C 45.99, H, 7.00, N, 1.99; Found: C 45.92, H 6.96, N, 1.97. IR (KBr, cm −1 ): 1619 [s, ν(COO) asymm.str.]; 1376 [s, ν(COO) symm. str.]; 1185(m); 1072(m); 727(s).1 H NMR (500 MHz, ppm): δ = 8.24−8.27 (t, 1H, L1H 2 ); 8.44−8.46 (d, 2H, L1H 2 ); 0.92−0.94 (t, 15H, butyl CH 3 ); 1.31−1.42 (m, 10H, butyl −CH 2 −); 1.64−1.73 (b, 20H, butyl Sn−CH 2 -CH 2 -). | [] | [] | ["[(n-Bu 3 Sn) 2 (n-Bu 2 Sn) 2 (μ-L1) 2 (μ-OH) 2 ] n", "C 27 H 49 NO 5 Sn 2"] | ["(n-Bu 3 Sn) 2 O--0.29 g, 0.49 mmol"] | [] | ["pyridine-2,6-dicarboxylic acid (L1H 2)--0.081 g, 0.49 mmol"] | [] | [] | []
j.ica.2010.07.047 | Thermal gravimetric analyses (TGA) were performed on a NetzschSTA-409PC instrument in ﬂowing N 2 with a heating rate of 20 °C min 1 .2.2. Syntheses of hybrid complexes 2.2.1. Zn(DPA)(bpimb) 0.5 (H 2 O)(1) A mixture containing Zn(NO 3 ) 2 6H 2 O (29.6 mg, 0.1 mmol), H 2 DPA (24.2 mg, 0.1 mmol), bpimb (39.2 mg, 0.1 mmol) and NaOH (8.0 mg, 0.2 mmol) in 15 ml deionized water was sealed in a 25 ml Teﬂon lined stainless steel container and heated at 140 °C for 3 days. Colorless pillar crystals of 1 were collected by ﬁltration and washed with water and ethanol several times with a yield of 67%. Anal. Calc. for C 26 H 20 N 3 O 5 Zn: C, 60.07; H, 3.88; N, 8.08. Found: C, 60.03; H, 3.92; N, 8.05%. IR (KBr, cm 1 ): 3454 (br), 3118 (m), 2952 (m), 1607 (m), 1567 (s), 1523 (m), 1478 (s), 1446 (s), 1382 (s), 1361 (s), 1285 (m), 1209 (s), 1164 (w), 1091 (w), 1018 (s), 896 (w), 772 (s), 674 (m), 631 (w) and 556 (w). | [] | [] | ["Zn(DPA)(bpimb) 0.5 (H 2 O)", "C 26 H 20 N 3 O 5 Zn"] | ["Zn(NO 3 ) 2 ?6H 2 O--29.6 mg, 0.1 mmol"] | ["NaOH--8.0 mg, 0.2 mmol"] | ["H 2 DPA--24.2 mg, 0.1 mmol", "bpimb--39.2 mg, 0.1 mmol"] | ["140 \nC"] | ["3 days"] | ["deionized water--15 ml"]
cm049071d | Prominent IR bands (KBr pellet, 4000-400 cm -1 ), 1595(s), 1530 (m), 1479(w), 1402(s), 1317(w), 1211(m), 1067(m), 954(s), 899(m), 816(s), 634(vs), 503(w).Method II. The following rationalized synthetic approach gives X-ray diffraction quality crystals of 2 in pure monophasic form and good yield. A mixture consisting of NH 4 VO 3 (1.25 mmol), LiOH‚H 2 O (2.5 mmol), 4,4′-bipyridine (1.87 mmol), CoSO 4 ‚7H 2 O (1.87 mmol), and H 2 O (555.55 mmol) in the molar ratio of 1:2:1.5:1.5:444 was placed in a 23-mL Teflon-lined Parr autoclave which was heated for 5.75 days in an electric furnace maintained at 135 °C. After the autoclave was cooled at room temperature for 3 h, golden yellow needle-shaped crystals that separated were filtered from the light yellow mother liquor. | [] | ["3 h"] | [] | ["NH 4 VO 3--1.25 mmol", "LiOH‚H 2 O--2.5 mmol", "CoSO 4 ‚7H 2 O--1.87 mmol"] | [] | ["4,4′-bipyridine--1.87 mmol"] | ["135 \n°C"] | ["5.75 days"] | ["H 2 O--555.55 mmol"]
chem.201304772 | {[Nd III (SS-iPr-Pybox)(dmf) 4 ] 3 [W V (CN) 8 ] 3 } n ·dmf·4H 2 O (2-SS) A 3:1 (v/v) mixture of MeCN and dmf was used as solvent. Nd(NO 3 ) 3 ·6H 2 O (17.4 mg, 0.04 mmol) and (SS)-iPr-Pybox (36.0 mg, 0.12 mmol) were dissolved in 4.0 mL of this solvent, and the solution was stirred at room temperature for 15 min. A solution of [{(C 4 H 9 ) 4 N} 3 W(CN) 8 ] (44.6 mg, 0.04 mmol) in 2.0 mL of the solvent was then added. After stirring for a further 5 min, the resultant solution was carefully layered with diethyl ether (8.0 mL) and left to stand in the dark. Greenish-yellow platelet crystals of 2-(SS) appeared after 3 days, which were collected by suction filtration, washed with diethyl ether, and dried in air to give a yellow solid. | [] | [] | ["{[Nd III (SS-iPr-Pybox)(dmf) 4 ] 3 [W V (CN) 8 ] 3 } n ·dmf·4H 2 O (2-SS)"] | ["Nd(NO 3 ) 3 ·6H 2 O--17.4 mg, 0.04 mmol", "(SS)-iPr-Pybox--36.0 mg, 0.12 mmol", "{[(C 4 H 9 ) 4 N} 3 W(CN) 8 ]--44.6 mg, 0.04 mmol"] | [] | [] | [] | ["3 days"] | ["MeCN and dmf--3:1 (v/v) mixture"]
j.poly.2014.07.041 | 2.1.3. [Cu(dca)(PF 6 )(bypO 2 ) 2 (H 2 O)] n (3) (aqua)Bis(bipyridine-N,Ndioxide)(dicyanamide) (hexaﬂuorophosphate)copper(II) Complex 3 was prepared by a similar method. Cu(CH 3 COO) 2 H 2O (0.1001 g, 0.503 mmol), bypO 2 (0.0972 g, 0.517 mmol), Na[N(CN) 2 ] (0.0463 g, 0.520 mmol) and NH 4 PF 6 (0.0878 g, 0.538 mmol) were used. Single green crystals suitable for X-ray analysis were obtained after a few days. Yield ca. 76%. Anal. Calc. | [] | ["a few days"] | ["[Cu(dca)(PF 6 )(bypO 2 ) 2 (H 2 O)] n"] | ["Cu(CH 3 COO) 2 ?H 2O--0.1001 g, 0.503 mmol"] | [] | ["bypO 2--0.0972 g, 0.517 mmol", "Na[N(CN) 2 ]--0.0463 g, 0.520 mmol"] | [] | [] | ["NH 4 PF 6--0.0878 g, 0.538 mmol"]
j.poly.2013.08.055 | [MoO 2 L 1 (C 2 H 5 OH)](1):Yield: 0.29 g (60%). Anal. Calc. for C 20 H 18N 2 O 6 Mo: C, 50.20; H, 3.76; N, 5.85. Found: C, 50.18; H, 3.77; N, 5.84%.1 H NMR (DMSO-d 6 , 400 MHz) d; 11.41 (s, 1H, aryl-OH), 10.07 (s, 1H, HC@N), 8.61–6.99 (m, 10H, Aromatic), 4.36 (s, 1H, OH-ethanol), 3.42 (q, 2H, CH 2 -ethanol), 1.05 (s, 3H, CH 3 -ethanol) ppm.13 C NMR (DMSO-d 6 , 100 MHz) d; 168.19, 160.20, 158.59, 152.76, 136.14, 134.01, 132.51, 129.03, 128.99, 128.89, 128.49, 124.91, 121.87, 120.25, 119.38, 117.10, 113.21, 111.65, 56.00, 18.54. | [] | [] | ["[MoO 2 L 1 (C 2 H 5 OH)](1)", "C 20 H 18N 2 O 6 Mo"] | [] | [] | ["L 1--NaN"] | [] | [] | ["C 2 H 5 OH--NaN"]
acs.inorgchem.5b00428 | The solution turned dark red, and a precipitate began to form almost immediately. The reaction vessel was loosely stoppered and stirred at RT for 24 h. Then H 2 O (8 mL) was added and the suspension extracted with CHCl 3 (6 × 70 mL), and the combined organic extracts were dried over Na 2 SO 4 and ﬁltered to give a clear pale yellow solution. Removal of the solvent at reduced pressure gave the crude product as a pale yellow solid. This was suspended in acetone (20 mL), sonicated for 5 min, ﬁltered, washed with acetone (3 × 10 mL), and dried in vacuo to give 4-(4-pyridyl)-2,6-di(2-pyrazinyl)pyridine (py-pzpypz) as a white powder (456 mg, 1.46 mmol, 58.6%). Anal.Calcd (%) for C 18 H 12 N 6 (312.33): C 69.22, H 3.87, N 26.91. Found: C 69.42, H 3.87, N 26.83.1 H NMR (400 MHz, CDCl 3 ): δ (ppm) 9.89 (2H, d, JH3−H2 = 1.4 Hz, 2 × H3), 8.80 (2H, JH10−H9A = 4.4 Hz, JH10−H9B = 1.7 Hz, 2 × H10), 8.77 (2H, s, 2 × H6), 8.70 (4H, m, 2 × H1, 2 × H2), 7.78 (2H, JH9−H10A = 4.4 Hz, JH9−H10B = 1.7 Hz, 2 × H9). | [] | ["5 min"] | ["4-(4-pyridyl)-2,6-di(2-pyrazinyl)pyridine (py-pzpypz)"] | [] | [] | [] | ["room temperature"] | ["24 h"] | ["H 2 O--8 mL", "CHCl 3--6 × 70 mL", "acetone--20 mL"]
c2dt12081j | [(Cu II Br 2 L1Me) + (Cu I 3 Br 4 ) − ] n (2). It was prepared analogously to compound 1 with double amounts of CuBr 2 (0.09 g, 0.4 mmol). Black crystals of compound 2 were obtained in ca. | [] | [] | ["(Cu II Br 2 L1Me) + (Cu I 3 Br 4 ) −"] | ["CuBr 2--0.09 g, 0.4 mmol"] | [] | [] | [] | [] | []
j.jssc.2012.11.007 | 2.2. Synthesis of [Cu 2 (bipy) 3 ( m 1 -H 2 O) 2 ( m 2 -H 2 O)( m 2 -OH) (H 2 BW 12 O 40 )]  4H 2 O (1) AmixtureofK 5 BW 12 O 40  5H 2 O (0.420 g, 0.12 mmol), Cu(NO 3 ) 2  3H 2 O (0.169 g, 0.69 mmol), 4,4 0 -bipy (0.0510 g, 0.27 mmol) and 14 mL H 2 O was stirred for 2 h at ambient temperature in air, and adjusted to pH 4.2 with 1 M NaOH. Then this mixture was transferred to an 18 ml Teﬂon-lined reactor, and kept under autogenous pressure at 160 1C for 4 days. After the reactor was slowly cooled to room temperature over a period of 10 1C/h, blue block crystals of 1 were obtained. The crystals were picked out, washed with distilled water, and dried at room temperature (39% yield based on W). Anal. Calcd for 1: H, 1.14; C, 10.01; N, 2.34, Cu, 3.53; W, 61.32 (%). Found: H, 0.98; C, 9.96; N, 2.29 Cu, 3.61; W, 60.16 (%). | [] | [] | ["[Cu 2 (bipy) 3 ( m 1 -H 2 O) 2 ( m 2 -H 2 O)( m 2 -OH) (H 2 BW 12 O 40 )] \n 4H 2 O", "1"] | ["K 5 BW 12 O 40 ? 5H 2 O--0.420 g, 0.12 mmol", "Cu(NO 3 ) 2 ? 3H 2 O--0.169 g, 0.69 mmol"] | [] | ["4,4 0 -bipy--0.0510 g, 0.27 mmol"] | ["160 1C"] | ["4 days"] | ["H 2 O--14 mL"]
s1600536810045836 | Experimental 2-Mercaptopyrimidine-4,6-diol (1.44 g, 10 mmol) and NiCl 2 .6H2O (3.28 g, 10 mmol) were dissolved in hot water (20 ml) and the pH value was adjusted to about 5 by using dilute NaOH solution with stirring. The mixture was heated for one hour and then cooled to room temperature. The precipitate was washed by dilute HCl and the filtrate was allowed to evaporate at room temperature for two weeks, generating two types of block crystals, one was colorless and the other was green.Refinement C- and N-bound H atoms were positioned geometrically (C—H = 0.93, N—H = 0.86 Å) and refined as riding atom, with U iso (H) = 1.2U eq (C,N). Water H atoms were located in a difference Fourier map and refined as riding, with U iso (H) = 1.5U eq (O). | [] | ["two weeks"] | ["2-Mercaptopyrimidine-4,6-diol", "NiCl 2 .6H2O"] | ["NiCl 2 .6H2O--3.28 g, 10 mmol"] | ["dilute NaOH solution--adjust pH to about 5", "dilute HCl--for washing"] | ["2-Mercaptopyrimidine-4,6-diol--1.44 g, 10 mmol"] | [] | ["one hour"] | ["hot water--20 ml"]
bcsj.20120017 | Synthesisof [V(2-NH 2 C 6 H 10 N)(Oi-Pr) 3 ] (3). To a mixture of [VO(Oi-Pr) 3 ] (147 mg, 0.60 mmol) and sodium hydride (14.4 mg, 0.60 mmol) inCH 2 Cl 2 (1.0 mL) with a magnetic stirring bar, 1,2-cyclohexanediamine (68.5 mg, 0.60 mmol) in CH 2 Cl 2 (4.0 mL) was added dropwise. The mixture was stirred for 24 h at room temperature. After removal of solvent under reduced pressure, the obtained compound was dissolved in hot hexane. The resulting solution was ﬁltered oﬀ, and the ﬁltrate was evaporated under reduced pressure. Saturated hot hexane solution was chilled to ¹30 °C to give the paleyellow crystal (42% yield). | [] | [] | ["[V(2-NH 2 C 6 H 10 N)(Oi-Pr) 3 ]", "not available"] | ["[VO(Oi-Pr) 3 ]--147 mg, 0.60 mmol", "sodium hydride--14.4 mg, 0.60 mmol"] | [] | ["1,2-cyclohexanediamine--68.5 mg, 0.60 mmol"] | ["room temperature"] | ["24 h"] | ["CH 2 Cl 2--1.0 mL", "CH 2 Cl 2--4.0 mL", "hexane--hot"]
a904383g | Large clear, colourless crystals separated some time after the solution had reached room temperature. These were then collected and air dried (46 mg, 0.187 mmol, 24% yield).Cd(tcm) 2 . A hot solution of Cd(NO 3 ) 2 ⴢ4H 2 O (240 mg, 0.778 mmol) in water (8 cm 3 ) was added to a hot solution of K(tcm) (200 mg, 1.55 mmol) in water (6 cm 3 ) then allowed to cool.Large clear, colourless crystals separated some time after the solution had reached room temperature. These were then collected and air dried (134 mg, 0.458 mmol, 59% yield).Mn(tcm) 2 . A hot solution of MnCl 2 ⴢ4H 2 O (153 mg, 0.778 mmol) in water (2 cm 3 ) was added to a hot solution of K(tcm) (200 mg, 1.55 mmol) in water (1 cm 3 ) then allowed to cool. | [] | [] | ["Cd(tcm) 2", "Mn(tcm) 2"] | ["Cd(NO 3 ) 2 ⴢ4H 2 O--240 mg, 0.778 mmol", "MnCl 2 ⴢ4H 2 O--153 mg, 0.778 mmol"] | [] | ["K(tcm)--200 mg, 1.55 mmol"] | [] | [] | ["water--8 cm 3", "water--6 cm 3", "water--2 cm 3", "water--1 cm 3"]
ic0003022 | Found: H, 3.85; C, 48.73; N, 13.63.[Mn(5-Brsalen)] 2 [Fe(CN) 5 NO] (4). This synthesis was carried out by a slow diffusion method. [Mn(5-Brsalen)]ClO 4 (100 mg, 0.18 mmol) and (NBu 4 ) 2 [Fe(CN) 5 NO] (123 mg, 0.18 mmol) were placed in the compartments of a U type diffusion tube. A mixture of N,N′dimethylformamide, acetonitrile, and ethanol (4.3:1.3:1) was used as solvent. After 30 days, dark brown rhombic crystals were obtained. IR (KBr) ν CdN (imine) 1620, 1586 (sh) cm -1 ; ν CtN (cyanide) 2135 cm -1 ; ν NO (nitrosyl) 1931 cm -1 . Anal. Calcd for C 37 H 24 Br 4 FeMn 2 N 10 O5: H, 2.04; C, 37.85; N, 11.93. Found: H, 1.83; C, 37.64; N, 12.08. | [] | [] | ["[Mn(5-Brsalen)] 2 [Fe(CN) 5 NO]", "C 37 H 24 Br 4 FeMn 2 N 10 O5"] | ["[Mn(5-Brsalen)]ClO 4--100 mg, 0.18 mmol", "(NBu 4 ) 2 [Fe(CN) 5 NO]--123 mg, 0.18 mmol"] | [] | [] | [] | ["30 days"] | ["N,N′dimethylformamide--4.3:1.3:1", "acetonitrile--4.3:1.3:1", "ethanol--4.3:1.3:1"]
s11243-007-0264-9 | Elemental analyses results of the purple block crystals are consistent with the stoichiometry of compound (1).Anal. Calcd (%) for C 28 H 16 Fe 2 N 4 O 8 : C, 51.9; H, 2.5; N, 8.6; Fe, 17.2%. Found: C, 51.8; H, 2.45; N, 8.6; Fe, 17.1; FT-IR data (cm )1 ): 3060 (b), 1670(s), 1610(s), 1520(m), 1517(m), 1420(m), 1356(m), 1310(m), 1150(m), 1098(m), 852(m), 787(m), 723(m), 482(m). | [] | [] | ["Fe2L2(OH)2(bibp)2(H2O)4"] | [] | [] | [] | [] | [] | []
c5nj01927c | (2S,9 R)-4,11-N-tert-Butyloxycarbonyl-9-[4-[[(N-tert-butyloxycarbonyl)aminomethyl]-1H-1,2,3-triazol-1-yl]methyl]-2-[(1H-1,2,3-triazol-1yl)methyl]-7,14-dioxo-1,4,8,11-tetraazacyclotetradecane anti-20 Prepared following the procedure described for compound 19 starting from 14. Two diastereoisomers were isolated (20, 800 mg, 1.11 mmol, 46% and 22, 400 mg, 0.55 mmol, 23%).Compound 20: Yield: 46%, white foam. [a] 20 D 0.3 (c 0.92, MeOH); 1 H NMR (250 MHz, CD 3 OD): d = 1.43 (s, 9H, C(CH 3 ) 3 ), 1.44 (s, 18H, 3  C(CH 3 ) 3 ), 2.38–2.48 (m, 4H, H6, H13), 2.97–3.87 (m, 8H, H3, H10, H5, H12), 4.28 (s, 2H, CH 2 NH), 4.25–4.72 (m, 6H, H6a, H6b, H2, H9), 7.71 (s, 1H, H4b), 7.80 (s, 1H, H5a), 7.97 (s, 1H, H5b); 13 C NMR (62.5 MHz, CD 3 OD): d = 28.7 (3  C(CH 3 ) 3 ), 36.7 (C6, C13), 47.3 (C5, C12), 51.7, 52.3, 52.5 (C2, C9, C6a, C6b, C3, C10), 80.4, 82.0 (3  C(CH 3 ) 3 ), 124.8 (C5a), 126.7 (C5b), 134.4 (C4b), 147.2 (C4a), 158.0 (3  CO), 174.6 (C7, C14); IR: 2978, 2937, 1668, 1540, 1417; MS (HR-ESI) m/z calcd for C 32 H 54 N 11 O 8 [M + H] + 720.4151, found: 720.4124. | [] | [] | ["C 32 H 54 N 11 O 8"] | [] | [] | [] | [] | [] | []
acs.inorgchem.6b02515 | The mixture was sealed, kept at 150 °C for 48 h, and gradually cooled to room temperature. The obtained yellow prismatic crystals were washed with water and ethanol and dried in air to aﬀord compound UPO3. The ﬁnal pH of the reaction mixture was 3.62. IR (cm −1 ): 3074 (w, ν(CH 2 )); 2923 and 2849 (w, ν(CH 2 ) and ν(CH)); 1736 (vs, ν(COO) C6BPCA ); 1678 (vw, ν(COO) oxalate ); 1631 (s, ν(CO) CB6 ); 1570 (w, ν(COO) C6BPCA ); 1473 (s, ν(C−N pyridinium ), 1382 (m, ν(NCN) CB6 ); 1323 (m, ν(NCN) CB6 ); 1238 (m, ν(C−N) CB6 ); 1190 (m, ν(C−N) CB6 ); 966 (m, δ(CH) pyridinium ); 924 (w, ν(UO 2 2+ )); 798 (s, γ(CH) pyridinium ). | [] | [] | ["UPO3"] | [] | [] | [] | ["150 °C"] | ["48 h"] | []
cg200022j | [Mn 4 (5-iipa) 4 (bpe) 4 3 5H 2 O] n (5). MnCl 2 3 4H 2 O (0.0099 g, 0.05 mmol) in a methanol solution (2 mL) of bpe (0.0091 g, 0.05 mmol) were added to a 5 mL aqueous solution containing 5-iipa (0.0146 g, 0.05 mmol) and NaOH (0.0040 g, 0.1 mmol). The resulting reaction mixture was left unperturbed for slow evaporation of the solvent. After six days, yellow block-like crystals of 5 were obtained in 81% yield based on manganese. Anal. Calcd for C 80 H 62 I 4 Mn 4 N 8 O 21 (2198.74): C, 43.70; H, 2.84; N, 5.09%. Found: C, 43.77; H, 2.79; N, 5.02%. IR/cm 1 (KBr): 3442(w), 1606(vs), 1541(m), 1425(s), 1379(vs), 1014(w), 970(w), 821(w), 778(m), 724(m), 551(s). | [] | [] | ["[Mn 4 (5-iipa) 4 (bpe) 4 3 5H 2 O] n", "C 80 H 62 I 4 Mn 4 N 8 O 21"] | ["MnCl 2 3 4H 2 O--0.0099 g, 0.05 mmol"] | ["NaOH--0.0040 g, 0.1 mmol"] | ["bpe--0.0091 g, 0.05 mmol", "5-iipa--0.0146 g, 0.05 mmol"] | [] | ["six days"] | ["methanol--2 mL", "aqueous solution--5 mL"]
acs.cgd.5b00625 | 4 color coordinates were calculated. Preparation of the compounds. A mixture of H 3 L (0.0135 g, 0.04 mmol), La(NO 3 ) 3 ⋅6H 2 O for 1 (0.0173 g, 0.04 mmol), Pr(NO 3 ) 3 ⋅6H 2 O for 2 (0.0174 g, 0.04 mmol), H 2 O (1.5 mL) and acetonitrile (1.5 mL) was heated at 120 °C for three days in a 25 mL Teflon-lined stainless steel autoclave. After the mixture was cooled slowly to room temperature, crystals suitable for X-ray diffraction were separated, then washed with water and air-dried. Compound 3 was also synthesized hydrothermally in a Teflon-lined stainless steel autoclave by heating a mixture of H 3 L (0.0135 g, 0.04 mmol), Nd(NO 3 ) 3 ⋅6H 2 O (0.0175 g, 0.04 mmol), H 2 O (2 mL) and acetonitrile (1 mL) at 120 °C for 3 days, and then cooled slowly to room temperature. Crystals suitable for X-ray diffraction were collected, washed with water and air-dried. For compounds 4–13, the mixture of H 3 L (0.0135 g, 0.04 mmol), Sm(NO 3 ) 3 ⋅6H 2 O for 4 (0.0178 g, 0.04 mmol), Eu(NO 3 ) 3 ⋅6H 2 O for 5 (0.0178 g, 0.04 mmol), Gd(NO 3 ) 3 ⋅6H 2 O for 6 (0.0181 g, 0.04 mmol), Tb(NO 3 ) 3 ⋅6H 2 O for 7 (0.0181 g, 0.04 mmol), Dy(NO 3 ) 3 ⋅6H 2 O for 8 (0.0183 g, 0.04 mmol), Ho(NO 3 ) 3 ⋅6H 2 O for 9 (0.0184 g, 0.04 mmol), Er(NO 3 ) 3 ⋅6H 2 O for 10 (0.0185 g, 0.04 mmol), Tm(NO 3 ) 3 ⋅6H 2 O for 11 (0.0185 g, 0.04 mmol), Yb(NO 3 ) 3 ⋅6H 2 O for 12 (0.0187 g, 0.04 mmol), Lu(NO 3 ) 3 ⋅6H 2 O for 13 (0.0188 g, 0.04 mmol), H 2 O (1 mL) and acetonitrile (2 mL) was also heated at 120 °C for three days in a 25 mL Teflon-lined stainless steel autoclave. Then, the mixture was cooled slowly to room temperature, and crystals suitable for X-ray diffraction were collected, washed with water and dried in air. {[La(L)(H 2 O) 2 ]·NO 3 ·2H 2 O} n (1). Yield 52% based on La. Anal. calcd for C 15 H 17 N 2 O 13 La (572.2066): C 31.49, H 2.99, N 4.90; found: C 31.46, H 3.03, N 4.87; IR/cm -1 (KBr): 3482 (s), 1624 (m), 1565 (w), 1457 (m), 1384 (s), 1115 (s), 1044 (w), 767 (m), 720 (w), 617 (w). {[Pr(L)(H 2 O) 2 ]·NO 3 ·2H 2 O} n (2). Yield 52% based on Pr. Anal. calcd for C 15 H 17 N 2 O 13 Pr (574.2088): C 31.38, H 2.98, N 4.88; found: C 31.35, H 3.04, N 4.85; IR/cm -1 (KBr): 3430 (s), 1616 (m), 1566 (m), 1542 (m), 1384 (s), 1316 (m), 1273 (m), 1116 (m), 1037 (w), 880 (m), 770 (m), 718 (w), 682 (w). Page 4 of 28 ACS Paragon Plus Environment Crystal Growth & Design 1 2 3 4 5 6 7 8 9 10 11 12 13 14 15 16 17 18 19 20 21 22 23 24 25 26 27 28 29 30 31 32 33 34 35 36 37 38 39 40 41 42 43 44 45 46 47 48 49 50 51 52 53 54 55 56 57 58 59 60 | [] | [] | ["{[La(L)(H 2 O) 2 ]·NO 3 ·2H 2 O} n", "C 15 H 17 N 2 O 13 La"] | ["La(NO 3 ) 3 ⋅6H 2 O--0.0173 g, 0.04 mmol"] | [] | ["H 3 L--0.0135 g, 0.04 mmol"] | ["120 °C"] | ["3 days"] | ["H 2 O--1.5 mL", "acetonitrile--1.5 mL"]
s11243-013-9706-8 | Synthesis of [Ni(L 2 )(H 2 O)] (4) The synthesis of complex 4 was similar to that for 2, except that Ni(NO 3 ) 2 6H 2 O (0.058 g, 0.2 mmol) was used instead of Zn(NO 3 ) 2 6H 2 O. Green rod crystals of complex 3 were recovered in ca. 30 % yield based on H 2 L 2 . Elemental analyses for 4,C 14 H 19 NNiO 5 (Mr = 340.01): C, 49.4; H, 5.5; N, 4.1 %; Calcd.: C, 49.4; H, 5.6; N, 4.1 %. IR data (KBr, cm -1 ): 3,326(m), 2,951(m), 1,605(vs), 1,562(s), 1,403(s), 1,369(s), 1,208(m), 1,175(m), 1,139(m), 1,102(m), 1,038(m), 1,019(m), 933(m), 902(m), 863(m), 847(m), 769(m), 712(m).X-ray analysis Data collections for complexes 1–4 were performed on a Bruker Smart Apex CCD diffractometer equipped with a graphite monochromated Mo–Ka radiation (k = 0.71073 A ˚ ). | [] | [] | ["[Ni(L 2 )(H 2 O)]", "C 14 H 19 NNiO 5"] | ["Ni(NO 3 ) 2 \t6H 2 O--0.058 g, 0.2 mmol"] | [] | [] | [] | [] | []
cg500716d | [Cu 2 (H 4 etda) 2 (μ-nda)]· nda· 4H 2 O(4). Anal. Calcd for 4: Cu 2 C 44 H 68 N 4 O 20 (MW 1100.1): C 48.04, H 6.23, N 5.09; found: C 48.34, H 6.23, N 5.06. Compound 4 is barely soluble in MeCN, Me 2 CO, and DMSO. IR (KBr, cm −1 ): 3457 (vs br.) ν(H 2 O/OH), 2975 (w) ν as (CH), 2902 (w) ν s (CH), 1605 (s) and 1574 (s) ν as (COO), 1395 (vs) and 1356 (s) ν s (COO), 1494 (w), 1456 (w), 1195 (m) and 1262 (w) ν(C−X) (X = C, N), 1061 (s) ν(C−O), 1148 (w), 926 (w), 875 (w), 797 (m), 763 (w), 737 (w), 646 (w), and 487 (w). ESI−MS(±) (MeCN), selected fragments with relative Table 1. Crystal Data and Structure Reﬁnement Details for Compounds 1−4 1234 formula C 10 H 17 CuNO 5 C 11 H 17 CuNO 5 C 14 H 23 CuNO 5 C 44 H 68 Cu 2 N 4 O 20 fw 294.79 306.80 348.87 1100.12 crystal form, color plate, blue block, blue plate, blue block, blue crystal size (mm) 0.26 × 0.12 × 0.04 0.20 × 0.18 × 0.10 0.18 × 0.10 × 0.03 0.18 × 0.16 × 0.06 crystal syst. monoclinic monoclinic triclinic triclinic space group P2 1 /cP2 1 /cP1  P1  a, Å 12.7095(6) 12.1134(10) 7.7386(8) 8.7497(1) b, Å 8.7854(6) 9.2965(8) 8.5225(8) 9.2024(2) c, Å 12.0498(7) 12.0316(10) 13.6748(15) 16.6861(2) α, deg 90.00 90.00 85.096(5) 88.893(1) β, deg 101.689(2) 100.350(2) 85.617(5) 79.897(1) γ, deg 90.00 90.00 63.198(4) 64.008(1) Z 4421 V,Å 3 1317.55(13) 1332.86(19) 801.32(14) 1186.40(3) T, K 303(2) 273(2) 293(2) 293(2) D c ,gcm −3 1.486 1.529 1.446 1.540 μ(Mo Kα), mm −1 1.666 1.650 1.382 0.981 θ range (deg) 2.84−30.65 3.42−30.01 2.97−25.47 2.47−32.58 reﬂ collected 19 234 31 544 12 976 41 046 independent reﬂ 4080 3840 2980 8597 R int 0.0336 0.0642 0.0683 0.0447 R 1 a , wR 2 b [I ≥ 2σ(I)] 0.0428, 0.0973 0.0398, 0.0978 0.0567, 0.1397 0.0434, 0.1115 GOF on F 2 1.069 1.054 1.055 1.128 a R 1 = Σ∥F 0 ¦ − ¦ F c ∥/Σ¦F 0 ¦. | [] | [] | ["[Cu 2 (H 4 etda) 2 (μ-nda)]· nda· 4H 2 O"] | ["Cu--0.2 mmol"] | [] | ["H 4 etda--0.05 mmol", "μ-nda--0.05 mmol"] | [] | [] | ["MeCN--barely soluble", "Me 2 CO--barely soluble", "DMSO--barely soluble"]
c3dt51419f | Yield 79%. Anal. Calcd for C 23 H 33 N 7 Ni 2 O 5 (M = 605.32 g mol −1 ): C, 45.62; H, 5.49; N, 16.21. Found (%): C, 46.01; H, 5.09; N, 16.33. IR: ν(CuN) = 2178, 2245, 2290 cm −1 , ν(CvN) = 1654 cm −1 , ν(skeletal vibration) = 1604 cm −1 .[Ni 2 (L 3 )(AcO) 2 (N(CN) 2 )] (8). A methanolic solution (5 mL) of 2-(2-aminoethyl)pyridine (0.244 g, 2 mmol) was added dropwise to a hot methanolic (10 mL) solution of 4-methyl-2,6diformylphenol (0.164 g, 1 mmol) and the resulting mixture was refluxed for half an hour. Then, a methanolic solution (10 mL) of nickel( II) acetate tetrahydrate (0.620 g, 2.5 mmol) was added under continuous refluxing condition. After 2 hours an aqueous solution (5 mL) of sodium dicyanamide (0.267 g, 3 mmol) was added to the green solution continuing to stir for 2 h. The resulting green solution was filtered and the filtrate was then kept in a CaCl 2 desiccator in the dark, and needle shaped green crystals were obtained after a few days.Yield 65%. Anal. Calcd for C 29 H 29 N 7 Ni 2 O 5 (M = 673.36 g mol −1 ): C, 51.71; H, 4.34; N, 14.57. Found: C, 58.77; H, 4.25; N, 14.62. IR: ν(CuN) = 2161, 2264, 2235 cm −1 , ν(CvN) = 1651 cm −1 , ν(skeletal vibration) = 1555 cm −1 .X-ray crystallography Intensities data for crystal structure analyses of compounds 1–8 were collected on a Bruker Smart Apex diﬀractometer equipped with CCD. In all cases measurements were conducted at room temperature with MoKα radiation (λ = 0.71073 Å). Cell refinement, indexing, and scaling of the data sets were done using the programs Bruker Smart Apex and Bruker Saint packages.27 All structures were solved by direct methods and subsequent Fourier analyses 28 and refined by the full-matrix least-squares method based on F 2 with all observed reflections.28 The ΔF maps of 1 and 5 revealed the presence of a lattice methanol molecule, that of 3, 1.5 water molecule per Paper Dalton Transactions 850 ¦ Dalton Trans.,2014,43,841–852 This journal is © The Royal Society of Chemis try 2014 Published on 09 October 2013. Downloaded by St. Petersburg State University on 08/12/2013 13:10:47. View Article Online complex unit (H atoms not assigned to the water at half occupancy). Hydrogen atoms were placed at calculated positions and those of lattice water molecules were located on the Fourier map and refined. In compound 1 the carbon atoms of the –CH 2 –N(3)(Me) 2 group was found disordered and refined over two conformations with occupancies of 0.610(13)/ 0.390(13) and the same disorder was found in 7 both the 5-membered chelate rings (refined occupancies of 0.629(10)/ 0.371(10) and 0.562(9)/0.438(9)). In 3, 4 and 5 the tert-butyl group was successfully split over two positions (refined occupancies of 0.516(18)/0.484(18), 0.505(10)/0.495(10) and 0.875(9)/0.125(9), respectively). The carbon atoms of disordered groups in 3 , 4 and 7 were isotropically refined. In 2 the N(5)– C(27)–S(1) anion presents N–C and C–S bond distances of 0.914(5) and 1.711(6) Å, possibly contaminated by another ligand, however not evident from ΔFmap.All calculations were performed using the WinGX System, Ver 1.80.05.29 Crystal data and details of refinements are given in Table 1. CCDC 942021–942027 for 1–7 and CCDC 942029 for 8 contain the supplementary crystallographic data for this paper.Conclusions In order to unveil the most probable mechanistic pathway followed in catecholase-like activity catalyzed by dinuclear nickel( II) complexes we have synthesized and comprehensively characterized eight nickel( II) complexes of phenol based “endoﬀ” compartmental ligands and investigated their activity towards the aerobic oxidation of 3,5-DTBC in methanol medium. Out of eight complexes seven are dinuclear and one is a coordination polymer in the solid state, but evolves to dinuclear complexes in methanol medium. All complexes are observed to be highly active in catalyzing the aerobic oxidation of 3,5-DTBC to 3,5-DTBQ in methanol. The EPR experiments show generation of ligand centered radicals in the presence of 3,5-DTBC. Although the cyclic voltammetric study of the complexes indicates the reduction of Ni II to Ni I , spectroelectrochemical analysis and the combined coulometric-EPR study suggest that the radical pathway is most likely responsible for the catecholase-like activity exhibited by the nickel complexes investigated in this work. The DFT analyses that confirm a ligand-centered radical in the reduced complexes with significant elongation of imine bond length corroborate well our observed experimental results.Acknowledgements The authors wish to thank CSIR, New Delhi [CSIR project No.01(2464)/11/EMR-II dated 16-05-2011] for financial support.We are thankful to Dr P. Ghosh, Dept. of Chemistry, R. K. Mission Residential College, Narendrapur, Kolkata for spectroelectrochemical analyses. PKS thanks CSIR; TG and JA thank UGC for the fellowship. We also thank the Department of Science and Technology (DST), New Delhi, for providing single crystal diﬀractometer facility at the Department of Chemistry, University of Calcutta, through the DST-FIST program.References 1(a) E. I. Solomon, U. M. Sundaramand and T. E.Machonkin, Chem. Rev., 1996, 96, 2563–2605; (b) C. Gerdemann, C. Eicken and B. Krebs, Acc. Chem. Res., 2002, 35, 183–191; (c) I. A. Koval, C. Gamez, P. G. Belle and K. Reedijk, Chem. Soc. Rev., 2006, 35, 814–840.2 A. Neves, L. M. Rossi, A. J. Bortoluzzi, B. Szpoganicz, C. Wiezbicki and E. Schwingel, Inorg. Chem., 2002, 41, 1788–1794.3 M. U. Triller, D. Pursche, W. Y. Hsieh, V. L. Pecoraro, A. Rompel and B. Krebs, Inorg. Chem., 2003, 42, 6274–6283.4 M. Merkel, N. Möller, M. Piacenza, S. Grimme, A. Rompel and B. Krebs, Chem.–Eur. J., 2005, 11, 1201–1209.5 I. A. Koval, C. Belle, K. Selmeczi, C. Philouze, S. A. Eric, A. M. Schuitema, P. Gamez, J. L. Pierre and J. Reedjik, J. Biol. Inorg. Chem., 2005, 10, 739750.6 N. N. Murthy, M. Mahroof-Tahir and K. D. Karlin, Inorg.Chem., 2001, 40, 628–635.7 C. Belle, K. Selmeczi, S. Torelli and J. L. Pierre, C. R. Chim., 2007, 10, 271–283.8 P. Amudha, M. Kandaswamy, L. Govindasamy and D. Velmurugan, Inorg. Chem., 1998, 37, 4486–4492.9 J. Mukherjee and R. Mukherjee, Inorg. Chim. Acta, 2002, 337, 429–438.10 C. J. Boxwell, R. Bhalla, L. Cronin, S. S. Turner and P. H. Walton, Dalton Trans., 1998, 2449–2450.11 S. Mandal, J. Mukherjee, F. Lloret and R. Mukherjee, Inorg.Chem., 2012, 51, 13148–13161.12 K. S. Banu, T. Chattopadhyay, A. Banerjee, S. Bhattacharaya, E. Suresh, M. Nethaji, E. Zangrando and D. Das, Inorg.Chem., 2008, 47, 7083–7093.13 K. S. Banu, T. Chattopadhyay, A. Banerjee, M. Mukherjee, S. Bhattacharaya, G. K. Patra, E. Zangrando and D. Das, Dalton Trans., 2009, 8755–8764.14 A. Guha, T. Chattopadhyay, N. D. Paul, M. Mukherjee, S. Goswami, T. K. Mondal, E. Zangrando and D. Das, Inorg.Chem., 2012, 51, 8750–8759.15 T. Chattopadhyay, M. Mukherjee, A. Mondal, P. Maiti, A. Banerjee, K. S. Banu, S. Bhattacharya, B. Roy, D. J. Chattopadhyay, T. K. Mondal, M. Nethaji, E. Zangrando and D. Das, Inorg. Chem., 2010, 49, 3121– 3129.16 A. Biswas, L. K. Das, M. G. Drew, G. Aromí, P. Gamez and A. Ghosh, Inorg. Chem., 2012, 51, 7993–8001.17 (a) S. Mandal, J. Mukherjee, F. Lloret and R. Mukherjee, Inorg. Chem., 2012, 51, 13148–13161; (b) S. Fukuzumi, L. Tahsini, Y. M. Lee, K. Ohkubo, W. Nam and K. D. Karlin, J. Am. Chem. Soc., 2012, 134, 7025–7035.Dalton Transactions Paper This journal is © The Royal Society of Chemistry 2014 Dalton Tr ans.,2014,43,841–852 ¦ 851 Published on 09 October 2013. Downloaded by St. Petersburg State University on 08/12/2013 13:10:47. View Article Online 18 D. D. Perrin, W. L. Armarego and D. R. Perrin, Purification of Laboratory Chemicals, Pergamon, Oxford, UK, 2nd edn, 1980.19 R. R. Gagne, C. L. Spiro, T. J. Smith, C. A. Hamann, W. R. Thies and A. K. Schiemke, J. Am. Chem. Soc., 1981, 103, 4073–4081.20 M. J. Frisch, G. W. Trucks, H. B. Schlegel, G. E. Scuseria, M. A. Robb, J. R. Cheeseman, J. A. Montgomery, T. Vreven, K. N. Kudin, J. C. Burant, J. M. Millam, S. S. Iyengar, J. Tomasi, V. Barone, B. Mennucci, M. Cossi, G. Scalmani, N. Rega, G. A. Petersson, H. Nakatsuji, M. Hada, M. Ehara, K. Toyota, R. Fukuda, J. Hasegawa, M. Ishida, T. Nakajima, Y. Honda, O. Kitao, H. Nakai, M. Klene, X. Li, J. E. Knox, H. P. Hratchian, J. B. Cross, V. Bakken, C. Adamo, J. Jaramillo, R. Gomperts, R. E. Stratmann, O. Yazyev, A. J. Austin, R. Cammi, C. Pomelli, J. W. Ochterski, P. Y. Ayala, K. Morokuma, G. A. Voth, P. Salvador, J. J. Dannenberg, V. G. Zakrzewski, S. Dapprich, A. D. Daniels, M. C. Strain, O. Farkas, D. K. Malick, A. D. Rabuck, K. Raghavachari, J. B. Foresman, J. V. Ortiz, Q. Cui, A. G. Baboul, S. Cliﬀord, J. Cioslowski, B. B. Stefanov, G. Liu, A. Liashenko, P. Piskorz, I. Komaromi, R. L. Martin, D. J. Fox, T. Keith, M. A. Al-Laham, C. Y. Peng, A. Nanayakkara, M. Challacombe, P. M. W. Gill, B. Johnson, W. Chen, M. W. Wong, C. Gonzalez and J. A. Pople, GAUSSIAN 03 (Revision D.01), Gaussian, Inc., Wallingford CT, 2004.21 A. D. Becke, Phys. Rev. A: At., Mol., Opt. Phys., 1988, 38, 3098–3100.22 C. Lee, W. Yang and R. G. Parr, Phys. Rev. B: Condens.Matter, 1988, 37, 785–789.23 P. J. Hay and W. R. Wadt, J. Chem. Phys., 1985, 82, 270–283.24 (a) E. Monzani, L. Quinti, A. Perotti, L. Casella, M. Gullotti, L. Randaccio, S. Geremia, G. Nardin, P. Faleschini and G. Tabbi, Inorg. Chem., 1998, 37, 553–562; (b) E. Monzani, G. Battaini, A. Perotti, L. Casella, M. Gullotti, L. Santagostini, G. Nardin, L. Randaccio, S. Geremia, P. Zanello and G. Opromolla, Inorg. Chem., 1999, 38, 5359– 5369.25 J. Ackermann, F. Meyer, E. Kaifer and H. Pritzkow, Chem.– Eur. J., 2002, 8, 247–258.26 E. Monzani, L. Quinti, A. Perotti, L. Casella, M. Gullotti, L. Randaccio, S. Geremia, G. Nardin, P. Faleschini and G. Tabbi, Inorg. Chem., 1998, 37, 553–562.27 SMART, SAINT, Software Reference Manual, Bruker AXS Inc., Madison, WI, 2000.28 G. M. Sheldrick, Acta Crystallogr., 2008, 64, 112–122.29 L. J. Farrugia, J. Appl. Crystallogr., 1999, 32, 837–838.Paper Dalton Transactions 852 ¦ Dalton Tr ans.,2014,43,841–852 This journal is © The Roy al Society of Chemistry 2014 Published on 09 October 2013. Downloaded by St. Petersburg State University on 08/12/2013 13:10:47. View Article Online | [] | [] | ["[Ni 2 (L 3 )(AcO) 2 (N(CN) 2 )] n", "C 23 H 33 N 7 Ni 2 O 5"] | ["Ni(NO 3 ) 2 ? 6H 2 O--0.620 g, 2.5 mmol"] | [] | ["2-(2-aminoethyl)pyridine--0.244 g, 2 mmol", "4-methyl-2,6diformylphenol--0.164 g, 1 mmol", "sodium dicyanamide--0.267 g, 3 mmol"] | [] | ["2 hours"] | ["methanol--5 mL", "water--0.5 mL"]
d0dt02003f | Synthesis of 2. The synthetic process of 2 is similar to that of 1, except that AgNO 3 and chlorobenzene were replaced by AgCF 3 O 2 and toluene, respectively. Yield: ca. 22%. Elemental analysis (%) calcd for C 77 H 99 N 9 O 8 F 12 S 6 Ag 10 : C 33.29, H 3.56, N 4.54; found: C 32.95, H 3.72, N 4.41. IR (KBr, cm −1 ): 2944 (C−H); 1674 (CvO); 1484 (C−N); 1205 (C−F); 732 (C–S). | [] | [] | ["2"] | ["AgCF 3 O 2--not provided"] | [] | [] | [] | [] | ["toluene--not provided"]
ejic.201402591 | All chemicals were reagent-grade commercial samples and were used without further purification.[Mg(H 2 O) 6 ] 2 [Ce(dipic) 3 ][Ce(dipic) 2 (H 2 O) 3 ]·2H 2 O (1): A methanolic solution (15 mL) of dipicH 2 (0.501 g, 3.00 mmol) was added to an aqueous solution of (NH 4 ) 2 Ce(NO 3 ) 6 (0.549 g, 1.00 mmol, 15 mL), and the solution was stirred for 5 min. The solution pH was adjusted to 6–7 by the slow addition of solid MgCO 3 . [V(O)(acac) 2 ] (0.265 g, 1.00 mmol) was added to the resulting solution, which was stirred at 80 °C for 10 min. The heating was then stopped and stirring continued for 1.5 h. The yellow solution was filtered and retained for crystallization. Within 1 week yellow prismatic crystals of 1 suitable for X-ray data collection were formed, yield 0.520 g (0.35 mmol, 71%). IR (KBr disk): ν ˜ = 3352, 1616, 1568, 1392, 923, 733, 659 cm –1 .C 35 H 51 Ce 2 Mg 2 N 5 O 37 (1462.67): calcd. C 28.72, H 3.51, N 4.78; found C 29.18, H 3.61, N 3.88. | [] | [] | ["[Mg(H 2 O) 6 ] 2 [Ce(dipic) 3 ][Ce(dipic) 2 (H 2 O) 3 ]·2H 2 O", "C 35 H 51 Ce 2 Mg 2 N 5 O 37"] | ["(NH 4 ) 2 Ce(NO 3 ) 6--0.549 g, 1.00 mmol", "MgCO 3--NaN", "[V(O)(acac) 2 ]--0.265 g, 1.00 mmol"] | [] | ["dipicH 2--0.501 g, 3.00 mmol"] | ["80 \nC"] | ["1 week"] | ["methanol--15 mL", "water--15 mL"]
j.jssc.2019.04.013 | Yield, 35% based on H 2 L⋅2Cl. Anal. Calcd for C 20 H 16 N 8 O 4 Zn: C 48.21, H 3.21, N 22.50%. Found: C 48.28H 3.16, N 22.46%. IR (KBr, cm 1 ): 3367(m), 3067(m), 2924(w), 2062(s), 1652(s), 1623(s), 1571(m), 1490(m), 1366(s), 1290(s), 1185(s), 1124(m), 871 (m), 762(s), 680(s), 606 (m). | [] | [] | ["Zn"] | [] | [] | ["H 2 L⋅2Cl--NaN"] | [] | [] | []
c2ce06584c | Synthesis of {[Cd 2 (SB) 2 (4,4 0 -bipy) 4 (H 2 O) 3 ] n $3nH 2 O} (6). The procedure was similar with that of complex 5 by changing cadmium nitrate into zinc nitrate. Pale yellow crystals of 6 suitable for X-ray diffraction were obtained in 52% yield (based on Cd atom). Elemental analysis calcd (%) for C 54 H 52 N 8 O 16 S 2 Cd 2 : C 47.76, H 3.86, N 8.25; found: C 47.79, H 3.91, N 8.29. IR (n/cm 1 ): 3352br,m, 1597s, 1509s, 1403s, 1382s, 1323m, 1222s, 1146m, 1115m, 1032m, 1010m, 812m, 740m, 628m, 562m. | [] | [] | ["{[Cd 2 (SB) 2 (4,4 0 -bipy) 4 (H 2 O) 3 ] n $3nH 2 O}", "C 54 H 52 N 8 O 16 S 2 Cd 2"] | ["zinc nitrate--not specified"] | [] | ["SB--not specified", "4,4 0 -bipy--not specified"] | [] | [] | []
ic202020z | Doped Yttrium Compounds. Compounds based on Ce, Pr, and Nd, unfortunately have not been obtained; thus, we have resorted to the doping approach of yttrium-based compounds by the following procedure: 0.21 g (1.4 mmol) of L-tartaric acid (H 2 Tart), 0.08 g (0.5 mmol) of terephthalic acid (H 2 BDC), and 0.14 g (3.5 mmol) of NaOH were added to 6 mL of a solution of Y:Ln with a ratio of 20:1 previously prepared by dissolving 0.29 g (0.95 mmol) of YCl 3 ·6H 2 O and LnCl 3 ·6H 2 O (for Ce: 0.019 g, 0.05 mmol; Pr: 0.013 g, 0.08 mmol; Nd: 0.018 g, 0.05 mmol) in 6 mL and stirring for 24 h. Finally, 6 mL of ethanol were added to the mixture. The reaction mixture was stirred for 1 h and then placed in a Teflon-lined stainless vessel (40 mL) and heated to 180 °C for 72 h (for Ce: 0.08 g, ca. 20% yield based on Y; Pr: 0.10 g, ca. 28%; Nd: 0.12 g, ca. 30%). | [] | ["72 h"] | [] | ["YCl 3 \n6H 2 O--0.29 g, 0.95 mmol", "LnCl 3 \n6H 2 O--Varies based on Ln: Ce - 0.019 g, 0.05 mmol; Pr - 0.013 g, 0.08 mmol; Nd - 0.018 g, 0.05 mmol"] | ["NaOH--0.14 g, 3.5 mmol"] | ["L-tartaric acid (H 2 Tart)--0.21 g, 1.4 mmol", "terephthalic acid (H 2 BDC)--0.08 g, 0.5 mmol"] | ["180 \n°C"] | ["24 h"] | ["solution of Y:Ln with a ratio of 20:1--6 mL", "ethanol--6 mL"]
00958972.2013.876494 | A methanolic solution (50 cm 3 )ofN′-salicylidene-3-pyridinecarbohydrazide monohydrate (4 mM, 0.968 g) was added to an aqueous solution (10 cm 3 ) of lead(II) acetate trihydrate (2 mM, 0.755 g). The mixture was stirred for 30 min. The resulting yellow solution was left to stand at room temperature. After one week, an orange crystalline product, catena-[(μ 2 -N-((2oxidophenyl)methylidene)pyridine-3-carbohydrazonoato-N:N′,O,O′)-lead(II) (1), was ﬁltered and dried in air. The compound is stable in air. An attempt to obtain the coordination polymer of lead(II) by solventless method was unsuccessful (on the basis of XRPD results). (1): m.p.370 °C (decomposition starts after melting at 385 °C, ﬁgure S1 (see online supplemental material at http://dx.doi.org/10.1080/00958972.2013.876494)). Yield: 61% (based on Pb). Anal.Calcd for C 13 H 9 N 3 O 2 Pb (%): C, 34.94; Pb, 46.41. Found (%): C, 34.36; Pb, 45.81.Catena-(μ 2 -nitrato-O,O)-(nitrato-O,O′)-(salicylaldehydeisonicotinoylhydrazonato-N,N′,O)lead(IV) nitrate (2) was synthesized by the same procedure as 1, only an aqueous solution (10 cm 3 ) of lead(II) nitrate(V) (2 mM, 0.661 g) was used instead of lead(II) acetate. After four days, bright yellow crystals of 2 wer e formed. (2): m.p. 217 °C (vigorous decomposition starts after melting at 240 °C, ﬁgure S1). Yield: 48% (based on Pb). Anal. | [] | ["one week"] | ["N′-salicylidene-3-pyridinecarbohydrazide monohydrate", "Catena-(μ 2 -nitrato-O,O)-(nitrato-O,O′)-(salicylaldehydeisonicotinoylhydrazonato-N,N′,O)lead(IV) nitrate"] | ["lead(II) acetate trihydrate--2 mM, 0.755 g", "lead(II) nitrate(V)--2 mM, 0.661 g"] | [] | ["N′-salicylidene-3-pyridinecarbohydrazide monohydrate--4 mM, 0.968 g"] | ["room temperature"] | ["30 min", "four days"] | ["methanolic solution--50 cm 3", "aqueous solution--10 cm 3"]
j.ica.2011.08.022 | To the system a mixture of CoCl 2 6H 2 O (0.25 mmol, 0.060 g) and 4,4 0 -bpy (0.50 mmol, 0.078 g) was added. The vessel was sealed again and heated at 150 °C for three days. Red single crystals were collected by ﬁltration after cooling it to room temperature. The yield was 42%. Anal. Calc. for C 36 H 29 CoN 4 O 5 S 2 : C, 60.00; H, 4.03; N, 7.78. Found: C, 59.54; H, 4.23; N, 7.67%. FT-IR (KBr pellets/ cm 1 ): 3421vs, 2360m, 1698vs, 1578vs, 1420s, 1384s, 1248m, 1077s, 824m, 747w, 638m. | [] | [] | [] | ["CoCl 2 ?6H 2 O--0.25 mmol, 0.060 g"] | [] | ["4,4 0 -bpy--0.50 mmol, 0.078 g"] | ["150 °C"] | ["three days"] | []
acs.inorgchem.6b00001 | 2: To a solution of L 1B (12 mg, 0.018 mmol) in DCM (3 mL), kept in a 10 cm long glass tube, was added toluene (1 mL) followed by a careful layering of a solution of AgNO 3 (6 mg, 0.036 mmol) in water (3 mL). The resulting slightly cloudy solution was kept in the dark for crystallization. Colorless crystals were obtained after 4 days. FT-IR data in powdered sample (cm −1 ): 2955, 2922, 1598, 1478, 1427, 1261, 1192, 1086, 1033, 853, 795, 702, 649. Anal. Calcd for C 33 H 42 Ag 2 N 6 O 12 Si 4 : C, 38.01; H, 4.06; N, 8.06. Found: C, 38.35; H, 3.95; N, 8.20. | [] | [] | ["L 1B", "C 33 H 42 Ag 2 N 6 O 12 Si 4"] | ["AgNO 3--6 mg, 0.036 mmol"] | [] | ["L 1B--12 mg, 0.018 mmol"] | [] | ["4 days"] | ["DCM--3 mL", "water--3 mL", "toluene--1 mL"]
j.poly.2008.10.015 | 2.1.3.2. [Cd(Hmbhce) 2 ] n (3). Yellowish white; Yield 65%; m.p.175 °C; Anal. Calc. for C 22 H 26 CdN 4 O 4 S 4 (651.12): C, 40.58; H, 4.02; N, 8.60; S, 19.70; Cd, 17.26. Found: C, 40.77; H, 4.07; N, 8.24; S, 20.03; Cd, 17.63%. IR( m cm 1 , KBr): m (NH) 3166m; m (C@O) 1605s; thioamide I [b(NH) + m (CN)] 1510s; thioamide II [ m (CN) + b(NH)] 1295s; m (N–N) 1100m; m (C@S) 900; (CH 3 ) 2920; (CH 2 ) 2861.1 H NMR (DMSO-d 6 ; d ppm): 13.01, (1H, NH), 3.00 (m, 2H, CH 2 ), 1.07 (m, 3H, CH 3 ), 3.34 (m, 3H, OCH 3 ), 8.09– 7.12 (4H, multiplets, benzene ring). | [] | [] | ["[Cd(Hmbhce) 2 ] n", "C 22 H 26 CdN 4 O 4 S 4"] | [] | [] | ["Hmbhce--NaN"] | ["175 \nC"] | [] | []
c6ce01183g | 6 2.2. Synthesis of [Sm 3 (H 2 O) 13 (pydc-OH) 2 ][BW 12 O 40 ] • 17H 2 O (1) A mixture of Sm(NO 3 ) 3 ·6H 2 O (66 mg, 0.2 mmol), H 2 pydc-OH (20 mg, 0.15 mmol), and K 5 [BW 12 O 40 ] (114 mg, 0.05 mmol) in 10 mL distilled water was stirred for half an hour at room temperature in air. The mixture was sealed in a 23 mL Teflon-lined reactor. The reactor was heated at 130 °C for 72h and then cooled to room temperature at a rate of 10 °C h −1 . Colorless block-like crystals of 1 were obtained in 43% yield (based on W). Anal. Calcd for C 14 H 56 BN 2 O 75 Sm 3 W 12 (%): C, 4.08; H, 1.37; N, 0.68. Found: C, 3.97; H, 1.35; N, 0.67. IR (CsI 2 pellet, cm −1 ): 3403b, 1606s, 1572s, 1436s, 1379s, 1220m, 1031s, 953s, 884s, 827s. | [] | [] | ["[Sm 3 (H 2 O) 13 (pydc-OH) 2 ][BW 12 O 40 ] \b7 17H 2 O", "C 14 H 56 BN 2 O 75 Sm 3 W 12"] | ["Sm(NO 3 ) 3 \b7 6H 2 O--66 mg, 0.2 mmol"] | ["K 5 [BW 12 O 40]--114 mg, 0.05 mmol"] | ["H 2 pydc-OH--20 mg, 0.15 mmol"] | ["130 \b0C"] | ["72h"] | ["distilled water--10 mL"]
ic010574k | {m-C 6 H 4 [CH 2 OCH 2 C(pz) 3 ] 2 Cd(BF 4 ) 2 } n (5). This complex was prepared as above for 4 using m-C 6 H 4 [CH 2 OCH 2 C(pz) 3 ] 2 (0.15 g, 0.25 mmol) and [Cd 2 (THF) 5 ][BF 4 ] 2 (0.24 g, 0.25 mmol) to yield a white solid (0.17 g, 81%); mp ) 179-184 °C. Crystals suitable for the X-ray analysis were grown by vapor diffusion of ether into an acetonitrile solution of the polymer.1 H NMR (CD 3 CN) δ: 7.69 (br, 6H, 3,5-H, pz), 7.22 (m, 2H, C 6 H 4 ) 6.41 (br, 3H, 4-H pz), 5.04 (s, 2H, OCH 2 Ph), 4.61 (s, 2H, OCH 2 C(pz) 3 ). Accurate ES + /MS calcd for {[C 30 H 30 N 12 O 2 Cd][BF 4 ]} + , 791.1690, found, 791.1698. | [] | [] | ["m-C 6 H 4 [CH 2 OCH 2 C(pz) 3 ] 2 Cd(BF 4 ) 2", "m-C 6 H 4 [CH 2 OCH 2 C(pz) 3 ] 2 Cd"] | ["[Cd 2 (THF) 5 ][BF 4 ] 2--0.24 g, 0.25 mmol"] | [] | ["m-C 6 H 4 [CH 2 OCH 2 C(pz) 3 ] 2--0.15 g, 0.25 mmol"] | [] | [] | ["acetonitrile--vapor diffusion of ether"]
s10904-015-0169-6 | Crystal products were produced after 10 days in dark (yield: 23.1 %). Anal. Calcd for C 33 H 32 Ag 2 N 12 O 7 S 3 : C, 38.83; H, 3.16; N, 16.47 %. Found: C, 38.81; H, 3.19; N, 16.33 %. IR (KBr, cm -1 ): 3,456(m), 1,595 (w), 1,570 (s), 1,540 (m), 1,482 (w), 1,405 (m), 1,380 (s), 1,352 (s), 1,292 (m), 1,206 (m), 1,181 (w), 1,027 (w), 817 (w). | [] | [] | ["C 33 H 32 Ag 2 N 12 O 7 S 3"] | [] | [] | [] | [] | ["10 days"] | []
cg400466k | Ag(L 24 )(OTf), 3. A solution of 0.472 g (1.84 mmol) of AgOTf in 10 mL of THF was added to a solution of 0.820 g (1.84 mmol) of L 24 in 15 mL of THF and copious precipitate formed immediately. To ensure quantitative transfer of reagents, an additional 5 mL of portion of THF was added to the ﬂask originally containing AgOTf, and the washings were added to the product mixture. After the suspension had been stirred 1 h, the solid was collected by ﬁltration, washed with two 5 mL portions of Et 2 O and was dried under vacuum to give 1.155 g (89%) of 3 as a colorless solid. mp: 215 °C (decomp.). Anal. Calcd. (obsd) for C 27 H 22 F 3 N 8 O 3 SAg: C, 46.10 (45.98); H, 3.15 (3.27); N, 15.93 (15.77). | [] | [] | ["Ag(L 24 )(OTf)"] | ["AgOTf--0.472 g (1.84 mmol)"] | [] | ["L 24--0.820 g (1.84 mmol)"] | [] | ["1 h"] | ["THF--10 mL"]
acs.inorgchem.0c01917 | (22.21). Selected FT-IR (KBr, cm −1 ): ν CN (w, 2162 cm −1 , bridging cyanide), ν CN (w, 2126 cm −1 , terminal cyanide), ν N 3 (vs, 2071 cm −1 , bridging azide), ν CN (s, 1651 cm −1 , Schiﬀ base).Synthesis of [(L2) 2 Ni 3 (μ 2 -1,1-N 3 ) 4 {(pzTp)Fe(CN) 3 } 2 ] n (3).Treatment of Ni(NO 3 ) 2 ·6H 2 O (43.1 mg, 0.150 mmol) and L2 (22.6 mg, 0.100 mmol) in 5 mL of MeCN aﬀorded a green solution, which was continuously stirred for 5 min. Then, a solution of NaN 3 (13.1 mg, 0.202 mmol) and [NEt 4 ][(pzTp)Fe(CN) 3 ] (54.8 mg, 0.101 mmol) in MeOH (10 mL) was added. After being stirred for an additional 5 min, the resulting dark red solution was ﬁ ltered and left to evaporate in air without being disturbed. Red-brown block crystals of 1 were obtained and collected by ﬁltration after a week. Yield: 24.3 mg (30.2%). Elem Anal. Calcd (found) for 3 (C 58 H 54 B 2 Fe 2 N 40 Ni 3 ): C, 42.98 (42.71); H, 3.36 (3.44); N, 34.57 (34.29). Selected FT-IR (KBr, cm −1 ): ν CN (m, 2160 cm −1 , bridging cyanide), ν CN (w, 2125 cm −1 , terminal cyanide), ν N 3 (vs, 2047 cm −1 , bridging azide), ν CN (s, 1653 cm −1 , Schiﬀ base). | [] | ["a week"] | ["[(L2) 2 Ni 3 (μ 2 -1,1-N 3 ) 4 {(pzTp)Fe(CN) 3 } 2 ] n", "C 58 H 54 B 2 Fe 2 N 40 Ni 3"] | ["Ni(NO 3 ) 2 ·6H 2 O--43.1 mg, 0.150 mmol", "[NEt 4 ][(pzTp)Fe(CN) 3 ]--54.8 mg, 0.101 mmol"] | [] | ["L2--22.6 mg, 0.100 mmol", "NaN 3--13.1 mg, 0.202 mmol"] | [] | ["5 min", "5 min"] | ["MeCN--5 mL", "MeOH--10 mL"]
chem.201302292 | Synthesis of compound 1: A mixture of PrCl 3 ·6H 2 O (0.178 g, 0.5 mmol), SbCl 3 (0.342 g, 1.5 mmol), H 2 TDC (0.086 g, 0.5 mmol), FeCl 3 ·6H 2 O (0.135 g, 0.5 mmol), 1,10-phen·H 2 O (0.297 g, 1.5 mmol), and NaOH (0.040 g, 1 mmol) in 2-Mepy/H 2 O (5 mL/1.5 mL) was sealed in a 28 mL Teflon-lined stainless-steel autoclave at 160 8 C for 3 days, then cooled to RT. Dark-red sheet-like crystals of compound 1 (manually selected, yield: 0.040 g, 6.96% based on Pr) were obtained. Elemental analysis calcd (%) for C 171 H 184 Cl 22 Fe 3 N 24 O 84 Pr 8 S 4.5 Sb 24 : C 22.67, H 2.05, N 3.71; found: C 22.73, H 2.08, N 3.69. | [] | [] | ["PrCl 3 \n6H 2 O", "SbCl 3", "H 2 TDC", "FeCl 3 \n6H 2 O", "1,10-phen\nH 2 O", "NaOH"] | ["PrCl 3 \n6H 2 O--0.178 g, 0.5 mmol", "SbCl 3--0.342 g, 1.5 mmol", "FeCl 3 \n6H 2 O--0.135 g, 0.5 mmol"] | [] | ["H 2 TDC--0.086 g, 0.5 mmol", "1,10-phen\nH 2 O--0.297 g, 1.5 mmol", "NaOH--0.040 g, 1 mmol"] | ["160 8 C"] | ["3 days"] | ["2-Mepy--5 mL", "H 2 O--1.5 mL"]
cg100144p | [Pb 2 (Hsip) 2 (4-bpo) 2 (H 2 O) 2 ] 2 (H 2 O) 11 (8). The same synthetic procedure as that for 1 was used except that 3-bpo and Cd(NO 3 ) 2 3 4H 2 O were replaced by 4-bpo (11.2 mg, 0.05 mmol) and Pb(NO 3 ) 2 3 H 2 O (17.6 mg, 0.05 mmol), respectively. Pale yellow block crystals of 8 were obtained after one week in 51% yield (19.0 mg). Anal. Calcd for C 80 H 78 Pb 4 N 16 O 47 S 4 (8): C, 32.32; H, 2.64; N, 7.54%. Found: C, 31.95; H, 2.27; N, 7.19%. IR (cm -1 ): 3409b, 3086m, 1712s, 1633s, 1571w, 1530w, 1488m, 1419s, 1178vs, 1101m, 1039s, 852s, 750w, 677w, 619m, 497w. | [] | [] | ["[Pb 2 (Hsip) 2 (4-bpo) 2 (H 2 O) 2 ] 2 (H 2 O) 11", "C 80 H 78 Pb 4 N 16 O 47 S 4"] | ["Pb(NO 3 ) 2 3 H 2 O--17.6 mg, 0.05 mmol"] | [] | ["4-bpo--11.2 mg, 0.05 mmol"] | [] | ["one week"] | []
s1600536806000274 | beaker. After ca 1 h, 175.0 mg of Fe(NO 3 ) 3 6H 2 O (0.5 mmol) in a 20 ml methanol and 32.5 mg of NaN 3 (0.5 mmol) in a 10 ml aqueous solution were added and the stirring continued for another 1 h. The solution was then ﬁltered and the ﬁltrate kept at room temperature for about a week, after which brown rhombic crystals were deposited.Crystal data [Fe(C 17 H 16 N 2 O 2 )(N 3 )] M r = 378.20 Orthorhombic, Pna2 1 a = 11.927 (2) A ˚ b = 11.927 (1) A ˚ c = 11.228 (2) A ˚ V = 1597.2 (4) A ˚ 3 Z =4 D x = 1.573 Mg m 3 Mo K radiation Cell parameters from 3123 reﬂections  = 2.3–25.4   = 0.97 mm 1 T = 298 (2) K Rhombic, brown 0.30  0.23  0.15 mm Data collection Bruker SMART APEX CCD areadetector diffractometer ’ and ! scans Absorption correction: multi-scan (SADABS; Bruker, 2000) T min = 0.760, T max = 0.869 9128 measured reﬂections 3176 independent reﬂections 2847 reﬂections with I >2(I) R int = 0.036  max = 27.0  h = 15 ! 15 k = 15 ! 13 l = 14 ! 12 Reﬁnement Reﬁnement on F 2 R[F 2 >2(F 2 )] = 0.046 wR(F 2 ) = 0.116 S = 1.06 3176 reﬂections 226 parameters H-atom parameters constrained w = 1/[ 2 (F o 2 ) + (0.0742P) 2 + 0.1094P] where P =(F o 2 +2F c 2 )/3 (/) max < 0.001  max = 0.76 e A ˚ 3  min = 0.29 e A ˚ 3 Absolute structure: Flack (1983), 1345 Friedel pairs Flack parameter: 0.05 (2) Table 1 Selected geometric parameters (A ˚ ,  ). | [] | [] | ["[Fe(C 17 H 16 N 2 O 2 )(N 3 )]"] | ["Fe(NO 3 ) 3 6H 2 O--175.0 mg, 0.5 mmol", "NaN 3--32.5 mg, 0.5 mmol"] | [] | [] | [] | ["1 h", "1 h", "about a week"] | ["methanol--20 ml", "aqueous solution--10 ml"]
cg301319u | Synthesis of [Zn 5 L 2 (H 2 O) 4 ][NH 2 (CH 3 ) 2 ] 6 ·2DMF·4H 2 O(2). A mixture of Zn(NO 3 ) 2 ·6H 2 O (0.030 g, 0.1 mmol) and H 8 L (0.0138 g, 0.02 mmol) in 4 mL of EtOH, 1 mL of DMF and three drops of HCl (6 mol/L) was sealed in an autoclave equipped with a Teﬂon linear (25 mL), heated at 140 °C for 3 days, and then cooled to room temperature. Yellow block single crystals of 2 were collected in a ca. | [] | [] | ["[Zn 5 L 2 (H 2 O) 4 ][NH 2 (CH 3 ) 2 ] 6 ·2DMF·4H 2 O", "Zn(NO 3 ) 2 ·6H 2 O"] | ["Zn(NO 3 ) 2 ·6H 2 O--0.030 g, 0.1 mmol"] | ["HCl (6 mol/L)--three drops"] | ["H 8 L--0.0138 g, 0.02 mmol"] | ["140 °C"] | ["3 days"] | ["EtOH--4 mL", "DMF--1 mL"]
cg400934z | Synthesis of [Zn(L2)(p-BDC)]·4H 2 O (5). When the procedure of 1 was repeated by using L2 (0.1 mmol) and p-H 2 BDC (0.1 mmol) in place of L1 and potassium biphthalate, respectively, compound 5 were isolated as crystals. Yield: 40%. Anal. Calcd for C 26 H 28 N 6 O 10 Zn (M r = 649.94): C, 48.05; H, 4.34; N, 12.93. Found: C, 47.96; H, 4.41; N, 12.89.IR (cm −1 ): 3522(w), 3392(w), 3129(w), 2947(w), 2886(w), 1681(m), 1609(s), 1539(m), 1497(m), 1475(w), 1347(m), 1256(m), 1176(w), 1046(m), 868(m), 833(s), 776(m), 683(w). | [] | [] | ["[Zn(L2)(p-BDC)]·4H 2 O", "C 26 H 28 N 6 O 10 Zn"] | [] | [] | ["L2--0.1 mmol", "p-H 2 BDC--0.1 mmol"] | [] | [] | []
c3ce41035h | The colorless crystals were collected and dried in air. (Yield: 63%, based on zinc.) Anal. calc. (found) for C 23 H 17 N 6 O 5 Zn: C, 52.84 (52.64); H, 3.28 (3.49); N, 16.07 (16.37) %. IR (KBr): ν(cm −1 ) = 3444 (s), 3150 (m), 3105 (m), 2959 (w), 2836 (w), 1628 (s), 1566 (s), 1503 (m), 1343 (m), 1243 (w), 1067 (w), 784 (w), 727 (w), 648 (w). | [] | [] | ["C 23 H 17 N 6 O 5 Zn"] | [] | [] | [] | [] | [] | []
s2052520614021428 | 2.1.2. [Rh 2 (H 2 bim) 4 (H 2 O) 2 ](NO 3 ) 4 4H 2 O (I). Slow evaporation of an aqueous solution of [Rh 2 (H 2 bim) 4 (MeCN) 2 ](BF 4 ) 4 H 2 O (100 mg, 0.084 mmol) and NaNO 3 (29 mg, 0.341 mmol) at room temperature afforded bluishgreen prismatic crystals of (I) with contamination by colourless crystals of NaBF 4 (yield of the crude product 23 mg). | [] | [] | ["[Rh 2 (H 2 bim) 4 (H 2 O) 2 ](NO 3 ) 4 \t4H 2 O", "NaBF 4 "] | ["[Rh 2 (H 2 bim) 4 (MeCN) 2 ](BF 4 ) 4 \tH 2 O--100 mg, 0.084 mmol", "NaNO 3 --29 mg, 0.341 mmol"] | [] | [] | [] | [] | ["aqueous solution--not specified"]
j.ica.2013.09.043 | 2.3. Synthesis of C 43 H 47 Cd 2 N 6 O 11 (2) 3CdSO 4 8H 2 O (0.0169 mmol, 13 mg), 1,4-Benzenedicarboxylic acid (p-H 2 BDC, 0.048 mmol, 8 mg), p-bitmb (0.054 mmol, 15 mg) were suspended in 3 mL water. The sample was heated in a Teﬂon-lined steel bomb at 160 °C for 3 days, and then cooled to room temperature. After washing with stilled water, faint yellow cube-like crystals of 2 were obtained with a yield of 59.9% (based on Cd consumed). Elemental analysis: Anal. Calc. for 2:(C 18 H 22N 4 ) 3 (C 8 H 4 O 4 ) 4 Cd 4 (H 2 O) 4 : C, 50.11; H, 4.40; N, 8.15. Found: C, 50.07; H, 4.24; N, 8.05%. IR (KBr pellet, cm 1 ): 3419(s), 1645(m) (C@N), 1558(s) (COO  ), 1504(s), 1446(s), 1385(s) (COO  ), 1297(s), 1224(s), 1110(s), 1091(s), 1014(s), 754(s), 655(s), 570(m), 524(s). | [] | [] | ["C 43 H 47 Cd 2 N 6 O 11", "(C 18 H 22N 4 ) 3 (C 8 H 4 O 4 ) 4 Cd 4 (H 2 O) 4"] | ["3CdSO 4 ?8H 2 O--0.0169 mmol, 13 mg"] | [] | ["1,4-Benzenedicarboxylic acid (p-H 2 BDC)--0.048 mmol, 8 mg", "p-bitmb--0.054 mmol, 15 mg"] | ["160 \nC"] | ["3 days"] | ["water--3 mL"]
ic049260y | Mp: 171-177 °C. Anal. Calcd for C 28 H 32 Cu 2 N 4 O 8 : C, 49.48; H, 4.75; N, 8.24; O, 18.83. Found: C, 49.30; H, 5.00; N, 8.15; O, 18.67%. IR (Nujol, cm -1 ): 3200br, 1643br, 1604s, 1587sh, 1567m, 1380br, 1307s, 1185m, 1152m, 1052, 1025m, 1012m, 986w, 937m, 830br, 742m, 722m 684m, 675s, 637w, 622m, 473m, 428m, 348m, 313s. ESI MS (+)(H 2 O/MeOH) (higher peaks; relative abundance, %): m/z 159 (10) [3-Me-5-PhpzH 2 ] + , 438 (100) [Cu(3-Me-5PhpzH) 2 (MeCOO)] + , 526 (20) [Cu 2 (3-Me-5-PhpzH) 2 (MeCOO) 2 (MeOH) 2 + H] + , 656 (40) [Cu 2 (3-Me-5-PhpzH) 3 (MeCOO) 2 + H] + . | [] | [] | ["C 28 H 32 Cu 2 N 4 O 8"] | ["Cu--not specified"] | [] | [] | [] | [] | []
ejic.201402115 | The residue of the previous extraction was further extracted with DMF (5 mL) and filtered. Slow diffusion of water into the obtained Eur. J. Inorg. Chem. 0000, 0–0 © 0000 Wiley-VCH Verlag GmbH & Co. KGaA, Weinheim4 filtrate afforded single crystals of the monomer compounds 1, 2 and 5–7 after 4 d.The filtrate from the reaction mixture was evaporated to dryness, and the residues were extracted with DMF (5 mL) and filtered.Slow diffusion of water into the filtrate gave single crystals of the polymer compounds 2a–6a after 2 d. | [] | ["4 d", "2 d"] | [] | [] | [] | [] | [] | [] | ["DMF--5 mL"]
j.ica.2006.09.027 | 2.2. Synthesis 2.2.1. Synthesis of crystal structure of HDBA Benzilic acids were dissolved in 50% ethanol solution (15 cm 3 ) with stirring. The colorless single crystals suitable for X-ray diﬀraction were obtained by slow evaporation for 7d. Anal. Calc. for C 14 H 12 O 3 (%): C, 73.67; H, 5.30; O, 21.03. Found: C, 73.71; H, 5.27; O, 19.99%.2.2.2. Synthesis of [Cu(DBA) 2 (1,10-phen)] n (1) A mixture of CuCl 2 Æ 2H 2 O (0.5 mmol), 1,10-Phen (0.5 mmol) and 50% ethanol solution (20 cm 3 ) was stirred for 30 min at 70 C, it was then added to benzilic acid (0.5 mmol) and adjusted with an aqueous solution of sodium hydroxide (0.1 mol/L) to pH 7.0. The mixture was continuously stirred for another 30 min and ﬁltered. | [] | [] | ["HDBA", "[Cu(DBA) 2 (1,10-phen)] n"] | ["CuCl 2 Æ 2H 2 O--0.5 mmol"] | [] | ["Benzilic acid--0.5 mmol", "1,10-Phen--0.5 mmol"] | ["70 \nC"] | ["30 min", "30 min"] | ["50% ethanol solution--20 cm 3"]
s1600536805018404 | Experimental Zinc(II) nitrate hexahydrate (0.30 g, 1.0 mmol) and sodium benzoate (0.29 g, 2.0 mmol) were dissolved in water (15 ml). The solution was placed in a Teﬂon-lined stainless steel bomb, which was heated to 473 K for 100 h. The bomb was allowed to cool slowly to room temperature and colourless plate-shaped crystals of (I) were deposited from the solution. IR (KBr, ,cm 1 ): 3652, 3064, 1641 (s), 1610 (s), 1571 (s), 1531 (vs), 1420 (vs), 719.Crystal data [Zn 2 (C 7 H 5 O 2 ) 3 (OH)] M r = 511.08 Orthorhombic, Pbca a = 11.9182 (5) A ˚ b = 16.5293 (7) A ˚ c = 21.1391 (9) A ˚ V = 4164.4 (3) A ˚ 3 Z =8 D x = 1.630 Mg m 3 Mo K radiation Cell parameters from 6055 reﬂections  = 2.3–26.5   = 2.34 mm 1 T = 298 (2) K Plate, colourless 0.30  0.25  0.04 mm Data collection Bruker APEX area-detector diffractometer ’ and ! scans Absorption correction: multi-scan (SADABS; Sheldrick, 1996) T min = 0.540, T max = 0.912 34070 measured reﬂections 5015 independent reﬂections 3911 reﬂections with I >2(I) R int = 0.047  max = 28.3  h = 15 ! 15 k = 22 ! 21 l = 26 ! 27 Refinement Reﬁnement on F 2 R[F 2 >2(F 2 )] = 0.051 wR(F 2 ) = 0.129 S = 1.05 5015 reﬂections 275 parameters H atoms treated by a mixture of independent and constrained reﬁnement w = 1/[ 2 (F o 2 ) + (0.0586P) 2 + 3.2192P] where P =(F o 2 +2F c 2 )/3 (/) max = 0.001  max = 0.59 e A ˚ 3  min = 0.40 e A ˚ 3 Table 1 Selected geometric parameters (A ˚ ,  ). | ["room temperature"] | [] | ["Zn 2 (C 7 H 5 O 2 ) 3 (OH)"] | ["Zinc(II) nitrate hexahydrate--0.30 g, 1.0 mmol"] | [] | ["sodium benzoate--0.29 g, 2.0 mmol"] | ["473 K"] | ["100 h"] | ["water--15 ml"]
acs.cgd.0c01050 | [UO 2 Rb(btc)(H 2 O)] (10 ) and [UO 2 Cs(btc)(H 2 O)] (11 ). Hbtca (19 mg, 0.10 mmol), UO 2 (NO 3 ) 2 ·6H 2 O (35 mg, 0.07 mmol), and RbNO 3 (29 mg, 0.20 mmol), or CsNO 3 (39 mg, 0.20 mmol) were dissolved in water (0.8 mL) and acetonitrile (0.2 mL). Yellow crystals of complexes 10 and 11 were obtained within 3 days (23 and 24 mg, 57 and 55% yield based on U for 10 and 11, respectively). Elemental analysis results indicate that some acetonitrile is retained in the isolated compounds. Anal. Calcd for C 9 H 5 O 9 RbU + 0.5CH 3 CN (10): C, 19.98; H, 1.09. Found: C, 20.07; H, 1.64%. Anal. Calcd for C 9 H 5 CsO 9 U + 1.5CH 3 CN (11): C, 20.90; H, 1.39. Found: C, 20.89; H, 1.69%. | [] | [] | ["[UO 2 Rb(btc)(H 2 O)]", "[UO 2 Cs(btc)(H 2 O)]", "C 9 H 5 O 9 RbU + 0.5CH 3 CN", "C 9 H 5 CsO 9 U + 1.5CH 3 CN"] | ["UO 2 (NO 3 ) 2 \n6H 2 O--35 mg, 0.07 mmol", "RbNO 3--29 mg, 0.20 mmol", "CsNO 3--39 mg, 0.20 mmol"] | [] | ["Hbtca--19 mg, 0.10 mmol"] | [] | ["3 days"] | ["water--0.8 mL", "acetonitrile--0.2 mL"]
cg500459v | Synthesis of [Co(DMPMB)]. H 2 DMPMB (0.111 g, 0.30 mmol) was dissolved in 15 mL of dimethylformamide in a high-pressure glass tube; Co(NO 3 ) 2 ·6H 2 O (0.087 g, 0.30 mmol) was then added. The violet suspension formed was left under stirring at 130 °C for 24 h.The violet precipitate obtained was ﬁltered oﬀ, washed twice with methanol, and then dried in vacuo. Yield: 88%. [Co(DMPMB)] is insoluble in alcohols, dimethyl sulfoxide, acetone, acetonitrile, dimethylformamide, and water. IR (cm −1 ): 3100−3000(vw) ν(C− H aromatic ), 3000−2800(m) ν(CH 3 ,CH 2 ), 1504(s) ν(CC+CN).Elemental analysis calc. for C 24 H 24 CoN 4 (FW = 427.41 g/mol): C, 67.44; H, 5.66; N, 13.11%. Found: C, 67.02; H, 5.63; N, 12.65%.Alternatively, compound [Co(DMPMB)] could be obtained by using cobalt(II) acetate as the source of metal ions.Synthesis of [Zn(DMPMB)]. H 2 DMPMB (0.111 g, 0.30 mmol) was dissolved in 15 mL of dimethylformamide in a high-pressure glass tube; then, Zn(NO 3 ) 2 ·6H 2 O (0.089 g, 0.30 mmol) was added. The white suspension formed was left under stirring at 130 °C for 24 h.The white precipitate obtained was ﬁltered oﬀ, washed twice with methanol, and then dried in vacuo. Yield: 75%. 1 is insoluble in alcohols, dimethyl sulfoxide, acetone, acetonitrile, dimethylformamide and water. IR (cm −1 ): 3100−3000(vw) ν(C−H aromatic ), 3000− 2800(m) ν(CH 3 ,CH 2 ), 1508(s) ν(CC+CN). Elemental analysis calc. for C 24 H 24 N 4 Zn (FW = 433.86 g/mol): C, 66.44; H, 5.58; N, 12.91%. Found: C, 65.93; H, 5.58; N, 12.70%. Alternatively, compound [Zn(DMPMB)] could be obtained by using zinc(II) acetate as the source of metal ions. | [] | [] | ["[Co(DMPMB)]", "C 24 H 24 CoN 4"] | ["Co(NO 3 ) 2 ·6H 2 O--0.087 g, 0.30 mmol"] | [] | ["H 2 DMPMB--0.111 g, 0.30 mmol"] | ["130 °C"] | ["24 h"] | ["dimethylformamide--15 mL"]
j.molstruc.2011.03.062 | The resulting mixture was stirred at 80 °C for 30 min and ﬁltered off. Slow evaporation of the ﬁltrate at room temperature for one week gave colorless prism crystals [Cd(bpp) 2 (H 2 O) 2 ](C 4 O 4 )8H 2 O 2 and colorless block crystals [Cd(bpp) 2 (C 4 O 4 )]H 2 O 3. Compounds 2 and 3 were easily separated from each other on the basis of crystal size and shape (yield: 9 mg for 2; 38 mg for 3). The phase purity of the products were respectively checked according to powder X-ray diffraction patterns compared with the simulated PXRD based on the single crystal data (Fig. S1). Anal. Calc. For compound 2 C 30 H 44 CdN 4 O 14 : C, 44.98; H, 5.54; N, 6.99 (%). Found: C, 45.16; H, 5.52; N, 7.03 (%). Anal. Calc. For compound 3 C 30 H 30 CdN 4 O 5 :C, 56.39; H, 4.73; N, 8.77 (%). Found: C, 56.11; H, 4.89; N, 8.56 (%). | [] | [] | ["[Cd(bpp) 2 (H 2 O) 2 ](C 4 O 4 )\n8H 2 O", "[Cd(bpp) 2 (C 4 O 4 )]\nH 2 O"] | [] | [] | ["bpp--NaN"] | ["80 \nC", "room temperature"] | ["30 min", "one week"] | []
00958972.2013.766333 | 2.2.2. Synthesis of [Cu 3 (3-bpcb) 3 (btec) 1.5 ] (2). A mixture of CuCl 2 ·2H 2 O (0.051 g, 0.3 mmol), H 4 btec (0.003 g, 0.12 mmol), 3-bpcb (0.060 g, 0.19 mmol), H 2 O (12 mL), and NaOH (0.018 g, 0.45 mmol) was stirred for 30 min in air, then transferred and sealed in a 25 mL Teﬂon reactor, which was heated at 120 °C for four days, leading to the formati on of blue block crystals of 2 (27% yield based on Cu). Anal. Calcd for C 23 H 15 N 4 O 6 Cu: C, 54.45; H, 2.98; N, 11.05%. Found: C, 54.40; H, 2.94; N, 11.09%. IR (KBr, cm 1 ): 3316s, 3201s, 3113m, 3059w, 2775m, 2667m, 2599w, 2363m, 2322m, 2214w, 1639s, 1605s, 1551s, 1518m , 1396s, 1294s, 1234s, 1132m, 1058m, 1031m, 977w, 956w, 923m, 734m, 760s, 699m, 679s, 612m, 578s, 537s. | [] | [] | ["[Cu 3 (3-bpcb) 3 (btec) 1.5]", "C 23 H 15 N 4 O 6 Cu"] | ["CuCl 2 \n2H 2 O--0.051 g, 0.3 mmol"] | ["NaOH--0.018 g, 0.45 mmol"] | ["H 4 btec--0.003 g, 0.12 mmol", "3-bpcb--0.060 g, 0.19 mmol"] | ["120 °C"] | ["four days"] | ["H 2 O--12 mL"]
ic500592k | Method 2. Codoped Oxides without Na. A mixture of glycine (0.2 mmol), oxalic acid (0.3 mmol), (RE)Cl 3 (0.2 mmol; YCl 3 ·6H 2 O, ErCl 3 ·6H 2 O, and YbCl 3 ·6H 2 Oindiﬀerent molar ratios), 5 mL of ethanol, and NaOH (0.39 mmol) was sealed in a 23 mL Teﬂon-lined autoclave and heated under autogenous pressure at 100 °C for 72 h and then cooled to room temperature. The obtained samples of complexes were calcinated at 800 °C for 2 h in an open atmosphere and then cooled to room temperature in the furnace. The obtained biand monodoped oxides were named Er3−Er5 and Er6, respectively, as shown in Table 1. | ["800 °C"] | ["2 h"] | ["NaN"] | ["(RE)Cl 3--0.2 mmol; YCl 3 ·6H 2 O, ErCl 3 ·6H 2 O, YbCl 3 ·6H 2 O"] | ["NaOH--0.39 mmol"] | ["glycine--0.2 mmol", "oxalic acid--0.3 mmol"] | ["100 °C"] | ["72 h"] | ["ethanol--5 mL"]
1521-3773(20010417)40:8<1449::aid-anie1449>3.0.co;2-d | 8: Method A: PhN 3 (0.61 mg, 5.14 mmol) was added to a solution of 2 ´ 2(C 4 H 10 O 2 ) (4.0 g, 5.14 mmol) in THF (100 mL). The reaction mixture was stirred at room temperature overnight, then evaporated to dryness and the solid residue triturated with n-hexane (100 mL) to give a brown solid which was collected and dried in vacuo (1.26 g, 85%). Crystals suitable for X-ray diffraction were grown in a mixture of THF/dioxane.1 H NMR (400 MHz, [D 5 ]pyridine, 258C, TMS): d  6.54 (s, 16H; C 4 H 2 N), 3.66 (s, 2H; CH), 3.48 (s, 16H; DME), 3.25 (s, 24 H; DME), 1.90 (s, 24 H; CH 3 ), 1.46 (s, 24H; CH 3 ); elemental analysis calcd (%) for 8 ´4(C 4 H 10 O 2 ), C 76 H 106 N 8 Na 4 O 8 Ru 2 (1553.8): C 58.75, H 6.88, N 7.21; found: C 58.61, H 6.24, N 7.15. Method B: [Cp 2 Fe]  BPh 4 ÿ (1.9 g, 3.38 mmol) was added to a solution of 4 ´ 4(C 4 H 10 O 2 )´2(C 4 H 8 O) (2.8 g, 1.69 mmol) in THF (150 mL). The reaction mixture was stirred at room temperature overnight, then was evaporated to dryness and the solid residue triturated with n-hexane (100 mL) to give a brown solid which was collected and dried in vacuo (1.73 g, 76%). | [] | [] | ["C 76 H 106 N 8 Na 4 O 8 Ru 2 "] | ["PhN 3 --0.61 mg, 5.14 mmol", "[Cp 2 Fe]  BPh 4 ÿ --1.9 g, 3.38 mmol"] | [] | ["2 ´ 2(C 4 H 10 O 2 ) --4.0 g, 5.14 mmol", "4 ´ 4(C 4 H 10 O 2 )´2(C 4 H 8 O) --2.8 g, 1.69 mmol"] | [] | [] | ["THF --100 mL", "n-hexane --100 mL", "THF --150 mL"]
cg049609s | Anal. calcd for C 13 H 13 BiI 3 N 5 : C, 18.84; H, 1.58. Found: C, 19.05; H, 1.23.Synthesis and Crystallization of {Ag[py(CH 2 pz) 2 ](OTf)‚ CH 3 CN} ∞ (2). To a stirred solution of AgO 3 SCF 3 (AgOTf) (0.064 g, 0.25 mmol) in acetonitrile (10 mL) was added a solution of L (0.059 g, 0.25 mmol) in acetonitrile (5 mL). After 15 min of stirring, the clear solution was left to stand undisturbed. Colorless single crystals deposited after several days, which were filtered and air-dried (the yield of crystalline material was 0.093 g, 76%).1 H NMR (acetone-d 6 ): δ: 8.12, 7.78, (d, d, J ) 2.3, 1.7 Hz, 2, 2H, 3,5-H pz), 8.06 (t, J ) 7.8, 1H, py), 7.62 (d, J ) 7.8 Hz, 2H, py), 6.44 (dd, J ) 2.3, J ) 1.7 Hz, 2H, 4-H pz), 5.85 (s, 4H, PyCH 2 pz), 2.78 (s, 3H, CH 3 CN).Anal. calcd for C 16 H 16 AgF 3 N 6 O 3 S: C, 35.77; H, 3.00. Found: C, 35.34; H, 2.53.Synthesis and Crystallization of {PtCl[py(CH 2 pz) 2 ]}(BF 4 ) (3). To a suspension of K 2 [PtCl 4 ] (0.104 g, 0.25 mmol) in nitromethane was added a solution of L (0.059 g, 0.25 mmol) in nitromethane and an excess of solid NaBF 4 (0.109 g, 1.0 mmol). The mixture was heated at reflux overnight and filtered, and the solvent was evaporated, to leave an off white solid. The solid was taken back in the minimum amount of nitromethane and crystallized by diethyl ether vapor diffusion (yield of crystalline material was 0.065 g, 47%). | [] | [] | ["{Ag[py(CH 2 pz) 2 ](OTf)‚ CH 3 CN} ∞", "{PtCl[py(CH 2 pz) 2 ]}(BF 4 )"] | ["AgO 3 SCF 3 (AgOTf)--0.064 g, 0.25 mmol", "K 2 [PtCl 4 ]--0.104 g, 0.25 mmol"] | [] | ["L--0.059 g, 0.25 mmol"] | [] | [] | ["acetonitrile--10 mL", "nitromethane--not specified"]
s10904-005-7875-4 | 1: Yield, 0.412 g, 80%. m.p. 126–128C. Anal.Cacl. for C 12 H 23 NO 2 S 2 Sn 2 : C, 27.99; H, 4.50; N, 2.72.Found: C, 28.05; H, 4.77; N, 2.63%.1 H NMR (400 MHz, CDCl 3 ): d 3.29 (s, 2H, ring-CH 2 ), 2.58 (s, 3H, ring-CH 3 ), 0.74 (s, 18H, Sn-CH 3 ).13 C NMR (101 MHz, CDCl 3 ): d 2.43, 7.44 (Sn-CH 3 ), 10.71 (ringCH 3 ), 31.73 (ring-CH 2 ), 129.20 (C 5 ), 151.45 (C 4 ), 160.51 (C 2 ), 173.67 (COO ). IR (KBr, cm )1 ): m(COO) as 1601, m(COO) s 1398, m(Sn-O) 457, m(Sn-S) 317. | [] | [] | ["C 12 H 23 NO 2 S 2 Sn 2"] | [] | [] | [] | [] | [] | []
acs.inorgchem.0c00053 | Synthesis of [Zn(L)Cl] n (1). A mixture of HL (0.0252 g, 0.1 mmol), ZnCl 2 (0.0136 g, 0.1 mmol), 1 mL of water, and 6 mL of ethanol was stirred at 25 °C for 1 h. Consequently, the mixture was sealed and heated at 120 °C for 24 h. Then, the resulting solution was placed at room temperature for several days, acquiring colorless block crystals of 1. Yield = 56% (based on Zn). Anal. calcd for C 11 H 9 ClN 2 O 4 Zn: C, 39.55; H, 2.72; N, 8.39%. Found: C, 39.76; H, 2.54; N, 8.65%. IR (cm −1 , KBr): 3430 (br), 1681 (s), 1567 (m), 1484 (m), 1437 (w), 1418 (m), 1397 (s), 1322 (m), 1279 (m), 1195 (m), 1041 (s), 976 (w), 929 (w), 766 (m), 714 (m), 686 (m), 604 (m), 423 (w).Single-Crystal X-ray Crystallography. Appropriate crystals of HL and 1 were collected on an Oxford Xcalibur, Eos, Gemini diﬀractometer adopting graphite-monochromated Cu−Kα radiation (λ = 1.54184 Å) under 293 K. Lorentz polarization and absorption corrections were used. The structures were solved by direct method employing the OLEX2 program 49 and reﬁned by the SHELXL-2016 reﬁnement package 50 employing full-matrix least-squares methods against F 2 . Detailed crystallography parameters and reﬁnement of HL and 1 are given in Table 1. H-bonding data and important bond distances and angles are listed in Tables S1−S3. CCDC numbers of 1912741 and 1984809 are for 1 and HL, respectively. | [] | ["several days"] | ["[Zn(L)Cl] n", "C 11 H 9 ClN 2 O 4 Zn"] | ["ZnCl 2--0.0136 g, 0.1 mmol"] | [] | ["HL--0.0252 g, 0.1 mmol"] | ["25 °C", "120 °C"] | ["1 h", "24 h"] | ["water--1 mL", "ethanol--6 mL"]
ic501849g | Synthesis of [Cu 3 ((S)-PIA) 2 (1.4-dioxane)(H 2 O) 2 ]·(1.4-doxane) 2 ·H 2 O (L-1). A mixture of (S)-H 3 PIA (31 mg, 0.1 mmol) and Cu(NO 3 ) 2 · 2.5H 2 O (47 mg, 0.2 mmol) was dissolved in a solvent mixture of 1.4dioxane and H 2 O (4 mL/1 mL) with two drops of pyridine in a screwcapped vial. The reaction mixture was heated at 100 °C for 3 days and then cooled to room temperature. Green-blue polygonal crystals (40 mg,70%,basedon(S)-H 3 PIA) were obtained after ﬁ ltration. | [] | [] | ["[Cu 3 ((S)-PIA) 2 (1.4-dioxane)(H 2 O) 2 ]·(1.4-doxane) 2 ·H 2 O", "L-1"] | ["Cu(NO 3 ) 2 · 2.5H 2 O--47 mg, 0.2 mmol"] | ["pyridine--two drops"] | ["(S)-H 3 PIA--31 mg, 0.1 mmol"] | ["100 °C"] | ["3 days"] | ["1.4-dioxane--4 mL", "H 2 O--1 mL"]
ic200579j | Synthesis of [Sm 2 (cbmp)(ox) 3 (H 2 O) 2 ] 2 3 2H 3 O þ 3 7H 2 O (3). A mixture of Sm(NO 3 ) 3 3 6H 2 O (0.4 mmol), H 2 ox (1.6 mmol), and Hcbmp (0.2 mmol) in deionized water (10 mL) was adjusted to pH = 6.0 with 1 mmol 3 L 1 NaOH solution. It was then sealed in a 25 mL Teflon-lined stainless steel autoclave and heated at 175 °C for 3 days. After cooling to room temperature, colorless crystals of 3 were obtained in 59.3% yield based on Hcbmp Elemental analysis for C 38 H 44 N 6 O 41 Sm 4 : Calcd: C, 24.75%; H, 2.39%; N, 4.56%, Found: C, 24.21%; H, 2.21%; N, 4.16%. IR (KBr, cm 1 ): 3062(w), 1611(s), 1316(s), 793(m). | [] | [] | ["[Sm 2 (cbmp)(ox) 3 (H 2 O) 2 ] 2 3 2H 3 O þ 3 7H 2 O", "C 38 H 44 N 6 O 41 Sm 4"] | ["Sm(NO 3 ) 3 3 6H 2 O--0.4 mmol"] | [] | ["H 2 ox--1.6 mmol", "Hcbmp--0.2 mmol"] | ["175 °C"] | ["3 days"] | ["deionized water--10 mL"]
b107851h | Found: C, 27.0; H, 4.6; N, 11.1; Cl, 4.1. Calc. for C 20 H 44 ClCu 3 N 7 O 13 Se: C, 26.94; H, 4.52; N, 11; Cl, 3,98%.[{Cu 2 (H 2 O)(tmen) 2 (-Cu(pba))}(-SeCN)] n (PF 6 ) n ⴢ2nH 2 O (3).To an aqueous solution (30 mL) of complex 1 (1.98 g, 2 mmol) were added consecutively KSeCN (0.14 g, 1 mmol) in water (5 mL) and NH 4 PF 6 (0.32 g, 2 mmol) in water (10 mL) with constant stirring. The resultant solution was ﬁltered to remove any impurity and left to evaporate slowly at room temperature (yield ca. 55%). Despite all eﬀorts no crystals suitable for X-ray determination were obtained. Found: C, 25.8; H, 4.3; N, 10.5. | [] | [] | ["[{Cu 2 (H 2 O)(tmen) 2 (-Cu(pba))}(-SeCN)] n (PF 6 ) n ⴢ2nH 2 O"] | ["Cu--1.98 g, 2 mmol"] | ["KSeCN--0.14 g, 1 mmol", "NH 4 PF 6 --0.32 g, 2 mmol"] | ["tmen--not available", "Cu(pba)--not available"] | [] | [] | ["water--30 mL"]
c2dt12071b | cis-Na 2 [Pt{Ph 2 P(CH 2 ) 2 (PO 3 )} 2 ] (2) 1 (173 mg, 0.481 mmol) and PtCl 2 (63.8 mg, 0.240 mmol) were stirred in water/methanol. After 1 h the solution was ﬁltered through a syringe ﬁlter and all volatiles were removed in vacuo to yield an off-white solid. Yield 153 mg (82%).1 H NMR (200 MHz, CD 3 OD): δ = 7.4–7.0 (20H, m, C 6 H 5 ), 2.7–2.5 (4H, m, C 2 H 2 ), 1.5–1.3 (4H, m, C 1 H 2 ); 31 P{ 1 H} NMR (81 MHz, CD 3 OD): δ = 19.9 (2P, m, P V ), 0.6 (2P, m, 1 J Pt,P = 3840 Hz, P III ). ESI MS (CHOOH): m/z = 780 (M − 2Na + +H + ), 802 (M − Na + ). C 28 H 28 O 6 P 4 PtNa 2 Cl 2 ·2H 2 O·3CH 3 OH (1028.54): calc. C 36.20, H 4.31; found C 36.38, H 4.44. | [] | [] | ["cis-Na 2 [Pt{Ph 2 P(CH 2 ) 2 (PO 3 )} 2 ]", "C 28 H 28 O 6 P 4 PtNa 2 Cl 2 ·2H 2 O·3CH 3 OH"] | ["PtCl 2--63.8 mg, 0.240 mmol"] | [] | ["Ph 2 P(CH 2 ) 2 (PO 3 )--173 mg, 0.481 mmol"] | [] | ["1 h"] | ["water/methanol--NaN"]
zaac.201300245 | Synthesis of H 4 L: For the synthesis of the carbohydrazone ligand, H 4 L, a methanol (10 mL) solution of carbohydrazide (0.50 g, 5.55 mmol) was added dropwise to a methanol solution (10 mL) of 5bromo-2-hydroxybenzaldehyde (2.23 g, 11.10 mmol) and the mixture was refluxed for 6 h. Afterwards, the solution was evaporated on a steam bath to 5 mL and cooled to room temperature. The resulting white precipitate was separated and filtered off, washed with 5 mL of cooled methanol and recrystallized. Yield: 95 % (480 mg). M.p. 311– 312 °C. Elemental analysis for C 15 H 12 Br 2 N 4 O 3 (456.09): calcd. C 39.50; H 2.65; N 12.28 %; found: C 39.52; H 2.64; N 12.31%. FT-IR | [] | [] | ["H 4 L", "C 15 H 12 Br 2 N 4 O 3"] | [] | [] | ["carbohydrazide--0.50 g, 5.55 mmol", "5-bromo-2-hydroxybenzaldehyde--2.23 g, 11.10 mmol"] | ["reflux"] | ["6 h"] | ["methanol--10 mL"]
j.saa.2014.09.053 | Found (calc.%): C, 46.50 (46.37); N, 3.77 (3.75); H, 3.12 (3.35). IR data on KBr ( m ,cm 1 ) pellets: m asym (CO 2 ), 1540 (vs), 1610(m), 1580(s); m sym (CO 2 ), 1400 (vs); 1420 (s), 1320(m). | [] | [] | [] | [] | [] | [] | [] | [] | []
hc.20566 | Synthesis of Tri(p-tolyl)tin 3-(4H-1,2,4-triazol4-yl)benzoate (11) This compound was obtained similarly using (p-CH 3 C 6 H 4 ) 3 SnOH instead of (Et 3 Sn) 2 Oas Heteroatom Chemistry DOI 10.1002/hc 414 Li et al.described above for 8, but in a 1:1 molar ratio.After cooling to room temperature, the white solid was ﬁltered and washed with n-hexane (10 mL) to give compound 11. Yield: 44%; mp 261–262 ◦ C.1 H NMR (DMSO-d 6 , ppm): 2.32 (s, 9H, CH 3 ), 7.24–7.28, 7.62–7.94 (m, m, 5H, 11H, SnC 6 H 4 and C 6 H 4 ), 9.15 (s, 2H, protons of triazole). | [] | [] | ["Tri(p-tolyl)tin 3-(4H-1,2,4-triazol4-yl)benzoate (11)"] | ["(p-CH 3 C 6 H 4 ) 3 SnOH--NaN"] | [] | ["(Et 3 Sn) 2 O--NaN"] | [] | [] | []
s1600536806041675 | Experimental o-BDOAH 2 was prepared by the reaction of chloroacetic acid with odihydroxybenzene. All other chemicals were analytical grade reagents and used without further puriﬁcation. o-BDOAH 2 (1.11 g, 5 mmol) and 4,4 0 -bipyridine (1.56 g, 10 mmol) were dissolved in hot water (10 ml), and the pH was adjusted to about 6 using 0.2 M NaOH solution with stirring. Cobalt(II) dinitrate hexahydrate (1.46 g, 5 mmol) was added to the mixed solution. The resulting solution was ﬁltered, and the ﬁltrate was allowed to stand in a desiccator at room temperature for several days. Pink block-shaped crystals of (I) were obtained. | ["room temperature"] | ["several days"] | [] | ["Cobalt(II) dinitrate hexahydrate--1.46 g, 5 mmol"] | [] | ["o-BDOAH 2--1.11 g, 5 mmol", "4,4 0 -bipyridine--1.56 g, 10 mmol"] | [] | [] | ["hot water--10 ml"]
b617348a | Synthesis of {[M(l-pmdc)(H 2 O) 2 ]·H 2 O} n [M = Fe (4), Co (5), Ni (6), Zn (7), Cu (8)]. Compounds 4–8 were prepared by the slow diffusion of a water–methanolic solution of 2 (0.0515 g, 0.250 mmol) into an aqueous solution of FeCl 2 (0.0317 g, 0.250 mmol), Co(NO 3 ) 2 ·6H 2 O (0.0728 g, 0.250 mmol), Ni(NO 3 ) 2 ·4H 2 O (0.0725 g, 0.250 mmol), ZnCl 2 (0.0341 g, 0.250 mmol), or Cu(NO 3 ) 2 ·3H 2 O (0.0604 g, 0.250 mmol). Crystal growth of compounds 4, 5, 7,and8 wasobserved7dlater.Compound 6 was obtained as a green polycrystalline sample.Compound 4. Yield: 60% (based on metal). Anal. Calcd for C 6 H 8 FeN 2 O 7 : C, 26.09; H, 2.92; N, 10.15; Fe, 20.27. Found: C, 25.98; H, 3.05; N, 10.10; Fe, 20.32%. Main IR features (cm −1 ,KBr pellet): 3410vs, 3270sh for m(O–H); 3110w for m(C–H); 1662vs for m as (O–C–O); 1604s, 1542m for m(C = C+C = N); 1475w for m(C ar – C); 1360vs for m s (O–C–O); 1208w, 1111w, 1049w for d ip (C–H); 915w for d ring ; 844w for d(O–C–O); 742m for s ring ; 689m for d op (C– H); 493w for m(M–O + M–N). | [] | [] | ["{[M(l-pmdc)(H 2 O) 2 ]\bH 2 O} n", "M = Fe (4)", "M = Co (5)", "M = Ni (6)", "M = Zn (7)", "M = Cu (8)"] | ["FeCl 2--0.0317 g, 0.250 mmol", "Co(NO 3 ) 2 ·6H 2 O--0.0728 g, 0.250 mmol", "Ni(NO 3 ) 2 ·4H 2 O--0.0725 g, 0.250 mmol", "ZnCl 2--0.0341 g, 0.250 mmol", "Cu(NO 3 ) 2 ·3H 2 O--0.0604 g, 0.250 mmol"] | [] | ["2--0.0515 g, 0.250 mmol"] | [] | ["7 days"] | ["water–methanolic solution--NaN", "aqueous solution--NaN"]
jssc.2000.8680 | The hydrothermal reaction of a mixture of CuSO  ) 5H  O (0.4999 g, 2.0 mmol), KBr (0.3586 g, 3.0 mmol), 2-pyrazinecarboxylic acid (0.2496 g, 2.0 mmol), and H  O (8 mL) at 1403C for 16 h resulted in the formation of 4 as a major phase together with the compound 3. IR (KBr) for 4: 3291m, 3057m, 1657s, 1645s, 1595m, 1526w, 1478w, 1464w, 1425m, 1416m, 1366s, 1358s, 1283w, 1177m, 1157m, 1061m, 1049m, 868m, 842w, 793m, 743m, 719w, 677w, 611w, 557w, 475m cm \ . | [] | [] | [] | ["CuSO  ) 5H  O--0.4999 g, 2.0 mmol"] | [] | ["2-pyrazinecarboxylic acid--0.2496 g, 2.0 mmol"] | ["1403C"] | ["16 h"] | ["KBr--0.3586 g, 3.0 mmol", "H  O--8 mL"]
c8ce01371c | 5 ethanol (20 mL), and water (20 mL) were added, and the reaction mixture was stirred under nitrogen at 80 °C for 20 h. The reaction mixture was cooled to room temperature, and then the reaction solvent was subsequently evaporated under reduced pressure. The residue was poured into water and extracted with dichloromethane (3 × 30 mL). The combined organic extracts were dried over MgSO 4 and then filtered. The solvent was removed under reduced pressure to produce NI-bpy-34 as pale-yellow solid in 43% yield (301.8 mg, 0.86 mmol). 1 H NMR (DMSO-d 6 , ppm): δ 8.82 (d, J = 6.0 Hz, 2H), 8.67–8.64 (m, 2H), 8.60 (d, J = 6.0 Hz, 2H), 8.29 (d, J = 6.0 Hz, 1H), 7.95–7.90 (m, 3H), 7.65–7.59 (m, 3H). MS (MALDI-TOF): m/z 351.672 [M] + (351.101 for C 22 H 13 N 3 O 2 ). IR (KBr, cm –1 ): 3439br, 1707m, 1668s, 1590m, 1482w, 1342w, 1362m, 1235m, 1200w, 1036w, 905w, 836w, 786m, 710w. Anal. Calcd for C 22 H 13 N 3 O 2 : C, 75.20; H, 3.73%; N, 11.96. Found: 74.96, 3.66, 11.80%. Synthesis of [Zn 2 (1,4-bdc)(1,4-Hbdc) 2 (NI-bpy-34) 2 ] (1) A mixture of Zn(NO 3 ) 2 ·6H 2 O (14.9 mg, 0.050 mmol), benzene-1,4-dicarboxylic acid (1,4-H 2 bdc, 8.3 mg, 0.050 mmol), NI-bpy-34 (8.8 mg, 0.025 mmol), N,Nʹ-dimethylformamide (DMF, 2.5 mL), and H 2 O (2.5 mL) were mixed in an acid digestion bomb at 80 °C for 36 h and then cooled to 40 °C with a cooling rate of 1 °C /h. The resultant plate-like orange-yellow crystals were collected by filtration, washed with distilled water and ethanol, and dried at room temperature. Yield: 35% based on NI-bpy-34 (5.8 mg, 8.7 × 10 –3 mmol). IR (ATR, cm –1 ): 3052, 1714s, 1671s, 1621m, 1591s, 1501w, 1432w, 1364s, 1344m, 1258s, 1240s, 1194w, 1112w, 1024w, 836s, 786s, 748s, 698m, 584m. Anal. Calcd for C 68 H 40 N 6 O 16 Zn 2 : C, 61.51; H, 3.04; N, 6.33%. Found: C, 61.41; H, 2.99; N, 6.18%. Synthesis of [Zn 2 (2,6-ndc)(2,6-Hndc) 2 (NI-bpy-34) 2 ]·H 2 O (2) A mixture of Zn(NO 3 ) 2 ·6H 2 O (14.9 mg, 0.050 mmol), naphthalene-2,6-dicarboxylic acid (2,6-H 2 ndc, 10.8 mg, 0.050 mmol), NI-bpy-34 (8.8 mg, 0.025 mmol), DMF (2.5 mL), and H 2 O (2.5 Page 6 of 35CrystEngComm CrystEngComm Accepted Manuscript Published on 24 September 2018. Downloaded by University of New England on 9/26/2018 8:19:13 AM. View Article Online DOI: 10.1039/C8CE01371C | [] | [] | ["[Zn 2 (1,4-bdc)(1,4-Hbdc) 2 (NI-bpy-34) 2 ]", "[Zn 2 (2,6-ndc)(2,6-Hndc) 2 (NI-bpy-34) 2 ]·H 2 O"] | ["Zn(NO 3 ) 2 ·6H 2 O--14.9 mg, 0.050 mmol"] | [] | ["benzene-1,4-dicarboxylic acid (1,4-H 2 bdc)--8.3 mg, 0.050 mmol", "naphthalene-2,6-dicarboxylic acid (2,6-H 2 ndc)--10.8 mg, 0.050 mmol", "NI-bpy-34--8.8 mg, 0.025 mmol"] | ["80 °C"] | ["36 h"] | ["DMF--2.5 mL", "H 2 O--2.5 mL"]
cg901309b | Preparation of [K 2 (H 2 O) 5 3 (C 30 H 30 N 20 O 10 )] 3 2(C 6 H 6 O 2 ) 3 2(NO 3 ) 3 2(H 2 O)(F). A solution of resorcin (1.3  10 -3 mol L -1 ) in 2.5 mL of aqueous solution was added gently to Q[5] (1.5  10 -4 mol L -1 ) and KNO 3 (3.5  10 -4 mol L -1 ) in 6 mL of water in a 10 mL test tube. | [] | [] | ["[K 2 (H 2 O) 5 3 (C 30 H 30 N 20 O 10 )] 3 2(C 6 H 6 O 2 ) 3 2(NO 3 ) 3 2(H 2 O)(F)"] | [] | ["Q[5]--1.5  10 -4 mol L -1", "KNO 3--3.5  10 -4 mol L -1"] | ["resorcin--1.3  10 -3 mol L -1"] | [] | [] | ["aqueous solution--2.5 mL", "water--6 mL"]
zaac.200900012 | [Cu 2 (SCN)(CN)(phen) 2 ] ⬁ (2): -Tartaric acid (0.031 g, 0.2 mmol), Cu(OAc) 2 · H 2 O (0.040 g, 0.2 mmol), 1,10-phenanthroline (0.020 g, 0.1 mmol), KSCN(0.020 g,0.2 mmol), KOH(0.030 g, 0.5 mmol), about 2 mL H 2 O, at pH艐8. The mixture was sealed in a Pyrex glass tube with about 10 % filling, placed in a stainless steel autoclave, and heated at 140 °C for 6 d. After allowing to cool to ambient temperature, the product was washed with water and dried in air. Well-formed red block crystals were obtained in 23 % yield based on copper. IR (cm ⫺1 , KBr): 3415m, 3051m, 2115s,2096s, 1589m, 1465.7m, 1433vs, 1151m, 1057m, 1012m, 766vs. | [] | [] | ["[Cu 2 (SCN)(CN)(phen) 2 ]", "C 36 H 24 Cu 2 N 6 O 2 S"] | ["Cu(OAc) 2 · H 2 O--0.040 g, 0.2 mmol", "Cu(OAc) 2 · H 2 O--0.040 g, 0.2 mmol"] | ["KSCN--0.020 g,0.2 mmol", "KOH--0.030 g, 0.5 mmol"] | ["-Tartaric acid--0.031 g, 0.2 mmol", "1,10-phenanthroline--0.020 g, 0.1 mmol"] | ["140 °C"] | ["6 d"] | ["H 2 O--about 2 mL"]
j.solidstatesciences.2010.05.018 | 2.3. Synthesis of Cd 2 (phen) 2 (cam) 2 $eg 2 To prepare compound 2, a mixture of Cd(NO 3 ) 2 $4H 2 O (0.154 g), H 2 cam (0.101 g), phen (0.091 g) and eg (4.015 g) in a molar ratio of 1:1:1:129 was stirred under ambient conditions. The resulting gel was sealed in a Teﬂon-lined steel autoclave and heated in 120  C for 3 days and then cooled to room temperature. The resulting product was recovered by ﬁltration, washed with distilled water and dried in air (61.4% yield based on cadmium). The powder XRD pattern of the crystals is in well accord with the one simulated on the basis of the single-crystal structure, indicating phase purity. Chemical analysis conﬁrms the stoichiometry (Found: C, 51.67; H, 4.64; N, 5.34%. Calcd: C, 52.94; H, 4.83; N, 5.37%). Selected IR bands (cm 1 ): 3279w, 2963m, 2876w, 1557s, 1388s, 1127m, 1053m, 844s, 792m, 723s, 637m, 485m. | [] | [] | ["Cd 2 (phen) 2 (cam) 2 $eg 2"] | ["Cd(NO 3 ) 2 $4H 2 O--0.154 g"] | [] | ["H 2 cam--0.101 g", "phen--0.091 g", "eg--4.015 g"] | ["120 \nC"] | ["3 days"] | []
ic101501p | IR (ν h /cm -1 ): 2963w, 2923w, 1578s, 1414s, 1312s, 1261s, 1219w, 1029m, 990w, 970w, 840w, 801m, 779w, 606w. | [] | [] | [] | [] | [] | [] | [] | [] | []
j.poly.2020.114628 | A 4 mL aliquot of a 3:1 (water:DMF) solution was carefully added.Then 3 mL of a 5:1 (DMF:water) mixture of 2,5-pdc acid (0.0503 g, 0.3 mmol) was carefully added. The vial was allowed to stand undisturbed at 25 °C for approximately 6 months until the total evaporation of solvents. A small number of square and rectangular blue single crystals of 4a and 4b, respectively, were obtained. The sample was heterogeneous and could not be puriﬁed, or submitted to elemental analysis because of low yield. Single crystals were separated manually with the aid of an optical microscope. Counting only the manually collected samples, the yield was approximately 13 % and 8 % for 4a and 4b, respectively. | [] | [] | ["4a", "4b"] | [] | [] | ["2,5-pdc acid--0.0503 g, 0.3 mmol"] | ["25 \nC"] | ["approximately 6 months"] | ["water--3:1 (water:DMF) solution", "DMF--5:1 (DMF:water) mixture"]
s0277-5387(00)00355-7 | 2.4.13. Zn(sulfamethoxazolato) 2 P2(H 2 O) (6c) White solid (79% yield). Found: C, 39.52; H, 3.96; N, 13.72; S, 10.52. Calc. for C 20 H 20 S 2 O 6 ZnP2(H 2 O): C, 39.64; H, 3.96;N,13.87; S, 10.57%. Selected IRdata(cm y1 ):818s, 838s, 884sh, 920s, 951s, 1010m, 1055m, 1086s, 1131vs, 1261s, 1274s, 1305m, 1323m, 1426s, 1476s, 1504m, 1577m, 1601s, 1636s, 1661m, 3071m, 3225s, 3365s, 3496s. UV (DMSO): l 267 nm ( ´ 3.3=10 4 dm 3 mol y1 cm y1 ). L M / V y1 cm 2 mol y1 (10 y3 mol dm y3 in DMSO, 258C)s10.2.1 H NMR (DMSO-d 6 ): d 7.60d [2H, H(2b)/H(6b), Js8.6 Hz], 6.58d [2H, H(3b)/H(5b), Js8.6 Hz], 5.97s [1H, H(4a)], 5.78s (2H, NH 2 ), 2.28s (3H, CH 3 ). | [] | [] | ["Zn(sulfamethoxazolato) 2 P2(H 2 O) (6c)"] | [] | [] | [] | [] | [] | []
c3ce41741g | [Co 3 (PO 3 ) 2 (4,4′-bpy) 3 (H 2 O) 6 ]·3H 2 O (4). The synthesis procedure for 4 was the same as that of 2. The filtrated solution was left undisturbed under seal at room temperature with slow evaporation. Wine-colored block-shaped crystals, suitable for X-ray diffraction analysis, were obtained after three months (yield 75% based Co). Anal. (%) calcd. for C 30 H 42 Co 3 N 6 O 15 P 2 (M = 965.43): Co, 18.31; P, 6.42; C, 37.32; H, 4.38; N, 8.70. Found: Co, 18.41; P, 6.21; C, 38.17; H, 3.62; N, 8.86. IR (KBr, cm −1 ): 3121 (m), 3066 (m), 1600 (m), 1532 (m), 1489 (w), 1411 (m), 1316 (w), 1221 (m), 1153 (m), 1124 (m), 1079 (s), 1039 (m), 1017 (s), 972 (w), 864 (w), 854 (w), 810 (s), 733 (m), 672 (w), 626 (s), 563 (m), 508 (m), 497 (m), 457 (w). | [] | [] | ["[Co 3 (PO 3 ) 2 (4,4′-bpy) 3 (H 2 O) 6 ]·3H 2 O", "C 30 H 42 Co 3 N 6 O 15 P 2"] | [] | [] | [] | [] | ["three months"] | []
acs.cgd.7b01584 | Compound 1 was synthesized from cobalt(II) chloride and bptz in acetonitrile (Supporting Information). The diﬀusion of diethyl ether into the acetonitrile solution aﬀorded large block blue crystals of 1. When the crystals (1) were exposed to air at room temperature, the crystals began to crack and then splintered into fragile plates. In addition, crystallographic studies revealed that the new blue plate-like crystals were compound 2. The transformation could complete within several days, as supported by the powder X-ray diﬀraction data (Figures S1 and S2). | [] | [] | ["CoCl 2 (1,2-bis(4-pyridyl)tetrazine)"] | ["cobalt(II) chloride--NaN"] | [] | ["bptz--NaN"] | [] | [] | ["acetonitrile--NaN", "diethyl ether--NaN"]
s10904-017-0681-y | 2.3 Synthesis of{[(BIIM) 4 (H 2 O) 4 Cu 2 ]∙(TDC) 2 ∙ (H 2 O) 12 } n (2) A mixture of Cu(CH 3 COO) 2 ·H 2 O (1mmol), TDC (1mmol) and BIIM (2mmol) in 15ml of distilled water, then adjusted the pH value to 7 by adding the saturated sodium hydroxide solution, the total volume is 23ml. The reactants solution was heated at 433K in a 25ml Teﬂon stainlesssteel autoclave for 2days. The reaction mixture was then slowly cooled to room temperature. Blue crystals suitable for single-crystal X-ray diﬀraction analysis were collected by ﬁltration, washed several times with distilled water and then saved in the clean saturated mother liquor. Yield: 32% based on Cu(II). Anal. for C 52 H 92 Cu 2 N 16 O 24 S 2 (%): calcd. C 41.18, H 6.11, N 11.78, S %; found C 41.35, H 6.03, N 11.56.2.4 X-Ray Structure Determination The block crystals with dimensions of 0.31 × 0.28 × 0.24 mm 3 for 1 and 0.51 × 0.50 × 0.40 mm 3 for 2 were chosen for X-ray diﬀraction analysis. Crystal structures measurement were performed on a Bruker SMART APEX Scheme1 Structures and coordination modes of the ligands | [] | [] | ["{[(BIIM) 4 (H 2 O) 4 Cu 2 ]∙(TDC) 2 ∙ (H 2 O) 12 } n", "C 52 H 92 Cu 2 N 16 O 24 S 2"] | ["Cu(CH 3 COO) 2 ·H 2 O--1 mmol"] | ["saturated sodium hydroxide solution--adjusted the pH value to 7"] | ["TDC--1 mmol", "BIIM--2 mmol"] | ["433 K"] | ["2 days"] | ["distilled water--15 ml"]
ic4014027 | Found: H, 3.43; C, 34.49; N, 13.86.[Cu(ppcd)]ClO 4 (2). Crystals were prepared by a layering method. A solution of ppcd (0.2 mmol) in CH 3 OH (5 mL) was carefully layered upon a solution of Cu(ClO 4 ) 2 ·6H 2 O (0.2 mmol) in H 2 O (10 mL) in a sealed tube to allow slow diﬀ usion in air at room temperature. After several days, green needle crystals of 2 suitable for X-ray analysis were adhered to the wall of the tube. Yield: 40.6% (based on Cu). Anal. | [] | ["several days"] | ["[Cu(ppcd)]ClO 4", "NaN"] | ["Cu(ClO 4 ) 2 \n6H 2 O--0.2 mmol"] | [] | ["ppcd--0.2 mmol"] | [] | [] | ["CH 3 OH--5 mL", "H 2 O--10 mL"]
j.ica.2012.05.042 | 4.4. Synthesis of [Mn( l 2 -HMOPhIDC)(2,2 0 -bipy)] n (3) A reaction mixture of Mn(OAc) 2 4H 2 O (24.5 mg, 0.1 mmol), H 3 MOPhIDC (26.2 mg, 0.1 mmol) and 2,2 0 -bipy (15.6 mg, 0.1 mmol) were dissolved in 7 mL distilled water. The resulting solution was adjusted to pH 8 with triethylamine and stirred for 15 min. Then the mixture was sealed in a 25 mL Teﬂon-lined stainless steel autoclave and heated at 165 °C for 96 h under autogenous pressure. After the reaction system was cooled slowly to room temperature at a rate of 10 °C/h, the prism-shaped buff crystals of 3 were obtained, washed with distilled water, and dried in air (69% yield based on Mn). Anal. Calcd. for C 22 H 16 N 4 O 5 Mn: C, 56.06; H, 3.43; N, 11.89%. Found: C, 55.86; H, 3.28; N, 11.97%. IR (cm 1 , KBr): 3426 (w), 3090 (w), 1566 (s), 1464 (s), 1247 (s), 1175 (m), 1121 (m), 1017 (m), 993 (w), 935 (w), 840 (s), 767 (s), 649 (w).4.5. Synthesis of {[Mn( l 2 -H 2 MOPhIDC)]2H 2 O} n (4) A reaction mixture of MnCl 2 4H 2 O (19.8 mg, 0.1 mmol) and H 3 MOPhIDC (26.2 mg, 0.1 mmol) were dissolved in H 2 O (7 mL) and the pH value of the mixture solution was carefully adjusted to 8.0 with Et 3 N. Then the mixture was heated at 160 °C for six days in a sealed 25 mL Teﬂon-lined stainless steel autoclave. After the reaction system was cooled to room temperature at a rate of 10 °C/h, good quality of block–shaped yellow crystals of 4 were produced, washed by deionized water, and dried in air. Yield: 53% based on Mn. Anal. Calc. for C 24 H 18 N 4 O 12 Mn: C, 47.30; H, 2.98; N, 9.20%. Found: C, 47.13; H, 2.85; N, 9.25%. IR (cm 1 , KBr): 3553 (m), 3472 (m), 2922 (w), 1578 (s), 1497 (s), 1277 (m), 1180 (m), 1031(m), 975 (w), 831 (m), 799 (w), 746 (m), 683 (w), 544 (w).4.6. Synthesis of {[Co( l 2 -H 2 MOPhIDC) 2 ]2H 2 O} n (5) A reaction mixture of Co(NO 3 ) 2 6H 2 O (29.1 mg, 0.1 mmol), H 3 MOPhIDC (26.2 mg, 0.1 mmol) and CH 3 CN/H 2 O (4:3, 7 mL) was placed in a 25 mL Teﬂon-lined stainless steel autoclave, and the pH value was adjusted to 8.0 by addition of triethylamine (0.028 mL, 0.2 mmol). The mixture was heated at 160 °C for 3 days, and then it was gradually cooled to room temperature at a rate of 10 °C/h. The prism-shaped buff crystals of 5 were obtained in a 65% yield based on Co. Anal. Calc. for C 24 H 22 N 4 O 12 Co: C, 46.69; H, 3.60; N, 9.08%. Found: C, 46.43; H, 3.48; N, 9.19%. IR (cm 1 , KBr): 3553 (m), 3480 (m), 3008 (w), 1681 (w), 1580 (s), 1500 (s), 1313 (w), 1280 (s), 1123 (m), 977 (w), 831 (s), 747 (m), 618 (w), 544 (w).4.7. X-ray crystallography Crystal data and experimental details for compounds 1–5 are contained in Table 1. Measurements of compounds 1–5 were made on a Bruker smart APEXII CCD diffractometer with a graphitemonochromated Mo K a radiation (k = 0.71073 Å). Single crystals of 1-5 were selected and mounted on a glass ﬁber. All data were collected at room temperature using the x –2h scan technique and corrected for Lorenz-polarization effects. A correction for secondary extinction was applied.The ﬁve structures were solved by direct methods and expanded using the Fourier technique. The non-hydrogen atoms were reﬁned with anisotropic thermal parameters. Hydrogen atoms were X. Cao et al. / Inorganica Chimica Acta 392 (2012) 16–24 23 included but not reﬁned. The ﬁnal cycle of full-matrix least squares reﬁnement was based on 38691 observed reﬂections and 9966 variable parameters for 1, 28162 observed reﬂections and 3987 variable parameters for 2, 11622 observed reﬂections and 4318 variable parameters for 3, 11499 observed reﬂections and 2920 variable parameters for 4, 5041 observed reﬂections and 2521 variable parameters for 5. All calculations were performed using the SHELX97 crystallographic software package [32]. Selected bond lengths and bond angles are listed in Table 2.Acknowledgments We gratefully acknowledge the ﬁnancial support by the National Natural Science Foundation of China (21071127, 20501017 and J0830412), and Program for New Century Excellent Talents in University (NCET-10-0139) and the Natural Science Foundation of Henan Education Department (2009A150028 and 2011A1500 29).Appendix A. Supplementary material CCDC 862405 & 862409; contains the supplementary crystallographic data for 1–5. These data can be obtained free of charge from The Cambridge Crystallographic Data Centre via www.ccdc.cam.ac.uk/data_request/cif. Supplementary data associated with this article can be found, in the online version, at http://dx.doi.org/10.1016/j.ica.2012.05.042.References [1] K. Akhbari, A. Morsali, Coord. Chem. Rev. 254 (2010) 1977.[2] M. Nagarathinam, A. Chanthapally, Chem. Commun. 48 (2012) 2585.[3] N. Stock, S. Biswas, Chem. Rev. 112 (2012) 933.[4] J. Zhang, Y.S. Xue, L.L. Liang, S.B. Ren, Y.Z. Li, H.B. Du, X.Z. You, Inorg. Chem. 49 (2010) 7685.[5] S. Tavazzi, L. Silvestri, P. Spearman, A. Borghesi, P. Mercandelli, M. Panigati, G.D’Alfonso, A. Sironi, L. De Cola, Cryst. Growth Des. 12 (2012) 742.[6] S. Uchida, A. Lesbani, Y. Ogasawara, N. Mizuno, Inorg. Chem. 51 (2012) 775.[7] Y.P. He, Y.X. Tan, F. Wang, J. Zhang, Inorg. Chem. 51 (2012) 1995.[8] J.Q. Sha, L.Y. Liang, J.W. Sun, A.X. Tian, P.F. Yan, G.M. Li, C. Wang, Cryst. Growth Des. 12 (2012) 894.[9] C.M. Nagaraja, R. Haldar, T.K. Maji, C.N.R. Rao, Cryst. Growth Des. 12 (2012) 975.[10] S. Kämper, A. Paretzki, J. Fiedler, S. Záliš, W. Kaim, Inorg. Chem. 51 (2012) 2097.[11] X. Feng, J.G. Wang, B. Liu, L.Y. Wang, J.S. Zhao, S.W. Ng, Cryst. Growth Des. 12 (2012) 927.[12] Y.L. Liu, V.C. Kravtsov, M. Eddaoudi, Angew. Chem., Int. Ed. 47 (2008) 8446.[13] Y.Q. Sun, J. Zhang, G.Y. Yang, Chem. Commun. 45 (2006) 4700.[14] K.M.L. Taylor-Pashow, J. Della Rocca, Z.G. Xie, S. Tran, W.B. Lin, J. Am. Chem.Soc. 131 (2009) 14261.[15] X. Li, B.L. Wu, C.Y. Niu, Y.Y. Niu, H.Y. Zhang, Cryst. Growth Des. 9 (2009) 3423.[16] W.G. Lu, L. Jiang, T.B. Lu, Cryst. Growth Des. 10 (2010) 4310.[17] Z.G. Gu, H.C. Fang, P.Y. Yin, L. Tong, Y. Ying, S.J. Hu, W.S. Li, Y.P. Cai, Cryst.Growth Des. 11 (2011) 2220.[18] S. Wang, T.T. Zhao, G.H. Li, L.K. Wojtas, Q.S. Huo, M. Eddaoudi, Y.L. Liu, J. Am.Chem. Soc. 132 (2010) 18038.[19] Z.G. Gu, M.F. Wang, H.M. Peng, G.Z. Li, X.Y. Yi, X. Gong, H.C. Fang, Z.Y. Zhou, Y.P.Cai, Inorg. Chem. Commun. 13 (2010) 1439.[20] S.R. Zheng, S.L. Cai, Q.Y. Yang, T.T. Xiao, J. Fan, W.G. Zhang, Inorg. Chem.Commun. 14 (2011) 826.[21] Y.C. Gao, Q.H. Liu, F.W. Zhang, G. Li, W.Y. Wang, H.J. Lu, Polyhedron 30 (2011) 1.[22] F.W. Zhang, Z.F. Li, T.Z. Ge, H.C. Yao, G. Li, H.J. Lu, Y.Y. Zhu, Inorg. Chem. 49 (2010) 3776.[23] N. Chen, J. Zhang, Y.C. Gao, Z.L. Yang, H.J. Lu, G. Li, J. Coord. Chem. 64 (2011) 2554.[24] Z.F. Li, L. Guo, F.W. Zhang, G. Li, L. Zhu, Synth. React. Inorg. Met-Org. Chem. 40 (2010) 734.[25] W.Y. Wang, X.L. Niu, Y.C. Gao, Y.Y. Zhu, G. Li, H.J. Lu, M.S. Tang, Cryst. Growth Des. 10 (2010) 4050.[26] W.Y. Wang, Z.L. Yang, C.J. Wang, H.J. Lu, S.Q. Zang, G. Li, CrystEngComm 13 (2011) 4895.[27] Y. Zhu, W.Y. Wang, M.W. Guo, G. Li, H.J. Lu, Inorg. Chem. Commun. 14 (2011) 1432.[28] H. Ren, T.Y. Song, J.N. Xu, S.B. Jing, Y. Yu, P. Zhang, L.R. Zhang, Cryst. Growth Des. 9 (2009) 105.[29] L. Wen, Z. Lu, J. Lin, Z. Tian, H. Zhu, Q. Meng, Cryst. Growth Des. 7 (2007) 93.[30] Z.L. Chen, Y. Su, W. Xiong, L.X. Wang, F.P. Liang, M. Shao, CrystEngComm 11 (2009) 318.[31] E. Alcalde, I. Dinares, L. Perez-Garcia, T. Roca, Synthesis 4 (1992) 395.[32] G.M. Sheldrick, SHELX -97, program for the solution and reﬁnement of crystal structures, University of Göttingen, Germany, 1997.24 X. Cao et al. / Inorganica Chimica Acta 392 (2012) 16–24 | [] | [] | ["[Mn( l 2 -HMOPhIDC)(2,2 0 -bipy)] n", "C 22 H 16 N 4 O 5 Mn"] | ["Mn(OAc) 2 \n4H 2 O--24.5 mg, 0.1 mmol"] | [] | ["H 3 MOPhIDC--26.2 mg, 0.1 mmol", "2,2 0 -bipy--15.6 mg, 0.1 mmol"] | ["165 \nC"] | ["96 h"] | ["distilled water--7 mL"]
j.poly.2015.11.007 | 2.2.3. Synthesis of [Zn(dca) (3-pyO)] n (3) The same synthetic method as that for 2 was used, except that Co(NO 3 ) 2 6H 2 O was replaced by Zn(NO 3 ) 2 4H 2 O (0.130 g, 0.5 mmol). Colorless block crystals were afforded upon evaporation of the solvents after ca. one week in a yield of 52% (based on Zn(II)). Anal. Calc. for C 7 H 5 ZnN 4 O: C, 37.28; H, 1.79; N, 24.84. | [] | [] | ["[Zn(dca)(3-pyO)] n", "C 7 H 5 ZnN 4 O"] | ["Zn(NO 3 ) 2 ?4H 2 O--0.130 g, 0.5 mmol"] | [] | [] | [] | ["one week"] | []
s0277-5387(02)00842-2 | 3.4. [Mn(dipic)(phen) 2 ]×/2H 2 O(5) To a solution of [Mn(dipic) × /1.5H 2 O] (2) (0.50 g, 2.02 mmol) in ethanol (100 cm 3 ) 1,10-phenanthroline (0.75 g, 3.78 mmol) was added. The resulting mixture was refluxed for 2 h. The product formed as green crystals that were filtered and then dried in air. Yield: 0.49 g (37.84%). Complex 5 was insoluble in dist. H 2 O, EtOH, MeOH, acetone, ether and chloroform. Anal. Found: C, 60.49; H, 3.66; N, 11.41. Calc.: C, 60.39; H, 3.76; N, 11.36%. IR: 3422.26, 3220.72, 3052.77, 1648.73, 1622.39, 1588.27, 1514.93, 1500.93, 1427.61, 1373.88, 1359.86, 1273.13, 1225.50, 1138.16, 1104.57, 1071.64, 1024.63, 903.73, 876.17, 843.28, 769.40, 722.39, 701.50, 634.32 cm 1 . m eff /6.11 B.M. | [] | [] | ["[Mn(dipic)(phen) 2 ]×/2H 2 O", "Complex 5"] | ["[Mn(dipic) × /1.5H 2 O]--0.50 g, 2.02 mmol"] | [] | ["1,10-phenanthroline--0.75 g, 3.78 mmol"] | ["reflux"] | ["2 h"] | ["ethanol--100 cm 3"]
acs.organomet.6b00565 | 6.7. Preparation of T 8 [perﬂuorohexyl] 8 F − -18-crown-6-K + (6).The 18-crown-6 (80.50 mg, 0.30 mmol, 1 equiv) and KF (17.70 mg, 0.30 mmol, 1 equiv, excess) were dissolved in equal volumes of acetonitrile−toluene (10 mL) and the reaction stirred at room temperature for 15 min under a nitrogen atmosphere. Water (44 μL, 2.43 mmol, 8 equiv) was added to the mixture; then, 1H,1H,2H,2Hnonaﬂuorohexyltriethoxysilane (1000 mg, 2.43 mmol, 8 equiv) was immediately added. The reaction was stirred at reﬂux for 16 h. The reaction mixture was ﬁltered through a sintered glass Buchner funnel. | [] | [] | ["T 8 [perfluorohexyl] 8 F − -18-crown-6-K +"] | [] | ["KF--17.70 mg, 0.30 mmol, 1 equiv, excess", "Water--44 μL, 2.43 mmol, 8 equiv"] | ["18-crown-6--80.50 mg, 0.30 mmol, 1 equiv", "1H,1H,2H,2Hnonafluorohexyltriethoxysilane--1000 mg, 2.43 mmol, 8 equiv"] | ["reflux"] | ["16 h"] | ["acetonitrile-toluene--10 mL"]
j.jssc.2020.121312 | 1.5(H 2 O)·0.25(4-bpmhz)} n (4). In a beaker, ZnSO 4 ·7H 2 O (0.028 g, 0.1 mmol) was dissolved in 2 mL of water. In another beaker 4-bpmhz (0.048 g, 0.2 mmol) was dissolved in 5 mL of DMF. The 4-bpmhz solution was added over the zinc sulfate solution without stirring. Yellow crystals were formed after two days. Yield: 58 %. Anal. Calc. for C 17.5 H 24.5 N 5 O 7.50 SZn, (%): C, 40.23; H, 4.69; O, 22.99; N, 13.41; S, 6.14. Found: C, 40.05; H, 4.45; O, 22.80; N, 13.37; S, 6.02. IR (ATR, cm -1 ): 3228 m, 3065 m, 3030 m, 1655 w, 1613 s, 1594 s, 1545 m, 1506 w, 1421 s, 1366 s, 1292 m, 1224 m, 1135 s, 1068 vs, 1054 vs, 1021 vs, 995 s, 984 s, 833 s, 764 m. {[Cd(4-bpmhz)(SO 4 )(H 2 O) 1.32 ]·1.2(H 2 O)} n (5). The compound was obtained by the same method as 3. After a week, orange crystals were formed. Yield: 80 %. Anal. Calc. for C 14 H 19.04 CdN 4 O 6.52 S, (%): C, 34.16; H, 3.90; O, 21.19; N, 11.38; S, 6.51. Found: C, 34.00; H, 3.76; O, 21.05; N, 11.17; S, 6.34. IR (ATR, cm -1 ): 3239 m, 3097 m, 3055 m, 1647 w, 1610 s, 1543 m, 1504 w, 1421 s, 1366 s, 1292 m, 1224 m, 1112 s, 1062 vs, 1046 vs, 1017 vs, 973 s, 832 vs, 762 s. [Cd(3-bpmhz)(SO 4 )(H 2 O)] n (6). The compound was obtained by the same method as 3. After a week, orange crystals were formed. Yield: 62 %. Anal. Calc. for C 14 H 16 CdN 4 O 5 S, (%): C, 36.18; H, 3.47; O, 17.21; N, 12.05; S, 6.90. Found: C, 36.02; H, 3.29; O, 17.05; N, 11.94; S, 6.76. IR (ATR, cm -1 ): 3269 m, 3092 m, 3076 m, 3034 m, 1611 s, 1573 m, 1488 m, 1422 s, 1376 m,1301 s,1202 s, 1063 s, 1021 vs, 978 s, 966 s, 812 s, 694 vs. {[Cd(4-bphz)(SO 4 )(H 2 O)]·(H 2 O·C 2 H 5 OH)} n (7). The synthesis of this compound was more specific. In a glass tube was added a rubber plate about 1 cm thick (the plate was cut from a rubber stopper, preventively washed and cleaned well). To this tube was added the solution of 4-bphz ligand, 0.032 g (0.15 mmol) dissolved in 5 mL of ethanol, so that the solution level would be at the same height as the rubber plate. Thereafter, with a graduated pipette, inserted to the bottom of the test tube, the solution of | [] | [] | ["1.5(H 2 O)·0.25(4-bpmhz)} n", "{[Cd(4-bpmhz)(SO 4 )(H 2 O) 1.32 ]·1.2(H 2 O)} n", "[Cd(3-bpmhz)(SO 4 )(H 2 O)] n", "{[Cd(4-bphz)(SO 4 )(H 2 O)]·(H 2 O·C 2 H 5 OH)} n"] | ["ZnSO 4 \n7H 2 O--0.028 g, 0.1 mmol", "zinc( II) chloride--13.6 mg, 0.1 mmol", "zinc( II) chloride--13.6 mg, 0.1 mmol", "zinc( II) chloride--13.6 mg, 0.1 mmol"] | [] | ["4-bpmhz--0.048 g, 0.2 mmol", "4-bpmhz--0.048 g, 0.2 mmol", "3-bpmhz--NaN", "4-bphz--0.032 g, 0.15 mmol"] | ["NaN", "room temperature", "room temperature"] | ["two days", "a week", "a week"] | ["water--2 mL", "DMF--5 mL", "NaN--NaN", "ethanol--5 mL"]
j.poly.2018.01.030 | 5 0.026 g, 63% based on Zn(II)). Anal. calc. for C 14 H 10 N 3 O 4 Zn (5): C, 48.09; H, 2.88; N, 12.02%; found: C, 48.01; H, 2.92; N, 11.99%. IR (cm −1 ): 1576 vs, 1397s, 1379s, 1352s, 1190m, 1078w, 1029m, 972m, 880m, 840s, 732vs, 733s, 640s, 607w. 2.2.6. Synthesis of [Zn 2 (btrb) 0.5 (Meip) 2 ] n (6) The synthesis procedure for 6 is similar to that used for 5, except that H 2 Meip (0.12 mmol, 0.020 g) was used instead of 1,4-H 2 bdc, and the temperature was 130 ℃. Colorless block crystals of 6 were obtained (yield: 0.032 g, 88% based on Zn(II)). Anal. calc. for C 24 H 18 N 3 O 8 Zn 2 (6): C, 47.47; H, 2.99; N, 6.92%; found: C, 47.40; H, 3.03; N, 6.89%. IR (cm −1 ): 1627m, 1558s, 1428s, 1349vs, 1241w, 1190w, 1072m, 1048w, 888w, 769vs, 723s, 637m. 2.2.7. Synthesis of {[Zn 2 (OH)(btrb) 0.5 (btc)(H 2 O)]·4H 2 O} n (7·4H 2 O) A mixture of H 3 btc (0.12 mmol, 0.024 g) and Zn(NO 3 ) 2 ·6H 2 O (0.12 mmol, 0.036 g) in 7 mL H 2 O and btrb (0.12 mmol, 0.029 g) in 0.6 mL DMF was adjusted to pH = 7 with a dilute NaOH solution. The mixture was added to a 25 mL Teflon-lined stainless autoclave, sealed and heated at 90 ℃ for 3 days, then left for two months at room temperature. Colorless block crystals of 7 were obtained (yield: 0.004 g, 12% based on Zn(II)). Anal. calc. for C 15 H 20 N 3 O 12 Zn 2 (7·4H 2 O): C, 31.88; H, 3.57; N, 7.43%; found: C, 31.83; H, 3.61; N, 7.38%. IR (cm −1 ): 3355m, 1610m, 1570m, 1551m, 1442m, 1381s, 1189w, 1076w, 1011w, 855w, 811w, 746m, 714s, 635m. 2.3. X-ray crystallography X-ray diffraction data were collected on a Rigaku Saturn 724 CCD or an Agilent Gemini Atlas diffractometer with graphite monochromated Mo-Kα radiation (λ = 0.71073 Å). The intensities were collected by the ω-scan method and reduced using CrystalClear (Rigaku Inc., 2007) [43]. A multi-scan absorption correction was applied [44]. The structures were solved and refined by the SHELXTL package [45,46]. The solvent molecules in 4 and 7 were removed with the SQUEEZE procedure in PLATON [47]. The number of lattice water molecules for 4 and 7 was deduced from | [] | [] | ["[Zn 2 (btrb) 0.5 (Meip) 2 ] n", "C 24 H 18 N 3 O 8 Zn 2"] | ["Zn(II)--0.026 g, 63% based on Zn(II)", "Zn(NO 3 ) 2 \n6H 2 O--0.036 g, 0.12 mmol"] | [] | ["H 2 Meip--0.020 g, 0.12 mmol", "H 2 bdc--not available", "H 3 btc--0.024 g, 0.12 mmol", "btrb--0.029 g, 0.12 mmol"] | ["130 ℃"] | [] | []
cg201556b | Synthesis of [Zn 3 (cpop) 2 (bpdb)(H 2 O) 2 ] n (5). A mixture of Zn(NO 3 ) 2 ·6H 2 O (0.3 mmol, 89 mg), H 3 cpop (0.1 mmol, 32 mg), bpdb (0.1 mmol, 23 mg), and 10 mL of H 2 O was sealed in a Teflonlined steel autoclave (23 mL), adjusting the pH to 8.0 by addition of 0.5 M NaOH solution, heated at 140 °C for 72 h, whereupon it was cooled slowly to 30 °C. Brown needle-shaped crystals of 5 were separated by filtration with the yield of 71% based on H 3 cpop. Anal. | [] | [] | ["[Zn 3 (cpop) 2 (bpdb)(H 2 O) 2 ] n", "NaN"] | ["Zn(NO 3 ) 2 \n6H 2 O--0.3 mmol, 89 mg"] | [] | ["H 3 cpop--0.1 mmol, 32 mg", "bpdb--0.1 mmol, 23 mg"] | ["140 °C"] | ["72 h"] | ["H 2 O--10 mL"]
j.poly.2018.10.053 | 2.2. Syntheses of compound b Under stirring condition, NaH 2 PO 4 (643.0 mg, 4.0 mmol) aqueous solution was added to a ﬂask which contained 35.0 ml DMSO and compound a (1.8 g, 8.4 mmol). Then, NaClO 2 (2.6 g, 30.0 mmol) aqueous solution was slowly added and stirred at room temperature for 10 h. After excess NaHCO 3 (5%) aqueous solution was added and then ﬁltered, the red ﬁltrate was adjusted to pH 3 by using 1 N HCl aqueous solution, leading to a white precipitate.After ﬁltrated again and washed with water and ethanol, and dried at 80 °C, the white 2-chloroimidazo[1,2-a]pyridine-3-carboxylic acid (Scheme 1b) was obtained (1.5 g, 90.5% yield). | [] | [] | [] | ["NaH 2 PO 4 --643.0 mg, 4.0 mmol", "NaClO 2 --2.6 g, 30.0 mmol"] | [] | ["compound a--1.8 g, 8.4 mmol"] | ["room temperature"] | ["10 h"] | ["DMSO--35.0 ml"]
ejic.200900623 | H 2 L Cl : LiBr (0.57 g, 6 mmol), Na 2 CO 3 (2.54 g, 24 mmol) and N,N⬘bis(chloroacetyl)-4,5-dichloro-o-phenylenediamine (1.0 g, 3 mmol) were mixed in MeCN (140 mL) and the mixture refluxed with stirring for 1 h. A solution of N,N⬘-dimethylethylenediamine (0.26 g, 3 mmol) in MeCN (20 mL) was then added. The resulting mixture was refluxed whilst stirring for an additional 48 h. The mixture was cooled, filtered, and the solvent removed under reduced pressure to afford a sticky material. The crude product was further purified by column chromatography on silica gel (100–200 mesh) with 3– 4% MeOH/CHCl 3 (R f = 0.46) to give a white solid. Yield: 0.230 g (22%). An analytically pure product (in ca. 75% yield) was obtained by recrystallizing the crude product by layering the CHCl 3 solution with hexane. M.p. 135–140 °C. FT-IR (KBr disk): ν ˜ = 3344, 2947, 2840, 1673 cm –1 .1 H NMR (CDCl 3 , 300 MHz, 25 °C): δ = 2.50 (s, 6 H, CH 3 ), 2.70 (s, 4 H, CH 2 CH 2 ), 3.23 [s, 4 H, CH 2 C(O)], 7.79 (s, 2 H, aromatic H), 9.54 (br. s., 2 H, NH) ppm. | [] | [] | [] | ["LiBr--0.57 g, 6 mmol"] | [] | ["Na 2 CO 3--2.54 g, 24 mmol", "N,N⬘-bis(chloroacetyl)-4,5-dichloro-o-phenylenediamine--1.0 g, 3 mmol", "N,N⬘-dimethylethylenediamine--0.26 g, 3 mmol"] | [] | ["1 h", "48 h"] | ["MeCN--140 mL", "MeCN--20 mL"]
ic0618504 | A portion (900 mg, 2.92 mmol) of 1,3,5-trideoxy-1,3,5-trimethoxy-cis-inositol-orthobenzoate was dissolved in a mixture of 5mLofH 2 O and 10 mL of trifluoroacetic acid, and the resulting solution was refluxed for 5 h. After volatiles were removed, the remaining oily residue was ground and washed with Et 2 O, which yielded a white solid (87%) that was identified as 2-benzoyl-1,3,5trideoxy-1,3,5-trimethoxy-cis-inositol.1 H NMR (D 2 O): δ 3.38 (t, 3H, J ) 3 Hz), 3.44 (s, 6H), 3.52 (s, 3H), 3.58 (t, 2H, J ) 3 Hz), 4.51 (m, 2H), 6.12 (m, 1H), 7.53 (t, 2H, J ) 8 Hz,), 7.67 (t, 1H, J ) 8 Hz), and 8.00 (d, 2H, J ) 8 Hz). | [] | [] | ["2-benzoyl-1,3,5-trideoxy-1,3,5-trimethoxy-cis-inositol"] | [] | [] | ["1,3,5-trideoxy-1,3,5-trimethoxy-cis-inositol-orthobenzoate--900 mg, 2.92 mmol"] | ["refluxed"] | ["5 h"] | ["H 2 O--5 mL", "trifluoroacetic acid--10 mL", "Et 2 O--NaN"]
c4nj00580e | 4.2. Synthesis of complexes [{Ag(L)} 4 ] N (L = L1 (1), L2 (2)). To a stirred solution of KL1 (0.312 g, 1 mmol) or KL2 (0.313 g, 1 mmol) in methanol (15 ml) was added solid AgClO 4 (0.207 g, 1 mmol). In each case the reaction mixture was allowed to stir at room temperature for about 5 h. The solid products thus formed were filtered oﬀ and recrystallized from CH 2 Cl 2 –MeOH, and vacuum-dried over CaCl 2 to give light yellow crystals of the complexes 1 and 2.1. Yield: (312 mg, 82%). m.p. 205–208 1C. Anal. calcd for C 14 H 13 AgN 2 S 2 : C 44.10, H 3.44, N 7.35. Found: C 43.75, H 3.47, N 7.25. IR (KBr, cm 1 ): 1034 n(C–S), 1425 n(CQN).1 H NMR (300.40 MHz, CDCl 3 , d ppm): 8.49–8.44 (m, 4H, C 5 H 4 N), 7.85– 7.32 (m, 5H, C 6 H 5 ), 5.22 (s, 4H, CH 2 C 5 H 4 N, CH 2 C 6 H 5 ). | [] | [] | ["{[Ag(L)} 4 ] N", "C 14 H 13 AgN 2 S 2"] | ["AgClO 4--0.207 g, 1 mmol"] | [] | ["KL1--0.312 g, 1 mmol", "KL2--0.313 g, 1 mmol"] | ["room temperature"] | ["5 h"] | ["methanol--15 ml", "CH 2 Cl 2 –MeOH--recrystallized"]
j.molstruc.2008.09.020 | 2.4. Preparation of [Cu 2 L 4 (CH 3 OH) 2 ]3CH 3 OH (3) To the methanol solution (5 mL) of HL (40 mg, 0.2 mmol) was added an aqueous solution of NaOH (0.5 mol L 1 ) with stirring to adjust the pH value of the mixture to ca. 7. Then CuCl 2 2H 2 O (17 mg, 0.1 mmol) in methanol (10 mL) was added slowly to the above solution and the resultant mixture was stirred for 30 min and then ﬁltered. Blue, block-like crystals of 3 were obtained within two days upon slow evaporation of the ﬁltrate. | [] | [] | ["[Cu 2 L 4 (CH 3 OH) 2 ]?3CH 3 OH"] | ["CuCl 2 ?2H 2 O--17 mg, 0.1 mmol"] | [] | ["HL--40 mg, 0.2 mmol"] | [] | ["2 days"] | ["methanol--5 mL"]
zaac.200500081 | The tube was sealed and the arm containing the ligands was immersed in a bath at 60 °C, while the other was kept at ambient temperature. After 3 days, white crystals (d. p ⫽ 290 °C) were found in the cooler arm; the crystals were filtered off, washed with acetone and ether, and air dried. Yield: 0.377 g, 50 %. (Found: C: 38.85, H: 2.20, N: 12.45 %. calculated for C 24 H 16 ClN 7 O 7 Pb: C: 38.02, H: 2.11, N:12.95 %).IR (cm ⫺1 ) selected bands: 718(s), 800(s), 1110(vs), 1365(vs), 1585(s), and 3035(w).207 Pb NMR (DMSO, δ): ⫺1500.44 ppm. | [] | [] | ["[Pb(L)] n"] | ["Pb--not specified"] | [] | ["L--not specified"] | ["60 \nC"] | ["3 days"] | []
j.ica.2009.05.038 | 2.2.2. [Zn 8 (dpp) 8 (atiip) 8 ]4H 2 O(2) Zn(NO 3 ) 2 6H 2 O (0.01 g, 0.0277 mmol), H 2 atiip (0.10 g, 0.0179 mmol), 1,3-di(4-pyridyl)propane (0.01 g, 0.05 mmol) were dissolved in 10 mL mixed solvents of DMF, EtOH and H 2 O (v/ v = 5:2:1) in a 25 mL beaker. After being stirred at room temperature for 10 min, the beaker was left at 90 °C for 3 days. The resulting brown block crystals of 2 were collected in 75% yield on the basis of zinc. Elemental Anal. Calc. for 1: C, 35.57; H, 2.61; N, 6.03%. Found: C, 35.59; H, 2.51; N, 5.96%. | [] | [] | ["[Zn 8 (dpp) 8 (atiip) 8 ]?4H 2 O", "1"] | ["Zn(NO 3 ) 2 ?6H 2 O--0.01 g, 0.0277 mmol"] | [] | ["H 2 atiip--0.10 g, 0.0179 mmol", "1,3-di(4-pyridyl)propane--0.01 g, 0.05 mmol"] | ["90 °C"] | ["3 days"] | ["DMF--10 mL", "EtOH--10 mL", "H 2 O--10 mL"]
acs.cgd.5b01297 | Pure block colorless crystals were obtained after cooling to room temperature. The yield was about 75% based on Mg. Pure sample was obtained by ﬁltering and washing the raw product with DEA.[(CH 3 ) 2 NH 2 ][Mg 3 (OH)(FDC) 3 (H 2 O) 3 ]·solvent (CPM-203). In a 20 mL glass vial, 102.6 mg of Mg(NO 3 ) 2 ·6H 2 O and 31.2 mg of H 2 FDC were dissolved in a mixture of 4.0 g of DMA and 2.0 g of DMPU. After addition of 28 μL of HFP, the vial was sealed and placed in a 100 °C oven for 5 days. Pure block colorless crystals were obtained after cooling to room temperature. The yield was about 80% based on Mg. | [] | [] | ["[(CH 3 ) 2 NH 2 ][Mg 3 (OH)(FDC) 3 (H 2 O) 3 ]·solvent (CPM-203)"] | ["Mg(NO 3 ) 2 \n6H 2 O--102.6 mg"] | ["HFP--28 μL"] | ["H 2 FDC--31.2 mg"] | ["100 \nC"] | ["5 days"] | ["DMA--4.0 g", "DMPU--2.0 g"]
c6dt04270h | Synthesis of {[Ni 2 L(μ 2 -H 2 O)(μ 2 -DMA)]·DMA} n (6) A mixture of Ni(NO 3 ) 2 ·6H 2 O (0.075 mmol, 21.8 mg), H 4 L (0.025 mmol, 10.2 mg), DMA (4 mL) and H 2 O (2 mL) was sealed in a 15 mL Teflon-lined bomb and heated at 85 °C for 2 days, and then cooled to room temperature at a rate of 5 °C h −1 . | [] | [] | ["{[Ni 2 L(μ 2 -H 2 O)(μ 2 -DMA)]·DMA} n"] | ["Ni(NO 3 ) 2 ·6H 2 O--21.8 mg, 0.075 mmol"] | [] | ["H 4 L--10.2 mg, 0.025 mmol"] | ["85 °C"] | ["2 days"] | ["DMA--4 mL", "H 2 O--2 mL"]
00958972.2014.927061 | 2.2.3. Synthesis of [Zn 2 (IPP) 4 ] (2). A mixture of HIPP (20.7 mg, 0.1 mM), Zn (CH 3 COO) 2 ·2H 2 O (10.8 mg, 0.05 mM), and CH 3 CH 2 OH (1 mL) was sealed in a Py rex-tube (8 mL). The tube was heated at 120 °C for three days under autogenous pressure. Cooling of the resultant solution to room temperature gave yellow block crystals. The crystals were collected by ﬁltration, washed with CH 3 CH 2 OH (2 mL), and dried in air. Yield: 0.0145 g (60%, based on Zn). Anal. Calcd for C 52 H 36 N 8 O 4 Zn 2 (%): C, 64.54; H, 3.75; N, 11.58. | [] | [] | ["[Zn 2 (IPP) 4 ]", "C 52 H 36 N 8 O 4 Zn 2"] | ["Zn (CH 3 COO) 2 \b2H 2 O--10.8 mg, 0.05 mM"] | [] | ["HIPP--20.7 mg, 0.1 mM"] | ["120 °C"] | ["three days"] | ["CH 3 CH 2 OH--1 mL"]
j.poly.2010.04.024 | 2.5. Preparation of {[Cu(adipate)(3-bpmp)(H 2 O)]10H 2 O} n (4) CuCl 2 2H 2 O (11 mg, 0.065 mmol) and adipic acid (9 mg, 0.065 mmol) were dissolved in 3 mL deionized water in a 10 mL borosilicate glass vial. A 1 mL aliquot of a 1:1 methanol:water solution was carefully layered on top. Then 3 mL of a methanol solution of 3-bpmp (35 mg, 0.13 mmol) was carefully layered on top. The vial was allowed to stand undisturbed at 25 °C for 7 d. Blue plates of 4 (19 mg, 0.037 mmol, 57% yield based on Cu) were isolated after washing with distilled water, ethanol, and acetone and drying in air. Anal. Calc. for C 22 H 50 CuN 4 O 15 4: C, 39.19; H, 7.48; N, 8.31.Found: C, 39.82; H, 7.03; N, 8.89%. IR (cm 1 ): 3356 (w, br), 2944 (w), 2818 (w), 1613 (s), 1581 (s), 1474 (w), 1466 (w), 1434 (w), 1417 (m), 1385 (s), 1344 (w), 1332 (w), 1303 (s), 1268 (w), 1214 (w), 1201 (m), 1180 (w), 1150 (w), 1135 (w), 1107 (w), 1063 (w), 1035 (w), 1012 (w), 1000 (w), 952 (w), 939 (w), 919 (w), 909 (w), 852 (m), 840 (m), 801 (s), 731 (w), 706 (s), 657 (s). | [] | [] | ["{[Cu(adipate)(3-bpmp)(H 2 O)]\n10H 2 O} n", "C 22 H 50 CuN 4 O 15 4"] | ["CuCl 2 \n2H 2 O--11 mg, 0.065 mmol"] | [] | ["adipic acid--9 mg, 0.065 mmol", "3-bpmp--35 mg, 0.13 mmol"] | [] | ["7 d"] | ["deionized water--3 mL", "methanol--3 mL"]
j.jssc.2020.121404 | 5 experimental conditions. 2.2. Synthesis of complexes 2.2.1. [Ni(3-bpmh)(HEA)·2H 2 O] n (1) A mixture of Ni(NO 3 ) 2 ·6H 2 O (0.1 mmol, 29.1 mg), o-H 2 HEA (0.1 mmol, 19.4 mg), 3-bpmh (0.1 mmol, 21.0 mg), and LiOH·H 2 O (0.2 mmol, 8.4 mg) was dissolved in solvent distilled water (10 mL). Then the mixture was transferred into a polytetrafluoroethylene lined stainless steel reactor (20 mL) and heated at 80 ℃ for three days. After cooling down to room temperature, green crystals were obtained in a yield of 58% based on Ni(NO 3 ) 2 . Analysis calcd (%) for C 22 H 22 N 4 NiO 6 : C 53.10; H 4.43; N 11.26. Found: C 52.29; H 4.50; N 11.15. IR (KBr pellet, cm -1 ) (Fig. S5): 3448(br), 3105(w), 3066(w), 3032(w), 2938(w), 2902(w), 1636(m), 1565(s), 1427(m), 1381(s), 1316(m), 1187(w), 1032(w), 979(w), 965(w), 894(w), 816(w), 771(w), 706(m), 647(m). 2.2.2. [Zn(3-bpmh)(HEA)·H 2 O] n (2) A mixture of Zn(OAc) 2 ·2H 2 O (0.1 mmol, 21.9 mg), o-H 2 HEA (0.1 mmol, 19.4 mg), 3-bpmh (0.1 mmol, 21.0 mg), and LiOH·H 2 O (0.2 mmol, 8.4 mg) was dissolved in solvent distilled water (10 mL). Then the mixture was transferred into a polytetrafluoroethylene lined stainless steel reactor (20 mL) and heated at 80 ℃ for three days. After cooling down to room temperature, yellow crystals were obtained in a yield of 65% based on Zn(OAc) 2 . Analysis calcd (%) for C 22 H 20 N 4 O 5 Zn: C 54.34; H 4.12; N 11.53. Found: C 53.28; H 4.07; N 10.56. IR (KBr pellet, cm -1 ) (Fig. S5): 3296(br), 3065(w), 2957(w), 1626(s), 1551(s), 1419(s), 1366(s), 1302(m), 1190(m), | [] | [] | ["[Ni(3-bpmh)(HEA)·2H 2 O] n", "[Zn(3-bpmh)(HEA)·H 2 O] n"] | ["Ni(NO 3 ) 2 ·6H 2 O--0.1 mmol, 29.1 mg", "Zn(OAc) 2 ·2H 2 O--0.1 mmol, 21.9 mg"] | [] | ["o-H 2 HEA--0.1 mmol, 19.4 mg", "3-bpmh--0.1 mmol, 21.0 mg", "LiOH·H 2 O--0.2 mmol, 8.4 mg"] | ["80 ℃", "80 ℃"] | ["three days", "three days"] | ["distilled water--10 mL"]
cg301106g | Very small, dark violet crystals of 3 suitable for X-ray diﬀraction with synchrotron radiation were obtained by a method similar to that for complex 1 (0.09 g, 68% based on Mo). Anal. calcd (%) for C 21 H 33 Cu 3 IMoN 6 S 4 ·0.5C 3 H 7 NO: C 28.5, H 3.9, N 9.6; found: C 28.0, H 3.9, N 9.4. | [] | [] | ["Cu 3 (IMo) 2 (L) 2 (DMF) 2 "] | [] | [] | [] | [] | [] | []
c0dt00008f | Synthesis of coordination compounds [{Cu(Hpen)(CH 3 OH)} 2 ](ClO 4 ) 2 ·CH 3 OH (1a). Caution! Perchlorates are potentially explosive and should be handled with care and only in small quantities. A solution of H 2 pen (0.230 g, 1 mmol) in methanol (10 ml) was added to the solution of Cu(ClO 4 ) 2 ·6H 2 O (0.371 g, 1 mmol) in methanol (5 ml) to produce a clear green solution of complex 1a. The dark-green crystals suitable for X-ray analysis were obtained by slow diffusion of chloroform vapours into complex solution in methanol at room temperature. Yield: 0.27 g (63%). Anal. Found: C, 26.18; H, 4.31; N, 12.70%: Calcd for C 19 H 34 Cl 2 Cu 2 N 8 O 19 : C, 26.04; H, 3.91; N, 12.78%. IR (cm -1 ): 1168 n(N–O oxime ), 1635 n(amide I), 1552 n(amide II), 3380 n(NH amide ), 3540 n(OH oxime ), UV-VIS (diffuse-reﬂ.), l max = 620 nm. ESI-MS, m/z (%): 292.02 [Cu(Hpen)] + , 522.12 [Cu(Hpen)(H 2 pen)] + , 583.04 [Cu 2 (Hpen)(pen)] + . | [] | [] | ["[{Cu(Hpen)(CH 3 OH)} 2 ](ClO 4 ) 2 ·CH 3 OH"] | ["Cu(ClO 4 ) 2 ·6H 2 O--0.371 g, 1 mmol"] | [] | ["H 2 pen--0.230 g, 1 mmol"] | [] | [] | ["methanol--10 ml", "methanol--5 ml", "chloroform--vapours"]
j.ica.2005.08.023 | 2.2.4. [Rh 2 (O 2 CCF 3 ) 4 (closed-dbe)](p-xylene) (4) The reddish purple plate crystals were obtained similarly to those of complex 3 using [Rh 2 (O 2 CCF 3 ) 4 ] (39.5 mg, 0.06 mmol) and p-xylene (60 mL) in the place of [Mo 2 (O 2 CCF 3 ) 4 ] and mixed solution, respectively. Anal. | [] | [] | ["[Rh 2 (O 2 CCF 3 ) 4 (closed-dbe)](p-xylene)"] | ["[Rh 2 (O 2 CCF 3 ) 4 ]--39.5 mg, 0.06 mmol"] | [] | [] | [] | [] | ["p-xylene--60 mL"]
acs.inorgchem.8b03248 | Synthesis of {[Ag(dm4bt) 2 ][Ag 2 (dm4bt) 3 ]} 2 (PW 12 O 40 )(H 2 PW V 2 W VI 10 O 40 )} (1). A mixture of H 3 [PW 12 O 40 ]·12H 2 O (0.08 g, 0.026 mmol), AgNO 3 (0.074 g, 0.44 mmol), dm4bt (0.02 g, 0.1 mmol), and H 2 O (10 mL) was stirred for 30 min in air at room temperature. The pH value was adjusted to about 3.3 with 1.0 M HNO 3 , and then the suspension was transferred to a 20 mL Teﬂon lined autoclave and kept at 160 °C for 5 days. After slow cooling to room temperature, yellow-green block crystals of 1 were obtained (yield 50% based on W), and the ﬁnal pH was 2.4. Anal. Calcd for C 80 H 82 Ag 6 N 20 O 80 P 2 S 20 W 24 (8366): C 11.49, H 0.99, N 3.35, Found: C:11.42, H 0.95, N 3.40%. IR cm −1 (KBr): 3728(s), 3092(m), 2908(w), 2344(w), 1502(m), 1414(m), 1378(w), 1290(w), 1202(m), 1158(w), 1070(s), 975(s), 895(s), 804(s), 594(m), 506(m). | [] | [] | ["{[Ag(dm4bt) 2 ][Ag 2 (dm4bt) 3 ]} 2 (PW 12 O 40 )(H 2 PW V 2 W VI 10 O 40 )"] | ["H 3 [PW 12 O 40 ]·12H 2 O--0.08 g, 0.026 mmol", "AgNO 3 --0.074 g, 0.44 mmol"] | ["HNO 3--1.0 M"] | ["dm4bt--0.02 g, 0.1 mmol"] | ["160 \nC"] | ["5 days"] | ["H 2 O--10 mL"]
j.ica.2012.07.031 | 2.2.3.1. [Zn(4-DPBB)(H 2 O)]DMSO0.5MeOH (1). Equimolar amounts of H 2 4-DPBB (0.0061 g, 0.02 mmol) and Zn(NO 3 ) 2 6H 2 O (0.0059 g, 0.02 mmol) in a solvent mixture of DMSO/DMF/MeOH (1 ml/ 0.5 ml/0.5 ml) were placed in a 20 ml scintillation vial, heated to 85 °C for 24 h, then cooled to room temperature. The colorless crystals were collected, washed with DMSO and dried in air (53% yield). Element analysis (%): Anal. Calc. for C 18.5 H 17 N 3 O 6.5 SZn: C 46.02, H 3.55, N 8.70. Found: C 45.95, H 3.82, N 8.59%. IR (KBr pellet, cm 1 ): 3440(m), 3114(w), 1772(s), 1708(vs), 1608(vs), 1538(m), 1409(m), 1357(vs), 1187(vs), 1022(s), 846(s), 784(m), 744(s), 613(w), 460(m). | [] | [] | ["[Zn(4-DPBB)(H 2 O)]\nDMSO\n0.5MeOH", "C 18.5 H 17 N 3 O 6.5 SZn"] | ["Zn(NO 3 ) 2 \n6H 2 O--0.0059 g, 0.02 mmol"] | [] | ["H 2 4-DPBB--0.0061 g, 0.02 mmol"] | ["85 \n°C"] | ["24 h"] | ["DMSO/DMF/MeOH--1 ml/ 0.5 ml/0.5 ml"]
cg300566x | Synthesis of [Cd(cptpy) 2 ·(DMF) 2 ] n (2). A mixture of Cd(NO 3 ) 2 ·4H 2 O (30.7 mg, 0.1 mmol), Hcptpy (35.3 mg, 0.10 mmol), and 4,4′-oxybis(benzoic acid) (25.5 mg, 0.1 mmol) in 3.0 mL of DMF−H 2 O (1:1 volume ratio) was heated at 130 °C for 2 days analogous to the procedure for 1. Yellow plate crystals of 2 were obtained (yield: 39% based on Cd). Anal. Calcd. For C 50 H 42 CdN 8 O 6 : C, 62.23; H, 4.39; N, 11.62%. Found: C, 62.26; H, 4.43; N, 11.66%. IR spectrum (cm −1 ): 3418 m, 1663 m, 1598 s, 1545 s, 1395 s, 1240 m, 1162 w, 1100 w, 1065 m, 1017 m, 862 w, 831 m, 785 s, 702 m, 646 w, 513 w. | [] | [] | ["[Cd(cptpy) 2 ·(DMF) 2 ] n", "C 50 H 42 CdN 8 O 6"] | ["Cd(NO 3 ) 2 \n4H 2 O--30.7 mg, 0.1 mmol"] | [] | ["Hcptpy--35.3 mg, 0.10 mmol", "4,4′-oxybis(benzoic acid)--25.5 mg, 0.1 mmol"] | ["130 °C"] | ["2 days"] | ["DMF−H 2 O (1:1 volume ratio)--3.0 mL"]
s2053229614007992 | A mixture of Co(NO 3 ) 2 6H 2 O (0.116 g, 0.4 mmol), 3-PyBIm (0.039 g, 0.2 mmol), 1,4-H 2 bdc (0.033 g, 0.2 mmol) and water (9 ml) was placed in a 20 ml Teﬂon-lined autoclave. The mixture was then heated for 5 d at 433 K under autogenous pressure and slow cooling to room temperature gave red crystals of complex (II) (yield ca 53%, ba sed on Co). Analysis calculated for C 32 H 26 CoN 6 O 6 (%): C 59.17, H 4.03, N 12.94; found: C 59.29, H 4.14, N 12.75.2.2. Refinement Crystal data, data collection and structure reﬁnement details are summarized in Table 1. In both compounds, Cbound H atoms were positioned geometrically and reﬁned using a riding model [C—H = 0.93 A ˚ and U iso (H) = 1.2U eq (C)]. | [] | [] | ["Complex (II)", "C 32 H 26 CoN 6 O 6"] | ["Co(NO 3 ) 2 6H 2 O--0.116 g, 0.4 mmol"] | [] | ["3-PyBIm--0.039 g, 0.2 mmol", "1,4-H 2 bdc--0.033 g, 0.2 mmol"] | ["433 K"] | ["5 d"] | ["water--9 ml"]
ic060797g | However, single crystals of 2 and 3 were grown by slow diffusion in a straight glass tube of two solutions containing compound 1 in water and the corresponding amine dissolved in ethanol. The two solutions were separated by 10 cm 3 of THF to afford the slow diffusion. Yield: 85% and 90%, respectively. Anal. Calcd (found) for 2,C 32 H 28 Cu 2 N 4 O 8 (M r ) 723.66): C, 53.11 (53.03); N, 7.74 (7.70); H, 3.90 (3.82). Calcd (found) for 3, C 18 H 18 CuN 2 O 4 (M r ) 389.89): C, 55.45 (55.46); N, 7.18 (7.18) H, 4.65 (4.64). Selected IR data (KBr, cm 1): for 2, 1613 (vs), 1545 (s), 1414 (m), 1399 (m), 1324 (m), 820 (m); for 3, 2958 (m), 2935 (m), 1612 (vs), 1543 (vs), 1500 (m), 1456 (m), 1429 (m), 1395 (s), 1351 (m), 1314 (m), 1224 (m), 1028 (m), 835 (s), 758 (m), 548 (s). | [] | [] | ["2", "3"] | [] | [] | [] | [] | [] | ["water--NaN", "ethanol--NaN", "THF--10 cm3"]
cg070250s | found: C, 46.70; H, 3.99; N, 10.80. IR (KBr, cm -1 ) ν(COO) asym 1618, 1599(sh), ν(COO) sym 1384(s). ∆ M (MeOH): 2 S cm -2 mol -1 . µ eff (solid, 298 K); 2.05 µ B /Cu. UV-vis (λ, nm; ,M -1 cm -1 /Cu): (MeOH) 389 (660), 632 (142). EPR: MeOH, 77 K, g ¦ ) 2.192, g ⊥ )2.00, A ¦ ) 182 G.X-ray Crystallography. A single crystal of 1c prepared from 1b was grown by slow evaporation of the methanolic solution of the complex. The single crystals of 2a and 3b were grown from DMF and pyridine by slow diffusion of diethyl ether, respectively. The crystals of 1c, 2a, 3b, 4b, and 2c were mounted on glass fiber. All geometric and intensity data for the crystals were collected at room temperature using a Bruker SMART APEX CCD diffractometer equipped with a fine focus 1.75 kW sealed tube Mo KR (λ ) 0.71073 Å) X-ray source, with increasing ω (width of 0.3° per frame) at a scan speed of 3 s/frame. | [] | [] | ["NaN"] | [] | [] | [] | [] | [] | []
s160053680703320x | After stirring for 2 h and cooling to room temperature, the mixture was filtered. Light-yellow single crystals of (I) were obtained from the filtrate after two weeks.Refinement The H atoms attached to C atoms were treated as riding with C—H = 0.93 Å and U iso (H) = 1.5U eq (C) of the parent atom.The H atoms of the water molecules were refined with U iso (H) = 1.2U eq (O) and distance restraints of 0.82 (1) Å. | [] | ["two weeks"] | ["(I)"] | [] | [] | [] | [] | ["2 h"] | []
j.poly.2009.06.016 | 2.2.3. [Cu 2 {(py) 2 C(OH)O}Br 3 ] 1 (3) A synthetic process similar to that employed for compound 2 was employed, replacing HCl with HBr. The yield was 20%. Anal. | [] | [] | ["[Cu 2 {(py) 2 C(OH)O}Br 3 ] 1"] | [] | [] | ["py--NaN"] | [] | [] | []
s10870-012-0299-4 | Preparation of the Title Complex [Ba(pdc)(H 2 O)] (1) The mixture of 2,3-pyrazinedicarboxylic acid 16.8 mg (0.1 mmol) and BaCO 3 15.8 mg (0.08 mmol) in 10 mL distilled water were stirred 10 min at room temperature. | [] | [] | ["[Ba(pdc)(H 2 O)]", "BaCO 3"] | ["BaCO 3--15.8 mg, 0.08 mmol"] | [] | ["2,3-pyrazinedicarboxylic acid--16.8 mg, 0.1 mmol"] | ["room temperature"] | ["10 min"] | ["distilled water--10 mL"]
ejic.201402536 | C 48 H 76 Co 4 N 2 O 20 (1236.86): calcd. C 46.61, H 6.19, N 2.26; found C 46.46, H 5.76, N 2.34. IR (KBr): ν ˜ = 1575 (s), 1421 (s), 1047 (m), 671 (m) cm –1 .[Co 4 (HL 1 ) 2 (OAc) 6 (BnOH) 2 ] (5a): By a procedure similar to that for 2a with Co(OAc) 2 ·4H 2 O (64 mg, 0.25 mmol), H 2 L 1 (52 mg, 0.25 mmol), and pyridine (40 mg, 0.5 mmol) in BnOH (5 mL), purple crystals of [Co 4 (HL 1 ) 2 (OAc) 6 (BnOH) 2 ] were obtained (68 mg, 0.06 mmol, 88%). C 50 H 70 Co 4 N 2 O 18 (1222.84): calcd. C 49.15, H 5.77, N 2.29; found C 49.29, H 5.78, N 2.25. IR (KBr): ν ˜ = 1577 (s), 1429 (s), 1408 (s), 1348 (m), 671 (m) cm –1 . | [] | [] | ["Co 4 (HL 1 ) 2 (OAc) 6 (BnOH) 2"] | ["Co(OAc) 2 ·4H 2 O--64 mg, 0.25 mmol"] | [] | ["H 2 L 1--52 mg, 0.25 mmol", "pyridine--40 mg, 0.5 mmol"] | [] | [] | ["BnOH--5 mL"]
j.ica.2016.02.042 | 2.3. Synthesis of [Co 2 (tyty)( l 3 -OH)(MoO 4 )(H 2 O)] (2) A mixture of Co(Ac) 2 4H 2 O (0.025 g, 0.1 mmol), Htyty (0.021 g, 0.1 mmol), (NH 4 ) 6 Mo 7 O 24 4H 2 O (0.062 g, 0.05 mmol), distilled water (8 mL) and Et 3 N solution (0.1 ml) was stirred about 15 min in air, then transferred and sealed in a 17 mL Teﬂon-lined autoclave, which was heated at 160 °C for 72 h. After the autoclave was cooled to room temperature at a rate of 10 °C/h, red block crystals of 2 were ﬁltered off, washed with distilled water and dried at ambient temperature (yield: 48% based on Co). Elemental Anal. Calc. for C 9 H 9 Co 2 MoN 7 O 6 : C, 20.59; H, 1.73; N, 18.67; Mo, 18.27; Co, 22.45. Found: C, 20.81; H, 1.50; N, 18.89; Mo, 18.02; Co, 22.67%. FT/IR data (cm 1 ): 3423(br), 2969(w), 2810(m), 2658 (m), 2361(w), 1630(s), 1602(m), 1469(m), 1385(s), 1349(m), 1278(m), 1214(m), 1152(w), 1049(m), 977(w), 902(m), 803(m), 758(m), 665(m), 523(m), 499(m). | [] | [] | ["[Co 2 (tyty)( l 3 -OH)(MoO 4 )(H 2 O)]", "C 9 H 9 Co 2 MoN 7 O 6"] | ["Co(Ac) 2 ?4H 2 O--0.025 g, 0.1 mmol"] | [] | ["Htyty--0.021 g, 0.1 mmol"] | ["160 °C"] | ["72 h"] | ["distilled water--8 mL", "Et 3 N solution--0.1 ml"]
ic971521z | β-[MnTClPP][TCNE]. In an inert-atmosphere glovebox a Schlenk flask was charged with [MnTClPP][TCNE]‚2PhMe (183.0 mg, 0.1637 mmol) and 30 mL of dry n-octane. The resulting suspension was heated to reflux (∼126 °C) under nitrogen for 30 min with magnetic stirring and then cooled to room temperature. The resultant black solid was collected by vacuum filtration on a glass-frit funnel, yielding 127.7 mg (84%) of the β-phase. Anal. Calcd for C 50 H 24 Cl 4 MnN 8 (no toluene): C, 64.33; H, 2.59; N, 12.00. Found: C, 64.04; H, 2.47; N, 11.87. IR (Nujol; cm -1 ): ν CN 2190 m, 2132 s. | [] | [] | ["β-[MnTClPP][TCNE]", "C 50 H 24 Cl 4 MnN 8"] | [] | [] | [] | ["126 °C"] | ["30 min"] | ["n-octane--30 mL"]
ja042222t | [Cu 5 CN(btz) 4 ] ∞ (4; Hbtz ) 3,5-Dibutyl-1,2,4-triazole). A mixture of Cu(OH) 2 (0.196 g, 2.0 mmol), aqueous ammonia (25%, 1.0 mL), valeronitrile (1.0 mL), and THF (5.0 mL) was sealed in a 15-mL Teflonlined reactor and heated in an oven at 120 °C for 60 hrs and slowly cooled to room temperature. The resulting mixture was washed with ethanol, and colorless blocklike crystals were collected and dried in air (yield ca. 5% based on Cu). Anal. Calcd (%) for C 41 H 72 Cu 5 N 13 :C, 46.25; H, 6.82; N, 17.10. Found: C, 46.12; H, 6.68; N, 16.98. IR: 3431w, 2956vs, 2927vs, 2869s, 2111m, 1505vs, 1457vs, 0.1072s, 1076m cm -1 .[Cu 6 (phtz) 6 ] ∞ (5; Hphtz ) 3,5-Diphenyl-1,2,4-triazole). The reaction was carried out in a method similar to that for 1, using benzonitrile instead of acetonitrile. The resulting mixture was washed with ethanol, and the yellow crystals were collected and dried in air (yield 5-10% based on Cu). Anal. Calcd (%) for C 84 H 60 Cu 6 N 18 : C, 59.25; H, 3.55; N, 14.81. Found: C, 59.40; H, 3.50; N, 14.69. IR: 3017m, 2918m, 2862m, 1613m, 1436vs, 1328m, 1182m, 1109m, 1015m, 822vs, 954s cm -1 . | [] | [] | ["[Cu 5 CN(btz) 4 ] ∞", "C 41 H 72 Cu 5 N 13"] | ["Cu(OH) 2--0.196 g, 2.0 mmol"] | [] | ["Hbtz--3,5-Dibutyl-1,2,4-triazole"] | ["120 °C"] | ["60 hrs"] | ["aqueous ammonia--25%, 1.0 mL", "valeronitrile--1.0 mL", "THF--5.0 mL"]
c3ce27020c | Colourless block crystals were collected (yield: 45%, based on H 4 L2). Element analysis (%) calcd for C 11 H 17 N 6 O 11 Eu (561.25): C, 23.54; H, 3.05; N, 14.97. Found: C, 23.24; H, 3.02; N, 14.92. FT-IR (KBr cm 21 ): 3359 (vs, br), 1672 (s), 1626 (s), 1553 (s), 1428 (s), 1401 (s), 1385 (m), 1324 (m), 1305 (m), 1289 (m), 1140 (m), 1040 (w), 970 (w), 925 (w), 785 (w), 740 (w), 680 (m), 615 (s), 576 (m).{[Gd(HL2)(H 2 O)](H 2 O) 2 } n (6) The preparation of 6 was similar to that of 4 except that Gd(NO 3 ) 3 ?6H 2 O was used instead of Tb(NO 3 ) 3 ?6H 2 O. | [] | [] | ["C 11 H 17 N 6 O 11 Eu"] | ["H 4 L2--NaN", "Gd(NO 3 ) 3 ?6H 2 O--NaN"] | [] | ["H 4 L2--NaN"] | [] | [] | []
b707579k | Yield: 0.445 g (81.2 %). Diffraction quality single crystals were obtained by slow diffusion of n-hexane into dichloromethane solution of 3; mp 150– 154 uC. Solution 1 H NMR (399.909 MHz, CD 2 Cl 2 ,25uC) d 7.24-7.33 (m, 2H), 7.39 (s, 2H), 7.41–7.52 (m, 16H), 7.56–7.70 (m, 10H), 8.46–8.53 (d, J = 6.2 Hz, 4H). Solution 31 P{ 1 H} NMR (161.890 MHz, CD 2 Cl 2 ,25uC): d 20.29 (s)." Single crystal X-ray diffraction: Rigaku R-axis Rapid diffractometer.Crystal data for complex 1:C 34 H 24 Au 2 F 6 O 4 P 2 ,2(CH 2 Cl 2 ); M = 1236.26, triclinic, a = 12.143(4), b = 12.325(4), c = 13.869(4) A ˚ , a = 99.008(12), b = 96.572(12), c = 95.481(13)u, V = 2022.9(11) A ˚ 3 , T = 153 K, space group P1 ¯ (no. 2), Z =2,m(Mo-Ka)=7.652mm 21 , 59040 reflections collected, 7151 unique (R int = 0.116) which were used in all calculations. R 1 = 0.0558, wR(F 2 ) = 0.1424 (all data). Crystal data for complex 2:2(C 20 H 16 AuNP), 2(C 2 F 3 O 2 ), CH 2 Cl 2 ; M= 1307.52, tetragonal, a = b = 19.827(2), c = 22.206(3) A ˚ , V = 8729.4(17) A ˚ 3 , T = 103 K, space group I4 ¯ 2d (no. 122), Z =8,m(Mo-Ka) = 6.983 mm 21 , 131109 reflections collected, 3866 unique (R int = 0.128) which were used in all calculations. R 1 = 0.0634, wR(F 2 )= 0.1371 (all data), Flack parameter = 0.04(2). Crystal data for complex 3: C 84 H 68 Au 4 N 4 P 4 ,4(C 2 F 3 O 2 ), 2(CH 2 Cl 2 ), 4(H 2 O); M = 2739.17, monoclinic, a = 10.0634(14), b = 21.126(3), c = 22.728(4) A ˚ , b = 100.424(6)u, V = 4752.2(13) A ˚ 3 , T = 123 K, space group P2 1 /c (no. 14), Z =2,m(Mo-Ka)= 6.421 mm 21 , 114260 reflections collected, 8324 unique (R int = 0.079) which were used in all calculations. R 1 = 0.0386, wR(F 2 ) = 0.0841 (all data).CCDC reference numbers 641198–641200. For crystallographic data in CIF or other electronic format see DOI: 10.1039/b707579k 1 M.-C. Brandys, M. C. Jennings and R. J. Puddephatt, J. Chem. Soc., Dalton Trans., 2000, 4601.2 M.J.Irwin,J.J.Vittal,G.P.A.YapandR.J.Puddephatt,J. Am.Chem. Soc., 1996, 118, 13101.Fig. 5 View illustrating the alternating [Au 4 (dppbz) 2 (bipyen) 2 ] 4+ cationic (wireframe presentation) and hydrogen-bonded CF 3 COO 2 ,H 2 Oand CH 2 Cl 2 anionic (stick presentation) layers in the crystal structure of 3.642 ¦ CrystEngComm , 2007, 9, 640–643 This journal is ß The Royal Society of Chemistry 2007 Published on 11 June 2007. Downloaded by University of California - San Diego on 14/09/2014 15:21:40. View Article Online 3 C. A. Wheaton, D. J. Eisler, M. C. Jennings and R. J. Puddephatt, J. Am. Chem. Soc., 2006, 128, 15370.4(a) T. J. Burchell, D. J. Eisler, M. C. Jennings and R. P. Puddephatt, Chem. Commun., 2003, 2228; (b)Z.Qin,M.C.Jenningsand R. P. Puddephatt, Chem.–Eur. J., 2002, 8, 735.5A.Dea´k,T.Megyes,G.Ta´rka´nyi,P.Kira´ly, L. Biczo´k,G.Pa´linka´s and P. J. Stang, J. Am. Chem. Soc., 2006, 128, 12668.6 J. Chen, A. A. Mohamed, H. E. Abdou, J. A. Krause Bauer, J. P. Fackler, Jr., A. E. Bruce and M. R. M. Bruce, Chem. Commun., 2005, 1575.7A.A.Mohamed,J.A.KrauseBauer,A.E.BruceandM.R.M.Bruce, Acta Crystallogr., Sect. C: Cryst. Struct. Commun., 2003, 59, m84.8 K. Biradha, M. Sarkar and L. Rajput, Chem. Commun., 2006, 4169.9 K.Biradha,C.SewardandM.J.Zaworotko,Angew. Chem., Int. Ed., 1999, 38, 492.10 K. F. Morris and C. S. Johnson, Jr., J. Am. Chem. Soc., 1992, 114, 3139.This journal is ß The Royal Society of Chemistry 2007 CrystEngComm , 2007, 9, 640–643 ¦ 643 Published on 11 June 2007. Downloaded by University of California - San Diego on 14/09/2014 15:21:40. View Article Online | [] | [] | ["C 34 H 24 Au 2 F 6 O 4 P 2 ,2(CH 2 Cl 2 )", "C 20 H 16 AuNP, 2(C 2 F 3 O 2 ), CH 2 Cl 2", "C 84 H 68 Au 4 N 4 P 4 ,4(C 2 F 3 O 2 ), 2(CH 2 Cl 2 ), 4(H 2 O)"] | ["Co(NO 3 ) 2 .6H 2 O--0.0145g, 0.05 mmol"] | [] | [] | [] | [] | ["ethanolic solution--10 mL", "DMF--45 mL", "n-hexane--not available", "dichloromethane--not available"]
ic0613255 | Found: C, 33.90; H, 3.47; N, 4.20. Anal. Calcd for C 36 H 40 O 20 N 4 Er 2 P 2 S 2 (M r ) 1309.30): C, 33.02; H, 3.08; N, 4.28. Found: C, 32.94; H, 3.12; N, 4.20. IR data (KBr, cm -1 ) for 2: 3348(s), 1658(m), 1520(m), 1426(m), 1180(s), 1127(vs), 1098(vs), 1032(s), 1000(s), 851(m), 802(m), 732(m), 701(m), 621(m), 566(m). IR data (KBr, cm -1 ) for 3: 3412(s), 1625(m), 1518(m), 1424(m), 1175(s), 1100(vs), 1060(s), 1031(vs), 1000(s), 846(m), 798(m), 731(m), 689(m), 619(m), 552(m). IR data (KBr, cm -1 ) for 4: 3419(s), 1626(m), 1521(m), 1426(m), 1179(s), 1130(vs), 1096(vs), 1031(s), 1002(s), 851(m), 803(m), 732(m), 701(m), 618(m), 567(m).Preparation of [Ln 2 (HL 1 )(H 2 L 2 ) 2 (H 2 O) 4 ]‚8H 2 O (Ln ) La, 5; Nd, 6). A mixture of LnCl 3 ‚6H 2 O (0.45 mmol), H 3 L 1 (0.45 mmol), and H 4 L 2 (0.4 mmol) in distilled water (10 mL), with the pH value adjusted to 3.5 by the addition ofa1MNaOH solution, was sealed in an autoclave equipped with a Teflon liner (23 mL) and then heated at 150 °C for 3 days. Crystals of 5 (colorless) and 6 (purple) were collected in about 69% and 33% yield, respectively (based on the lanthanide metal). Their purities have also been confirmed by powder XRD studies. Anal. Calcd for C 18 H 57 O 30 N 4 La 2 P 5 S(M r ) 1274.41): C, 16.96; H, 4.51; N, 4.40. Found: C, 16.79; H, 4.26; N, 4.13. Anal. Calcd for C 18 H 57 O 30 N 4 Nd 2 P 5 S(M r ) 1285.07): C, 16.82; H, 4.47; N, 4.36. Found: C, 16.63; H, 4.32; N, 4.11. IR (KBr, cm -1 ) for 5: 3435(s), 1642(w), 1457(w), 1140(vs), 1051(vs), 979(s), 961(m), 767(m), 617(w), 560(m), 467(w). IR (KBr, cm -1 ) for 6: 3412(s), 1638(w), 1457(w), 1108(vs), 1020(s), 998(s), 961(m), 768(m), 617(w), 558(m). | [] | [] | ["[Ln 2 (HL 1 )(H 2 L 2 )(H 2 O) 4 ]‚8H 2 O", "C 18 H 57 O 30 N 4 La 2 P 5 S", "C 18 H 57 O 30 N 4 Nd 2 P 5 S"] | ["LnCl 3 ‚6H 2 O--0.45 mmol"] | [] | ["H 3 L 1--0.45 mmol", "H 4 L 2--0.4 mmol"] | ["150 \nC"] | ["3 days"] | ["distilled water--10 mL"]
c2dt30537b | Pr epar a tion of (TPA) 3 {PMo V 8 Mo VI 4 O 37 (OH) 3 Zn 4 }[C 6 H 3 (COO) 3 ] (TPA[ε(trim)] ∞ ). A mixture of (NH 4 ) 6 Mo 7 O 24 ·4H 2 O (0.309 g, 0.25 mmol), molybdenum powder 99.99% (0.030 g, 0.31 mmol), H 3 PO 3 (0.010 g, 0.12 mmol), zinc chloride (0.068 g, 0.5 mmol), 1,3,5 benzenetricarboxylic acid (0.105 g, 0.5 mmol), tetrapropylammonium (TPA) hydroxide 40 wt% solution in water (125 μL, 0.3 mmol) and H 2 O (10 mL) was stirred and the pH was adjusted to 5 ( pH i ) with 2 M HCl. The mixture was heated to 180 °C over a period of 1 h, kept at 180 °C for 70 h and cooled down to room temperature over a period of 80 h (pH f = 4.3). Red platelets suitable for X-ray diffraction study were collected after ﬁltration (0.090 g, 26% based on P). Anal. calc. (found) for C 45 H 90 Mo 12 N 3 O 46 PZn 4 (2853): C 18.94 (19.05), H 3.18 (3.26), Mo 40.35 (40.80), N 1.47 (1.50), P 1.08 (1.04), Zn 9.17 (8.89). IR (KBr pellets, ν/cm −1 ): 1713 (m), 1617 (m), 1574 (m), 1481 (m), 1359 (m), 1239 (w), 1176 (w), 1062 (w), 979 (m), 952 (s), 812 (m), 783 (s), 763 (s), 711 (m), 673 (sh), 619 (w), 589 (w), 535 (w), 478 (w), 402 (w), 343 (w), 316 (w). | [] | ["80 h"] | ["(TPA) 3 {PMo V 8 Mo VI 4 O 37 (OH) 3 Zn 4 }[C 6 H 3 (COO) 3 ] (TPA[ε(trim)] ∞ )"] | ["(NH 4 ) 6 Mo 7 O 24 ·4H 2 O--0.309 g, 0.25 mmol", "molybdenum powder 99.99%--0.030 g, 0.31 mmol", "zinc chloride--0.068 g, 0.5 mmol"] | ["tetrapropylammonium (TPA) hydroxide 40 wt% solution in water--125 μL, 0.3 mmol", "2 M HCl--adjust pH to 5"] | ["H 3 PO 3--0.010 g, 0.12 mmol", "1,3,5 benzenetricarboxylic acid--0.105 g, 0.5 mmol"] | ["180 °C"] | ["70 h"] | ["H 2 O--10 mL"]
ejic.200900964 | General Procedure for the Synthesis of Gold(I) Chloride Complexes: All procedures were carried out under an argon atmosphere. To a stirred solution of [(Me 2 S)AuCl] was added by cannula in the dark the ligand solution in CH 2 Cl 2 . The reaction solution was stirred for at least 2 h at room temperature. The resulting solution was then concentrated under vacuum, and hexane was layered on the concentrated solution to precipitate white powders. The product precipitate was filtered and recrystallized with CH 2 Cl 2 /hexane. | [] | [] | [] | ["[(Me 2 S)AuCl]--NaN"] | [] | [] | ["room temperature"] | ["at least 2 h"] | ["CH 2 Cl 2--NaN", "hexane--NaN"]
00958972.2013.772145 | Selected bond lengths and angles of 1 and 2 are listed in table 2.2.3. Synthesis of [Pb(PNO)(NCS)] n (1) PNO (0.104 g, 0.75 mmol) was placed in one arm of a branched tube [11] whereas lead(II) acetate (0.284 g, 0.75 mmol) and potassium thiocyanat e (0.074 g, 0.75 mmol) were placed in the other arm. Methanol and water in a ratio of 1 : 2 were carefully added to ﬁll both arms. The tube was then sealed and the ligand-containing arm was immersed in a bath at 60 °C whereas the other was maintained at ambient temperature. After 2 days, crystals that were deposited in the cooler arm were ﬁltered, washed with acetone and ether, and dried in air; yield: 66%. Analysis: found: C: 21.00, H: 1.20, N: 6.72%. Calcul ated for C 7 H 4 N 2 O 3 PbS: C: 20.82, H: 0.99, N, 6.94%. | [] | [] | ["[Pb(PNO)(NCS)] n", "C 7 H 4 N 2 O 3 PbS"] | ["lead(II) acetate--0.284 g, 0.75 mmol", "potassium thiocyanate--0.074 g, 0.75 mmol"] | [] | ["PNO--0.104 g, 0.75 mmol"] | ["60 °C"] | ["2 days"] | ["methanol--1 : 2 ratio with water", "water--1 : 2 ratio with methanol"]
c8dt02315h | Synthesis of [M II (H 2 O) 2 {Fe II (CN) 3 (L)} 2 ]·6H 2 O (M = Fe (2) and M = Mn (3)). Complexes 2 and 3 were synthesized by similar synthetic methods, described as follows. A solution of 1 (30.0 mg, 0.05 mmol) in methanol (10 mL) was layered on a solution of FeCl 3 ·6H 2 O (14 mg, 0.05 mmol), 2-pyridine carbaldehyde (12.0 μL, 0.10 mmol) and (R)-phenylethylamine (11.6 μL, 0.10 mmol) in methanol (10 ml). After a few weeks of diﬀusion, dark reddish purple needles of [Fe II (H 2 O) 2 {Fe II (CN) 3 (L)} 2 ]·6H 2 O(2) were obtained. The crystals were collected by suction and air-dried. The resulting polycrystalline sample, [Fe II (H 2 O) 2 {Fe II (CN) 3 (L)} 2 ]·5.5H 2 O, was used for the physical measurements. Yield: 6.0 mg (21%). Elemental analysis calcd (%) for C 36 H 33 N 24 O 7.5 Fe 3 ([Fe II (H 2 O) 2 {Fe II (L) (CN) 3 } 2 ]·5.5H 2 O): C 39.69, H 3.05, N 30.86; found: C 39.96, H 3.02, N 30.74. IR (KBr, cm −1 ): 2125.4, 2092.6 (ν CuN ). Complex 3, [Mn II (H 2 O) 2 {Fe II (CN) 3 (L)} 2 ]·6H 2 O, was synthesized by a similar method, using MnCl 2 ·4H 2 O (10.0 mg, 0.05 mmol) instead of FeCl 3 ·6H 2 O. Yield: 6.0 mg (21%). Elemental analysis calcd (%) for C 36 H 34 N 24 O 8 Fe 2 Mn ([Mn II (H 2 O) 2 {Fe II (L) (CN) 3 } 2 ]·6H 2 O): C 39.40, H 3.12, N 30.63; found: C 39.60, H 2.91, N 30.42. IR (KBr, cm −1 ): 2121.6, 2090.7 (ν CuN ). | [] | [] | ["[Fe II (H 2 O) 2 {Fe II (CN) 3 (L)} 2 ]·6H 2 O", "[Mn II (H 2 O) 2 {Fe II (CN) 3 (L)} 2 ]·6H 2 O"] | ["FeCl 3 ·6H 2 O--14 mg, 0.05 mmol", "MnCl 2 ·4H 2 O--10.0 mg, 0.05 mmol"] | [] | ["2-pyridine carbaldehyde--12.0 μL, 0.10 mmol", "(R)-phenylethylamine--11.6 μL, 0.10 mmol"] | [] | ["a few weeks"] | ["methanol--10 mL"]
c4ce01237b | Rectangular plate crystals o f CaBTB were grown when a similar reactio n mix ture without a Zn( II)sourcewascooled at room temperature after heating the mixture at 85 °Cfor 7 days. The r eaction conditions for CaBTB are unusual because most MOFs are p roduced durin g the heat ing rathe r than the cooling process. Both MOF crystals are stable in common organic solvents but become tu rbid or dissolve when exposed to a ir or water, respectively. Therefore, both MOFs were stored in THF prior to further analyses. | [] | [] | ["CaBTB"] | [] | [] | [] | ["85 \nC"] | ["7 days"] | []
00958972.2012.716516 | 2.3. Synthesis of [Co(mbtz) 2 (NCS) 2 ] n (2) The synthetic procedure of 2 was similar to the synthesis of 1, except that 1,3-bis(1,2,4triazol-1-ylmethyl)benzene (mbtz) (0.4 mmol) was used instead of 1,2-bis(1,2,4-triazol1-ylmethyl)benzene (obtz). Anal. Calcd for C 26 H 24 CoN 14 S 2 (2) (%): C, 47.63; H, 3.69; N, 29.92. Found: C, 47.56; H, 3.63; N, 29.86. IR data (cm 1 ): 3141w, 2184vs, 1521s, 1312w, 1282m, 1204w, 1127m, 1015m, 989m, 903w, 864w, 756w, 679s, 641m. | [] | [] | ["[Co(mbtz) 2 (NCS) 2 ] n", "C 26 H 24 CoN 14 S 2"] | [] | [] | ["1,3-bis(1,2,4triazol-1-ylmethyl)benzene (mbtz)--0.4 mmol"] | [] | [] | []
j.poly.2005.04.025 | 2.2. Starting materials The reagents Cu(OAc) 2 Æ H 2 O and CuSO 4 Æ 5H 2 O were purchased from Merck Co. and used as received. The ligands 1,2-bis(4-pyridyl)ethane (bpa) and trans-bis(4-pyridyl)ethene (bpen) were purchased from Aldrich Chemical Co. and also used as received.2.3. Preparation of [Cu 2 (OAc) 4 (bpa) Æ 2H 2 O] n (1) Cu(OAc) 2 Æ H 2 O (0.40 g, 2 mmol) and bpa (0.18 g, 1 mmol) were placed in a ﬂask containing 10 ml CH 3 OH. The mixture was stirred at room temperature for 30 min to yield a blue-green precipitate. The bluegreen solid was then ﬁltered oﬀ and washed with CH 3 OH and then dried under vacuum. Yield: 0.47 g (82%). Anal. Calc. for C 20 H 28 Cu 2 N 2 O 10 : C, 41.16; H, 4.83; N, 4.80. Found: C, 41.09; H, 4.85; N, 4.76%. IR (KBr disk): 3177(br), 1616(m), 1558(m), 1418(m), 1225(s), 1074(s ), 1032(s), 833(s), 682(s), 548(s), 418(s).Crystals suitable for X-ray diﬀraction were grown by layering a H 2 O solution of Cu(OAc) 2 Æ H 2 O with bpa in CH 3 OH for several weeks. | [] | [] | ["[Cu 2 (OAc) 4 (bpa) Æ 2H 2 O] n", "C 20 H 28 Cu 2 N 2 O 10"] | ["Cu(OAc) 2 Æ H 2 O--0.40 g, 2 mmol"] | [] | ["bpa--0.18 g, 1 mmol"] | ["room temperature"] | ["30 min"] | ["CH 3 OH--10 ml", "H 2 O--solution"]
c3ce41642a | Synthesis of Co(pbp)(H 2 O) 2 ·3H 2 O (2) Compound 2 was prepared as pink rod-like crystals using a similar method to that of 1, except CoSO 4 was used. Yield: 11.9 mg (26.9%). Elemental analysis calcd (%) for C 13 H 20 N 3 O 5 PCo·3H 2 O: C 35.30, H 5.93, N 9.50; found: C 35.01, H 5.30, N 9.66. IR (KBr, cm −1 ): 3406(s), 3005–2325 (br), 1627 (m), 1595 (m), 1541 (w), 1434 (s), 1394 (w), 1329 (m), 1309 (m), 1280 (w), 1223 (w), 1117 (s), 1084 (s), 1049 (s), 983 (m), 876 (w), 769 (m), 706 (w), 661(w), 606 (m), 575 (m), 542 (w), 463 (w). | [] | [] | ["Co(pbp)(H 2 O) 2 \b3H 2 O", "C 13 H 20 N 3 O 5 PCo·3H 2 O"] | ["CoSO 4--NaN"] | [] | [] | [] | [] | []
j.molstruc.2006.07.045 | 2.2.2. Synthesis of [Co(3-PyBIm)(BTEC) 0.5 Æ H 2 O] (2) Similar to the preparation of 1, the hydrothermal reaction of a solution consisted of CoCl 2 Æ 4H 2 O (0.249 g, 1.05 mmol), 3-PyBIm (0.195 g, 1.0 mmol), H 4 BTEC acid (0.12 g, 0.50 mmol), NaOH (0.064 g, 1.6 mmol) and H 2 O (15 mL). (65% yield) Anal. Calcd for C 17 H 12 CoN 3 O 5 :C, 51.40; H, 3.04; N, 10.58. Found: C, 51.66; H, 3.55; N, 10.38. IR (KBr pellet, cm 1 ): 3160.8s, 1586.4s, 1488.8m, 1442.8m, 1382.2s, 1318.8m, 1288.9m, 1232.1w, 1197.6w, 1138.8m, 1058.9m, 1031.0w, 1005.3w, 973.3s, 873.6s, 831.2m, 817.2m, 754.6s, 694.0s, 678.3m, 601.5s, 498.5s. | [] | [] | ["[Co(3-PyBIm)(BTEC) 0.5 Æ H 2 O]", "C 17 H 12 CoN 3 O 5"] | ["CoCl 2 Æ 4H 2 O--0.249 g, 1.05 mmol"] | ["NaOH--0.064 g, 1.6 mmol"] | ["3-PyBIm--0.195 g, 1.0 mmol", "H 4 BTEC acid--0.12 g, 0.50 mmol"] | [] | [] | ["H 2 O--15 mL"]
ma9080681 | 3.1. Synthesis of [Pb(bta)¨2H 2 O] n Method 1: a mixture of Pb(NO 3 ) 2 (33 mg, 0.1 mmol) and H 2 bta ¨ H 2 O (22 mg, 0.13 mmol) in H 2 O (4 mL) was sealed in a 10-mL Teﬂon-lined stainless autoclave and heated at 200 ˝ C under autogenous pressure for 3 days and then cooled to room temperature over a further 3 days. Two colorless single-crystals (needle and prismatic crystals) were picked up and a single crystal test indicated they are two different crystals of Pb(N 3 ) 2 . See the structures in Supplementary Materials (Figure S1, Tables S8–S12).Method 2: a suspension of H 2 O (8 mL) and Pb(II) complex (30 mg), which was obtained from Na 2 bta and Pb(NO 3 ) 2 as raw materials by means of metathesis reaction, was sealed in a 10 mL Teﬂon-lined stainless autoclave. Both experiments were heated at 130 ˝ C and 200 ˝ C, respectively, under autogenous pressure for 3 days and then cooled to room temperature over a further 3 days. | [] | ["3 days", "3 days"] | ["[Pb(bta)¨2H 2 O] n"] | ["Pb(NO 3 ) 2--33 mg, 0.1 mmol"] | [] | ["H 2 bta ¨ H 2 O--22 mg, 0.13 mmol", "Na 2 bta--30 mg"] | ["200 ˝ C", "130 ˝ C and 200 ˝ C"] | ["3 days", "3 days"] | ["H 2 O--4 mL", "H 2 O--8 mL"]
00958972.2010.515214 | After cooling to room temperature at a rate of 2.5  Ch 1 , the resulting mixture was filtered. The filtrate was left under ambient environment for slow evaporation.Colorless block-shaped crystals suitable for X-ray diffraction were obtained within 7 days (Yield: 41% based on bim). Anal. Calcd for C 22 H 16 N 4 O 4 Zn: C, 56.73%; H, 3.46%; N, 12.03%. Found: C, 56.67%; H, 3.46%; N, 12.14%. IR (KBr, cm 1 ): 3136 w, 1595 s, 1500 s, 1409 m, 1352 vs, 1277 w, 1251 w, 834 w, 744 s.2.5. Preparation of {[Cd 3 (bim) 4 (H 2 O) 6 (btc) 2 ] .2H 2 O} n (4) Complex 4 was achieved under hydrothermal conditions. Cd(OAc) 2  4H 2 O (26.7 mg, 0.1 mmol), bim (11.8 mg, 0.1 mmol), H 3 btc (21.0 mg, 0.1 mmol), and doubly deionized water (10 mL) were sealed in a Teflon-lined reactor (23 mL) and the pH adjusted to 7 with NaOH solution (0.2 mol L 1 ). After being heated at 140  C for 72 h, the resulting mixture was cooled to room temperature and filtered. Pale yellow block-shaped crystals suitable for X-ray diffraction analysis were obtained within 7 days by slow evaporation of the filtrate (Yield: 55% based on bim). Anal. Calcd for C 23 H 23 N 4 O 10 Cd 1.50 : C, 40.38%; H, 3.39%; N, 8.19%. Found: C, 40.34%; H, 3.26%; N, 8.32%. IR (KBr, cm 1 ): 3136 w, 1595 vs, 1501 s, 1422 s, 1386 s, 1351 s, 1302 m, 1278 m, 1253 m, 975 w, 834 w, 778 w, 745 s. | [] | ["7 days"] | ["{[Cd 3 (bim) 4 (H 2 O) 6 (btc) 2 ] .2H 2 O} n", "C 22 H 16 N 4 O 4 Zn", "C 23 H 23 N 4 O 10 Cd 1.50"] | ["Cd(OAc) 2 \n4H 2 O--26.7 mg, 0.1 mmol"] | [] | ["bim--11.8 mg, 0.1 mmol", "H 3 btc--21.0 mg, 0.1 mmol"] | ["140 \nC"] | ["72 h"] | ["doubly deionized water--10 mL"]
b002488k | Preparations Tris[(diphenylphosphinomethyl)dimethylsilyl]methane I. A solution of HC(SiMe 2 Br) 3 31 (1.75 g, 4.1 mmol) in benzene (40 cm 3 ) was added at room temperature to a suspension of LiCH 2 PPh 2 ⴢtmen (5.9 g, 18 mmol) 32 in benzene (40 cm 3 ). When the solution became clear the solvent was pumped oﬀ to leave a white solid, which was crystallised from hexanes to give HC(SiMe 2 CH 2 PPh 2 ) 3 I as a white solid (2.22 g, 69%) (Found: C, 66.7; H, 7.0; P, 11.2. C 46 H 55 P 3 Si 3 requires C, 70.4; H, 7.1; P, 11.8%). In spite of the low C analysis, no impurities were detected by NMR spectroscopy: δ H (thf-d 8 ) ⫺0.15 (1 H, s, CH), 0.00 (18 H, s, SiMe 2 ), 1.47 (2 H, s, CH 2 ), 7.23–7.30 and 7.41–7.45 (30 H, m, Ph). δ C 3.2 (d, 2 J CP = 5.4, SiMe 2 ), 4.7 (q, 3 J PC = 43, CH), 17.8 (d, 1 J CP = 31.9, CH 2 ), 128.8 (d, 3 J CP = 3, m-C), 128.9 (s, p-C), 133.0 (d, 2 J PC = 20, o-C) and 142.3 (d, 1 J CP = 18.8 Hz, ipso-C). δ P ⫺17.4. m/z 784 (20, M), 769 (5, M ⫺ Me), 707 (30, M ⫺ Ph) and 585 (100%, M ⫺ Ph 2 PCH 2 ). | [] | [] | ["HC(SiMe 2 CH 2 PPh 2 ) 3"] | ["LiCH 2 PPh 2 ⴢtmen--5.9 g, 18 mmol"] | [] | ["HC(SiMe 2 Br) 3--1.75 g, 4.1 mmol"] | [] | [] | ["benzene--40 cm 3"]
cg501355t | Found: C 9.20, H 2.31, N 3.69%. IR (KBr pellet, cm −1 ): 3435m(υ O−H ), 3140m, 2995w(υ C−H ), 2673w, 2360w, 1607w, 1582w, 1522m, 1468w, 1387w, 1342w, 1092s(υ P−O ), 1028m(υ P−O ), 993m, 935w, 860w, 768w, 679m, 582m, 552w. | [] | [] | [] | [] | [] | [] | [] | [] | []
cg401529u | Elemental Anal. Found: C, 54.17; H, 3.39; N, 18.05%. Calcd. for C 56 H 42 Cu 2 N 16 O 11 : C, 54.15; H, 3.41; N, 18.04%. IR (cm −1 ): 3611 (w), 3442 (m), 3198 (m), 1621 (s), 1575 (s), 1452 (m), 1375 (s), 1299 (m), 1177 (w), 1116 (w), 994 (w), 840 (m), 794 (w), 733 (m), 565 (w), 504 (w).Synthesis of Cu 2 L 4 ·3H 2 O(2). A green block-shaped crystal of complex 2 was obtained by employing the same procedure as for complex 1 except that CuSO 4 ·5H 2 O (0.025 mmol, 0.006 g) was utilized instead of CoSO 4 ·7H 2 O. Yield: ca. 38% based on Cu. | [] | [] | ["Cu 2 L 4 \n3H 2 O", "C 56 H 42 Cu 2 N 16 O 11"] | ["CuSO 4 \n5H 2 O--0.025 mmol, 0.006 g"] | [] | [] | [] | [] | []
c5ce02277k | Preparation of [Co(imta) 2 (H 2 O) 4 ]·2H 2 O (6) Himta (8.3 mg, 0.04 mmol) and CoCl 2 ·6H 2 O (4.8 mg, 0.02 mmol) in 3 mL of distilled water was sealed in a 25 mL poly(tetraﬂuoroethylene)-lined stainless steel container, heated at 160ºC for 3 days, and then cooled to room temperature, pink crystals of 6 were collected (yield: 76% based on cobalt). Anal. Calcd for C 16 H 28 CoN 10 O 10 : C, 33.16; H, 4.88; N, 24.18. Found: C, 32.81; H, 4.75; N, 24.62%. IR spectra (KBr/pellet, cm -1 ): 3408m, 3002m, 1607s, 1514m, 1424m, 1392s, 1276m, 1186w, 1077m, 964w, 930m, 841m, 740m, 620m, 587w, 419w. Preparation of [Mn(imta) 2 (H 2 O) 4 ]·2H 2 O (7) A mixture of Himta (8.3 mg, 0.04 mmol) and MnCl 2 ·4H 2 O (5.9 mg, 0.03 mmol) in solvent of H 2 O/CH 3 OH(1:2 volume ratio 6 mL) at 120°C for 3 days, and then cooled to room temperature, pink block crystals of 7 were collected (yield: 76% based on manganese). Anal.Calcd for C 16 H 28 MnN 10 O 10 : C, 33.39; H, 4.90; N, 24.34. Found:C, 33.49; H, 4.72; N, 25.79%. IR spectra (KBr/pellet, cm -1 ): 3513s, 3136s, 2960m, 2369w, 1661m, 1599s, 1461m, 1393s, 1285m, 1160w, 1092m, 966w, 933m, 841m, 750s, 612m, 493m, 432m. Preparation of [Ni(imta) 2 (H 2 O) 4 ]·2H 2 O (8) Himta (8.3 mg, 0.04 mmol), NiCl 2 ·6H 2 O (4.8 mg, 0.02 mmol) and 3mL H 2 O/CH 3 OH (1:2 volume ratio) were mixed in a 25 mL Teﬂon-lined stainless steel container. The mixture was stirred for 30 min at room temperature and sealed, which was heated at 105°C for 3 days and then slowly cooled to room temperature at the rate 5°C/h. Finally green block crystals of 8 were collected (yield: 75% based on nickel). Anal. Calcd for C 16 H 28 N 10 NiO 10 : C, 33.18; H, 4.88; N, 24.19. Found: C, 33.19; H, 4.91; N, 24.75%. IR spectra (KBr/pellet, cm -1 ): 3508s, 3137s, 2454w, 1596s, 1461m, 1394s, 1284m, 1158w, 1103m, 1038m, 1012w, 942w, 841s, 749s, 686s, 579m, 431m. Preparation of [Zn(imta) 2 (H 2 O) 4 ]·2H 2 O (9) Page 6 of 29CrystEngComm CrystEngComm Accepted Manuscript Published on 18 January 2016. Downloaded by Gazi Universitesi on 18/01/2016 17:35:28. View Article Online DOI: 10.1039/C5CE02277K | [] | [] | ["[Co(imta) 2 (H 2 O) 4 ]·2H 2 O", "[Mn(imta) 2 (H 2 O) 4 ]·2H 2 O", "[Ni(imta) 2 (H 2 O) 4 ]·2H 2 O", "[Zn(imta) 2 (H 2 O) 4 ]·2H 2 O"] | ["CoCl 2 \n6H 2 O--4.8 mg, 0.02 mmol", "MnCl 2 \n4H 2 O--5.9 mg, 0.03 mmol", "NiCl 2 \n6H 2 O--4.8 mg, 0.02 mmol"] | ["NaOH--0.002 g, 0.05 mmol"] | ["Himta --8.3 mg, 0.04 mmol"] | ["160°C", "120°C", "105°C", "NaN"] | ["3 days", "3 days", "3 days", "NaN"] | ["distilled water--3 mL", "H 2 O/CH 3 OH--6 mL"]
b925912k | a magnetic ﬁeld of 10 kG using an Oxford MagLab System 2000 magnetometer.Synthesis of complexes 2 and 3 [Ni(acac) 2 Na 2 (dca) 2 (m-DMF) 2 ] n (2). To a green solution of 1 (586 mg, 2 mmol) in acetone (8 mL) was added dropwise a solution of sodium dicyanamide (356 mg, 4 mmol) in DMF (6 mL). The mixture was stirred at ambient temperature for 16 h and then ﬁltered. Diethyl ether (30 mL) was carefully layered onto the ﬁltrate to form blue blocks of 2 ﬁve days later. Yield: 480 mg (41%). Anal. calcd for C 20 H 28 N 8 Na 2 NiO 6 : C 41.33, H 4.87, N 19.28. Found: C 41.17, H 4.74, N 19.34. IR (KBr disc): 2453 (w), 2278 (w), 2168 (w), 1950 (w), 1586 (s), 1514 (s), 1402 (s), 1260 (m), 1196 (m), 1017 (s), 922 (s), 771 (s), 566 (s), 433 (m), 408 (m) cm 1 . | [] | ["five days later"] | ["[Ni(acac) 2 Na 2 (dca) 2 (m-DMF) 2 ] n (2)"] | ["Ni(acac) 2 --586 mg, 2 mmol", "sodium dicyanamide--356 mg, 4 mmol"] | [] | [] | [] | ["16 h"] | ["acetone--8 mL", "DMF--6 mL", "Diethyl ether--30 mL"]
c6dt00726k | Preparation of complexes Synthesis of {[H 2 N(CH 3 ) 2 ] 3 [Cd 3 (L) 2 (HCO 2 )]} n (1). H 4 L (19.8 mg, 0.05 mmol) and Cd(NO 3 ) 2 ·4H 2 O (23.6 mg, 0.1 mmol) were dissolved in DMF (5 mL) in a capped vial, then H 2 O (1 mL) and 0.1 mL HNO 3 were added into the mixture solution. The mixture was placed in a capped 10 mL vial and heated at 100 °C for 3 d. Colorless block crystals suitable for X-ray diffraction were obtained with a yield of 78% (based on H 4 L). Anal. calcd for C 43 H 39 N 9 O 18 Cd 3 (%): C, 39.52; H, 3.01; N, 9.65. Found: C, 39.81; H, 3.03; N, 9.43. IR (KBr, cm –1 ): 3156(w), 3076(w), 1614(m), 1539(s), 1405(m), 1356(s),1107(w),1021(w),918(w), 728(s), 669(w). Synthesis of {[Cd 2 (L)(py) 6 ]·H 2 O} n (2). H 4 L (19.8 mg, 0.05 mmol) and Cd(NO 3 ) 2 ·4H 2 O (23.6 mg, 0.1 mmol) were dissolved in DMF (5 mL) in a capped vial, then pyridine (1 mL) and 0.05 mL HNO 3 were added into the mixture solution. The mixture was placed in a capped 10 mL vial and heated at 100 °C for 4 d. The crystal products of 2 were obtained with a yield of 65% (based on H 4 L). Anal. calcd for C 48 H 38 N 9 O 9 Cd 2 (%): C, 51.95; H, 3.45; N, 11.36. Found: C, 51.81; H, 3.57; N, 11.21. IR (KBr, cm –1 ): 3423(w), 3072(w), 1602(s), 1448(m), 1363(s), 1038(m), 723(s), 696(s), 630(m). Synthesis of {[Cd 0.78 Cu 1.22 (L)(py) 6 ]·H 2 O} n (2a). Compound 2a was prepared by immersing crystals of 2 in an DMF solution of Cu(NO 3 ) 2 (0.05 M) and heating to 50 °C for 48 h. The exchange products were proved by ICP atomic emission spectrometric analysis, which showed that 61% replacement of Cd II ions by Cu II ions. Anal. calcd for C 48 H 38 N 9 O 9 Cd 0.78 Cu 1.22 (%): C, 54.90; H, 3.65; N, 12.01. Found: C, 54.62; H, 3.85; N, 11.83. IR (KBr, cm –1 ): 3418(w), 2927(w), 1652(s), 1544(m), 1435(m), 1373(s), 1105(m), 783(m), 759(m), 735(m). Synthesis of {[Cd 0.9 Co 1.1 (L)(py) 6 ]·H 2 O} n (2b). Compound 2b was prepared by immersing crystals of 2 in an DMF solution of Co(NO 3 ) 2 (0.05M) and heating to 50 °C for 48 h. The exchange products were proved by ICP atomic emission spectrometric analysis, which showed that 55% replacement of Cd II ions by Co II ions. Anal. calcd for C 48 H 38 N 9 O 9 Cd 0.9 Co 1.1 (%): C, 54.86; H, 3.64; N, 12.00. Found: C, 54.74; H, 3.81; N, 11.88. IR (KBr, cm –1 ): 3202(w), 2979(w), 1651(s), 1609(w), 1562(s), 1411(s), 1105(m), 787(m), 758(s), 735(s). Synthesis of {[Cd 1.84 Ni 0.16 (L)(py) 6 ]·H 2 O} n (2c). Compound 2c was prepared by immersing crystals of 2 in an DMF solution of Ni(NO 3 ) 2 (0.05M) and heating to 50 °C for 48 h. The exchange products were proved by ICP atomic emission spectrometric analysis, which showed that 8% replacement of Cd II ions by Ni II ions. Anal. calcd for C 48 H 38 N 9 O 9 Cd 1.84 Ni 0.16 (%): C, 52.36; H, 3.48; N, 11.45. Found: C, 52.14; H, 3.61; N, 11.33. IR (KBr, cm –1 ): 3427(m), 3019(w), 1652(m), 1541(s), 1411(s), 1371(s), 1309(m), 1037(m), 765(m), 729(m). Scheme 1. Structure of the H 4 L ligand used in this work. Page 2 of 11Dalton Transactions Dalton Transactions Accepted Manuscript Published on 29 March 2016. Downloaded by Mount Allison University on 31/03/2016 06:41:27. View Article Online DOI: 10.1039/C6DT00726K | [] | [] | ["{[H 2 N(CH 3 ) 2 ] 3 [Cd 3 (L) 2 (HCO 2 )]} n", "{[Cd 2 (L)(py) 6 ]·H 2 O} n", "{[Cd 0.78 Cu 1.22 (L)(py) 6 ]·H 2 O} n", "{[Cd 0.9 Co 1.1 (L)(py) 6 ]·H 2 O} n", "{[Cd 1.84 Ni 0.16 (L)(py) 6 ]·H 2 O} n"] | ["Cd(NO 3 ) 2 ·4H 2 O--23.6 mg, 0.1 mmol", "Cu(NO 3 ) 2--0.05 M", "Co(NO 3 ) 2--0.05 M", "Ni(NO 3 ) 2--0.05 M"] | ["H 2 O--1 mL", "HNO 3--0.1 mL", "pyridine--1 mL"] | ["H 4 L--19.8 mg, 0.05 mmol"] | ["100 \b0C", "100 \b0C", "50 \b0C", "50 \b0C", "50 \b0C"] | ["3 d", "4 d", "48 h", "48 h", "48 h"] | ["DMF--5 mL"]
c2dt31378b | Found: C, 42.82; H, 2.92; N, 7.93%. IR (KBr, cm −1 ): 3641w, 3399br, 3087w, 2924w, 2881w, 1612s, 1590sh, 1530s, 1480m, 1400s, 1346s, 1257w, 1225w, 1140w, 1070m, 1005w, 914w, 855w, 822m, 787m, 763m, 721m. | [] | [] | [] | [] | [] | [] | [] | [] | []
s0022-2860(02)00446-5 | 1 H NMR (DMSO-d 6 ): d 1.80 (s, 6H, CH 3 ), 7.40 (m, 4H, H 33 0 55 0 -pyridine ), 8.56 (m, 4H, H 22 0 66 0 -pyridine ). IR (KBr, cm 21 ): 3057.7 (m), 1623.3 (vs), 1591.6 (vs), 1489.3 (s), 1422.2 (s), 1387.4 (vs), 1328.7 (s), 1221.7 (s), 1067.9 (m), 1024.4 (m), 834.0 (s), 727.8 (s), 677.8 (s). | [] | [] | [] | [] | [] | [] | [] | [] | []
cg070511y | Synthesis of [Tb 2 (Suc) 0.5 (BC) 3 (OH) 2 ] (1). The complex was prepared by hydrothermal reaction. A mixture of Tb(NO 3 ) 3 ‚6H 2 O (0.30 g, 0.66 mmol), succinic acid (H 2 Suc, 0.12 g, 1 mmol), benzoic acid (HBC, 0.12 g, 1 mmol), Ni(CH 2 COO) 2 (0.25 g, 1 mmol), ethylenediamine (0.5 mL), and H 2 O (15 mL) was sealed into a bomb equipped with a Teflon liner, heated at 150 °C for 4 days, and then cooled at 10 °C/3 h to 100 °C, followed by slow cooling to room temperature. Light yellow block crystals for 1 were obtained in ca. 73.32% yield (based on Tb). Anal. Calcd for C 23 H 19 O 10 Tb 2 (773.24): C, 35.67; H, 2.44.* Corresponding author. E-mail: yhxing2000@yahoo.com.† Liaoning Normal University.‡ Jilin Normal University. | [] | ["10 \nC/3 h to 100 \nC, followed by slow cooling to room temperature"] | ["[Tb 2 (Suc) 0.5 (BC) 3 (OH) 2 ]", "C 23 H 19 O 10 Tb 2"] | ["Tb(NO 3 ) 3 ‚6H 2 O--0.30 g, 0.66 mmol", "Ni(CH 2 COO) 2--0.25 g, 1 mmol"] | [] | ["succinic acid--0.12 g, 1 mmol", "benzoic acid--0.12 g, 1 mmol", "ethylenediamine--0.5 mL"] | ["150 \nC"] | ["4 days"] | ["H 2 O--15 mL"]
ic1015912 | C 6 H 4 (PO 3 H 2 ) 2 (PhP2). 1,2-Bis(dimethoxyphosphoryl)benzene (99%, Alfa Aesar) was dissolved in 20 mL of concentrated hydrochloric acid and heated for 30 min followed by reflux for 8 h. The white crystals of 1,2-phenylenediphosphonic acid (PhP2) formed during cooling to room temperature. The crystals were washed with 10 mL of cold hydrochloric acid, filtered, and finally dried in the oven at 60 °C. | ["60 \nC"] | [] | ["C 6 H 4 (PO 3 H 2 ) 2 (PhP2)"] | [] | [] | ["1,2-Bis(dimethoxyphosphoryl)benzene--99%, Alfa Aesar"] | [] | ["30 min", "8 h"] | ["concentrated hydrochloric acid--20 mL"]
acs.cgd.7b00784 | TGA data: 287 °C (dec.).{[AgL 4 ] 2 [CF 3 SO 3 ] 2 } n (2). This compound was prepared by the same method as described for polymer 1, using an equimolar ratio of silver(I) triﬂate (25 mg, 0.1 mmol) with L 4 ligand (24 mg, 0.1 mmol) in a methanol−water mixture (3:1 v/v). After 3 days, needle-shaped crystals were deposited in the cooler arm. The crystals were ﬁltered oﬀ, washed with chloroform, and ﬁnally air-dried (yield: 36 mg, 67%). | [] | [] | ["[AgL 4 ] 2 [CF 3 SO 3 ] 2", "2"] | ["silver(I) triﬂate--25 mg, 0.1 mmol"] | [] | ["L 4 ligand--24 mg, 0.1 mmol"] | [] | ["3 days"] | ["methanol−water mixture--3:1 v/v"]
ic0491377 | [Ag 2 (µ-CH(pz) 2 (CH 2 ) 3 CH(pz) 2 ) 2 ](BF 4 ) 2 (4). Crystallized from CH 3 CN/Et 2 O. Yield ) 103 mg (65%). Mp: 249-251 °C. Anal. | [] | [] | ["[Ag 2 (µ-CH(pz) 2 (CH 2 ) 3 CH(pz) 2 ) 2 ](BF 4 ) 2 "] | [] | [] | [] | [] | [] | ["CH 3 CN--NaN", "Et 2 O--NaN"]
j.poly.2006.09.089 | [{Cu(hfac) 2 (l-2,6-pyz)} n ](2). This complex was prepared by a similar method to that described above. Anal.Found: C, 32.82; H, 1.49; N, 4.76%. C 16 H 10 N 2 O 4 F 12 Cu requires C, 32.81; H, 1.72; N, 4.78%. IR (KBr disk) m(C–O) 1639, ring def. 682, d s CF 3 597 cm 1 . | [] | [] | ["Cu(hfac) 2 (l-2,6-pyz)] n", "C 16 H 10 N 2 O 4 F 12 Cu"] | [] | [] | [] | [] | [] | []
j.poly.2015.06.001 | IR (KBr) (cm 1 ): 1657 (s), 1555 (m), 1377 (s), 1213 (m), 1107 (m ), 784 (m), 732 (m).2.3. Gas sorption Low-pressure gas sorption measurements were performed by using Quantachrome Instruments Autosorb-iQ (Boynton Beach, Florida USA) with the extra-high pure gases. The as-synthesized MOF Cu-TUH crystals were immersed in CH 2 Cl 2 for 24 h, during which time CH 2 Cl 2 was replaced three times. The samples were then moved into a sample cell and dried under vacuum at 60 °C and 120 °C by using the ‘‘outgasser’’ function for 12 h and 6 h before the measurements, respectively. The BrunauerEmmettTeller (BET) surface area and total pore volume were calculated from the N 2 sorption isotherms at 77 K by using the Quantachrome ASiQwin 2.01 software package. The isosteric heat of adsorption (Q st ) for H 2 and CO 2 , deﬁned as Q st ¼ RT 2 @ ln p @T  qðClausius—Clapeyron equationÞ was determined by using the H 2 and CO 2 absorption isotherms at 77 and 87 K as well as 273 and 298 K, respectively (ASiQwin 2.01). | [] | [] | [] | [] | [] | [] | [] | [] | []
00958972.2017.1320394 | 2.3. Preparation of [Sm(Bod)(NO 3 ) 3 ] {bis(3-methoxysalicylidene)-3-oxapentane1,5-diamine samarium(III) trinitrate} (1) To a stirred solution of Bod (0.372 g, 1 mmol) in MeOH (5 mL) was added Sm(NO 3 ) 3 (H 2 O) 6 (0.1776 g, 1 mmol) in MeOH (5 mL). A yellow sediment was generated rapidly. The precipitate was ltered o, washed with MeOH and absolute Et 2 O, and dried in vacuo. The dried precipitate was dissolved in DMF to form a yellow solution. Yellow block crystals of [Sm(Bod)(NO 3 ) 3 ] suitable for X-ray diffraction studies were obtained by vapor diusion of diethyl ether into the solution for few weeks at room temperature. Yield: 0.3121 g (56.8%). Anal. SmC 20 H 24 N 5 O 14 : Calcd C, 33.89; H, 3.41; N, 9.88%; found: C, 33.91; H, 3.39; N, 9.78%. Selected IR data: (KBr ν/cm −1 ), 1182 (ν C–O–C ), 1032(ν OH ), 1385(ν NO3 ), 1654 (ν C=N ). UV–vis (DMF): λ = 271, 355 nm. Λ m (DMF, 297 K): 7.6 S cm 2 mol −1 . | ["room temperature"] | ["few weeks"] | ["[Sm(Bod)(NO 3 ) 3 ]", "bis(3-methoxysalicylidene)-3-oxapentane1,5-diamine samarium(III) trinitrate"] | ["Sm(NO 3 ) 3 (H 2 O) 6 --0.1776 g, 1 mmol"] | [] | ["Bod--0.372 g, 1 mmol"] | [] | [] | ["MeOH--5 mL"]
c6ce00209a | Synthesis of [(GdĲH 2 O) 9 )(SC4A)(Gd(H 2 O) 8 )(SC4A)(Gd(H 2 O) 9 )(DO3A)·19(H 2 O)] (7). DO3A (0.23 g, 0.67 mmol) was dissolved in water (10 mL) with stirring at 70 °C. To this solution was added p-sulfonatocalix[4]arene (0.5 g, 0.67 mmol) followed by gadolinium acetate (0.23 g, 0.67 mmol). The solution was then stirred at 90 °C for 4 h. Upon cooling a precipitate formed, which was removed by filtration. The filtrate was concentrated in vacuo to give a cream powder (43 mg, 6.9%). | [] | [] | ["[(GdĲH 2 O) 9 )(SC4A)(Gd(H 2 O) 8 )(SC4A)(Gd(H 2 O) 9 )(DO3A)·19(H 2 O)] (7)"] | ["DO3A--0.23 g, 0.67 mmol", "gadolinium acetate--0.23 g, 0.67 mmol"] | [] | ["p-sulfonatocalix[4]arene--0.5 g, 0.67 mmol"] | ["90 \b0C"] | ["4 h"] | ["water--10 mL"]
j.cej.2019.02.145 | 2.3. Synthesis of [Cu I 2 (bnie) 2 ] 2 (β-Mo 8 O 26 ) (NAU-2) Compared the preparation conditions of NAU-1 and NAU-2, the solvent, pH and temperature are diﬀerent. In contrast with NAU-1, CuCl 2 ·2H 2 O (0.051 g, 0.3 mmol) acting as a metal source, the same amount of bnie ligand (0.038 g, 0.15 mmol), (NH 4 ) 6 Mo 7 O 24 ·4H 2 O (0.12 g, 0.1 mmol), and H 2 O (10 mL) were well mixed, and the pH was adjusted to 3.8 ∼ 4.1. Then the mixture was sealed in a 25 mL Teﬂonlined and heated at 140 °C for three days. When the mixture was cooled down to room temperature, orange crystals of NAU-2 were obtained in 85% yield. C 32 H 32 Cu 4 Mo 8 N 24 O 42 : FTIR (KBr pellet, cm −1 ): 3125 (m), 1558 (s), 1525 (m), 1453 (m), 1385 (m), 1338 (s), 1323 (m), 1292 (m), 1241 (m), 1137 (s), 1045 (s), 1025 (s), 948 (s), 916 (s), 847 (m), 550 (w). | [] | [] | ["[Cu I 2 (bnie) 2 ] 2 (β-Mo 8 O 26 ) (NAU-2)"] | ["CuCl 2 ·2H 2 O--0.051 g, 0.3 mmol", "(NH 4 ) 6 Mo 7 O 24 ·4H 2 O--0.12 g, 0.1 mmol"] | [] | ["bnie ligand--0.038 g, 0.15 mmol"] | ["140 \nC"] | ["three days"] | ["H 2 O--10 mL"]
j.jssc.2008.05.007 | C 9 H 17 N 16 O 9 SZn 4 (786.93): calcd. C 14.40, H 1.74, N 29.84; found C 14.38, H 1.72, N 29.80. IR (KBr pellet): 3404(vs.), 3221(s), 1651(vs.), 1632(s), 1569(m), 1551(s), 1523(m), 1429(w), 1383(w), 1361(w), 1314(w), 1286(w), 1222(m), 1106(s), 1068(s), 1051(s), 1012(m), 988(w), 876(w), 801(w), 774(w), 746(w), 654(w), 617(w), 531(w), 499(w), 480(w) cm 1 .2.2.3. Synthesis of [Cd(AmTAZ)Br] (3) Hydrothermal treatment (160 1C, 168 h) of CdBr 2  4H 2 O (0.3442 g, 1 mmol), 5-amino-1H-1,2,4-triazole-3-carboxylic acid (0.1145 g, 0.9 mmol), NaOH (0.0393 g, 1 mmol) and water (12 mL) produced 6 as colorless crystals in a yield of 77% (0.1908 g). | [] | [] | ["C 9 H 17 N 16 O 9 SZn 4 (786.93)", "[Cd(AmTAZ)Br]"] | ["CdBr 2 \n4H 2 O--0.3442 g, 1 mmol"] | [] | ["5-amino-1H-1,2,4-triazole-3-carboxylic acid--0.1145 g, 0.9 mmol"] | ["160 \n1C"] | ["168 h"] | ["water--12 mL"]
j.molstruc.2008.05.045 | 2.2.2. Synthesis of complex 2 A mixture of Cd(CH 3 COO) 2 2H 2 O (0.107 g, 0.4 mmol), H 2 pzdc (0.034 g, 0.2 mmol), 2,2 0 -bipy (0.047g, 0.3 mmol), H 2 O (10 mL) and NaOH (0.016 g, 0.4 mmol) was stirred in air for 1 h, and then was sealed in a Parr Teﬂon-lined stainless-steel bomb and heated at 160 °C for 3 days. The resulting colorless, prism crystals of 2 were collected after washing with water (yield: 86%, based on Cd). Anal. Calcd for C 16 H 12 CdN 4 O 5 : C 42.45, H 2.67, N 12.38%.Found: C 42.53, H 2.78, N 12.43%. IR (KBr pellet, t /cm 1 ) for 2: 3392(s), 1608(vs), 1591(s), 1526(w), 1438(m), 1394(m), 1358(s), 1198(w), 1165(w), 1121(m), 1066(w), 885(w), 848(w), 834(m), 791(m), 769(w), 742(w). | [] | [] | ["Cd(CH 3 COO) 2 \n2H 2 O", "C 16 H 12 CdN 4 O 5"] | ["Cd(CH 3 COO) 2 \n2H 2 O--0.107 g, 0.4 mmol"] | ["NaOH--0.016 g, 0.4 mmol"] | ["H 2 pzdc--0.034 g, 0.2 mmol", "2,2 0 -bipy--0.047g, 0.3 mmol"] | ["160 \n°C"] | ["3 days"] | ["H 2 O--10 mL"]
acs.inorgchem.7b02974 | Synthesis of [{Gd(H 2 O) 3 } 2 (fdc)Re 6 Se 8 (CN) 6 ]Br·nH 2 O(3). The orange powder of compound 1 (200 mg, 0.075 mmol) was mixed with 5 mL of a 0.5% (v/v) solution of Br 2 in CH 3 CN. The mixture was heated to a boiling point. The color of the powder changed to dark green after a few seconds of boiling; the product was separated from the mother solution on a glass ﬁlter and washed with CH 3 CN. Yield: 195 mg (95%). FT-IR (ν max ,cm −1 ): ν(CN) 2139 (s); ν(OH) 3587 (m),3354(m);fdc: 1579 (s), 1521 (m), 1372 (s), 1326 (w), 1234 (w), 1137 (w), 1040 (w), 807 (w), 770 (s), 684 (w), 563 (w), 464 (m), 391 (m). Anal. Calcd for Br 1 C 12 Gd 2 H 34 N 6 O 21 Re 6 Se 8 (n = 10): C, 5.26; H, 1.25; N, 3.07. Found: C, 5.60; H, 1.40; N, 3.00.Synthesis of Activated [{Gd(H 2 O) 3 } 2 (fdc)Re 6 Se 8 (CN) 6 ]Br (3a). The synthesis of 3a was carried out at the same conditions as those for 1a. | [] | [] | ["[{Gd(H 2 O) 3 } 2 (fdc)Re 6 Se 8 (CN) 6 ]Br·nH 2 O", "Br 1 C 12 Gd 2 H 34 N 6 O 21 Re 6 Se 8"] | [] | ["Br 2--0.5% (v/v) solution"] | [] | [] | [] | ["CH 3 CN--5 mL"]
c2ce06415d | The yield of the colorless block crystals is ca. 35% based on Cd.Elemental anal. Found: C, 47.45; H, 4.19; N, 5.52%. Calc. for C 40 H 42 Cd 2 N 4 O 13 : C, 47.49; H, 4.18; N, 5.54%. IR (cm 21 ): 3447(m), 2928(w), 1999(w), 1623(w), 1560(s), 1540(w), 1517(w), 1427(m), 1405(m), 1332(w), 1144(w), 1103(w), 859(w), 729(m), 576(w), 514(w), 495(w). | [] | [] | ["C 40 H 42 Cd 2 N 4 O 13"] | [] | [] | [] | [] | [] | []
cm000429p | Synthesis of Cu(4,4′-bipy)(VO 2 )(PO 4 ) (1). A mixture of NaVO 3 ‚2H 2 O (0.158 g), NaH 2 PO 4 ‚2H 2 O (0.156 g), Cu(NO 3 ) 2 ‚ 6H 2 O (0.291 g), 4,4′-bipy‚2H 2 O (0.192 g), and H 2 O (10 mL) in a molar ratio of 1:1:1:1:556 was heated at 160 °C for 120 h to give light blue crystals of 1. Anal. Calcd for C 10 H 8 N 2 CuVPO 6 : C, 30.20; H, 2.03; N, 7.04; Cu, 15.98; V, 12.81; P, 7.79. Found: C, 29.99; H, 2.18; N, 6.86; Cu, 15.89; V, 12.97; P, 7.86. IR (KBr pellet, cm -1 ): 1611 (s), 1537 (m), 1416 (m), 1217 (m), 1157 (s), 1063 (s), 1009 (s), 956 (s), 918 (s), 875 (m), 819 (s), 732 (m), 714 (m), 650 (m), 603 (m), 576 (m), 508 (s), 440 (m). | [] | [] | ["Cu(4,4′-bipy)(VO 2 )(PO 4 )", "C 10 H 8 N 2 CuVPO 6"] | ["NaVO 3 ‚2H 2 O--0.158 g", "Cu(NO 3 ) 2 ‚ 6H 2 O--0.291 g"] | [] | ["4,4′-bipy‚2H 2 O--0.192 g"] | ["160 \nC"] | ["120 h"] | ["H 2 O--10 mL"]
cg3000729 | Synthesis of {[Cd 3 (tttmb) 2 (bdc) 3 (H 2 O) 3 ]· 0.5H 2 O} n (3). A mixture of tttmb (36.3 mg, 0.1 mmol), CdCl 2 ·2.5H 2 O (22.8 mg, 0.1 mmol), and H 2 bdc (13.6 mg, 0.1 mmol) in H 2 O (6 mL) and CH 3 CN (2 mL) was kept in a 25 mL Teﬂon-lined stainless steel vessel at 130 °C for three days. After the mixture was cooled to room temperature at a rate of 5 °C/h, colorless crystals of 3 were obtained with a yield of 65% (based on Cd). Anal. Calcd for C 120 H 122 N 36 O 31 Cd 6 : C, 44.50; H, 3.80; N, 15.57. Found: C, 44.21; H, 3.82; N, 15.42. IR (KBr, cm −1 ): 3371(s), 3134(m), 1560(s), 1519(w), 1448(w), 1382(s), 1284(m), 1198(m), 1132(m), 1011(w), 984(m), 836(s), 755(s), 672(s), 638(m), 521(m). | [] | [] | ["{[Cd 3 (tttmb) 2 (bdc) 3 (H 2 O) 3 ]· 0.5H 2 O} n", "C 120 H 122 N 36 O 31 Cd 6"] | ["CdCl 2 \n2.5H 2 O--22.8 mg, 0.1 mmol"] | [] | ["tttmb--36.3 mg, 0.1 mmol", "H 2 bdc--13.6 mg, 0.1 mmol"] | ["130 °C"] | ["three days"] | ["H 2 O--6 mL", "CH 3 CN--2 mL"]
cg400033s | [Cu(5-iipa)(phen)(H 2 O)] n (2). Compound 2 was synthesized by a hydrothermal procedure similar to that described for 1 except using NaOH (0.0040 g, 0.1 mmol) instead of LiOH. Blue rectangular crystals of 2 were obtained in 59% yield based on copper. Anal. Calcd for C 20 H 13 CuIN 2 O 5 (550.76): C, 43.53; H, 2.35; N, 5.07%. Found: C, 43.59; H, 2.32; N, 5.12%. IR/cm −1 (KBr): 3069(w), 2923(w), 1598(s), 1548(s), 1519(m), 1424(m), 1382(s), 1343(vs), 1143(w), 1090(w), 841(m), 777(m), 719(s), 701(s). | [] | [] | ["[Cu(5-iipa)(phen)(H 2 O)] n", "C 20 H 13 CuIN 2 O 5"] | [] | ["NaOH--0.0040 g, 0.1 mmol"] | ["5-iipa--NaN", "phen--NaN"] | [] | [] | []
10241220600903514 | 3.3.2 Synthesis of 2,2 0 -thiobis(4,6-di-tert-butylphenolate)methylgallium(THF), Stdiol GaMeTHF (2). Complex 2 was prepared in a similar manner to 1 from GaMe 3 (0.26 g, 2.26 mmol) and StdiolH 2 (1 g, 2.26 mmol) in toluene/THF. Yield 0.9 g (90%), m.p. 237 – 2398C. | [] | [] | ["2,2 0 -thiobis(4,6-di-tert-butylphenolate)methylgallium(THF)", "Stdiol GaMeTHF"] | ["GaMe 3--0.26 g, 2.26 mmol"] | [] | ["StdiolH 2--1 g, 2.26 mmol"] | [] | [] | ["toluene/THF--NaN"]
1521-3765(20020902)8:17<4047::aid-chem4047>3.0.co;2-m | Compound 6d: Yield 84 mg (48 %), violet solid, m.p. 300 8C; IR (KBr): nÄ  3436, 3054, 2924, 2222, 1623, 1600, 1495, 1481, 1436, 1411, 1334, 1307, 1286, 1190, 1102, 1028, 998, 918, 847, 745, 711, 694, 544, 504 cm 1 ; 1 H NMR (400 MHz, CDCl 3 ): d  8.86 (d, 3 J(H,H)  8.6 Hz, 4 H; NCCCH), 7.47 ± 7.57 (m, 34 H; Ph, NCCCHCH); 31 P{ 1 H} NMR (162 MHz, CDCl 3 ): d  28.1 (s; PPh 3 ); FAB-MS: m/z: 1255 [M  ], 459 [Au(PPh 3 )]; UV/Vis (CHCl 3 ): l max (e)  576 nm (23 900); fluorescence (CHCl 3 ): l max  625 nm; F  71%; solid-state fluorescence: l max  750 nm; elemental analysis calcd (%) for C 56 H 38 Au 2 N 4 O 2 P 2 (1254.8): C 53.60, H 3.05, N 4.46; found: C 53.25, H 3.09, N 4.56. | [] | [] | ["6d"] | [] | [] | [] | [] | [] | []
j.molstruc.2010.09.031 | 2.2.2. [Cu(bie)] 4 [SiW 12 O 40 ](2) A mixture of H 4 [SiW 12 O 40 ]14H 2 O (300 mg, 0.1 mmol), Cu(OAc) 2 H 2 O (80 mg, 0.4 mmol), bie (41.2 mg, 0.2 mmol) and H 2 O (8 mL) was stirred for 1 h. The pH was adjusted to 4.5 with 1 M HCl, and then the mixture was transferred to an 18 mL Teflon-lined reactor and kept under autogenous pressure at 160 °C for 4 days. The reactor was slowly cooled to room temperature over a period of 10 °C/h. Yellow block crystals of 1 were ﬁltered, washed with water and dried at room temperature. Yield: 41% based on Cu. C 40 H 56 Cu 4 N 16 O 44 SiW 12 (3953.38): Calcd: C, 12.15; H, 1.43; N, 5.67%; Found: C, 12.19; H, 1.42; N, 5.74%. IR (solid KBr pellet, cm 1 ): 3120 (w), 1523 (s), 1442 (w), 1403 (w), 1352 (w), 1289 (w), 1237 (m), 1115 (m), 1022 (m), 966 (s), 919 (s), 796 (s), 648 (w), 538 (w). | [] | [] | ["[Cu(bie)] 4 [SiW 12 O 40]", "C 40 H 56 Cu 4 N 16 O 44 SiW 12"] | ["Cu(OAc) 2 \nH 2 O--80 mg, 0.4 mmol"] | [] | ["bie--41.2 mg, 0.2 mmol"] | ["160 \nC"] | ["4 days"] | ["H 2 O--8 mL"]
j.snb.2017.05.103 | When the reactions were complete, the reaction mixture was treated with water (30 mL) and extracted three times with chloroform.The combined organic layer was washed with saturated brine and dried over anhydrous sodium sulfate.The organic layer was evaporated and the crude product obtained was puriﬁed by column chromatography using CHCl 3 /EtOH (100:0–100:2), and was a white solid.Yield: 50%; m.p.180.4–181.5 ◦ C; 1 H NMR (400 MHz, CDCl 3 ): ␦ 10.04 (d, J = 6.6 Hz, 1H), 8.53 (d, J = 5.6 Hz, 1H), 7.72 – 7.61 (m, 2H), 7.44 (dd, J = 17.4, 8.2 Hz, 2H), 7.24 (ddd, J = 7.5, 4.9, 0.9 Hz, 1H), 7.21 – 7.17 (m, 1H), 5.30 (s, 2H), 4.87 (s, 2H); 13 C NMR (100 MHz, CDCl 3 ): ␦ 178.70, 158.40, 154.48, 149.55, 137.44, 137.40, 132.93, 130.02, 123.37, 122.86, 116.49, 107.51, 102.61, 46.33, 45.18; IR (KBr): 3433, 3065, 2956, 1675, 1620, 1517, 1448, 1392, 1272, 1154, 1094, 995, 946, 763, 673, 579 cm -1 ; MS: Calcd for: [M] + : 302.07; Found: 302.17. | [] | [] | [] | [] | [] | [] | [] | [] | []
ic1019235 | Coordination Polymer 11. To a soluti on of 6 (15 mg, 0.024 mmol) in b enzene (5 m L) wa s added a solution of AgBF 4 (4.5 mg, 0.024 mmol) in benzene (2 mL), causing the immediate precipitation of a red solid. MeCN was added until complete redissolution. The mixture was left for slow evaporation in the absence of light. Crystals of 11 appeared after a few days (13.3 mg, 56%).IR (ATR, cm -1 ): ν CN 2197. Anal. Calcd for C 43 H 38 AgBCoF 4 N 10 O 2 : C, 52.67; N, 14.28; H, 3.91. Found: C, 50.65; N, 13.07; H, 3.78.X-ray Crystallography. Data (Tables 1 and 2) were collected on a Bruker SMART CCD diffractometer with Mo KR radiation.The structures were solved using SHELXS-97 and refined by fullmatrix least squares on F 2 using SHELXL-97 with anisotropic thermal parameters for all non-hydrogen atoms.14 The hydrogen atoms were introduced at calculated positions and not refined (riding model).CCDC 793850 -793858 and 797959 contain the supplementary crystallographic data for compounds 3-11. These data can be obtained free of charge via www.ccdc.cam.ac.uk/data_ request/cif. | [] | ["a few days"] | ["Coordination Polymer 11"] | ["AgBF 4--4.5 mg, 0.024 mmol"] | [] | ["6--15 mg, 0.024 mmol"] | [] | [] | ["benzene--5 mL", "MeCN--not specified"]
j.jssc.2014.02.007 | 2.5. Synthesis of {[Co 2 (SDB) 2 (BITMB)]  (dioxane) 3 } n (CP4) H 2 SDB (75 mg, 0.36 mmol), BITMB (90 mg, 0.32 mmol) and Co(NO 3 ) 2  6H 2 O (154 mg, 0.52 mmol) were dispersed in a mixture of 3 mL water and 3 mL 1,4-dioxane and then sealed in a 14 mL Teﬂon-lined autoclave, which was heated at 398 K for 60 h.Yield¼ 36%. Elemental analysis (%), Cal.: C, 53.86; H, 4.76; N, 4.41; S, 5.05; found: C, 53.68; H, 5.02; N, 4.32; IR cm  1 (KBr): 3425 (br), 3 105 (w), 2956 (w), 2850 (w), 2375 (w), 1640 (s), 1 562 (w), 1406 (s), 1 293 (m), 1163 (m), 111 2 (s), 1014 (w), 870 (m), 73 5 (s), 620 (w).2.6. X-ray crystallography summary of crystallographic data, detail of hydrogen bonding interactions and selected bond lengths and bond angles for all compounds is given in Table 1, Tables S1 and S2, respectively. | [] | [] | ["{[Co 2 (SDB) 2 (BITMB)] ? (dioxane) 3 } n (CP4)"] | ["Co(NO 3 ) 2 ? 6H 2 O--154 mg, 0.52 mmol"] | [] | ["H 2 SDB--75 mg, 0.36 mmol", "BITMB--90 mg, 0.32 mmol"] | ["398 K"] | ["60 h"] | ["water--3 mL", "1,4-dioxane--3 mL"]
s0277-5387(01)00994-9 | The residue was dissolved in CH 2 Cl 2 and the solution extracted into 2 M HCl (2× 40 ml). The aq. phase was basiﬁed with NaOH (1 M) solution and the free ligand extracted into CHCl 3 (3× 40 ml). The combined organic phases were dried over MgSO 4 , ﬁltered and the solvents removed in vacuo to leave a clear, yellow oil.Yield: 0.58 g, 1.8 mmol, 60%.1 H NMR (CDCl 3 ): l= 6.80 (s, 2H, C 6 H 2 Me 3 ), 2.82–2.50 (m, 23H, CH 2 ,NH), 2.27 (s, 6H, o-C 6 H 2 (CH 3 ) 2 ), 2.21 (s, 3H, p-C 6 H 2 CH 3 ). | [] | [] | [] | [] | [] | [] | [] | [] | []
c4dt00832d | Synthesis of [Cu 2 (µ-I)I(bpy){C 6 H 5 N{P(OC 6 H 3 (OMe-o)(C 3 H 5 -p)) 2 } 2 }] (9) This was synthesized by a procedure similar to that for 8 using 2,2′-bipyridine (0.004 g, 0.0256 mmol) and 6 (0.03 g, 0.0126 mmol). Yield: 85% (0.0288 g). Mp: 166–169 °C. | [] | [] | ["[Cu 2 (µ-I)I(bpy){C 6 H 5 N{P(OC 6 H 3 (OMe-o)(C 3 H 5 -p)) 2 } 2 }]"] | [] | [] | ["2,2′-bipyridine--0.004 g, 0.0256 mmol", "6--0.03 g, 0.0126 mmol"] | [] | [] | []
j.poly.2019.04.056 | 2.5. Synthesis of Na[Gd(4-HOpa) 4 (H 2 O)]∙2H 2 O (2) An aqueous solution (20.0 mL) of Gd(Ac) 3 ·4H 2 O (0.33 mmol, 0.134 g) was added dropwise to an aqueous solution of Na(4-HOpba) (1.0 mmol, 0.203 g) under continuous stirring. The resulting light yellow solution was heated at 60 °C for 15 min. Colorless prismatic crystals were obtained after 5 days at room temperature. Yield: 44% (0.112 g). Selected IR peaks (KBr/cm –1 ): 3350 (s), 1650 (s), 1560 (w), 1514 (m), 1386 (m), 1242 (m), 834 (m), 816 (w) cm –1 . Elemental analysis calcd (%) for C 32 H 30 GdN 4 NaO 19 : C 40.25, H 3.17, N 5.87; found C 40.80, H 3.17, N 5.83. | [] | [] | ["Na[Gd(4-HOpa) 4 (H 2 O)]∙2H 2 O", "C 32 H 30 GdN 4 NaO 19"] | ["Gd(Ac) 3 \n4H 2 O--0.33 mmol, 0.134 g"] | [] | ["Na(4-HOpba)--1.0 mmol, 0.203 g"] | ["60 °C", "room temperature"] | ["15 min", "5 days"] | ["aqueous solution--20.0 mL"]
s160053680402238x | Experimental A solution (3 ml) of toluene containing dtpcp (0.03 mmol, 8.2 mg) was introduced into a glass tube and layered with an acetonitrile solution (3 ml) containing AgCF 3 CO 2 (0.04 mmol, 8.8 mg) and tetra¯uoroterephthalic acid (0.1 mmol, 23.8 mg). The glass tube was sealed under argon. After standing at room temperature for one week, colorless block crystals of (I) were isolated at the interface between the two solutions (yield 41%). | [] | [] | ["(I)"] | ["AgCF 3 CO 2--0.04 mmol, 8.8 mg"] | [] | ["dtpcp--0.03 mmol, 8.2 mg", "tetra¯uoroterephthalic acid--0.1 mmol, 23.8 mg"] | ["room temperature"] | ["one week"] | ["toluene--3 ml", "acetonitrile--3 ml"]
ic900609e | Synthesis of (THF) 2 3 [Li + (TEMPO )] 4 (1). Lithium powder (0.21 g, 30 mmol) was suspended in freshly distilled THF (30 mL) in a flame-dried Schlenk tube. TEMPO (4.68 g, 30 mmol) was introduced via a solid addition tube. The TEMPO dissolved immediately producing a vivid orange color. This mixture was heated to reflux for 100 h, during which time a gradual discoloration of the solution and precipitation of an offwhite solid was observed. This precipitate was isolated by Schlenk filtration, and the mother liquor was cooled to -30 C for 48 h to yield a crop of X-ray quality colorless needle-like crystals of 1 (NMR spectroscopic analysis confirmed that the off-white precipitate and crystalline material were the same product). The combined yield of crystals and precipitate was 35% (2.09 g). | ["-30 \nC"] | ["48 h"] | ["(THF) 2 3 [Li + (TEMPO )] 4"] | ["Lithium powder--0.21 g, 30 mmol"] | [] | ["TEMPO--4.68 g, 30 mmol"] | ["reflux"] | ["100 h"] | ["THF--30 mL"]
s11224-012-9956-7 | After keeping the solution in air for a few days, blue blockshaped crystals of 1, suitable for X-ray crystal structural determination, were formed at the bottom of the vessel on slow evaporation of the solvent. The crystals were isolated, washed three times with methanol and dried in air. Yield 45%. IR data (cm -1 ): 3248 (sh, w), 2036 (s), 1599 (s), 1510 (m), 1407 (w), 1334 (m), 1248 (m), 1141 (m), 1077 (w), 1012 (w), 827 (w), 777 (m), 700 (w), 633 (w), 576 (w), 538 (w), 447 (w). Anal. calc. for C 34 H 60 Cu 2 N 12 O 4 : C, 49.3; H, 7.3; N, 20.3; found: C, 49.1; H, 7.5; N, 20.1%. | [] | ["a few days"] | ["Cu(1,2-bis(4-pyridyl)ethylene) 2 (NO 3 ) 2 "] | [] | [] | [] | [] | [] | []
zaac.200800335 | IR (KBr, ν ˜ /cm ⫺1 ): 2956 (w), 2924 (m), 2835 (s), 1574 (s, ν(C⫽N)), 1491 (m), 1452 (w), 1417 (m), 1394 (w), 1336 (m), 1292 (m), 1232 (w), 1182 (w), 1109 (m), 1082 (m), 1049 (m), 973 (m), 916 (m), 852 (w), 779 (m), 725 (m), 642 (m), 609 (m), 548 (w), 525 (w), 503 (w). UV/Vis (MeCN, λ/nm, ε/l mol ⫺1 ·cm ⫺1 ): 209 (68617), 247 (38960), 321 (4214). | [] | [] | [] | [] | [] | [] | [] | [] | []
j.ica.2008.02.072 | After 15 min of stirring, addition of NaClO 4  H 2 O (0.2 g, 1.423 mmol) initiated the precipitation of blue solids. The compound was collected by ﬁltration and washed with methanol (3  2 mL) and air dried. It was then dissolved in acetonitrile (5 mL) and ﬁltered through celite pad. The volume of the deep blue solution was reduced to about 3 mL under reduced pressure and addition of tetrahydrofuran (THF) (10 mL) produced a blue precipitate, which was ﬁltered off and dried in vacuum. Yield: 0.120 g (60%). Anal. Calc. for C 40 H 47 N 7 Cl 4 Cu 2 O 9 : C, 46.24; H, 4.53; N, 9.44. Found: C, 46.68; H 4.10; N, 9.25%. IR (KBr, cm 1 , selected peaks): 1094, 623 ðmðClO  4 ÞÞ. Conductivity (CH 3 CN, 1 mM solution at 298 K): K M = 280 X 1 cm 2 mol 1 (expected range [12] for 1:2 electrolytes: 220–300 X 1 cm 2 mol 1 ). Absorption spectrum [k max /nm (e/M 1 cm 1 )]: 260 (25300), 290 (sh) (7300), 660 (280) (in CH 3 CN). Single crystals suitable for X-ray diffraction studies were grown by layering of blue CH 3 CN solutions of 2  CH 3 CN  THF over THF (2  CH 3 CN  THF).N N N N N N N N MPyPz N N N N N N MHL N N N MeL Fig. 1. The ligands chosen in this work.28 S. Mandal et al. / Inorganica Chimica Acta 362 (2009) 27–37 | [] | [] | ["NaN"] | [] | ["NaClO 4 \tH 2 O--0.2 g, 1.423 mmol"] | [] | [] | [] | ["methanol--3 \t2 mL", "acetonitrile--5 mL", "tetrahydrofuran (THF)--10 mL"]
ic701893z | Synthesis of [Zn 3 (C 6 H(COO) 5 )(OH)(H 2 O) 3 ]. 2-Zn was obtained from a similar reaction carried out at 125 °C for 2 days. | [] | [] | ["[Zn 3 (C 6 H(COO) 5 )(OH)(H 2 O) 3 ]", "Zn 2"] | [] | [] | [] | ["125 °C"] | ["2 days"] | []
cryst7120354 | The mixture was stirred for several minutes at room temperature until the complete dissolution of all reagents. The vial was placed in an oven at 95 ◦ C for 12 h. Then, the vial was removed from the oven and cooled to room temperature. Colorless prismatic crystals formed on the bottom. The crystals were washed twice with 2 mL of DMF and then stored in the glass vial under DMF. The yield was about 100 mg (ca. 40%). IR bands, cm −1 : 3125, 2934, 1668, 1630, 1590, 1531, 1461, 1353, 1280, 1209, 1173, 1128, 995, 899, 812, 769, 677, 651, 587. Elemental analysis: found, %: C 39.1, H 3.5, N 20.0, S 6.6; calculated ([Zn(btrp)(tdc)]·nDMF, n = 1), %: C 39.5, H 3.9, N 20.1, S 6.6. | [] | [] | ["[Zn(btrp)(tdc)]·nDMF"] | [] | [] | ["btrp--NaN", "tdc--NaN"] | ["95 \nC"] | ["12 h"] | ["DMF--2 mL"]
cm9901921 | Preparation of Ir(en) 3 Cl 3 .This compoundwas prepared using the procedure of Galsbøl 53 starting with IrCl 3 ‚3H 2 O and 1,2diaminoethane. A 57% yield of Ir(en) 3 Cl 3 was obtained. | [] | [] | ["Ir(en) 3 Cl 3"] | ["IrCl 3 ‚3H 2 O--not specified"] | [] | ["1,2-diaminoethane--not specified"] | [] | [] | []
c9dt02733e | Synthesis of 1-Tb x Eu 1-x . The Eu/Tb-doped framework 1-Tb x Eu 1−x was synthesized in the same manner as that of 1-Eu, and the total amount of Eu 3+ and Tb 3+ ions was 0.1 mmol. | [] | [] | ["1-Tb x Eu 1-x"] | ["Eu 3+--0.1 mmol", "Tb 3+--0.1 mmol"] | [] | [] | [] | [] | []
zaac.200800326 | [Mn(bpy) 3 ](ClO 4 ) 2 · 0.5bpy (3), [Mn(py) 4 Mn(py) 2 (H 2 O) 2 (μSO 4 ) 2 ]·4H 2 O (4), [Mn(pta) 2 (pdo)] 4 (SO 4 ) 2 ·4H 2 O·S 8 (5): To an aqueous solution of Mn(ClO 4 ) 2 ·6H 2 O (0.36 g, 1 mmol) was added a suspension of bpy (0.312 g, 2 mol) in water (10 mL). The mixture was added to a solution of HAm4DH (0.2 g, 1 mmol) in water (10 mL) with 1M NaOH (1 mmol). The clear yellow/orange solution was heated under reflux for 2 h and a clear brown precipitate formed and was filtered off as [Mn(pta)(bpy)(pdo) 0.5 ](SO 4 ) Yield: 78%. C 19.5 H 19 N 7 MnO 5 S (518.0): calcd. C 45.2, H 3.7, N 18.9, S 6.2; found: C 44.7, H 3.6, N 18.9, S 6.2%. | [] | [] | ["[Mn(bpy) 3 ](ClO 4 ) 2 · 0.5bpy", "[Mn(py) 4 Mn(py) 2 (H 2 O) 2 (μSO 4 ) 2 ]·4H 2 O", "[Mn(pta) 2 (pdo)] 4 (SO 4 ) 2 ·4H 2 O·S 8"] | ["Mn(ClO 4 ) 2 ·6H 2 O--0.36 g, 1 mmol"] | ["NaOH--1 mmol"] | ["bpy--0.312 g, 2 mol", "HAm4DH--0.2 g, 1 mmol"] | ["reflux"] | ["2 h"] | ["water--10 mL"]
acs.cgd.9b00552 | Synthesis of {[Cu(pvb) 2 ]·2(dmf)} n (1·dmf·2H 2 O). A solution of CuCl 2 ·2H 2 O (0.6819 g, 4 mmol) in 10 mL of dmf was added dropwise in a suspension of Hpvb (1.7984 g, 8 mmol) in 60 mL of dmf at 90 o C. The resulting light green suspension was kept under continuous stirring at 90 o C for 45 minutes. After this period, the suspension was filtered and the solid was placed for drying for 5 days in the open air. A suspension of the resulting light green solid (0.3099 g, 0.5 mmol) in 12 mL of dmf was placed in a teflon-lined stainless steel autoclave and heated (solvothermal reactor) at 140 °C for 3 Page 5 of 46 ACS Paragon Plus Environment Crystal Growth & Design 1 2 3 4 5 6 7 8 9 10 11 12 13 14 15 16 17 18 19 20 21 22 23 24 25 26 27 28 29 30 31 32 33 34 35 36 37 38 39 40 41 42 43 44 45 46 47 48 49 50 51 52 53 54 55 56 57 58 59 60 | ["140 °C"] | ["5 days"] | [" {[Cu(pvb) 2 ]\n2(dmf)} n ", "1\n\n2H 2 O"] | ["CuCl 2 \n2H 2 O--0.6819 g, 4 mmol"] | [] | ["Hpvb--1.7984 g, 8 mmol"] | ["90 o C"] | ["45 minutes"] | ["dmf--10 mL"]
ejic.201100944 | [Tm(pydc)(H 2 O) 3 ] 4 [SiW 12 O 40 ]·4H 2 O (1): An aqueous solution (20 mL) that contained K 4 [α-SiW 12 O 40 ]·nH 2 O (0.85 g) was added to a CH 3 CH 2 OH/H 2 O (20 mL, 1:1, volume ratio) solution that contained H 2 pydc (0.10 g, 0.60 mmol) and Tm(NO 3 ) 3 ·6H 2 O (0.50 g, 1.08 mmol). The pH was adjusted to 2.5 with HAc/NaAc buffer solution (pH = 4.5). The resulting mixture was heated in a water bath (80 °C) for 1 h and filtered after cooling. Slow concentration at room temperature led to the formation of colorless crystals suitable for XRD within 2–3 weeks, which were collected by filtration and dried in air (yield ca. 40 % based on K 4 [α-SiW 12 O 40 ]· nH 2 O). C 28 H 44 N 4 O 72 SiTm 4 W 12 (4498.66): calcd. C 7.48, H 0.99, N 1.25, Si 0.62, Tm 15.02, W 49.04; found C 7.41, H 1.08, N 1.16, Si 0.67, Tm 15.10, W 48.98. IR (KBr; Figure S1a, Table S1): ν ˜ = 1610 (s), 1571 (s), 1450 (s), 1389 (s), 1292 (s), 1199 (m), 1150 (w), 1081 (m), 1012 (s), 966 (s), 918 (s), 883 (w), 802 (s), 761 (s), 696 (m), 665 (m), 593 (w), 538 (m) cm –1 . | [] | ["2-3 weeks"] | ["[Tm(pydc)(H 2 O) 3 ] 4 [SiW 12 O 40 ]\b4H 2 O", "C 28 H 44 N 4 O 72 SiTm 4 W 12"] | ["Tm(NO 3 ) 3 \b6H 2 O--0.50 g, 1.08 mmol"] | [] | ["H 2 pydc --0.10 g, 0.60 mmol"] | ["80 \b0C"] | ["1 h"] | ["CH 3 CH 2 OH/H 2 O--20 mL, 1:1, volume ratio"]
c4ra02942a | Synthesis of {[Cu 4 (tia) 4 (H 2 O) 3 ]$H 2 O} n (1). Cu(NO 3 ) 2 $3H 2 O (48.2 mg, 0.2 mmol) and a solution of H 3 ctia (16 mL, 0.02 mmol) whose pH value was adjusted to 3.5 by sodium hydrate was placed in a Teon-lined autoclave and heated to 180  C for three days, then cooled down to room temperature at a rate of 2.5  C h 1 . Blue block-shaped crystals suitable for X-ray analysis were directly obtained, collected, washed with water and dried in the air. Yield about 30% (based on Cu(NO 3 ) 2 $3H 2 O). Anal. calcd (%) for C 40 H 28 Cu 4 N 12 O 20 (1250.90): C, 38.41%; H, 2.26%; N: 13.44%. Found: C, 38.50%; H, 2.2%; N, 13.44%. IR (KBr pellets, cm 1 ): 3385, 1620, 1561, 1425, 1320, 1078, 787, 716. | [] | [] | ["{[Cu 4 (tia) 4 (H 2 O) 3 ]$H 2 O} n"] | ["Cu(NO 3 ) 2 $3H 2 O--48.2 mg, 0.2 mmol"] | [] | ["H 3 ctia--16 mL, 0.02 mmol"] | ["180 \nC"] | ["three days"] | []
j.ica.2018.10.039 | 2.6. Preparation of [Cd(tdc)(pdin)] n (5) Cd(NO 3 ) 2 ·4H 2 O (113 mg, 0.37 mmol), 2,5-thiophenedicarboxylic acid (63 mg, 0.37 mmol) and pdin (104 mg, 0.37 mmol) and 0.75 mL of a 1.0 M NaOH solution were placed into 10 mL distilled H 2 O in a Teﬂon-lined acid digestion bomb. The bomb was sealed and heated in an oven at 120° C for 2 d, and then cooled slowly to 25 °C. Colorless crystals of 5 (113 mg, 54% yield based on Cd) were isolated after washing with distilled water and acetone, and drying in air. Anal. Calc. | [] | [] | ["[Cd(tdc)(pdin)] n", "NaN"] | ["Cd(NO 3 ) 2 ·4H 2 O--113 mg, 0.37 mmol"] | [] | ["2,5-thiophenedicarboxylic acid--63 mg, 0.37 mmol", "pdin--104 mg, 0.37 mmol"] | ["120° C"] | ["2 d"] | ["distilled H 2 O--10 mL"]
chem.201202314 | [TmS benzyl ]2Br: Yield: 0.285 g, 0.36 mmol, 72%.1 H NMR (500 MHz, CDCl 3 ): d = 7.93 (s, 1H; -CH), 7.65 (s, 1 H; -CH), 7.36 (m, 4H; arom), 7.05 (d, 1H, 3 JACHTUNGTRENNUNG(H,H)= 6.3 Hz; arom), 4.2 (s, 2H; -CH 2 ), 3.55 ppm (s, 3H; -CH 3 ); 13 C NMR (125 MHz, CDCl 3 ): d = 139.9, 135.6, 129.35, 128.8, 128.6, 128.0, 126.8, 40.7, 36.5 ppm; IR (KBr): n˜ = 2360 (B  H), 755 cm 1 (C=S); MS (ESI): m/z (%): 311.5 [TmS benzyl ] 2 + (100); HRMS (ESI): m/z calcd for C 33 H 37 N 6 BS 3 : 312.12620; found: 312.11627; elemental analysis calcd (%) for C 33 H 37 N 6 BBr 2 S 3 : C 50.51, H 4.72, N 10.72; found: C 49.74, H 4.85, N 10.22. | [] | [] | ["[TmS benzyl ]2Br", "C 33 H 37 N 6 BBr 2 S 3"] | [] | [] | [] | [] | [] | []
acs.inorgchem.5b02614 | = 4307.5(9) Å 3 , Z =4,d calc = 1.384 Mg m −3 ,MoK α radiation (graphite-monochromated, λ = 0.71073 Å), T = 100 K, θ range = 2.19°− 30.04°. N umber o f reﬂections measured: 46 500, number of independent reﬂections: 12 595, R int = 0.0388, ﬁnal R indices [I > 2σ(I)]: R 1 = 0.0375, wR 2 = 0.0909.[1{Pb(OAc) 2 } 2 ]. A solution of 60.0 mg of 1 (113 μmol, 1 equiv) and 85.8 mg of lead(II) acetate trihydrate (226 μmol, 2 equiv) in 12 mL of EtOH was stirred for 2 h at room temperature. After removal of the solvent, the yellow precipitate was washed with n-hexane and Et 2 O and dried in vacuo (122 mg, 103 μmol, 91%). Upon recrystallization from CH 3 CN, yellow crystals of [1{Pb(OAc) 2 } 2 ] were obtained. Elemental analysis (%) for C 34 H 62 N 12 O 8 Pb 2 (1181.33): calcd. C 34.57, H 5.29, N 14.23; found C 34.56, H 5.31, N 14.20. | [] | [] | ["[Pb(OAc) 2 ] 2 "] | ["1--60.0 mg, 113 μmol, 1 equiv", "lead(II) acetate trihydrate--85.8 mg, 226 μmol, 2 equiv"] | [] | [] | ["room temperature"] | ["2 h"] | ["EtOH--12 mL", "n-hexane--NaN", "Et 2 O--NaN", "CH 3 CN--NaN"]
ic302006x | Synthesis of [Zn 2 (sdb) 2 (bpt)] n (3). bpt (1.2 mmol, 283 mg), H 2 sdb (0.8 mmol, 245 mg), and Zn(NO 3 ) 2 ·6H 2 O (0.8 mmol, 238 mg) were dissolved in DMF (40 mL). The solution was sealed in a glass vial and heated at 100 °C for 2 days. After cooling and ﬁltration, red powder crystals of 3⊃DMF were obtained (68% yield). The crystals were heated at 100 °C in vacuo for 6 h to remove the solvent of DMF.Elem anal. Calcd for 3 ⊃ DMF {[Zn 2 (C 14 H 8 SO 6 ) 2 (C 12 H 8 N 6 )]·2.5DMF n }: C, 49.25; H, 3.61; N, 10.28. Found: C, 48.74; H, 3.48; N, 10.28.Synthesis of [Zn 2 (sdb) 2 (bpy)] n (4). bpy (0.4 mmol, 62.4 mg), H 2 sdb (0.8 mmol, 245 mg), and Zn(NO 3 ) 2 ·6H 2 O (0.8 mmol, 238 mg) were dissolved in DMF (40 mL). The solution was sealed in a glass vial and heated at 100 °C for 2 days. After cooling and ﬁltration, white powder crystals of 4 were obtained (75% yield). The crystals were heated at 150 °C in vacuo for 3 h to conﬁrm the absence of solvents.Elem anal. Calcd for 4 {[Zn 2 (C 14 H 8 SO 6 ) 2 (C 10 H 8 N 2 )] n }: C, 50.96; H, 2.70; N, 3.13. Found: C, 49.82; H, 2.77; N, 3.42. | ["100 °C", "150 °C"] | ["6 h", "3 h"] | ["[Zn 2 (sdb) 2 (bpt)] n", "[Zn 2 (sdb) 2 (bpy)] n"] | ["Zn(NO 3 ) 2 ·6H 2 O--0.8 mmol, 238 mg"] | [] | ["bpt--1.2 mmol, 283 mg", "H 2 sdb--0.8 mmol, 245 mg", "bpy--0.4 mmol, 62.4 mg"] | ["100 °C", "100 °C"] | ["2 days", "2 days"] | ["DMF--40 mL"]
c5ce00710k | Synthesis of ĳZn 2 L 2 Ĳbibp) 2 ]·H 2 O (2) A mixture of ZnĲNO 3 ) 2 ·6H 2 O (0.0297 g, 0.1 mmol), H 2 L (0.0333 g, 0.1 mmol), bibp (0.0286 g, 0.1 mmol), and H 2 O (10 mL) was placed in a Teflon reactor (20 mL) and heated at 160 °C for 3 days. After gradually cooling to room temperature at a rate of 20 °Ch −1 , large quantities of colorless block crystals were obtained, which were filtered off, washed with ethanol, and dried under ambient conditions. The yield of the reaction was 61% based on bibp. Anal. calcd. for C 76 H 54 Zn 2 N 10 O 9 (%): C, 66.04; H, 3.94; N, 10.13. Found: C, 65.64; H, 3.54; N, 10.48. FT-IR (4000–600 cm −1 ): 3473 (w), 3133 (m), 1596 (s), 1516 (s), 1311 (s), 1258 (s), 1060 (s), 962 (m), 822 (s), 781 (m), 655 (w), 647 (m), 539.21 (w). | [] | [] | ["[Zn 2 L 2 (bibp) 2 ]\b·H 2 O", "C 76 H 54 Zn 2 N 10 O 9"] | ["ZnĲNO 3 ) 2 \b6H 2 O--0.0297 g, 0.1 mmol"] | [] | ["H 2 L--0.0333 g, 0.1 mmol", "bibp--0.0286 g, 0.1 mmol"] | ["160 \bC"] | ["3 days"] | ["H 2 O--10 mL"]
zaac.200400405 | The reaction mixture was stirred for 2 h at room temperature; the organic phase was then separated. A single crystal was obtained from a 4:1 diethyl ether /1,2-dichroloethane mixture. m. p. 165166 °C (Anal.: C 28 H 50 N 4 O 13 Se 4 K 2 Pd, Calcd., C, 29.19; H, 4.34; N, 4.86. Found: C, 29.55; H, 4.60; N, 4.46). Selected FT-IR (ν/cm ⫺1 ): 3432 (s, br, H 2 O), 2904 (m), 2892 (m, C-H), 2115 (s, C⬅N), 1450 (m), 1352 (m), 1248 (s, C-O-C), 1100 (s), 960 (m), 835 (m), 510 (m). | [] | [] | [] | [] | [] | [] | ["room temperature"] | ["2 h"] | ["diethyl ether--4:1 mixture with 1,2-dichloroethane"]
j.jssc.2014.07.005 | 2.2. Syntheses [CuH 3 L 2 (GeMo 12 O 40 )]  2H 2 O (1) A mixture of L (0.03 g, 0.1 mmol), Cu(CH 3 COO) 2  H 2 O (0.02 g, 0.1 mmol), GeO 2 (0.01 g, 0.1 mmol), Na 2 MoO 4  2H 2 O (0.242 g, 1 mmol) and water (10 mL) was placed in a Teﬂon reactor (18 mL) and heated at 170 1C for 5 days. The initial pH value of the reaction system was about 3. After cooling to room temperature at a rate of 10 1Ch  1 , red brown crystals of 1 were collected in 44% yield based on L. Anal. Calcd for C 36 H 33 CuGeMo 12 N 10 O 42 (Mr¼ 2565.13): C, 16.86; H, 1.30; N, 5.46; Cu, 2.48; Mo, 44.88%. | [] | [] | ["[CuH 3 L 2 (GeMo 12 O 40 )] ? 2H 2 O", "C 36 H 33 CuGeMo 12 N 10 O 42"] | ["Cu(CH 3 COO) 2 ? H 2 O--0.02 g, 0.1 mmol", "Na 2 MoO 4 ? 2H 2 O--0.242 g, 1 mmol"] | [] | ["L--0.03 g, 0.1 mmol"] | ["170 1C"] | ["5 days"] | ["water--10 mL"]
acs.organomet.7b00057 | Under an argon atmosphere, a solution of 3 (102 mg 0.34 mmol, 2.4 equiv) in 9 mL of DCM was added to a red-brown solution of [RhCp*Cl 2 ] 2 (87 mg, 0.14 mmol, 1.0 equiv) in 5 mL of DCM. The resulting red-brown soluti on was s tirred for 30 min at room temperature. Evaporation of the obtained red solution provided a red-orange solid, which was washed with 3 × 5mLofEt 2 O to provide 4 as an orange solid (4a, 90%; 4c, 68%; 4e, 92%). For crystallization, subsequently Et 2 O and pentane were diﬀused into a DCM solution at room temperature. Next, the solution was slowly cooled to provide red needles. | [] | [] | [] | ["[RhCp*Cl 2 ] 2--87 mg, 0.14 mmol, 1.0 equiv"] | [] | ["3--102 mg, 0.34 mmol, 2.4 equiv"] | ["room temperature"] | ["30 min"] | ["DCM--9 mL"]
j.ica.2004.05.035 | 2.3. Synthesis 2.3.1. Complex 1 N,N-Diethyl-ethylenediamine (1 mmol, 1.5 ml) was added dropwise to a solution (20 ml) of Cu(ClO) 4  6H 2 O (1 mmol, 0.363 g) in H 2 O–CH 3 OH (1:1). To this sky blue mixture, an aqueous solution (10 ml) of sodium dicyanamide (2 mmol, 0.178 g) was added slowly. After stirring for 1 h, the deep blue solution was ﬁltered oﬀ and ﬁltrate was kept in a CaCl 2 desiccator. After a few days, shining blue crystals suitable for X-ray analysis were obtained. Yield 76%. Anal.Calc. for C 10 H 16 N 8 Cu: C, 38.48; H, 5.13; N, 35.91.Found: C, 38.92; H, 5.06; N, 35.22%. IR spectra: 2304(s), 2258(w), 2183(vs), 1596(vw), 1373(w), 1336(w), 1113(w), 1070(w) cm 1 . | [] | [] | ["Complex 1", "C 10 H 16 N 8 Cu"] | ["Cu(ClO) 4  6H 2 O--1 mmol, 0.363 g"] | [] | ["N,N-Diethyl-ethylenediamine--1 mmol, 1.5 ml", "sodium dicyanamide--2 mmol, 0.178 g"] | [] | ["1 h"] | ["H 2 O–CH 3 OH--1:1"]
j.poly.2009.08.019 | 2.2.6. {[Cu(Medpt)( l 2 -4,4 0 -bipy)](ClO 4 ) 2 } n (6) The complex was synthesized using a procedure similar to that described above for 5 (overall yield; 85%). Re-crystallization from H 2 O afforded blue single crystals suitable for X-ray measurement.Characterization: Anal. Calc. for C 17 H 25 Cl 2 CuN 5 O 8 : C, 36.21; H, 4.83; N, 12.42. Found: C, 36.38; H, 4.83; N, 12.45%. Selected IR bands (cm 1 ): 3292 (m), 3283 (m); 1090 (vs, centered). UV–Vis spectrum in H 2 O{k max ,nm( e max ,M 1 cm 1 )}: 640 (125), 734 (sh). | [] | [] | ["[Cu(Medpt)( l 2 -4,4 0 -bipy)](ClO 4 ) 2", "C 17 H 25 Cl 2 CuN 5 O 8"] | [] | [] | [] | [] | [] | ["H 2 O--not specified"]
chem.201803342 | FULL PAPER The solvent was evaporated under vacuum, and the residue was dried under vacuum for 2 h in order to completely remove 6-CH 3 -2-pyH. To the white residue 5 mL of toluene was added, and the resulting cloudy solution was filtered and concentrated under vacuum to ca. 0.5mL. 3mL of n-hexane was added, and the solution was concentrated under vacuum until the precipitation of a white solid was observed, which was dissolved by gentle heating. Slow diffusion of n-hexane (ca. 3mL) as the non-solvent at -15°C afforded a few colorless crystals of 9Li (ca. 10mg, 7% yield). Additionally, 9Li could be prepared by reacting [Li{EtAl(OtBu)(6-Me-2-py) 2 }] 2 (8Li) and MeOH in a similar manner as indicated above. 1 H NMR (298 K, d 8 -toluene, 500 MHz), ), = 7.50-7.43 (m, 1H, H 3 py, RS and RR/SS), 7.14-7.09 (m, 1H, H 4 py, RS and RR/SS), 6.64-6.59 (m, 1H, H 5 py, RS and RR/SS), 3.28 (s, 3H, OCH 3 , RS), 3.27 (s, 3H, OCH 3 , RR/SS), 2.49 (s, 3H, Py-CH 3 , RS), 2.28 (s, 3H, Py-CH 3 , RR/SS), 1.47-1.41 (m, 3H, Al–CH 2 CH 3 , RS and RR/SS), 1.32-1.29 (m, 9H, C(CH 3 ) 3 , RS and RR/SS), 0.51-0.36 (m, 2H, Al-CH 2 , RS and RR/SS). | [] | ["2 h"] | ["9Li"] | [] | [] | [] | [] | [] | ["toluene--5 mL", "n-hexane--3 mL"]
00958972.2016.1154952 | 2.2.4. Synthesis of [Co(L)(NIPH)(H 2 O)]·H 2 O (4) Synthesis of 4 is similar to that for 3 except for H 2 NIPH (0.032g, 0.15mmol) substituted for HDNBA and a dierent amount of NaOH (0.016g, 0.40mmol) added to adjust the pH. Yield: −33% (based on Co). Anal. Calcd for C 28 H 33 CoN 5 O 10 : C, 51.07; H, 5.05; N, 10.63%. Found: C, 51.23; H, 5.19; N, 10.42%. IR (KBr, cm −1 ): 3405s, 3243m, 3069s, 2927m, 2849m, 2364m, 2326w, 1678s, 1608s, 1557s, 1486m, 1414s, 1350s, 1298m, 1220w, 1194m, 1162m, 1110m, 1020w, 930m, 801s, 729s, 639m, 554m. | [] | [] | ["[Co(L)(NIPH)(H 2 O)]·H 2 O", "C 28 H 33 CoN 5 O 10"] | [] | ["NaOH--0.016g, 0.40 mmol"] | ["H 2 NIPH--0.032g, 0.15 mmol"] | [] | [] | []
zaac.200570008 | [Cd(Am4DH)(OAc)] 2 (2): A solution of HAm4DH (0.25 g, 1.28 mmol) in ethanol was added to a stirred solution of Cd(CH 3 COO) 2 ·2H 2 O (0.34 g, 1.28 mmol) in ethanol (20 mL). A yellow solid precipitated immediately. The mixture was heated under reflux for 2 h and the solid was filtered off.Yield: 0.44 g (93.8 %). Yellow, m.p. > 300 °C. Analytical data: C 18 H 22 Cd 2 N 10 O 4 S 2 (731.38): C 29.4 (calc. 29.6); H 3.2 (3.0); N 19.0 (19.2); S 8.8 (8.8) %. | [] | [] | ["[Cd(Am4DH)(OAc)] 2 ", "C 18 H 22 Cd 2 N 10 O 4 S 2 "] | ["Cd(CH 3 COO) 2 \n2H 2 O--0.34 g, 1.28 mmol"] | [] | ["HAm4DH--0.25 g, 1.28 mmol"] | [] | ["2 h"] | ["ethanol--20 mL"]
s10904-018-0852-5 | FT-IR (KBr, cm −1 ): 3480(m), 3094(m), 2960(w), 1740(m), 1596(vs), 1466(m), 1396(s), 1280(m), 1232(m), 1016(m), 880 (w), 822(m), 782(m), 764(m), 696(s), 668(w), 504(w).1 H NMR (DMSO-d 6 , ppm): 8.47 (d, J HH = 8.072Hz, H-3), 8.63 (d, J HH = 8.083Hz, H-4), 9.31 (s, H-6), 13.99 (br, COOH-5). | [] | [] | [] | [] | [] | [] | [] | [] | []
j.jssc.2005.10.015 | during the reaction [16a]. Reaction of copper(II) acetate, HN(CH 2 PO 3 H 2 ) 2 and squaric acid lead to the formation of Cu[NH(CH 2 PO 3 H) 2 ]. The squaric acid acts only as a pH mediator, as does the 4,4 0 -bipyridine in the preparation of compounds 2 and 3. | [] | [] | [] | ["copper(II) acetate--NaN"] | [] | ["HN(CH 2 PO 3 H 2 ) 2--NaN", "squaric acid--NaN"] | [] | [] | []
ic0605524 | [Cu(L)(H 2 O)](ClO 4 ) 2 (4). To an aqueous solution (5 mL) of L‚4HCl (0.0343 g, 0.1 mmol), Cu(ClO 4 ) 2 ‚6H 2 O (0.0371 g, 0.1 mmol) in water (5 mL) was added dropwise with stirring. The pH of the solution was adjusted to 7 by addition of 0.5 M NaOH. After the addition of 2 mL of saturated NaClO 4 , the blue precipitate appeared. Then 5 mL of CH 3 CN was added to give a clear solution.Blue platelet single crystals were obtained in 1 week by slow evaporation of the solvent in 65% yield. Anal. Calcd for C 9 H 21 Cl 2 CuN 5 O 9 : C, 22.63; H, 4.43; N, 14.66. Found: C, 22.64; H, 4.38; N, 14.51.[Cu(L)Cl]NO 3 ‚1.25H 2 O (5). L‚4HCl (0.0343 g, 0.1 mmol) and Cu(NO 3 ) 2 ‚3H 2 O (0.0242 g, 0.1 mmol) were mixed in 5 mL of water. | [] | [] | ["[Cu(L)(H 2 O)](ClO 4 ) 2", "[Cu(L)Cl]NO 3 ‚1.25H 2 O"] | ["Cu(ClO 4 ) 2 ‚6H 2 O--0.0371 g, 0.1 mmol", "Cu(NO 3 ) 2 ‚3H 2 O--0.0242 g, 0.1 mmol"] | ["0.5 M NaOH--adjust pH to 7", "saturated NaClO 4--2 mL", "CH 3 CN--5 mL"] | ["L‚4HCl--0.0343 g, 0.1 mmol", "L‚4HCl--0.0343 g, 0.1 mmol"] | [] | ["1 week"] | ["water--5 mL", "water--5 mL"]
j.molstruc.2010.08.035 | The bomb was heated to 110 °C for 24 h. It was cooled to room temperature over 1 day. Yellow prismatic crystals were obtained, which were washed with plenty water and methanol, then dried in the air (yield: 50%). Anal. Calcd. for C 36 H 28 Cd 2 N 8 O 9 : C, 45.93; H, 2.99; N, 11.90. Found: C, 45.50; H, 2.85; N, 11.95%. | [] | ["1 day"] | ["C 36 H 28 Cd 2 N 8 O 9"] | [] | [] | [] | ["110 \nC"] | ["24 h"] | []
j.molstruc.2010.06.030 | 2.2. Synthesis of (ANIH) 5 [PCu(H 2 O)W 11 O 39 ](ANI)8H 2 O(1) A CuCl 2 2H 2 O (1.0 g) solid was added to an aqueous solution (40 ml) containing Na 2 WO 4 2H 2 O (5.0 g) at room temperature. To the resulting blue suspension, 40 ml of phosphoric acid solution (1.0 M) containing aniline (2.8 ml) was added and vigorously stirred for 10 min. The residual solid was ﬁltrated off and the clear green ﬁltrate was left overnight at room temperature. The yellow-colored hexagonal columnar crystals (3.2 g) were obtained (yield 60.0% based on W). Anal. Calcd. for H 65 C 36 N 6 O 48 PCuW 11 : H, 1.89; C, 12.47; N, 2.42; P, 0.89; Cu, 1.83; W, 58.33%. Found: H, 1.87; C, 12.0; N, 2.18; P, 0.97; Cu, 1.75; W, 57.1%. | [] | [] | ["(ANIH) 5 [PCu(H 2 O)W 11 O 39 ](ANI)8H 2 O", "H 65 C 36 N 6 O 48 PCuW 11"] | ["CuCl 2 \n2H 2 O--1.0 g", "Na 2 WO 4 \n2H 2 O--5.0 g"] | [] | ["aniline--2.8 ml"] | [] | ["10 min"] | ["H 2 O--40 ml", "phosphoric acid solution (1.0 M)--40 ml"]
ic700790h | IR (KBr pellet, cm -1 ): 3551(m), 3284(s), 3102(m), 2998(w), 2968(w), 2907(w), 1528(w), 1508(m), 1488(m), 1399(m), 1303(w), 1226(m), 1212(m), 1139(s), 1097(s), 1033(m), 1000(m), 916(w), 792(m), 691(m), 631(s), 590(m), 444(m). Anal. Calcd for C 4 H 8 Mn 5 N 6 O 18 S 4 : C, 5.78; H, 0.96; N, 10.1. Found: C, 5.92; H, 0.76; N, 10.2. | [] | [] | ["C 4 H 8 Mn 5 N 6 O 18 S 4"] | [] | [] | [] | [] | [] | []
ic9810539 | Synthesis of [La(H 2 salen)(NO 3 ) 3 (MeOH) 2 ] n . To a solution of H 2 salen (0.500 g, 1.9 mmol) in MeOH/CH 2 Cl 2 (40 mL/10 mL) was slowly added 0.774 g (1.9 mmol) of La(NO 3 ) 3 hydrate in 10 mL of MeOH at room temperature. The initial bright yellow solution turned immediately into a light brown color upon addition of La(NO 3 ) 3 .A yellow precipitate formed gradually during2hofstirring. The solid (0.680 g) was collected by filtration and washed with CH 2 Cl 2 . The filtrate was concentrated to half of the initial volume. After addition of CH 2 Cl 2 and standing for 2-3 h, a second portion of the product was afforded (0.230 g) with a combined yield of 73%. Found: C, 33.17; H, 3.25; N, 10.98. Calcd for C 18 H 24 LaN 5 O 13 : C, 32.89; H, 3.68; N, 10.65. Mp 261 °C (dec). | [] | ["2-3 h"] | ["[La(H 2 salen)(NO 3 ) 3 (MeOH) 2 ] n", "C 18 H 24 LaN 5 O 13"] | ["La(NO 3 ) 3 hydrate--0.774 g, 1.9 mmol"] | [] | ["H 2 salen--0.500 g, 1.9 mmol"] | [] | ["2 h"] | ["MeOH/CH 2 Cl 2--40 mL/10 mL", "MeOH--10 mL", "CH 2 Cl 2--10 mL"]
c6ce00321d | Light-green prismatic crystals were obtained (yield = 66% based on Pr). FT-IR (KBr pellets, cm −1 ): 3583–3504(m), 3088(w), 2981(s), 1651(s), 1604(w), 1564(s), 1450(w), 1376(s), 1128(s), 1037(s), 945(m), 805(m), 773(s), 682(m), 653(m), 468(s), 362(s). Anal. calcd (found) % for C 79 H 79 O 44 N 5 S 9 Pr 6 :C, 32.36 (32.14); H, 2.69 (2.31); N, 2.38 (3.1).Synthesis of [Nd 6 (TDA) 9 (DEF) 5 (H 2 O) 3 ] n (3). This CP was synthesized by using a procedure similar to that used for 1, except Nd(NO 3 ) 3 ·6H 2 O was used instead of Ce(NO 3 ) 3 ·6H 2 O. | [] | [] | ["[Nd 6 (TDA) 9 (DEF) 5 (H 2 O) 3 ] n", "C 79 H 79 O 44 N 5 S 9 Pr 6"] | ["Nd(NO 3 ) 3 \n6H 2 O--NaN"] | [] | ["TDA--NaN", "DEF--NaN"] | [] | [] | ["NaN--NaN"]
zaac.201100082 | Preparation of [Zn(INAIP)]·DMA·H 2 O (1): A mixture containing Zn(NO 3 ) 2 ·6H 2 O (30.1 mg, 0.1 mmol) and H 2 INAIP (28.6 mg, 0.1 mmol) dissolved in DMA (6 mL) was sealed in a 16 mL Teflon lined stainless steel container and heated at 120 °C for 4 days. After the reaction mixture was cooled to room temperature, pale yellow crystals were collected by filtration, washed by DMA, and air-dried. Yield 48 %, based on Zn II . IR (KBr): ν ˜ = 3444 (s), 1671 (m), 1618 (s), 1572 (s), 1426 (m), 1366 m), 1287 (w), 1063 (w), 1029 (w), 853 (w), 782 (w), 730 (m), 682 (w), 609 (w) cm –1 .C 18 H 19 ZnN 3 O 7 : calcd. C 47.50, H 4.18, N 9.24 %; found C 47.46, H 4.11, N 9.27 %. | [] | [] | ["[Zn(INAIP)]\b·DMA·H 2 O", "C 18 H 19 ZnN 3 O 7"] | ["Zn(NO 3 ) 2 \b6H 2 O--30.1 mg, 0.1 mmol"] | [] | ["H 2 INAIP--28.6 mg, 0.1 mmol"] | ["120 \bC"] | ["4 days"] | ["DMA--6 mL"]
s0108768109001827 | The mixture was cooled to 296 K without stirring and the resulting product was collected by ﬁltration, washed with 100 ml of cold water followed by 100 ml of EtOH, and dried in a vacuum oven at 323 K. The isolated yield was 1.4 g P.Y. 183. | [] | [] | [] | [] | [] | [] | [] | [] | []
c8dt04252g | Yield: 64 mg (0.23 mmol), 64% based on metal salt. FT-IR (KBr pellet, cm −1 ): 3429 (br), 2926 (w), 2850 (w), 1654 (sh), 1630 (s), 1504 (w), 1403 (w), 1168 (s), 1104 (w), 796 (s), 650 (s), 489 (s). | [] | [] | [] | [] | [] | [] | [] | [] | []
acs.inorgchem.9b03576 | [UO 2 (tci)] − ·(C 10 H 9 N 2 ) + ·H 2 O(6). The procedure was the same as that for compound 1 except that MnBr 2 was replaced by 2,2′-bipy (0.0078 g, 0.05 mmol). Yellow acicular crystals were isolated by ﬁltration. Yield: 67% (based on UO 2 2+ ). Anal. Calc d for C 22 H 23 N 5 O 12 U (%): C, 33.55; N, 8.89; H, 2.94. Found: C, 33.41; N, 8.81; H, 2.83. IR (KBr pellet, cm −1 ): 3572 m, 3381 m, 3250 m, 1690 s, 1549 s, 1462 s, 1422 s, 1373 w, 1337 w, 1211 w, 1144 w, 1119 w, 1038 w, 967 w, 922 s, 799 w, 768 w, 676 m, 520 m, 451 w. | [] | [] | ["[UO 2 (tci)] − ·(C 10 H 9 N 2 ) + ·H 2 O", "C 22 H 23 N 5 O 12 U"] | [] | [] | ["2,2′-bipy--0.0078 g, 0.05 mmol"] | [] | [] | []
acs.inorgchem.9b00317 | 1 HNMR (d 6 DMSO, 400 MHz): δ = 7.88 (d, 6H), 7.97 (d, 6H), 9.84 (s, 3H), 12.64 (s, br, 3H). The 1 H NMR spectrum of the ligand H 3 TATAB is shown in Figure S1.Synthesis of [(CH 3 ) 2 NH 2 ][UO 2 (TATAB)]·2DMF· 4H 2 O(UTATAB). UO 2 (CH 3 COO) 2 ·2H 2 O (10.6 mg, 0.025 mmol) and H 3 TATAB (12 mg, 0.025 mmol) were dissolved 4 mL of DMF and 1mLofH 2 O. Upon adjusting to pH ≈ 3 with HNO 3 (4 mol/L), the mixture was placed in 20 mL Teﬂon-lined stainless steel autoclave and reacted at 160 °C for 7 days. After naturally cooling at room temperature, the yellow crystals were obtained. The product with was washed with DMF and dried naturally providing a yield of 63.3% (11.25 mg, based on metal). The formula of the crystal is [(CH 3 ) 2 NH 2 ][UO 2 (TATAB)]·2DMF·4H 2 O ( U-TATAB), which was evidenced from single crystal X-ray diﬀraction analysis, elemental analysis (calc/found: C 37.70/37.96, H 4.40/4.28, N 12.40/12.65). | [] | [] | ["[(CH 3 ) 2 NH 2 ][UO 2 (TATAB)]·2DMF·4H 2 O"] | ["UO 2 (CH 3 COO) 2 ·2H 2 O--10.6 mg, 0.025 mmol"] | ["HNO 3--4 mol/L"] | ["H 3 TATAB--12 mg, 0.025 mmol"] | ["160 \nC"] | ["7 days"] | ["DMF--4 mL", "H 2 O--1 mL"]
c9dt02571e | [CuL11Br] (14). Yield: 0.13 g dark green, crystalline powder (434.78 g mol −1 , 35%). Elemental analysis (C 15 H 19 BrCuN 2 O 4 ·MeOH, %) found C 40.26, H 4.40, N 6.27; calcd C 39.79, H 4.67, N 6.19. MS (EI, pos.) m/z (%): 435 (C 15 H 19 BrCuN 2 O 4 , 15), 354 (C 15 H 19 CuN 2 O 4 , 20), 246 (C 13 H 14 N 2 O 3 , 100), 133 (C 8 H 9 N 2 , 100), 107 (C 7 H 9 N, 100). IR: ν = 1673 (s, CvO), 1599 (s, CvO) cm −1 . | [] | [] | ["[CuL11Br]", "C 15 H 19 BrCuN 2 O 4 ·MeOH"] | [] | [] | [] | [] | [] | []
s0277-5387(01)00804-x | 2 .4 .[ Zn ( C 8 H 4 O 5 )(2 , 2 %-bipy )] (4) 5-Hydroxyisophthalic acid (103 mg, 0.57 mmol), zinc(II) acetate dihydrate (124 mg, 0.565 mmol), 2,2%bipyridyl (89 mg, 0.57 mmol) and water (10 ml) were placed in a 23 ml Parr bomb. After sealing this bomb was heated at 100°Ch −1 to 220°C. After 2 h the bomb was cooled at 5°Ch −1 to 180°C. After a further 6 h the bomb was cooled at 2°Ch −1 to r.t. The colourless crystals (170 mg, 75%) were collected by ﬁltration, washed with water and dried in air. Anal. Found: C, 53.3; H, 2.8; N, 6.7. Calc. for [Zn(C 8 H 4 O 5 )(C 10 H 8 N 2 )]: C, 53.8; H, 3.0; N, 7.0%. IR (KBr, cm −1 ): 3440brs, 3240br, 1626s, 1609s, 1574vs, 1547sh, 1493m, 1475m, 1442s, 1425s, 1384s, 1318w, 1288w, 1276w, 1250w, 1224w, 1211w, 1174w, 1159w, 1126w, 1103w, 1078w, 1057w, 1020m, 1004w, 976m, 933w, 913w, 889m, 787m, 768m, 734m, 718m, 651w, 628w, 467m, 417m. TGA: above 190°Ca mass loss due to general decomposition occurred. | [] | [] | ["[Zn(C 8 H 4 O 5 )(2 , 2 %-bipy)]", "[Zn(C 8 H 4 O 5 )(C 10 H 8 N 2 )]"] | ["zinc(II) acetate dihydrate--124 mg, 0.565 mmol"] | [] | ["5-Hydroxyisophthalic acid--103 mg, 0.57 mmol", "2,2%bipyridyl--89 mg, 0.57 mmol"] | ["100 \n to 220°C", "5 \n to 180°C", "2 \n to r.t."] | ["2 h", "6 h"] | ["water--10 ml"]
ja303728c | Synthesis of ZJU-20. The preparation procedures are similar to those of ZJU-18, except CdCl 2 ·2.5H 2 O was used instead of MnCl 2 ·4H 2 O. Brown crystals of ZJU-19 were ﬁltered, washed with DMF, EtOH, and Et 2 O, and dried at room temperature. Yield: 73%. | [] | [] | ["ZJU-20"] | ["CdCl 2 \".5H 2 O--not specified"] | [] | [] | [] | [] | ["DMF--not specified", "EtOH--not specified", "Et 2 O--not specified"]
s11243-012-9630-3 | Preparation of {[Zn(BDC-I 4 )(MeOH) 4 ](H 2 BDC-I 4 )(MeOH) 2 } n (1) In a 25-mL vial, a mixture of Zn(NO 3 ) 2 6H 2 O (29.7 mg, 0.1 mmol) and H 2 BDC-I 4 (67.0 mg, 0.1 mmol) was dissolved in methanol (18 mL). After stirring for 25 min, the reaction solution was ﬁltered and left to stand at room temperature. Colorless block crystals of 1 suitable for Xray diffraction were obtained by slow evaporation of the solvents after 1 week in ca. 62 % yield (49.4 mg, based on H 2 BDC-I 4 ). Anal. Calcd for C 22 H 26 ZnI 8 O 14 (%): C, 16.57; H, 1.64. Found: C, 16.49; H, 1.61. IR (cm -1 ): 3438 bs, 1706 s, 162 s, 1598 vs, 1514 m, 1415 s, 1386 s, 1324 m, 1298 s, 1246 s, 1149 m, 1105 m, 1053 m, 916 w, 821 w, 765 w, 697 m, 563 m.Preparation of {[Cd(BDC-I 4 )(MeOH) 4 ](H 2 BDC-I 4 )(MeOH) 2 } n (2) The same synthetic procedure as that for 1 was used except that Zn(NO 3 ) 2 6H 2 O was replaced by Cd(NO 3 ) 2 4H 2 O (30.8 mg, 0.1 mmol), giving colorless block crystals of 2 in ca. 54 % yield (44.3 mg, based on H 2 BDC-I 4 ). Anal. Calcd for C 22 H 26 CdI 8 O 14 (%): C, 16.09; H, 1.60. Found: C, 16.14; H, 1.63. IR (cm -1 ): 3442 bs, 1703 s, 1632 s, 1594 vs, 1511 m, 1418 s, 1388 s, 1326 m, 1296 s, 1250 s, 1147 m, 1107 m, 1056 m, 919 w, 818 w, 760 w, 693 m, 561 m. | [] | ["1 week"] | ["{[Zn(BDC-I 4 )(MeOH) 4 ](H 2 BDC-I 4 )(MeOH) 2 } n", "C 22 H 26 ZnI 8 O 14"] | ["Zn(NO 3 ) 2 \n6H 2 O--29.7 mg, 0.1 mmol"] | [] | ["H 2 BDC-I 4--67.0 mg, 0.1 mmol"] | ["room temperature"] | ["25 min"] | ["methanol--18 mL"]
j.ica.2018.06.054 | The ligand A is synthesized by the condensation of 1-methyl naphthylamine (10 mmol, 1.57 g) and 3,5-dimethyl-1hydroxymethyl pyrazole (20 mmol, 2.52 g) in 50 mL dry acetonitrile [31,32]. The water that is | [] | [] | [] | [] | [] | ["1-methyl naphthylamine--10 mmol, 1.57 g", "3,5-dimethyl-1hydroxymethyl pyrazole--20 mmol, 2.52 g"] | [] | [] | ["dry acetonitrile--50 mL"]
cg3018858 | containing tetraethylammonium iodide (40 mg, 0.15 mmol). A crop of yellow crystals suitable for X-ray analysis grew in the metal-rich layer after 24 h. The crystals were isolated by decanting the mother liquor, washing with CH 3 CN followed by filtration. Yield: 4 mg, 23%. Anal. Calcd for C 25 H 41 Cl 3 Cu 10 I 14 N 4 O 6 : C, 9.97; H, 1.37; N, 1.86. Found: C, 10.21; H, 1.50; N, 1.76. IR (ATR): υ max 3156w, 3111w, 3062w, 3014w, 2950w, 2736w, 1628w, 1599w, 1540m, 1462m, 1429w, 1400w, 1349w, 1311w, 1273w, 1251m, 1075s, 990m, 968m, 937m, 914m, 788m, 752m, 672m, 622m. [Cu 4 I 6 (H 2 b3pmdc)] (2). Crystals were obtained from the same reaction as 1. Crystals grew in the ligand-rich and buffer regions. Yield: 12 mg, 55%. Anal. Calcd for C 12 H 19 Cu 2 I 3 N 2 O 2 : C, 19.71; H, 2.62; N, 3.83. Found: C, 19.82; H, 2.64; N, 3.90. IR (ATR): υ max 3158w, 3093w, 3047m, 2993w, 2952w, 2892m, 2631m, 1638w, 1609w, 1545m, 1466m, 1354m, 1258m, 1086s, 1024m, 991w, 970w, 902w, 803m, 678m, 622m. [Cu 4 I 4 (Hb3pmdc) 2 ](1.5ClO 4 )(0.5I 3 )·3.5H 2 O·2.5MeOH (3). Compound 3 was obtained by slow diffusion of solutions of cuprous perchlorate (0.06 mmol in 1 mL CH 3 CN) and b3pmdc (50 mg, 0.11 mmol) in CHCl 3 (1 mL) containing perchloric acid (0.11 mmol) into a buffer layer (1:1 CHCl 3 :MeOH, 1 mL) containing tetraethylammonium iodide (40 mg, 0.15 mmol). A small number of red crystals were manually separated from a large quantity of yellow amorphous material after a period of two weeks. Yield: 3 mg, 3%. The low yield precluded elemental analysis. υ max 3429w, 2871w, 1601w, 1478w, 1431m, 1353w, 1271w, 1192w, 1074s, 931m, 817w, 781w, 707m, 648w, 622m. [Cu 4 I 4 (b3pmdc) 2 ] (4). Obtained by slow diffusion of solutions of cuprous perchlorate (0.06 mmol in 1 mL CH 3 CN) and b3pmdc (50 mg, 0.11 mmol) in CHCl 3 (1 mL) into a buffer layer (1:1 CHCl 3 :CH 3 CN, 1 mL) containing tetraethylammonium iodide (40 mg, 0.15 mmol). Colorless crystals were observed after several days. Yield: 15 mg, 61%. Anal. Calcd for C 48 H 72 Cu 4 I 4 N 8 O 8 : C, 34.92; H, 4.40; N, 6.79. Found: C, 34.85; H, 4.37; N, 6.59. IR (ATR): υ max 2850m, 1597m, 1474m, 1426s, 1352m, 1299m, 1254m, 1192m, 1119s, 1040s, 992s, 947m, 909m, 836m, 795m, 701s, 649m. Page 4 of 44 ACS Paragon Plus Environment Crystal Growth & Design 1 2 3 4 5 6 7 8 9 10 11 12 13 14 15 16 17 18 19 20 21 22 23 24 25 26 27 28 29 30 31 32 33 34 35 36 37 38 39 40 41 42 43 44 45 46 47 48 49 50 51 52 53 54 55 56 57 58 59 60 | [] | [] | [] | ["cuprous perchlorate--0.06 mmol"] | ["tetraethylammonium iodide--40 mg, 0.15 mmol"] | ["b3pmdc--50 mg, 0.11 mmol"] | [] | ["two weeks"] | ["CH 3 CN--1 mL", "CHCl 3--1 mL", "perchloric acid--0.11 mmol", "buffer layer (1:1 CHCl 3 :MeOH)--1 mL"]
aoc.1210 | Found (%): C, 48.87; H, 3.69; N, 24.16.1 H NMR (300MHz, [D 6 ]DMSO):δ ppm, 7.456–8.080 (m, 8H, Phen-H); 6.214(s, 4H, CH 2 ). IR (KBr, cm −1 ): 3016m, 2955s, 2660m, 2104m, 1610s, 1495s, 1452s, 1395m, 1304s, 751s. (m, medium; s, strong). | [] | [] | [] | [] | [] | [] | [] | [] | []
j.jssc.2017.02.018 | 2.2.3. [Cd(3-bptpa)(1,3-BDC)]·2H 2 O (3) CdCl 2 ·2.5H 2 O (0.046 g, 0.2 mmol), 3-bptpa (0.032 g, 0.10 mmol), 1,3-H 2 BDC (0.016 g, 0.1 mmol), H 2 O (8 mL) and NaOH (0.012 g, 0.3 mmol) was placed in a 25 mL Teﬂon reactor. The mixture was stirred for 30 min at ambient temperature and heated at 120 °C for 4 days, and then the autoclave was gradually cooled to room temperature. Colorless block shaped crystals of 3 were aﬀorded. Yield 14% based on Cd. Anal. Calcd. for C 24 H 20 N 4 O 8 SCd (636.90): C 45.26, H 3.16, N 8.79. Found: C 45.39, H 3.22, N 8.71%. IR (KBr, cm −1 ): 3424 m, 1648 s, 1603 s, 1484 s, 1419 m, 1332 s, 1297 s, 1133w, 815 s. | [] | [] | ["[Cd(3-bptpa)(1,3-BDC)]·2H 2 O", "C 24 H 20 N 4 O 8 SCd"] | ["CdCl 2 ·2.5H 2 O--0.046 g, 0.2 mmol"] | ["NaOH--0.012 g, 0.3 mmol"] | ["3-bptpa--0.032 g, 0.10 mmol", "1,3-H 2 BDC--0.016 g, 0.1 mmol"] | ["120 \nC"] | ["4 days"] | ["H 2 O--8 mL"]
j.jssc.2014.01.020 | 2.2.2. Synthesis of [Eu 2 (Hpdc) 2 (C 2 O 4 )(H 2 O) 4 ] n  2nH 2 O (2) The procedure was similar to method 2 of 1 except that Eu (NO 3 ) 3  6H 2 O was used instead of Sm(NO 3 ) 3  6H 2 O. The crystals were ﬁltered, washed with water and air dried. Yield: 89% (35.96 mg). Anal. Calcd. for C 12 H 16 N 4 O 18 Eu 2 (808.20): C 17.83, H 1.99, N 6.93%. Found: C 17.73, H 1.89, N 6.93%. FT-IR (KBr , cm  1 ): 3400 (m), 1 6 7 3 (m), 1 5 75 (s), 1 516 (m), 14 70 (m), 1 436 (m), 1 098 (m), 587 (m), 529 (m), 507 (m). | [] | [] | ["[Eu 2 (Hpdc) 2 (C 2 O 4 )(H 2 O) 4 ] n  2nH 2 O", "C 12 H 16 N 4 O 18 Eu 2"] | ["Eu (NO 3 ) 3  6H 2 O--NaN"] | [] | ["Hpdc--NaN", "C 2 O 4--NaN"] | [] | [] | []
zaac.201300167 | Synthesis of [Cd(L 2 ) 2 ] n (2): A mixture of CdCl 2 ·4H 2 O (191.5 mg, 0.75 mmol), 2-(2-benzoimidazolyl)acetonitrile (78.5 mg, 0.5 mmol), and NaN 3 (65 mg, 1.0 mmol) in mixed solvent EtOH/H 2 O (15 mL, v:v = 2:1) was stirred for 5 min, sealed in a 23 cm 3 Parr bomb, and heated to 140 °C for 3 d. The temperature was kept at 140 °C for 80 h and | [] | [] | ["[Cd(L 2 ) 2 ] n"] | ["CdCl 2 \n4H 2 O--191.5 mg, 0.75 mmol"] | [] | ["2-(2-benzoimidazolyl)acetonitrile--78.5 mg, 0.5 mmol", "NaN 3--65 mg, 1.0 mmol"] | ["140 °C"] | ["3 d"] | ["EtOH/H 2 O--15 mL, v:v = 2:1"]
c5ta00061k | [Ce(L)(H 2 O)(NMP)]$1.5H 2 O (1). Yield: 25%. Anal. calcd for 1: C, 56.73; H, 5.10; N, 1.74. Found: C, 56.45; H, 5.19; N 1.82%. IR (KBr, cm 1 ): 3442 (m), 2917 (w), 1657 (m), 1587 (m), 1538 (m), 1403 (s), 765 (m). | [] | [] | ["[Ce(L)(H 2 O)(NMP)]$1.5H 2 O", "1"] | [] | [] | ["L--NaN"] | [] | [] | ["NMP--NaN", "H 2 O--1.5H 2 O"]
c6dt04903f | To a suspension of L (576 mg, 1 mmol) in CH 3 OH/H 2 O (15:15 mL) was added a 40% aqueous solution of Bu 4 NOH (520 mg, 2 mmol). The mixture was refluxed for 3 h. An aqueous solution of CuCl 2 ·2H 2 O (170 mg, 1 mmol) was then added dropwise with stirring. The brown solution was concentrated in vacuo. The resulting product was resolved in dichloromethane, washed three times with water and dried over MgSO 4 . The brown solution was allowed to evaporate, and the resulting product treated with acetone to leave a brown solid (yield: 482 mg, 45%). Slow diffusion of ether vapor into a methanolic solution of 1 produced brown block crystals. Anal. Calcd for C 48 H 80 CuN 4 O 6 S 6 : C, 54.13; H, 7.57; N, 5.26. Found: C, 54.26; H, 7.64; N, 5.12. ESI: 290.67 (M 2+ ). Synthesis of {[Cu(TTF-opba)][Mn(CH 3 OH) 2 ]} n (2). Single crystals of 2 were obtained by slow diffusion in a H-shaped tube at room temperature of solutions of [(n-Bu) 4 N] 2 [CuL)] (10.64 mg, 0.01 mmol) in DMSO and a methanolic solution of MnCl 2 ·4H 2 O (1.97 mg, 0.01 mmol) within 1 month (yield: 3 mg, 43%). Anal. Calcd for C 18 H 16 CuMnN 2 O 8 S 6 : C, 30.92; H, 2.31; N, 4.01. Found: C, 30.87; H, 2.38; N, 4.15. X-ray Crystallography. The crystal structures were determined with a Siemens (Bruker) SMART CCD diffractometer using monochromated Mo K α radiation ( λ = 0.71073 Å). The cell parameters were retrieved using SMART software and refined using SAINT 36 for all observed reflections. The data was collected using a narrow-frame method with scan widths of 0.30° in ω and an exposure time of 10 s/frame. The highly redundant data sets were reduced using SAINT and corrected both for Lorentz and polarization effects. The absorption corrections were applied using SADABS 37 supplied by Bruker. The structures were solved by direct methods using the program SHELXL-97. | [] | [] | ["[Cu(TTF-opba)][Mn(CH 3 OH) 2 ]", "[CuL)]", "MnCl 2 ·4H 2 O", "C 18 H 16 CuMnN 2 O 8 S 6"] | ["CuCl 2 ·2H 2 O--170 mg, 1 mmol", "[(n-Bu) 4 N] 2 [CuL)]--10.64 mg, 0.01 mmol", "MnCl 2 ·4H 2 O--1.97 mg, 0.01 mmol"] | [] | ["L--576 mg, 1 mmol"] | [] | [] | ["CH 3 OH/H 2 O--15:15 mL", "DMSO--not specified", "methanol--not specified"]
c3ce42272k | IR (KBr, cm −1 ): 3381 (s), 1605 (s), 1589 (s), 1540 (s), 1515 (m), 1489 (w), 1451 (m), 1423 (s), 1409 (s), 1298 (w), 1246 (s), 1161 (s), 1143 (w), 1272 (m), 1101 (m), 1045 (w), 1016 (w), 848 (s), 804 (w), 770 (m), 731 (m), 669 (m), 650 (w), 638 (w), 592 (w). | [] | [] | [] | [] | [] | [] | [] | [] | []
(sici)1521-3749(199905)625:5<764::aid-zaac764>3.0.co;2-h | 1,2-Benzenedisulfonic acid. Potassium 1,2-benzenedisulfonate monohydrate (0.822 g, 2.47 mmol) was dissolved in 20 ml of distilled water and passed through a column packed with 100 g of AG 50W-X2 200±400 mesh which was initially converted into the acid form with sulfuric acid solution (2 M, 150 ml). On elution with water, the acidic fraction was collected. The yield was determined by titration of an aliquot of the acid solution with standard sodium hydroxide using methyl red indicator. Yield: 2.45 mmol (99%). The end point corresponded to titration as a dibasic acid, and the validity of the method was confirmed by pH titration in the presence and absence of the indicator. An approximate pKa 2 was determined from the pH titration to be 1.9. The acid gave a negative qualitative test for potassium by atomic absorption spectrometry. When 50 grams of resin was used on a similar scale, the resulting [Ln 2 L 3 ] complexes contained traces of potassium lanthanoid bimetallics (see below). | [] | [] | ["1,2-Benzenedisulfonic acid", "Potassium 1,2-benzenedisulfonate monohydrate"] | [] | ["sulfuric acid solution--2 M, 150 ml", "standard sodium hydroxide--N/A"] | [] | [] | [] | ["distilled water--20 ml"]
b911463g | Synthesis of [Cu 3 (m-OH) 2 (2,5-mpyda) 2 (H 2 O) 2 ] n (2) The procedure is the same as that in 1 except that the amount of Cu(NO 3 ) 2 $4H 2 O was increased to 3 mmol, 0.780 g, producing a mixture of compound 1 as the major product (yielding 0.145 g) and pale-green sheet-like crystals of 2 in minor amounts (yielding 0.024 g). Elemental analysis calcd. (%) for C 16 H 16 N 2 O 12 Cu 3 :C, 31.05; H, 2.61; N, 4.53; Found: C, 30.85; H, 2.45; N, 4.89; IR (4000–400 cm 1 ): 3428 s, 2922 w, 2370 w, 1604 s, 1412 m, 1357 w, 1198 w, 616 w, 495 m. | [] | [] | ["[Cu 3 (m-OH) 2 (2,5-mpyda) 2 (H 2 O) 2 ] n", "C 16 H 16 N 2 O 12 Cu 3"] | ["Cu(NO 3 ) 2 $4H 2 O--3 mmol, 0.780 g"] | [] | [] | [] | [] | []
j.poly.2008.04.035 | 2.2.5. Synthesis of [Cd 2 (BIPA) 2 (pdon) 2 ]  H 2 O(5) A mixture containing Cd(NO 3 ) 2  4H 2 O (30.8 mg, 0.1 mmol), pdon (21.0 mg, 0.1 mmol), H 2 BIPA (24.5 mg, 0.2 mmol), NaOH (6.0 mg, 0.15 mmol) and 10 ml H 2 O (the pH value was 6) was heated at 180 °C for 3 days in a 25 ml Teﬂon lined stainless steel vessel under autogenous pressure. After the reaction mixture was slowly cooled down to room temperature, yellow pillar crystals were produced in a yield of 71%. Anal. Calc. for C 40 H 20 Br 2 N 4 O 13 Cd 2 : C, 41.80; H, 1.75; N, 4.86. Found: C, 41.82; H, 1.77; N, 4.83%. IR (KBr pellet, cm 1 ): 3455 (br), 3056 (m), 2357 (w), 1667 (s), 1608 (s), 1574 (s), 1513 (m), 1495 (w), 1439 (m), 1405 (s), 1356 (s), 1314 (s), 1286 (s), 1227 (w), 1147 (w), 1123 (m), 1107 (w), 1043 (w), 1032 (w), 935 (w), 919 (w), 864 (w), 843 (s), 821 (w), 768 (s), 723 (s), 719 (m), 694 (m), 637 (w), 607 (w), 562 (w), 441 (w). | [] | [] | ["[Cd 2 (BIPA) 2 (pdon) 2 ]\nH 2 O", "C 40 H 20 Br 2 N 4 O 13 Cd 2"] | ["Cd(NO 3 ) 2 \n4H 2 O--30.8 mg, 0.1 mmol"] | [] | ["pdon--21.0 mg, 0.1 mmol", "H 2 BIPA--24.5 mg, 0.2 mmol"] | ["180 \nC"] | ["3 days"] | ["H 2 O--10 ml"]
j.ica.2016.08.029 | 2.2. Preparation of complexes 2.2.1. Preparation of compounds 1–4 A similar process was used to prepare crystals of compounds 1– 4. A mixture of CyP 5 Q[5] (10 mg, 9.7 mmol), MgCl 2 6H 2 O (15.79 mg, 77.7 mmol), and ZnCl 2 2H 2 O (6.7 mg, 49 mmol) in 2 mL of 1.0 M HCl was reﬂuxed for 1 min and then ﬁltered. X-ray diffraction-quality crystals of {Mg(H 2 O)(Cl@CyP 5 Q[5])}2[ZnCl 4 ] 3H 3 O15H 2 O (1) were obtained after 2 weeks with yield of 61% in terms of CyP 5 Q[5]. X-ray diffraction-quality crystals of {Ca 2 (Cl@CyP 5 Q[5])}2[ZnCl 4 ]H 3 O16H 2 O (2) were obtained from CaCl 2 (8.62 mg, 77.7 mmol) with yield of 53%; 2{Sr 2 (H 2 O) 5 (Cl@CyP 5 Q [5])}2[ZnCl 4 ][Zn(H 2 O)Cl 3 ]ClH 3 O8H 2 O(3) were obtained from SrCl 2 6H 2 O (20.71 mg, 77.7 mmol) with yield of 57% and 2{Ba 2 (H 2 O) 3 (Cl@CyP 5 Q[5])}3[ZnCl 4 ]23H 2 O(4) were obtained from BaCl 2 2H 2 O (18.97 mg, 77.7 mmol) with yield of 62%. H 3 O + in the compounds 1–3 is simply assumed to be there for charge neutrality, because they made in an aqueous HCl solution. Anal. calcd for 1,C 45 H 91 N 20 O 29 MgZn 2 Cl 9 (%): C, 29.21; H, 4.96; N, 15.14; Found: C, 29.33; H, 4.89; N, 15.34. Anal. calcd for 2,C 45 H 85 N 20 O 27 Ca 2 Zn 2 Cl 9 (%): C, 28.93; H, 4.59; N, 14.99; Found: C, 29.08; H, 4.43; N, 15.30. Anal. calcd for 3,C 90 H 141 N 40 O 40 Sr 4 Zn 3 Cl 14 (%): C, 31.19; H, 4.10; N, 16.16; Found: C, 31.33; H, 3.96; N, 16.51. Anal. calcd for 4,C 90 H 158 N 40 O 49 Ba 4 Zn 3 Cl 14 (%): C, 28.25; H, 4.16; N, 14.64; Found: C, 28.83; H, 4.06; N, 14.85. | [] | [] | ["C 45 H 91 N 20 O 29 MgZn 2 Cl 9", "C 45 H 85 N 20 O 27 Ca 2 Zn 2 Cl 9", "C 90 H 141 N 40 O 40 Sr 4 Zn 3 Cl 14", "C 90 H 158 N 40 O 49 Ba 4 Zn 3 Cl 14"] | ["MgCl 2 \n6H 2 O--15.79 mg, 77.7 mmol", "ZnCl 2 \n2H 2 O--6.7 mg, 49 mmol", "CaCl 2--8.62 mg, 77.7 mmol", "SrCl 2 \n6H 2 O--20.71 mg, 77.7 mmol", "BaCl 2 \n2H 2 O--18.97 mg, 77.7 mmol"] | [] | ["CyP 5 Q[5]--10 mg, 9.7 mmol"] | [] | ["2 weeks"] | ["1.0 M HCl--2 mL"]
j.poly.2017.05.012 | 2.3.2. Synthesis of [Cd(ttfa) 2 (en)] (3) Cd(OAc) 2 ·2H 2 O (0.200 g, 1 mmol) and ttfa (0.444 g, 2 mmol) were dissolved separately in 15-20 mL methanol, mixed together and stirred for 20 min. The colorless solid which separated was filtered off washed with methanol-water mixture (50:50) and dried. A methanolic solution (10 mL) of ethylenediamine (0.15 mL, 2 mmol) was added to the methanol suspension of the above compound and after shaking for a few minutes the resulting clear solution was filtered off and kept for crystallization. Colorless crystals of 3 suitable for an X-ray analysis were obtained by slow evaporation of its methanol solution over a period of 10 days. Yield: 68 %; m.p. 194 ºC. Anal. Found: C, 35.30; H, 2.20; N, 3.70; S, 10.15 %. Calc. for C 18 H 16 CdF 6 N 2 O 4 S 2 (614.86): C, 35.12; H, 2.60; N, 3.90; S, 10.40 %. IR (KBr, cm -1 ): ν(N-H) 3291, ν(C=O) 1682,1597, ν Symm (C-F) 1137, ν Asymm (C-F) 1351, ν(C-S) 861, (Cd-N) 519, (Cd-O) 461. | [] | ["10 days"] | ["[Cd(ttfa) 2 (en)]"] | ["Cd(OAc) 2 \n2H 2 O--0.200 g, 1 mmol"] | [] | ["ttfa--0.444 g, 2 mmol", "ethylenediamine--0.15 mL, 2 mmol"] | [] | ["20 min"] | ["methanol--15-20 mL"]
ic200157v | Anal. Calcd for C 216 H 152 In 20 N 36 Ni 4 O 4 S 37 (MW 7033.20): C, 36.89; H, 2.18; N, 7.17. Found: C, 36.58; H, 2.31; N, 7.15. IR data (KBr, cm 1 ): 3684(m), 3450(w), 3048(m), 2932(vw), 1623(s), 1573(m), 1512(vs), 1417(vs), 1306(w), 1220(m), 1144(m), 957(w), 841(vs),770(w), 725(vs), 638(m), 502(w). | [] | [] | ["C 216 H 152 In 20 N 36 Ni 4 O 4 S 37"] | [] | [] | [] | [] | [] | []
s10904-013-9884-z | 2.2 Synthesis of Compomds 1 2.2.1 Synthesis of [Cd 2 Ca 2 (PBDC)(H 2 O) 2 (e-urea)(DMF)] n 2n(DMF) 1 A mixture of Cd(NO 3 ) 2 4H 2 O (0.060 g, 0.20 mmol), Ca(NO 3 ) 2 4H 2 O (0.048 g, 0.20 mmol) and terephthalic acid (0.034 g, 0.2 mmol), and e-urea (1.5 g) was placed in a 23 mL Teﬂon liner and DMF (2 mL) was added. The resulting mixture was stirred for 30-min at room temperature. The mixture was then sealed in a Parr autolave and kept at 110 °C for 4-d. After slowly cooling to room temperature, colorless block crystals of 1 were isolated. | [] | [] | ["[Cd 2 Ca 2 (PBDC)(H 2 O) 2 (e-urea)(DMF)] n 2n(DMF)", "Cd(NO 3 ) 2 4H 2 O", "Ca(NO 3 ) 2 4H 2 O", "terephthalic acid", "e-urea"] | ["Cd(NO 3 ) 2 4H 2 O--0.060 g, 0.20 mmol", "Ca(NO 3 ) 2 4H 2 O--0.048 g, 0.20 mmol"] | [] | ["terephthalic acid--0.034 g, 0.2 mmol", "e-urea--1.5 g"] | ["110 \nC"] | ["4-d"] | ["DMF--2 mL"]
c3dt51722e | Synthesis of 1 A mixture of Na 2 WO 4 ·2H 2 O (0.33 g, 1.0 mmol), V 2 O 5 (0.20 g, 1.0 mmol), Na 2 SiO 3 ·9H 2 O (0.028 g, 0.1 mmol), NiCl 2 ·6H 2 O (0.071 g, 0.3 mmol), bix (0.12 g, 0.5 mmol), and H 2 O (10 mL) was stirred for 30 min in air, and the pH value of the reaction system was adjusted to 5.0 with 1.4 M HNO 3 . The mixture was transferred to a Teflon-lined autoclave (23 mL) and kept at 160 °C for 5 days. When the mixture was slowly cooled to room temperature, brown crystals were obtained and washed with distilled water. The crystals were dried in a desiccator at room temperature to give a yield of 53% based on W. Anal. calcd for C 42 H 46 N 12 NiO 41 VW 12 1 (%): W, 59.79; V, 1.38; Ni, 1.59; C, 13.65; N, 4.55; Found: W, 59.58; V, 1.48; Ni, 1.77; C, 13.91; N, 4.26. IR (KBr pellets) ν = 3443(w), 3133(w), 2925(w), 1644(w), 1518(w), 1436(w), 1245(w), 1084(m), 953(m), 902(s), 788(s), 519(s) cm −1 . | [] | [] | ["1"] | ["Na 2 WO 4 ·2H 2 O--0.33 g, 1.0 mmol", "V 2 O 5--0.20 g, 1.0 mmol", "Na 2 SiO 3 ·9H 2 O--0.028 g, 0.1 mmol", "NiCl 2 ·6H 2 O--0.071 g, 0.3 mmol"] | [] | ["bix--0.12 g, 0.5 mmol"] | ["160 °C"] | ["5 days"] | ["H 2 O--10 mL"]
j.ica.2013.09.011 | On slow evaporation of the resulting reddish colored solution the dark red block shaped single crystal of the complex 1 was separated out in a few days. The crystals were ﬁltered and washed with methanol and dried in air. The crystals of complex 2 and 4 were obtained in the same manner described above using yellow methanolic solution of H 2 L2 and H 2 L4 for complex 1. Complex 4 was reported earlier by Cunningham et. al. [57] but our synthetic procedure is different and we have considered it for our weak interactions discussion section.Complex 1: Yield 65%. Anal. Cacl. for (complex 2)C 20 H 24 CuN 3NaO 8 : C, 46.06; H, 4.60; N, 8.06. Found: C, 46.07; H, 4.56; N, 8.1%. IR (KBr pellets, cm 1 ): m (CH 3 OH) 3412, m (C@N) 1638, m (NO 3 ) 1384. | [] | [] | ["C 20 H 24 CuN 3NaO 8"] | ["NaN--NaN"] | [] | ["H 2 L2--NaN", "H 2 L4--NaN"] | [] | [] | ["methanol--NaN"]
b603374a | {[K(H 2 O) 3/2 ] 2 [Cu(mal) 2 ]} (3). Compound 3 is obtained by the same procedure used for 1 but replacing the lithium hydroxide with potassium hydrogencarbonate (400 mg, 4 mmol). Single crystals of 3 as blue prisms were grown from the solution by slow evaporation at room temperature in a week. Yield 600 mg, 75% (Calc. for C 6 H 10 O 11 CuK 2 (3): C, 18.00; H, 2.50. Found: C, 18.20; H, 2.55%.).{[Rb(H 2 O) 1/2 ] 2 [Cu(mal) 2 ]} (4). Compound 4 is obtained by the same procedure used for 1 but replacing the lithium hydroxide by rubidium carbonate (462 mg, 2 mmol). Single crystals of 4 as blue prisms were grown from the solution by slow evaporation at room temperature in two weeks. Yield 594 mg, 65% (Calc. for C 6 H 6 O 9 CuRb 2 (4): C, 15.76; H, 1.31. | [] | [] | ["[K(H 2 O) 3/2 ] 2 [Cu(mal) 2 ]", "[Rb(H 2 O) 1/2 ] 2 [Cu(mal) 2 ]"] | ["potassium hydrogencarbonate--400 mg, 4 mmol", "rubidium carbonate--462 mg, 2 mmol"] | [] | ["mal--not specified"] | [] | ["one week", "two weeks"] | []
s1070328417100086 | Synthesis of [Fe 2 NiO(Piv) 6 (L 1 ) 1.5 ] n ⋅ 2nDMF (I ⋅ 2nDMF). Weighed samples of Fe 2 NiO(Piv) 6 (HРіv) 3 (55 mg, 0.05 mmol) and pivalic acid (25 mg) were dissolved in DMF (10 mL), and the obtained solution was placed in a tube. Onto this solution DMF (5 mL) and a solution (5 mL) containing L 1 (15 mg, 0.08 mmol) in acetonitrile were consequently layered. | [] | [] | ["[Fe 2 NiO(Piv) 6 (L 1 ) 1.5 ] n ⋅ 2nDMF", "I ⋅ 2nDMF"] | ["Fe 2 NiO(Piv) 6 (HРіv) 3--55 mg, 0.05 mmol"] | [] | ["pivalic acid--25 mg", "L 1--15 mg, 0.08 mmol"] | [] | [] | ["DMF--10 mL", "acetonitrile--5 mL"]
c2cc17298d | A Co analog of MOF-1 (1-Co) was synthesized similarly to 1 except that Co(NO 3 ) 2 was used in place of Zn(NO 3 ) 2 6H 2 O. | [] | [] | ["1-Co"] | ["Co(NO 3 ) 2--not provided"] | [] | [] | [] | [] | []
acs.cgd.8b00834 | 5 were dissolved in water (0.6 mL) and acetonitrile (0.2 mL). Crystals of complex 4 were obtained in very low yield within two weeks. Prolonged heating did not improve the yield. [Ni(R,S-Me 6 cyclam)][Ni(R,S-Me 6 cyclam)(H 2 O) 2 ][(UO 2 ) 2 (t-chdc) 2 (O)] 2 (5). R-t-chdcH 2 (17 mg, 0.10 mmol), UO 2 (NO 3 ) 2 ·6H 2 O (35 mg, 0.07 mmol), and [Ni(R,S-Me 6 cyclam)(NO 3 ) 2 ] (23 mg, 0.05 mmol) were dissolved in water (0.6 mL), DMF (0.2 mL), and acetonitrile (0.2 mL). Crystals of complex 5 were obtained in low yield within four days (3 mg, 7% yield based on U). The elemental analysis results indicate that two acetonitrile molecules are probably retained, in keeping with the presence of voids containing unresolved solvent molecules in the crystal structure (see below). Anal. Calcd for C 64 H 116 N 8 Ni 2 O 28 U 4 + 2CH 3 CN: C, 31.45; H, 4.73; N, 5.39. Found: C, 31.53; H, 4.58; N, 5.29%. Crystallography. The data were collected at 150(2) K (complexes 1–4) or 100(2) K (5) on a Nonius Kappa-CCD area detector diffractometer 23 using graphite-monochromated Mo K α radiation ( λ = 0.71073 Å). The crystals were introduced into glass capillaries with a protective coating of Paratone-N oil (Hampton Research). The unit cell parameters were determined from ten frames, then refined on all data. The data (combinations of ϕ - and ω -scans with a minimum redundancy of 4 for 90% of the reflections) were processed with HKL2000. | [] | [] | ["[Ni(R,S-Me 6 cyclam)][Ni(R,S-Me 6 cyclam)(H 2 O) 2 ][(UO 2 ) 2 (t-chdc) 2 (O)] 2", "C 64 H 116 N 8 Ni 2 O 28 U 4"] | ["R-t-chdcH 2--17 mg, 0.10 mmol", "UO 2 (NO 3 ) 2 ·6H 2 O--35 mg, 0.07 mmol", "[Ni(R,S-Me 6 cyclam)(NO 3 ) 2]--23 mg, 0.05 mmol"] | [] | [] | [] | [] | ["water--0.6 mL", "DMF--0.2 mL", "acetonitrile--0.2 mL"]
ja029048y | MS (EI, m/z): 156 [M] + .2,4′-(1,2-Ethynyl)bipyridine (2,4′-pyac). 2-Bromopyridine (0.3 g, 1.9 mmol), Pd(PPh 3 ) 4 (0.01 g), copper(I) bromide (0.006 g, 0.04 mmol), and 4-ethynylpyridine (0.2 g, 1.9 mmol) were placed in a high-pressure tube filled with argon. Freshly distilled triethylamine (5 cm 3 ) was cannulated into the tube, and the solution formed was stirred and heated at 70 °C over 20 h. A gray precipitate (Et 3 N‚HBr) was filtered off and washed with diethyl ether (20 cm 3 ), and the filtrate was concentrated in vacuo. The thick oil formed was treated with a small amount of petroleum ether, which caused crystallization of the crude product. The product was recrystallized from petroleum ether (60-80 °C). Yield: 0.3 g (85%). Mp: 67-68 °C. IR, ν/cm -1 : 3042w, 2231w, 1595s, 1579m, 1560w, 1493m, 1462s, 1422m, 1410m, 1217w, 1141w, 1082w, 989w, 862w, 827m, 778m, 737w, 557w, 509w. | [] | [] | ["2,4′-(1,2-Ethynyl)bipyridine", "C 14 H 10 N 2 "] | ["2-Bromopyridine--0.3 g, 1.9 mmol", "Pd(PPh 3 ) 4--0.01 g", "copper(I) bromide--0.006 g, 0.04 mmol", "4-ethynylpyridine--0.2 g, 1.9 mmol"] | [] | [] | ["70 \nC"] | ["20 h"] | ["argon--filled in the high-pressure tube", "triethylamine--5 cm 3 ", "diethyl ether--20 cm 3 ", "petroleum ether--a small amount"]
j.jorganchem.2008.02.023 | Synthesis of [Cu(ida) 2 (pbbm)(H 2 O) 2 ]  2H 2 O(3): The procedure was also similar to that of 1, except that pbbm was used instead of bbbm. The resulting dark blue solution was allowed to stand at room temperature. A few weeks later, blue block -shaped crystals of complex 3 had deposited. The solid were collected by ﬁltration and dried in vacuo. The sample is stable in the air. Yield: 53%. IR (cm 1 , KBr): 3372 m, 3139 m, 1611 s, 1510 m, 1461 w, 1384 s, 1259 w, 1193 m, 1124 w, 1021 w, 908 m, 757 m.Anal. Calc. for C 28 H 44 Cu 2 N 6 O 14 : C, 41.22; H, 5.44; N, 10.30. Found: C, 41.60; H, 5.06; N, 10.25%. | [] | ["a few weeks"] | ["[Cu(ida) 2 (pbbm)(H 2 O) 2 ] \n 2H 2 O"] | [] | [] | [] | [] | [] | []
c3ce41501e | M.P. > 290 °C.Methylation of L 1.158 g of sodium hydride (95%) was added to a stirred dry THF solution (40 mL) of L (3.0 g, 9.6 mmol) in a 100 ml round bottom flask, under a nitrogen atmosphere, over 30 min through a side arm. Methyl iodide (2.72 g, 19.2 mmol) was added to this solution drop wise. The reaction mixture was stirred overnight, quenched with water and then poured into 400 mL of water. After stirring the solution for 30 min, a pale yellow precipitate was collected by filtration, washed repeatedly with water and dried in a vacuum for 24 h. The crude product was recrystallised from methanol and kept for slow evaporation at room temperature. After two days, the ligand L 1 was collected via filtration with a good yield (85%). | ["room temperature"] | ["24 h"] | ["L 1"] | [] | [] | ["sodium hydride--1.158 g (95%)", "L--3.0 g, 9.6 mmol", "methyl iodide--2.72 g, 19.2 mmol"] | [] | ["overnight"] | ["THF--40 mL", "water--400 mL", "methanol--recrystallisation"]
c3nj00918a | Synthesis A mixture of Zn(NO 3 ) 2 6H 2 O (0.7 mmol, 0.209 g), Hdeppy (0.2 mmol, 0.040 g), H 2 oba (0.4 mmol, 0.103 g), N,N-dimethylformamide (DMF, 3 mL), and MeOH (3 mL) was sealed in a 15 mL Teflon-lined stainless-steel parr bomb at 150 1C for 72 h, which was then slowly cooled to room temperature. After decanting the mother liquor, the colourless crystalline product was dried in air for 12 h to give [Zn 7 O 2 (deppy) 2 (oba) 4 ]2.5DMF2H 2 O (1, MAF-X9, yield B90% based on Zn). Elemental analysis (%) for C 87.5 H 81.5 N 8.5 O 26.5 Zn 7 calcd: C, 49.24; H, 3.85; N, 5.58. Found: C, 49.08; H, 3.92; N, 5.61. For guest-free C 80 H 60 N 6 O 22 Zn 7 calcd: C, 50.17; H, 3.16; N, 4.39. Found: C, 50.09; H, 3.20; N, 4.45. | [] | ["12 h"] | ["[Zn 7 O 2 (deppy) 2 (oba) 4 ]?2.5DMF?2H 2 O", "C 87.5 H 81.5 N 8.5 O 26.5 Zn 7", "C 80 H 60 N 6 O 22 Zn 7"] | ["Zn(NO 3 ) 2 ?6H 2 O--0.7 mmol, 0.209 g"] | [] | ["Hdeppy--0.2 mmol, 0.040 g", "H 2 oba--0.4 mmol, 0.103 g"] | ["150 1C"] | ["72 h"] | ["N,N-dimethylformamide (DMF)--3 mL", "MeOH--3 mL"]
a909544f | Yield: (1.10 g, 75%). (Found: C, 17.8; H, 3.8; Cu, 11.8; Gd, 19.0.Calc. for C 24 H 60 Cu 3 Gd 2 O 48 : C, 17.7; H, 3.7; Cu, 11.5; Gd, 19.4%). The IR spectrum was similar within ±5 cm ⫺1 to that for 1 above.[{Cu 3 Eu 2 (oda) 6 (H 2 O) 6 }ⴢ12H 2 O] n 3, [{Cu 3 Nd 2 (oda) 6 (H 2 O) 6 }ⴢ 12H 2 O] n 4 and [{Cu 3 Pr 2 (oda) 6 (H 2 O) 6 }ⴢ12H 2 O] n 5. These compounds were obtained following the method described above for the Cu–Gd compound. The yields were about 75% for the three compounds based on the amount of Ln 2 O 3 used. 3 (Found: C, 17.8; H, 3.8; Cu, 11.5. Calc. for C 24 H 60 Cu 3 Eu 2 O 48 : C, 17.9; H, 3.75; Cu, 11.8%). 4 (Found: C, 18.1; H, 3.9; Cu, 12.1. Calc. for C 24 H 60 Cu 3 Nd 2 O 48 : C, 18.1; H, 3.8; Cu, 11.9%). 5 (Found: C, 18.2; H, 3.7; Cu, 12.4. Calc. for C 24 H 60 Cu 3 O 48 Pr 2 : C, 18.1; H, 3.8; Cu, 12.0%). The IR spectra are very similar to those above, with absorption bands within ±5 cm ⫺1 . | [] | [] | ["{Cu 3 Eu 2 (oda) 6 (H 2 O) 6 }ⴢ12H 2 O] n", "{Cu 3 Nd 2 (oda) 6 (H 2 O) 6 }ⴢ 12H 2 O] n", "{Cu 3 Pr 2 (oda) 6 (H 2 O) 6 }ⴢ12H 2 O] n"] | ["Cu--not specified", "Eu--not specified", "Nd--not specified", "Pr--not specified"] | [] | ["oda--not specified"] | [] | [] | ["H 2 O--not specified"]
00958972.2012.681051 | Anal. Calcd for C 44 H 42 Cd 2 I 2 N 16 O (1289.54) (%): C, 40.98; H, 3.28; N, 17.38. Found (%): C, 40.82; H, 2.33; N, 17.53. IR (KBr, cm 1 ): 3431(w), 3120(w), 1721(s), 1619(s), 1582(m), 1546(s), 1445(s), 1363(s), 1278(w), 1238(w), 1136(w), 1099(m), 1023(w), 936(w), 849(w), 796(w), 741(s), 722(m), 652(m). | [] | [] | ["C 44 H 42 Cd 2 I 2 N 16 O"] | [] | [] | [] | [] | [] | []
c4dt03668a | Synthesis of [Tb 2 (NNO) 4 (OX)(H 2 O) 2 ] n 7 The compound was synthesized in a similar process to that for compound 6, except that Tb 4 O 7 (0.125 mmol, 0.093 g) was used instead of Eu 2 O 3 . Colorless block shaped crystals were obtained. Yield: 0.151 g, ca. 66% based on Tb. Anal. calcd (%) for C 26 H 20 Tb 2 N 4 O 18 : C, 31.41%; H, 2.03%; N, 5.64%; Tb, 31.89.Found: C, 31.46; H, 2.07; N, 5.64%; Tb, 31.96. IR (KBr, ν/cm −1 ) 3406(m), 1671(s), 1621(s), 1593(s), 1569(s), 1484(w), 1420(s), 1393(m), 1315(m), 1234(s), 1135(m), 1120(m), 1023(m), 925(s), 792(s), 768(m), 670(m), 448(s).Synthesis of [Sm 2 (NNO) 4 (OX)(H 2 O) 2 ] n 8 The compound was synthesized in a similar process to that for compound 6, except that Sm 2 O 3 (0.25 mmol, 0.087 g) was used instead of Eu 2 O 3 . Yield: 0.166 g, 68.0% based on Sm. Anal. | [] | [] | ["[Tb 2 (NNO) 4 (OX)(H 2 O) 2 ] n", "C 26 H 20 Tb 2 N 4 O 18"] | ["Tb 4 O 7--0.125 mmol, 0.093 g"] | [] | [] | [] | [] | []
j.poly.2015.10.023 | 2.3. Synthesis of [Cu 2 L(OAc) 3 (OH)] n (2) L (0.10 g, 0.35 mmol) was dissolved in EtOH (5 ml) and layered onto a solution of Cu(OAc) 2 H 2 O (0.070 g, 0.35 mmol) in water (5 ml). The vial was sealed and the solution was left to stand for two weeks: during this time turquoise crystals of 2 grew at the layer interface, which were collected and air dried (0.138 g, 74%); m (KBr)/cm 1 3430s, 3060m, 2922s, 2858s, 1617s, 1436s, 1229s, 1050s, 1032s, 967s, 825s, 795s, 704s and 613s.2.4. Synthesis of [CuL 2 (SO 4 )] n 2n(H 2 O) (3) L (0.10 g, 0.35 mmol) was dissolved in ethanol (5 ml) and layered onto a solution of CuSO 4 5H 2 O (0.086 g, 0.35 mmol) in water (5 ml). The solution was left to stand for two weeks in a sealed vial and during this time blue crystals of 3 grew at the layer interface. | [] | [] | ["[Cu 2 L(OAc) 3 (OH)] n", "[CuL 2 (SO 4 )] n 2n(H 2 O)"] | ["Cu(OAc) 2 H 2 O--0.070 g, 0.35 mmol", "CuSO 4 5H 2 O--0.086 g, 0.35 mmol"] | [] | ["L--0.10 g, 0.35 mmol", "L--0.10 g, 0.35 mmol"] | [] | ["two weeks", "two weeks"] | ["EtOH--5 ml", "water--5 ml", "ethanol--5 ml", "water--5 ml"]
c3ce40682b | Synthesis of [Eu 4 L 3 (H 2 O) 6 ]?(DMF) y ?(H 2 O) x (x # 2, y # 4) (2).A mixture of Eu(NO 3 ) 3 ?6H 2 O (0.0223 g, 0.05 mmol) and H 4 L (0.0255 g, 0.05 mmol) in 6 mL of DMF and three drops of HCl (6 mol L 21 ) was sealed in an autoclave equipped with a Teflon liner (25 mL), heated at 100 uC for 2 days, and then cooled to room temperature. Colourless block single crystals of 2 were collected in a ca. 34% yield based on H 4 L. The phase purity was confirmed by powder X-ray diffraction (Fig. S2 in ESI 3 ). | [] | [] | ["[Eu 4 L 3 (H 2 O) 6 ]?(DMF) y ?(H 2 O) x "] | ["Eu(NO 3 ) 3 ?6H 2 O--0.0223 g, 0.05 mmol"] | [] | ["H 4 L--0.0255 g, 0.05 mmol"] | ["100 \nC"] | ["2 days"] | ["DMF--6 mL", "HCl--three drops (6 mol L 21 )"]
j.ica.2013.03.042 | 2.1.12. [Zn 2 (tp) 2 (nmp) 2 ] n 12 A mixture comprising Zn(NO 3 ) 2 6H 2 O (0.297 g, 1.0 mmol) and H 2 tp (0.166 g, 1.0 mmol) in 10 mL NMP was heated at 90 °C for 6000 min. Colorless block crystals were obtained (0.192 g, 59%).Elemental analysis, Anal. (Calc.) for C 13 H 13 NO 5 Zn: C, 47.40 (47.51); H, 4.70 (3.99); N, 5.18 (4.26)%.2.1.13. [Zn 2 (2,6-ndc) 2 (dmf) 2 ] n 13 A mixture comprising Zn(NO 3 ) 2 6H 2 O (0.297 g, 1.0 mmol) and H 2 (2,6-ndc) (0.216 g, 1.0 mmol) in 15 mL DMF was heated in a 20 mL Teﬂon lined vessel at 120 °C for 4000 min. Pale yellow block crystals were obtained (0.276 g, 78%). Elemental analysis, Anal. | [] | [] | ["[Zn 2 (tp) 2 (nmp) 2 ] n", "C 13 H 13 NO 5 Zn"] | ["Zn(NO 3 ) 2 \n6H 2 O--0.297 g, 1.0 mmol"] | [] | ["H 2 tp--0.166 g, 1.0 mmol"] | ["90 °C"] | ["6000 min"] | ["NMP--10 mL"]
b618461h | Synthesis of [Mn(bpy)V(bpy)V 3 O 11 ](1) This compound was synthesized hydrothermally, by reacting MnCl 2 ·4H 2 O (0.15 g, 0.758 mmol), V 2 O 5 (0.15 g, 0.824 mmol), bpy (0.1 g, 0.640 mmol) and H 2 O (15 ml) in a Teﬂon-lined This journal is © The Royal Society of Chemistry 2007 Dalton Trans., 2007, 2115–2120 ¦ 2115 Published on 03 April 2007. Downloaded by Rensselaer Polytechnic Institute on 19/10/2014 06:40:00. View Article Online / Journal Homepage / Table of Contents for this issue autoclave. The mixture was heated under autogenous pressure in a 20 ml Teﬂon-lined stainless steel reactor to 170 ◦ Cfor3days and then left to cool to room temperature. Brown columnar crystals were isolated in ∼65% yield (based on V). Anal. Calcd.for C 20 H 16 N 4 O 11 V 4 Mn: C, 32.13; H, 2.14; N, 7.50%. Found: C, 32.16; H, 2.11; N, 7.39%. IR frequencies (in cm −1 ): 3443(s), 1597(m), 1468(m), 1439(s), 1309(w), 1243(w), 1095(w), 1020(w) 962(s), 897(s), 867(s), 828(m), 784(s), 759(m), 729(m) and 645(s). | ["room temperature"] | [] | ["[Mn(bpy)V(bpy)V 3 O 11]", "C 20 H 16 N 4 O 11 V 4 Mn"] | ["MnCl 2 ·4H 2 O--0.15 g, 0.758 mmol", "V 2 O 5--0.15 g, 0.824 mmol"] | [] | ["bpy--0.1 g, 0.640 mmol"] | ["170 \tC"] | ["3 days"] | ["H 2 O--15 ml"]
j.poly.2017.04.017 | 2.3. Synthesis of [Ag 2 (pyttz) 4 (H 2 SiMo 12 O 40 ) 2 ](TMA) 2 4H 2 O (2) The preparation of 2 was similar to that of compound 1, except that the pH values was adjusted 3.54. The light yellow block crystal of 2 (yield: 43% based on Ag) was successfully isolated. Elemental analysis: Anal. Calcd for C 44 H 64 Ag 2 Si 2 Mo 24 N 30 O 84 (4931.7): C 10.72, H 1.31 and N 8.52%; Found C 10.57; H 1.46 and N 8.46%.IR (KBr pellet, cm 1 ): 3312 (w), 3231 (w), 1640 (s), 1482 (s), 1234 (s), 956 (s), 906 (s), 795 (s), 631 (w), 505 (w). | [] | [] | ["[Ag 2 (pyttz) 4 (H 2 SiMo 12 O 40 ) 2 ](TMA) 2 4H 2 O", "C 44 H 64 Ag 2 Si 2 Mo 24 N 30 O 84"] | ["Ag--not specified"] | [] | ["pyttz--not specified"] | [] | [] | []
j.ica.2006.12.032 | Mn(L 1 ) 2 (L 4 ) 2 (4). Yield: 30%. IR (KBr, cm 1 ): 3105w, 2361w, 1604m, 1559s, 1473m, 1419w, 1154w, 1094m, 1062w, 1011m, 964w, 903w, 784m, 696w, 651w, 464w.[Mn(L 1 ) 2 (L 5 )] 1 (5). Yield: 40%. IR (KBr, cm 1 ): 3120w, 2730w, 1580s, 1509s, 1435w, 1363s, 1308m, 1254m, 1229s, 1198m, 1162w, 1095w, 1065m, 1005w, 965s, 898m, 787s, 710w, 661s, 633m, 589w, 473w, 412w. | [] | [] | ["Mn(L 1 ) 2 (L 4 ) 2", "Mn(L 1 ) 2 (L 5 )"] | [] | [] | [] | [] | [] | []
ic202685e | Preparation of [Ho 2 H(μ-O) 2 (dpdo) 4 (H 2 O) 2 ][PW 12 O 40 ]·3H 2 O(4). A mixture of H 3 PW 12 O 40 ·7H 2 O (60 mg, 0.02 mmol), Ho(NO 3 ) 3 ·8H 2 O (49.5 mg, 0.1 mmol), dpdo (18.8 mg, 0.1 mmol), piperazine (8.6 mg, 0.1 mL) in mixed water (4 mL), and alcohol (4 mL) was stirred and its pH value was adjusted to 3.5 with 1 M HCl. The resulting suspension was sealed in a 25-mL Teﬂon-lined reactor and kept at 130 °C for three days. After cooling the autoclave to room temperature, pale pink block single crystals of 4 were separated, washed with water and airdried (58% yield based on H 3 [α-PW 12 O 40 ]·7H 2 O). Elemental analysis (%): Calcd for C 40 H 43 N 8 O 55 PW 12 Ho 2 : C, 11.77; N, 2.74; H, 1.06; Found: C, 11.72; N, 2.78; H, 1.12. IR (KBr): four characteristic asymmetric vibrations resulting from heteropolyanions with the Keggin structure: υ(WO t ) (922 cm −1 ), υ(W−O b) (886 cm −1 ), υ(W−O c ) (796 cm −1 ), and υ(P−O a ) (1069 cm −1 ); four characteristic vibrations resulting from dpdo molecules, namely, υ(N−O) (1228 cm −1 ), υ(ring) (1472 cm −1 ), δ(C−H, in plane) (1180 cm −1 ), and δ(N−O) (841 cm −1 ). | [] | [] | ["[Ho 2 H(μ-O) 2 (dpdo) 4 (H 2 O) 2 ][PW 12 O 40 ]·3H 2 O"] | ["H 3 PW 12 O 40 ·7H 2 O--60 mg, 0.02 mmol", "Ho(NO 3 ) 3 ·8H 2 O--49.5 mg, 0.1 mmol"] | ["1 M HCl--adjust pH to 3.5"] | ["dpdo--18.8 mg, 0.1 mmol", "piperazine--8.6 mg, 0.1 mL"] | ["130 °C"] | ["three days"] | ["mixed water--4 mL", "alcohol--4 mL"]
s10904-012-9657-0 | 2.2 Preparation of [Zn 2 (pdoa) 2 (bpp) 2 (H 2 O)]4H 2 O(1) A mixture of Zn(Ac) 2 2H 2 O (21.9 mg, 0.10 mmol), H 2 pdoa (22.6 mg, 0.10 mmol), bpp (19.8 mg, 0.10 mmol), H 2 O (6 mL), and 0.2 M NaOH (1.0 mL) solution was stirred under air atmosphere for half an hour. Then the solution was transferred to a 25 mL stainless steel reactor with Teﬂon liner and heated to 140 °C and held at that temperature for 120 h, then the reaction system was cooled to room temperature and pale yellow block crystals were obtained with a yield of 59% (31.4 mg) based on Zn. Anal. Calcd for C 46 H 54 N 4 O 17 Zn 2 : C, 51.84; H, 9.85; N, 5.26%; Found: C, 51.03; H, 9.71; N, 5.78%. IR (KBr pellet, cm -1 ): 3383 (w), 2925 (w), 1711 (s), 1617 (s), 1491 (m), 1429 (s), 1182 (s), 1159 (s), 1065 (s), 1032 (m), 864 (m), 821 (m), 692 (s).2.3 X-Ray Crystallography Single crystal X-ray diffraction analysis of 1 was carried out on a Bruker SMART APEX II CCD diffractometer equipped with a graphite monochromated MoJR radiation (k = 0.71073 A ˚ )byusingu/x scan technique at 293(2) K. | [] | [] | ["[Zn 2 (pdoa) 2 (bpp) 2 (H 2 O)]?4H 2 O", "C 46 H 54 N 4 O 17 Zn 2"] | ["Zn(Ac) 2 ?2H 2 O--21.9 mg, 0.10 mmol"] | [] | ["H 2 pdoa--22.6 mg, 0.10 mmol", "bpp--19.8 mg, 0.10 mmol"] | ["140 \nC"] | ["120 h"] | ["H 2 O--6 mL", "0.2 M NaOH--1.0 mL"]
00958972.2011.559543 | 2.2.2. Synthesis of [Ni(dpc)(L 2 ) 1.5 ] n (2). Preparation of 2 was similar to 1 except that L 2 was used instead of L 1 . Green crystals of 2 were obtained in 59.6% yield based on Ni. Anal. Calcd for C 40 H 36 N 7 NiO 4 (%): C, 65.15; H, 4.92; N, 13.30. Found (%): C, 63.29; H, 5.37; N, 12.41. IR (KBr pellet, cm 1 ): 3420(s), 3063(w), 1630(s), 1500(m), 1470(w), 1430(m), 1370(s), 1280(w), 1080(m), 995(m), 862(w), 810(w), 768(w), 675(w), 536(m).2.2.3. Synthesis of {[Ni(dpc)(L 3 ) 1.5 ] .2H 2 O} n (3). Preparation of 3 was similar to 1 except that L 3 was used instead of L 1 . Green crystals of 3 were obtained in 49.3% yield based on Ni. Anal. Calcd for C 34 H 31 NiN 7 O 6 (%): C, 59.03; H, 4.52; N, 14.18. Found (%): C, 58.45; H, 4.33; N, 14.65. IR (KBr pellet, cm 1 ): 3440(s), 3058(m), 2370(w), 1630(s), 1510(m), 1430(w). 1380(m), 1260(w), 1200(m), 1080(m), 991(w), 943(w), 762(w), 536(m). | [] | [] | ["[Ni(dpc)(L 2 ) 1.5 ] n", "C 40 H 36 N 7 NiO 4"] | ["Ni--NaN"] | [] | ["L 2--NaN"] | [] | [] | []
cg500371n | Synthesis of [Co(L 3 ) 0.5 (5-AIP)] (3). The similar procedure reported for compound 2 was utilized to synthesize 3, except that L 3 (0.027 g, 0.10 mmol) was employed replacing L 2 and a diﬀerent amount of NaOH (0.017 g, 0.42 mmol) was added to generate pink bulk crystals of 3. Yield 69% based on Co. Anal. Calc. for C 15 H 14 CoN 3 O 6 (391.22): C, 46.01; H, 3.58; N, 10.74%. Found: C, 46.06; H, 3.52; N, 10.79%. IR (KBr, cm −1 ): 3440s, 3263m, 2920w, 1684s, 1631s, 1584s, 1557w, 1477s, 1389w, 1334m, 1270w, 1121s, 1012w, 959s, 718w, 618s. | [] | [] | ["[Co(L 3 ) 0.5 (5-AIP)]", "C 15 H 14 CoN 3 O 6"] | [] | ["NaOH--0.017 g, 0.42 mmol"] | ["L 3--0.027 g, 0.10 mmol"] | [] | [] | []
ja970562r | [Fe II (H 2 O) 4 (py) 2 ][O 2 CCH 3 ] 2 (10). Compound 3 (300 mg, 0.61 mmol) was dissolved in 5.0 mL of pyridine upon stirring. To the yellow-green solution was added 0.5 mL of water, and diethyl ether was allowed to diffuse slowly into the filtrate at 20 °C. The product deposited as light-yellow crystals (122 mg, 49%). | [] | [] | ["[Fe II (H 2 O) 4 (py) 2 ][O 2 CCH 3 ] 2"] | [] | [] | [] | [] | [] | ["pyridine--5.0 mL", "water--0.5 mL", "diethyl ether--NA"]
zaac.200700597 | Preparation of the complexes Synthesis of [ZnL(2,2⬘-bipy) H 2 O] n (1) 3,3⬘-tda (0.178 g, 1 mmol), 2,2⬘-bipy (0.192 g, 1 mmol) and Na 2 CO 3 (0.106 g, 1 mmol) were mixed and dissolved in water (20 ml). A solution of ZnSO 4 ·7H 2 O (0.287 g, 1 mmol) in water (5 ml) was dropped into the previous mixture with stirring at room temperature. The resulting solution was continuously stirred at 60 °C for 2h. A colorless feculent solution generated was filtered to get rid of the insoluble particles. The colourless crystals suitable for X-ray crystallographic analysis were obtained by slow evaporation of the filtrate after a few weeks. The product was collected and washed with cool water and air-dried. Yield: 65 %. Anal. Calcd for (C 16 H 18 ZnN 2 O 5 S ): C, 47.33; H, 4.24; N, 6.55 %. Found: C, 46.18; H, 4.33; N, 6.73 %. | [] | [] | ["[ZnL(2,2⬘-bipy) H 2 O] n", "C 16 H 18 ZnN 2 O 5 S"] | ["ZnSO 4 ·7H 2 O--0.287 g, 1 mmol"] | ["Na 2 CO 3--0.106 g, 1 mmol"] | ["3,3⬘-tda--0.178 g, 1 mmol", "2,2⬘-bipy--0.192 g, 1 mmol"] | ["60 °C"] | ["2h"] | ["water--20 ml"]
cg060666q | Found: C, 39.79; H, 4.14; N, 21.74%. IR (KBr disk, cm -1 ): 3746w, 3446w, 3113w, 2936w, 2100s, 2065s, 1632, 1516m, 1449w, 1361w, 1280w, 1236w, 1111m, 1087m, 934w, 823w, 767w, 730w, 658m, 625w, 464w.[Cd(L 2 ) 2 (NO 3 ) 2 ], 6. A solution of Cd(NO 3 ) 2 ‚4H 2 O (38 mg, 0.121 mmol) in methanol (3 mL) was added to L 2 (70 mg, 0.373 mmol) in methanol (5 mL) to immediately give a white precipitate. The precipitate was dissolved by adding 2 mL of CH 3 CN. The solution was filtered and stood at room temperature for several days, and colorless block crystals were obtained. Yield: 30 mg, 40.2%. Anal. Calcd. for C 20 H 28 CdN 10 O 6 : C, 38.94; H, 4.57; N, 22.70. Found: C, 38.87; H, 4.50; N, 22.64%. IR (KBr disk, cm -1 ): 3444w, 3122w, 2939w, 2362w, 1621w, 1513m, 1383s, 1230m, 1109m, 1084m, 1035m, 929w, 834m, 742m, 660m, 624w. | [] | ["several days"] | ["[Cd(L 2 ) 2 (NO 3 ) 2 ]"] | ["Cd(NO 3 ) 2 ‚4H 2 O--38 mg, 0.121 mmol"] | [] | ["L 2--70 mg, 0.373 mmol"] | [] | [] | ["methanol--3 mL", "CH 3 CN--2 mL"]
cg100688z | Synthesis of [Zn 2 (p-BDC) 2 (L 2 )] 3 CH 3 OH (4). A mixture of Zn(OAc) 2 3 2H 2 O (0.044 g, 0.2 mmol), m-H 2 BDC (0.033 g, 0.2 mmol), L 2 (0.047 g, 0.1 mmol), water (5 mL), and methanol (5 mL) was placed in a Teflon reactor (15 mL), which was heated at 140 °C for 3 days and then gradually cooled to room temperature at a rate of 10 °C 3 h -1 . Colorless crystals of 4 were obtained. Yield: 65% based on Zn(OAc) 2 3 2H 2 O. Anal. Calcd for C 47 H 40 N 6 O 9 Zn 2 (M r = 963.59): C, 58.58; H, 4.18; N, 8.72. Found: C, 58.36; H, 4.02; N, 8.59. IR (cm -1 ) 3450 (ws), 3069 (ws), 2923 (ws), 2856 (ws), 1577 (s), 1560 (s), 1505 (ms), 1485 (s), 1394 (s), 1292 (s), 1169 (ms), 1123 (ws), 1111 (ws), 1093 (ws), 1031 (ws), 1012 (ms), 933 (ws), 903 (ws), 843 (s), 819 (ws), 791 (ws), 765 (ms), 745 (s), 695 (ms), 638 (ws), 533 (ms), 432 (ws), 407 (ws). | [] | [] | ["[Zn 2 (p-BDC) 2 (L 2 )] 3 CH 3 OH", "C 47 H 40 N 6 O 9 Zn 2"] | ["Zn(OAc) 2 3 2H 2 O--0.044 g, 0.2 mmol"] | [] | ["m-H 2 BDC--0.033 g, 0.2 mmol", "L 2--0.047 g, 0.1 mmol"] | ["140 °C"] | ["3 days"] | ["water--5 mL", "methanol--5 mL"]
ja506230r | The DMF was decanted and replaced with 20 mL of methanol. The resulting suspension was heated at 70 °C for 4 days, during which time the methanol was replaced every 24 h. The material was activated by heating it at 150 °C under dynamic vacuum on a Schlenk line for 12 h, followed by further activation of a small amount of the sample by heating the solid under dynamic vacuum (<10 μbar) at 180 °C (160 °C for Fe 2 (m-dobdc)) for 24 h at a ramp rate of 0.5 °C/min. It should be noted that larger scale syntheses of Co 2 (m-dobdc) and Ni 2 (mdobdc) were also accomplished with no loss in crystallinity or surface area by stirring at room temperature in a round-bottom ﬂask equipped with a reﬂux condenser at a concentration of 20.2 mmol H 4 (m-dobdc) and 50.5 mmol MCl 2 (M = Co, Ni) in 1250 mL solvent. Times and temperatures were identical to the small-scale synthesis, but 200 mL of solvent was used for each exchange. | ["150 °C", "180 °C (160 °C for Fe 2 (m-dobdc))"] | ["12 h", "24 h"] | ["NaN"] | [] | [] | [] | ["70 °C"] | ["4 days"] | ["DMF--NaN", "methanol--20 mL"]
zaac.201200363 | The mixture was allowed to cool down to room temperature and was filtered through Celite ® . Sodium carbonate (106 g, 1.00 mol) was added to the filtrate until a pH of 10 was reached. The mixture was filtered and the filtrate was neutralized with formic acid (4 mL, 4.88 g, 106 mmol) (pH 7). The solvent was evaporated under reduced pressure. Acetone (900 mL) was added to the residue and the mixture was stirred for 18 h at room temperature. The insoluble solid was removed by gravity filtration and the solvent was evaporated under reduced pressure yielding a yellow solid, which was recrystallized from 50/50 ethanol/water yielding 13.5 g (93.7 mmol, 19%) of sodium 5-cyanotetrazolate sesquihydrate. Elemental analysis for C 2 N 5 Na·1.5H 2 O (144.07): calcd. C 16.67; N 48.61; H 2.10 %; found C 16.97; N 48.61; H 2.01%. DSC (5 K·min –1 ): 100 °C (–H 2 O), 126 °C, (–H 2 O), 264 °C (dec). IR: ν ˜ = 3509 (m), 3400 (m), 3287 (m), 2459 (w), 2258 (m), 2126 (w), 2079 (w), 1702 (m), 1617 (s), 1509 (w), 1417 (w), 1378 (s), 1364 (s), 1327 (w), 1293 (w), 1261 (w), 1195 (m), 1149 (m), 1082 (w), 1047 (w), 979 (w), 950 (w), 895 (w), 860 (w), 737 (m), 727 (m) cm –1 .Raman (1064 nm): ν ˜ = 3315 (2), 2266 (100), 2261 (81), 1422 (58), 1418 (58), 1376 (1), 1148 (4), 1085 (3), 1055 (11), 1048 (16), 738 (5), 603 (11), 499 (18), 236 (7), 209 (9) cm –1 . | [] | [] | ["sodium 5-cyanotetrazolate sesquihydrate"] | [] | ["sodium carbonate--106 g, 1.00 mol", "formic acid--4 mL, 4.88 g, 106 mmol"] | [] | [] | ["18 h"] | ["Celite ®--NaN", "acetone--900 mL", "50/50 ethanol/water--NaN"]
s1387-7003(01)00314-8 | The single crystals of compound 1 were prepared in tubes of 5±10 mm diameter with narrow part long, ca. 20 mm (1±2 mm diameter). The blue solution of reduced rhodium compound in 2-propanol/water (5/1) prepared in Schlenk tube was transferred in argon atmosphere Fig. 3. Dependence of the conductivity on temperature for complex 1.728 F.P. Pruchnik et al. / Inorganic Chemistry Communications 4 (2001) 726±729 into the bottom part of the tube and then solution of NBu 4 PF 6  in 2-propanol/water was placed in the upper part of the tube. Owing to slow diusion of the solutions single crystals in the form of very long and thin needles were grown after one or several weeks. The preparation of enough thick crystals is very dicult and only very few of them were appropriate for X-ray investigations. | [] | ["one or several weeks"] | ["compound 1"] | ["reduced rhodium compound--not specified", "NBu 4 PF 6 --not specified"] | [] | [] | [] | [] | ["2-propanol--not specified", "water--not specified"]
cg3018858 | [Cu 9 I 12 (Kb3pmdc) 3 (H 2 O) 6 ]·9MeOH (5). Obtained by slow diffusion of solutions of cupric perchlorate hydrate (43 mg, 0.12 mmol) in CH 3 OH (1 mL) and b3pmdc (50 mg, 0.11 mmol) in CHCl 3 (1 mL) into a buffer layer (1:1 CHCl 3 :CH 3 OH, 1 mL) containing potassium iodide (25 mg, 0.15 mmol). Red crystals were observed after a number of days. Yield: 21 mg, 77%. Anal. Calcd for C 27 H 32 Cu 3 I 4 KN 4 O 8 (1 - 5MeOH): C, 25.44; H, 3.66; N, 4.24; I, 38.40. Found: C, 25.31; H, 3.69; N, 4.27; I, 38.67. IR (ATR): υ max 2962w, 2869m, 1598w, 1476w, 1429m, 1350w, 1259m, 1090s, 932m, 797s, 706m, 645w, 622m. [Cu 2 Cl 3.4 I 2.6 (H 4 b3pmdc)] (6). Obtained by slow diffusion of solutions of cuprous perchlorate (0.06 mmol in 1 mL CH 3 CN) and b3pmdc (50 mg, 0.11 mmol) in CHCl 3 (1 mL) containing hydrochloric acid (0.45 mmol) into a buffer layer (1:1 CHCl 3 :MeOH, 1 mL) containing tetraethylammonium iodide (40 mg, 0.15 mmol). Yellow crystals suitable for X-ray analysis grew after several days. The crystals were isolated by decanting the mother liquor, washing with CH 3 OH followed by filtration. Yield: 14 mg, 40%. Anal. Calcd for C 24 H 40 Cl 3.4 Cu 2 I 2.6 N 4 O 4 : C, 28.09; H, 3.93; N, 5.46; Cl & I, 43.90. Found: C, 27.87; H, 3.90; N, 5.42; Cl & I, 44.34. IR (ATR): υ max 3047w, 2892w, 2632w, 2346w, 1639w, 1610w, 1545m, 1467m, 1354m, 1316w, 1258w, 1086s, 1024m, 991m, 970m, 925m, 903m, 886m, 840m, 826m, 803s, 762m, 677s. [CuCl 2 (H 2 b3pmdc)(MeOH) 2 ]·2Cl·2MeCN (7). Blue crystals of 7 grew a week after exposing the mother liquor of 6 to air. The crystals were washed with CH 3 OH and isolated by filtration. Yield: 11 mg, 40%. Anal. Calcd for C 30 H 52 Cl 4 CuN 6 O 6 : C, 45.15; H, 6.57; N, 10.53. Found: C, 45.19; H, 6.57; N, 10.60. IR (ATR): υ max 3399s, 2963m, 2916m, 2631m, 1611m, 1484w, 1432m, 1360m, 1257w, 1197w, 1114s, 1077s, 997w, 966w, 937w, 912w, 851w, 810w, 700w, 657w. X-ray Studies. Diffraction data for 3, 4 and 7 were collected at 123 K on a Bruker X8 Apex equipped with a KAPPA CCD detector using Mo Kα radiation (λ = 0.71073 Å). Diffraction data for 1,2,5 and 6 were collected at 123 K at either the MX1 or MX2 beamlines at the Australian Synchrotron using synchrotron radiation (λ = 0.710698 Å). Adsorption corrections based on multiscan methods were Page 5 of 44 ACS Paragon Plus Environment Crystal Growth & Design 1 2 3 4 5 6 7 8 9 10 11 12 13 14 15 16 17 18 19 20 21 22 23 24 25 26 27 28 29 30 31 32 33 34 35 36 37 38 39 40 41 42 43 44 45 46 47 48 49 50 51 52 53 54 55 56 57 58 59 60 | [] | [] | ["[Cu 9 I 12 (Kb3pmdc) 3 (H 2 O) 6 ]·9MeOH", "[Cu 2 Cl 3.4 I 2.6 (H 4 b3pmdc)]", "[CuCl 2 (H 2 b3pmdc)(MeOH) 2 ]·2Cl·2MeCN"] | ["cupric perchlorate hydrate--43 mg, 0.12 mmol", "cuprous perchlorate--0.06 mmol"] | ["potassium iodide--25 mg, 0.15 mmol", "hydrochloric acid--0.45 mmol", "tetraethylammonium iodide--40 mg, 0.15 mmol"] | ["b3pmdc--50 mg, 0.11 mmol", "b3pmdc--50 mg, 0.11 mmol", "b3pmdc--50 mg, 0.11 mmol", "H 4 b3pmdc--50 mg, 0.11 mmol", "H 2 b3pmdc--N/A"] | [] | [] | ["CH 3 OH--1 mL", "CHCl 3--1 mL", "CHCl 3--1 mL", "CH 3 CN--1 mL", "MeOH--N/A", "MeCN--N/A"]
00958972.2016.1177823 | 2.2. Synthesis of [Co(L)(tbta)] n (1) A mixture of Co(OAc) 2 ·4H 2 O (24.9mg, 0.1mmol), L (36.6mg, 0.1mmol), H 2 tbta (96.3mg, 0.2mmol), NaOH (8mg, 0.2mmol), and distilled H 2 O (10mL) was sealed in a 25mL Teon-lined stainless steel container and heated at 140°C for 3days. The mixture was then cooled to room temperature at 5°C/h. Purple crystals suitable for single-crystal X-ray diraction were obtained by ﬁltration and washed with distilled Scheme 1.Ligands used in this study. | [] | [] | ["[Co(L)(tbta)] n"] | ["Co(OAc) 2 ·4H 2 O--24.9 mg, 0.1 mmol"] | ["NaOH--8 mg, 0.2 mmol"] | ["L--36.6 mg, 0.1 mmol", "H 2 tbta--96.3 mg, 0.2 mmol"] | ["140 °C"] | ["3 days"] | ["distilled H 2 O--10 mL"]
cg900942e | Synthesis of [Cu 4 (μ-CH 3 COO) 8 (2-bpmb) 2 ] n (6). The procedure is similar to the synthesis of complex 5 except that Cu(OAc) 2 (0.0200 g, 0.1 mmol) was used instead of HgCl 2 and green block crystals suitable for X-ray diffraction were obtained in 50% yield. Elemental analysis: Calcd for C 52 H 56 Cu 4 N 4 O 20 : C, 47.63; H, 4.30; N, 4.27%. | [] | [] | ["[Cu 4 (μ-CH 3 COO) 8 (2-bpmb) 2 ] n"] | ["Cu(OAc) 2--0.0200 g, 0.1 mmol"] | [] | ["2-bpmb--not provided"] | [] | [] | []
s1293-2558(00)01094-3 | Large deep blue crystals were grown in quantitative yield.Compounds 5 ([Co(2-pyrazinecarboxylate) 2 2(HgCl 2 )] · 0.61H 2 O) and 6 ([Ni(2-pyrazinecarboxylate) 2 2(HgCl 2 ) · 0.77H 2 O) were obtained via a solution route consisting of treatment of 2 and 3 with one molar equivalent HgCl 2 in water under reﬂux conditions followed by cooling the hot aqueous solution to room temperature. In all cases, the yield of single crystals suitable for X-ray diffraction analysis was essentially quantitative (based on Co or Ni). Compounds 4 –6 are air stable and insoluble in water or common polar organic solvents.Interestingly, the crystal quality for 5 and 6 was higher when prepared by the solution route rather than by the hydrothermal approach as was found for 4. In the solid state, compound 4 exhibits a unique three-dimensional framework, while compounds 5–6 Table 2 Interatomic distances (A , ) and bond angles (°) with esds () for 4 1.975(4)1.929(3) CuN(1)CuO(1) 2.957(4)CuCl HgCl 2.316(1) HgO(2) 2.736(4) HgN(2) 2.800(4) 1.225(5)C(5)O(2) C(5)O(1) 1.284(5) 1.337(5)C(4)N(1) C(3)N(2) 1.328(5) O(1)CuO(1)* 180 O(1)Cu-N(1) 83.49(13) 180 180N(1)CuN(1)* ClCuCl 99.15(6)ClCuN(1)ClCuO(1) 86.60(8) O(2)HgO(2)* 180 N(2)HgN(2)* 180 91.05(2)O(2)HgN(2) ClHgCl 180 ClHgO(2) 85.85(4)ClHgN(2)88.07(4) O(1)C(5)C(1) 113.8(3)111.4(3)C(1)N(1)Cu C(2)N(2)C(3)126.4(4) 116.5(4)O(1)C(5)O(2) | ["room temperature"] | [] | ["[Co(2-pyrazinecarboxylate) 2 2(HgCl 2 )] · 0.61H 2 O", "[Ni(2-pyrazinecarboxylate) 2 2(HgCl 2 ) · 0.77H 2 O"] | ["2--one molar equivalent HgCl 2", "3--one molar equivalent HgCl 2"] | [] | ["2-pyrazinecarboxylate--not specified"] | ["reflux conditions"] | [] | ["water--not specified"]
ic201157m | 4. Yield (single crystals): 1.40 g (58%). Anal. Calcd for C 60 H 44 CsDyO 8 3 (C 3 H 7 NO) 0.2 : C, 60.50; H, 3.80; N 0.23. Found: C, 60.11; H, 3.64; N, 0.05. ESI-MS (DMF) m/z: 1056.227 (100%) [M  Cs]  .IR [cm 1 ]: 1678, 1595, 1548, 1510, 1478, 1456, 1419, 1397, 1311, 1301, 1281, 1220, 1180, 1155, 1061, 1023, 1000, 986, 976, 940, 925, 848, 811, 791, 783, 749, 739, 716, 689, 683, 617, 608. Raman [cm 1 ]: 3065, 1596, 1514, 1492, 1445, 1318, 1283, 1222, 1184, 1160, 1063, 1028, 1002, 943, 793, 688, 620. | [] | [] | ["C 60 H 44 CsDyO 8 3 (C 3 H 7 NO) 0.2"] | [] | [] | [] | [] | [] | []
b201501n | C 6 H 5 CuNO 3 ·H 2 O, M = 220.7, Calc. (found): C, 32.65(32.55); H, 3.17 (2.94); N, 6.35 (6.41%). TGA: Dw 28.2% (100–150 °C); 244.8% (270–300 °C). Powder XRD: d/Å, hkl (intensity): 9.99, 0 1 1 (100); 4.99, 0 2 2 (50); 4.15, 0 1 3 (20); 3.22, 1 1 1 (90); 3.21, 1 2 0 (40). For 2: 120 mg (0.5 mmol) Cu(NO 3 ) 2 ·2.5H 2 O, 190 mg (1.5 mmol) H-INA in 5 mL (275 mmol) H 2 O heated in a 23 mL Teflon cup at 180 °C for 3 days (pH 3) gives 110 mg [Cu(INA) 2 ]·2H 2 O 1, 65% yield. C 12 H 12 CuN 2 O 6 , M = 343.8, Calc. | [] | [] | ["C 6 H 5 CuNO 3 ·H 2 O", "C 12 H 12 CuN 2 O 6"] | ["Cu(NO 3 ) 2 ·2.5H 2 O--120 mg (0.5 mmol)"] | [] | ["H-INA--190 mg (1.5 mmol)"] | ["180 °C"] | ["3 days"] | ["H 2 O--5 mL (275 mmol)"]
j.solidstatesciences.2009.07.016 | 2.2. Synthesis of {[Ln(H 2 L)(HL)(H 2 O) 2 ]$H 2 O} n (1–5) A mixture of H 3 L (0.026 g, 0.10 mmol), Ln(NO 3 ) 3 $6H 2 O (0.05 mmol, 0.021 g for 1; 0.021 g for 2 ; 0.022 g for 3; 0.022 g for 4; 0.023 g for 5), and H 2 O (10 mL) was stirred for 30 min in air and sealed in a 15 mL Teﬂon liner autoclave at 120  C for 4 days. After the mixture was cooled to room temperature, orange block crystals were collected in a yield of 40% based on Pr for 1; 34% based on Nd for 2; 39% based on Sm for 3; 30% based on Gd for 4; 31% based on Tb for 5. Anal. Calcd. for C 24 H 25 N 6 O 11 Pr (1): C, 40.35%; H, 3.53%; N, 11.76%. Found: C, 40.33%; H, 3.51%; N, 11.81%. IR (KBr pellet, cm 1 ): 3569 (m), 3450 (m), 3142 (m), 1637 (ms), 1600 (m), 1546 (s), 1438 (s), 1417 (s), 1382 (s), 1329 (m), 1086 (s), 780 (s), 730 (s), 626 (s). | [] | [] | ["[Ln(H 2 L)(HL)(H 2 O) 2 ]$H 2 O"] | ["H 3 L--0.026 g, 0.10 mmol", "Ln(NO 3 ) 3 $6H 2 O--0.05 mmol, 0.021 g for 1; 0.021 g for 2 ; 0.022 g for 3; 0.022 g for 4; 0.023 g for 5"] | [] | [] | ["120 \nC"] | ["4 days"] | ["H 2 O--10 mL"]
j.ica.2020.119570 | (NMe 4 ) 8 [(BCO) 4 {H(BCO) 2 } 4 ]. The 0.250 g (0.88 mm) of Ag(BCO) were suspended in a beaker with 10 ml of CH 3 CN, and then 0.0975 g (0.88 mm) of NMe 4 Cl in 5 ml of the same solvent were added dropwise under intense stirring. The color of the reaction mixture immediately changed from red to yellow, and a ﬂaky oﬀ-white precipitate began to form. After ~20 min of stirring in the dark, the AgCl was ﬁltered, washed with 3 ml of CH 3 CN, and then discarded. The resulting orange solution was concentrated to give a thick, orange-pink oil, from which, within several months, fairly large, but very thin, rose-pink platelike crystals slowly formed. The intention was to make a stoichiometric with 1:1 ratio of cation-to-anion NMe 4 + : BCO compound, and the analytical data received from the Atlantic Microlab (Norcross, GA) were puzzling, because of a misﬁt that we could not explain. Thus, for C 13 H 17 N 3 O 2 , that corresponds to NMe 4 + BCO , calculated content was C − 63,14; H − 6,93; N − 16,99. The found elemental content was C − 62,48; H − 6,16; N − 16,24. In reality, due to very slow evaporation of the solvent from the above orange-pink oil, and the presence of traces of water, the hydrolysis of the cyanoxime occurred. As a result, a much more complex compound of (NMe 4 ) 8 [(BCO) 4 {H(BCO) 2 } 4 ] composition was obtained. When the X-ray structure was determined, the data elemental composition ﬁtted very well. Later this compound will be abbreviated as ‘NMe 4 (BCO)’, shortening the formula citation for readers’ convenience. | [] | ["several months"] | ["(NMe 4 ) 8 [(BCO) 4 {H(BCO) 2 } 4 ]", "C 13 H 17 N 3 O 2"] | ["Ag(BCO)--0.250 g (0.88 mm)"] | [] | ["NMe 4 Cl--0.0975 g (0.88 mm)"] | [] | ["~20 min"] | ["CH 3 CN--10 ml"]
00958970600793638 | 2.2. Synthesis of [Mn(dcb)(H 2 O) 4 ] n Mn(CH 3 COO) 2  2H 2 O (0.3 mmol) and 1,10-phenanthroline-5,6-dione (0.3 mmol) were mixed in 12 mL deionized water. After stirring 30 min, the mixture was placed in a 25 mL Teflon-lined reactor and heated at 160 K in an oven for 3 d, then cooling slowly to room temperature and the colorless column crystals of the title complex suitable for X-ray diffraction analysis were obtained. Yield: 74%. C 12 H 14 MnN 2 O 8 (369.19) Anal. Found: C, 39.24; H, 3.87; N, 7.49%. Calcd: C, 39.00; H, 3.79; N, 7.58%. | [] | ["3 d"] | ["[Mn(dcb)(H 2 O) 4 ] n Mn(CH 3 COO) 2  2H 2 O", "C 12 H 14 MnN 2 O 8"] | ["Mn(CH 3 COO) 2--0.3 mmol"] | [] | ["1,10-phenanthroline-5,6-dione--0.3 mmol"] | ["160 K"] | ["30 min"] | ["deionized water--12 mL"]
ic302731z | Complex 9: 0.09 mmol (68 mg) of complex 1 was dissolved into 6 mL of acetonitrile, and 0.3 mmol (17 μL) of ethylene glycol and 0.6 mmol (84 μL) of triethylamine were added. The mixture was left to crystallize at room temperature for two days and after which formed Xray quality crystals were separated by ﬁltration. Yield: 36 mg (60%). | [] | [] | ["Complex 9"] | ["Complex 1--68 mg, 0.09 mmol"] | ["ethylene glycol--17 μL", "triethylamine--84 μL"] | [] | ["room temperature"] | ["two days"] | ["acetonitrile--6 mL"]
ic9009459 | Found: C, 56.36; H, 6.27; N, 21.86. Solid-state and solutionphase EPR measurements recorded a g value of 2.0037. IR (cm -1 ): 625 (w), 668 (w), 689 (m), 739 (m), 745 (m), 772 (w), 793 (m), 932 (m), 944 (s), 960 (w), 978 (m), 1016 (m), 1144 (s), 1202 (s), 1252 (m), 1267 (w), 1303 (w), 1426 (s), 1559 (s), 1586 (s), 1597 (s). Raman (cm -1 ): 335 (m), 429 (w), 590 (w), 598 (w), 741 (w), 982 (m), 1012 (s), 1028 (w), 1040 (m), 1087 (w), 1149 (m), 1204 (m), 1226 (m), 1260 (w), 1304 (w), 1348 (s), 1406 (w), 1427 (s), 1476 (s), 1504 (s), 1572 (m), 1597 (s). | [] | [] | [] | [] | [] | [] | [] | [] | []
b905970a | IR spectra were obtained as KBr discs using a Perkin-Elmer 1600 series FT-IR spectrometer. Microanalyses were conducted at the Campbell Analytical Laboratory, University of Otago, New Zealand.[Cu(CAN) 2 (pyz)] N (1). An acetonitrile solution (3 ml) of Cu(NO 3 ) 2 $3H 2 O (76 mg, 0.31 mmol) was mixed with an aqueous solution (2 ml) of K(NO 2 NCN) (78 mg, 0.63 mmol). An acetonitrile solution (5 ml) of pyrazine (100 mg, 1.25 mmol) was then added whilst stirring. Blue crystals of 1 were formed by slow evaporation of the solution (67 mg, 68%). IR (n/cm 1 ): 2227s, 1493s, 1423s, 1254s, 1196s, 1129s, 1115s, 1094sh, 1071s, 944s, 805s, 757s, 623m, 550s, 486s. Anal. calc. for C 6 H 4 CuN 8 O 4 :C, 22.81; H, 1.27; N, 35.48%. Found: C, 22.82; H, 0.98; N, 35.78%. | [] | [] | ["[Cu(CAN) 2 (pyz)] N"] | ["Cu(NO 3 ) 2 $3H 2 O--76 mg, 0.31 mmol"] | [] | ["K(NO 2 NCN)--78 mg, 0.63 mmol", "pyrazine--100 mg, 1.25 mmol"] | [] | [] | ["acetonitrile--3 ml", "water--2 ml"]
jhet.5570400615 | 3-Amino-1H-pyrazolo[3,4-c]pyridazine (5).To a solution of compound 4 (300 mg, 0.81 mmol) in EtOH (20 mL) and water (10 mL) was added hydrazine monohydrate (0.12 mL, 3 eq.) and the mixture was stirred at room temperature for 12 h and then 2 h at 50 °C. The solvent was then removed and the residue was purified by flash chromatography (EtOAc/ Hex 50%) to give compound 5 as a pale yellow solid (yield 57%); melting point 257-259 °C. IR (KBr): 3327, 3049, 1623, 1591, 1169, 1110, 1027, 752. 1 H NMR (DMSO-d 6 ): δ 5.96 (bs, 2H), 7.99 (d, 1H, J = 6), 8.91 (d, 1H, J = 6), 12.64 (bs, 1H). | [] | [] | ["3-Amino-1H-pyrazolo[3,4-c]pyridazine (5)"] | [] | ["hydrazine monohydrate--0.12 mL, 3 eq."] | [] | ["room temperature", "50 \b0C"] | ["12 h", "2 h"] | ["EtOH--20 mL", "water--10 mL"]
jssc.2002.9573 | The resulting solid was "ltered o! and washed with water. It consisted the title compound as the major product in the form of bundles of purple needle-like crystals (yield of 60% based on Co), together with a small amount of orange crystals and an unidenti"ed pink powder. The orange crystal was identi"ed as [Co(H  O)  (Hppz)  ][C  H  (COO)  ]) 2H  O by single-crystal X-ray analysis (7). The presence of H  BO  appeared to be necessary for the successful synthesis of 1. Reactions without adding the H  BO  led to the formation of [Co(H  O)  (Hppz)  ][C  H  (COO)  ])2H  O as the major product. Compound 1 can be manually separated under optical microscope for subsequent measurements. | [] | [] | ["[Co(H  O)  (Hppz)  ][C  H  (COO)  ]) 2H  O"] | ["unspecified--NaN"] | ["H  BO --NaN"] | ["unspecified--NaN"] | [] | [] | ["unspecified--NaN"]
cg700797v | [Ca(H 2 O) 4 Cu 2 (µ 2 -bipy) 2 L 2 ] n · 4nH 2 O (5). 5 was synthesized in a procedure analogous to that of 1 except that Cu(OAc) 2 · H 2 O was used instead of Co(OAc) 2 · 4H 2 O and 1.2 mmol Ca(OH) 2 was added. Blue crystals were produced after three weeks. Anal. Calcd. for C 38 H 44 CaCu 2 N 6 O 20 S 2 : C, 40. 18; H, 3.90; N, 7.40. Found: C, 40.48; H, 4.06; N, 7.29%. IR. 3419s, 1618s, 1397s, 1172m, 721m, 1331s, 804m.Materials and Physical Measurements. All reagents used in the syntheses were of analytical grade. Elemental analyses for carbon, hydrogen, and nitrogen atoms were performed on a Vario EL III elemental analyzer. The infrared spectra (4000-600 cm -1 ) were recorded by using KBr pellets on an Avatar 360 E.S.P. IR spectrometer. | [] | [] | ["[Ca(H 2 O) 4 Cu 2 (µ 2 -bipy) 2 L 2 ] n · 4nH 2 O", "C 38 H 44 CaCu 2 N 6 O 20 S 2"] | ["Cu(OAc) 2 · H 2 O--not specified", "Ca(OH) 2--1.2 mmol"] | [] | [] | [] | ["three weeks"] | []
b918484h | 1 H NMR (DMSO-d 6 , ppm): 10.57 (2 H, s, NH), 8.40 (4 H, d, H1-py, H5-py), 7.70 (4 H, d, H2-py, H4-py), 2.40 (4 H, p, COCH 2 ), 1.61 (4 H, t, COCH 2 CH 2 ). IR (cm 1 ): 3468 (w), 3181 (br), 1718 (s), 1592 (br), 1431 (s), 1379 (s), 1327 (s), 1207 (s), 968 (m), 842 (w), 727 (w), 566 (w).Preparation of {[ZnBr 2 (L)]$H 2 O} N ,2 Prepared as described for 1 except that ZnBr 2 (0.23 g, 1.0 mmol) was used. Yield: 0.38 g (70%). Anal calcd for C 16 H 20 Br 2 N 4 O 3 Zn (M w ¼ 541.55): C 35.49, H 3.72, N 10.35. Found: C 35.41, H 3.75, N 10.28. | [] | [] | ["{[ZnBr 2 (L)]$H 2 O} N", "C 16 H 20 Br 2 N 4 O 3 Zn"] | ["ZnBr 2--0.23 g, 1.0 mmol"] | [] | ["L--not specified"] | [] | [] | []
cg700736v | Preparation of (Ph 4 P) 2n [Ag 2 (DMF) 2 (Mo 8 O 26 )] n · 2DMF (3). Sil ver(I) nitrate (33 mg, 0.19 mmol) was dissolved in DMF (2 mL) and added dropwise to a DMF solution (5 mL) of (Ph 4 P) 2 Mo 6 O 19 (150 mg, 0.096 mmol) under stirring. The mixture was covered and stirred for 20 h at room temperature. After this time, the solution was still transparent yellow. Colorless needle crystals were successfully grown by the diffusion of diethyl ether or ethanol over three days. Yield: 48 mg (0.02 mmol, 28% based on Mo). Elemental analysis for C 60 H 68 Ag 2 Mo 8 N 4 O 30 P 2 (%). Calcd: C, 30.40; H, 2.89; N, 2.36. Found: C, 29.82; H, 2.58; N, 1.92. FT-IR (KBr) ν/cm -1 : 3436(b), 3062(m), 2924(m), 1655(s), 1584(m), 1484(m), 1438(s), 1381(s), 1107(s), 997(s), 947(s), 826(s), 723(s), 527(s). | [] | ["three days"] | ["(Ph 4 P) 2n [Ag 2 (DMF) 2 (Mo 8 O 26 )] n · 2DMF", "3", "C 60 H 68 Ag 2 Mo 8 N 4 O 30 P 2"] | ["Sil ver(I) nitrate--33 mg, 0.19 mmol"] | [] | ["(Ph 4 P) 2 Mo 6 O 19--150 mg, 0.096 mmol"] | ["room temperature"] | ["20 h"] | ["DMF--2 mL"]
c9dt00499h | Cu(NO 3 ) 2 3H 2 O(0.025 g, 0.1 mmol) and (NH 4 ) 6 [Co 2 Mo 10 H 4 O 38 ]7H 2 O(0.096 g, 0.05 mmol) were dissolved in 6 ml water. The 6 ml alcohol which dissolved L (0.030 g, 0.1 mmol) was added to the above solution. The mixture was stirred for 30 min at room temperature. The pH value was then adjusted to about 3.05 using 0.5 M HNO 3 . The suspension was transferred to a Teflon lined autoclave (20 ml) and maintained at 80 °C for 3 days. After slowing cooling to room temperature, green needle crystals of complex 1 green block crystals of 1 were isolated from some green precipitate and solution, washed with distilled water, and dried in a desiccator at room temperature to give a yield of 64.5 % based on Mo. Elemental analysis (%) calcd. for C 32 H 62 Co 2 Cu 3 Mo 10 N 8 O 5 5 : Co,4.35; Mo, 35.44; Cu, 7.04; C, 14.38; N, 4.19; H, 2.17. Found: Co,4.30; Mo, 35.47; Cu, 7.09; C, 14.22; N, 4.15; H, 2.11. FTIR data (cm -1 ): 3171(broad, m), 2323(vw), 2046(vw), 1611(vs), 1492(w), 1467(w), 1417(w), 1359(w), 1281(s), 1255(w), 1203(w), 1162(m), 1120(vw), 1089(vw), 1062(w), 1031(vw), 1004(m), 937(m), 879(s), 827(w),686(w),623(w), 592(w), 565(w), 503(w), 445(w), 414(w). | [] | [] | ["Cu(NO 3 ) 2 3H 2 O", "(NH 4 ) 6 [Co 2 Mo 10 H 4 O 38 ]7H 2 O", "L"] | ["Cu(NO 3 ) 2 3H 2 O--0.025 g, 0.1 mmol", "(NH 4 ) 6 [Co 2 Mo 10 H 4 O 38 ]7H 2 O--0.096 g, 0.05 mmol"] | ["0.5 M HNO 3--adjust pH to about 3.05"] | ["L--0.030 g, 0.1 mmol"] | ["80 °C"] | ["3 days"] | ["water--6 ml", "alcohol--6 ml"]
c7dt02288c | Synthesis of complexes Na 2.5 [Ni 2 (bpcb) 3 ]·0.5OH·18.5H 2 O (1). To a suspension of H 2 bpcb (0.1 g, 0.31 mmol) in hot water (20 mL) were successively added, under continuous stirring, two equivalents of NaOH (0.025 g, 0.62 mmol) and a solution of Ni(NO 3 ) 2 ·6H 2 O (0.060 g, 0.21 mmol) in 10 mL of water. The mixture was refluxed for 3 h. Then, the unreacted ligand was filtered oﬀ.The resulting deep yellow solution was concentrated under vacuum. Addition of acetone causes precipitation of 1 as a yellow-brown powder. Single crystals suitable for X-ray diﬀraction were obtained by slow evaporation of a solution of the powder in a water/acetonitrile (2/1) mixture. Yield: 51%. Anal. | [] | [] | ["Na 2.5 [Ni 2 (bpcb) 3 ]·0.5OH·18.5H 2 O"] | ["Ni(NO 3 ) 2 \n6H 2 O--0.060 g, 0.21 mmol"] | ["NaOH--0.025 g, 0.62 mmol"] | ["H 2 bpcb--0.1 g, 0.31 mmol"] | ["reflux"] | ["3 h"] | ["hot water--20 mL", "water--10 mL", "acetone--not specified", "water/acetonitrile (2/1)--not specified"]
chem.201100988 | [MnACHTUNGTRENNUNG(tda)ACHTUNGTRENNUNG(tpt)ACHTUNGTRENNUNG(H 2 O)]·2H 2 O (10) and [MnACHTUNGTRENNUNG(tda)ACHTUNGTRENNUNG(tpt)ACHTUNGTRENNUNG(H 2 O)] 2 ·2H 2 O (11): Ethanol (7 mL) was slowly added over a solution of 1 (0.11 g, 0.5 mmol) in water (15 mL). Then, a solution of tpt (0.157 g, 0.5 mmol) in ethanol (15 mL) was slowly added over the previous mixture. The test tube was closed and kept in repose for 4 weeks. Two different compounds were obtained as orange and yellow crystals, which were collected by filtration, washed with water, acetone and Et 2 O, air-dried and separated manually.[MnACHTUNGTRENNUNG(tda)ACHTUNGTRENNUNG(tpt)ACHTUNGTRENNUNG(H 2 O)]·2H 2 O(10): Yellow crystals (0.04 g, 14%); IR (NaCl): n˜ = 3680–3001 (br), 1651 (s), 1583 (vs), 1550 (vs), 1526 (vs), 1488 (s), 1469 (s), 1440 (s), 1403 (s), 1381 (s), 1300 (m), 1256 (s), 1243 (s), 1199 (w), 1183 (w), 1164 (m), 1115 (w), 1093 (m), 1080 (w), 1056 (m), 1047 (m), 1039 (m), 1006 (s), 975 (w), 938 (s), 916 (s), 885 (w), 863 (s), 859 (s), 824 (s), 802 (s), 778 (s), 756 (s), 738 (m), 674 (s), 666 (s), 628 cm 1 (s); m = 5.8, m B at 29 8 C; elemental analysis: calcd (%) for C 22 H 22 N 6 O 7 SMn (569.45): C 46.40, H 3.89, N 14.76; found: C 46.44, H 3.69, N 15.19. | [] | [] | ["[Mn(tda)(tpt)(H2O)]·2H2O (10)"] | [] | [] | ["tpt--0.157 g, 0.5 mmol"] | [] | ["4 weeks"] | ["water--15 mL", "ethanol--7 mL"]
s1600536803019196 | The green solution was placed in a 20 ml Te¯on-lined stainless-steel bomb, heated at 453 for 100 h, and then cooled to room temperature at 5 K h ÿ1 to give prismatic crystals. | ["room temperature"] | [] | [] | [] | [] | [] | ["453"] | ["100 h"] | []
j.molstruc.2017.03.073 | Cd(NO 3 ) 2 *4H 2 O(0.005M) in 50 mL distilled water was added slowly to K 2 iMNT.H 2 O (0.005 M) in 20 mL water with constant stirring for 30 min. The complex {Cd(iMNT)} thus obtained ﬁltered by suction and washed successively with water, alcohol and ether and dried in vacuo. After that Cd(iMNT) (0.03 M) dissolved in DMF (50 mL) and 1,3-diaminopropane (tn) (0.03 M) added to it with constant stirring. Stirring was further continued for 2 h. The reaction mixture was kept for 15 days to obtain the yellow crystalline complex CP 1. | [] | [] | ["{Cd(iMNT)}", "CP 1"] | ["Cd(NO 3 ) 2 *4H 2 O--0.005M, 50 mL", "Cd(iMNT)--0.03 M, dissolved in DMF (50 mL)"] | [] | ["K 2 iMNT.H 2 O--0.005 M, 20 mL", "1,3-diaminopropane (tn)--0.03 M"] | [] | ["30 min", "2 h", "15 days"] | ["distilled water--50 mL", "water--20 mL", "DMF--50 mL"]
b713275a | Synthesis of K 2 H 7 [{Yb(PW 11 O 39 ) 2 }{Cu 2 (bpy) 2 (l-ox)}]·∼19H 2 O (5). Compound 5 was prepared following the procedure described for compound 1,butYbCl 3 ·6H 2 O was used instead of LaCl 3 ·7H 2 O. Blue block crystals were obtained after 6 days. Yield: 49% (based on W). Anal. Calcd for C 22 H 61 N 4 Cu 2 K 2 YbP 2 W 22 O 101 : C, 4.08; H, 0.95; N, 0.86; W, 62.39; K, 1.21; Yb, 2.67 (%). Found: C, 3.96; H, 0.99; N, 0.81; W, 62.31; K, 1.13; Yb, 2.61 (%) Synthesis of K 2 H 9 [{K(PW 11 O 39 ) 2 }{Cu 2 (bpy) 2 (l-ox)}]·∼20.5H 2 O (6). The cationic complex [Cu 2 (bpy) 2 (l-ox)] 2+ (A) and the anion [K(PW 11 O 39 ) 2 ] 13− (C) were prepared in situ.ForA, it was prepared following the procedure described above. For C,H 3 PW 12 O 40 ·xH 2 O (400 mg, 0.27 mmol) was dissolved in 40 mL 1.0 mol L −1 potassium acetate aqueous solution and heated for 30 min. Solution A was added dropwise to solution C, and a blue precipitate appeared. The mixture was stirred for 30 min, and then ﬁltered; the ﬁltrate was allowed to stand at room temperature for crystallization. Lightblue block crystals were obtained after two weeks. Yield: 37% (based on W). Anal. Calcd for C 22 H 66 N 4 Cu 2 K 3 P 2 W 22 O 102.5 :C,4.14; H, 1.04; N, 0.88; W, 63.42; K, 1.84 (%). Found: C, 4.05; H, 1.12; N, 0.92; W, 63.34; K, 1.75 (%). | [] | [] | ["K 2 H 7 [{Yb(PW 11 O 39 ) 2 }{Cu 2 (bpy) 2 (l-ox)}]·∼19H 2 O", "K 2 H 9 [{K(PW 11 O 39 ) 2 }{Cu 2 (bpy) 2 (l-ox)}]·∼20.5H 2 O"] | ["YbCl 3 ·6H 2 O--NaN", "H 3 PW 12 O 40 ·xH 2 O--400 mg, 0.27 mmol"] | [] | ["Cu 2 (bpy) 2 (l-ox)--NaN", "K(PW 11 O 39 ) 2--NaN"] | [] | ["6 days", "two weeks"] | ["NaN--40 mL 1.0 mol L −1 potassium acetate aqueous solution"]
acs.inorgchem.7b01048 | Synthesis of [(Bmm OH )HgPh]BF 4 . [(Bmm OH )HgPh]BF 4 was synthesized following a procedure similar to that for [(Bmm OH )HgMe]BF 4 by using PhHgCl (50 mg, 0.16 mmol) in place of MeHgCl, AgBF 4 (31.1 mg, 0.16 mmol), and Bmm OH (47.9 mg, 0.16 mmol). Yield: 80.3 mg, 76%. | [] | [] | ["[(Bmm OH )HgPh]BF 4"] | ["PhHgCl--50 mg, 0.16 mmol"] | ["AgBF 4--31.1 mg, 0.16 mmol"] | ["Bmm OH--47.9 mg, 0.16 mmol"] | [] | [] | []
j.poly.2009.03.014 | 2.2.2. {Cu 2 ( l -I) 2 ( l -SC 4 H 6 N 2 ) 2 } n (2) Compound 2 was prepared similarly. It is very poorly soluble in acetonitrile and chloroform (70%, m.p. 175–178 °C). Anal. Calc. for C 4 H 6 CuIN 2 S: C, 15.80; H, 1.97; N, 9.19. Found: C, 16.14; H, 1.98; N, 8.93%. Main IR peaks (KBr, cm 1 ): 3212–3110(m), m (N–H); 3039–3008(s), m (C–H) Me ; 2937(m), m (C–H) ring ; 1571(s), 1473(s), m (C–N) + d(C–H); 918(s), m (C@S).1 H NMR data (dmso-d 6 , d ppm): 7.01 s (1H, C 4 H), 6.91 s (1H, C 5 H), 3.72 d (3H, CH 3 ).Electronic absorption spectra [dmso, k max.( e /L mol 1 cm 1 )].10 3 M solution: 771 (51), 1; 806 (56), 2.10 4 M solution: 267 (1.106  10 3 ), 1; 268 (1.276  10 3 ), 2.Fluorescence spectra. 1,10 5 M, k ex = 258 nm k em = 319 nm; 2, 10 6 M, k ex = 272 nm k em = 322 nm.Ligand SC 4 H 6 N 2 data. IR: 3125–3157(s), m (N–H); 3017(m), 2938(s), m (C–H); 1571(s), 1461(s), m (C–N) + d(C–H); 930(s), m (C@S); 770(m), d(N–CH 3 ). | [] | [] | ["{Cu 2 ( l -I) 2 ( l -SC 4 H 6 N 2 ) 2 } n"] | [] | [] | ["SC 4 H 6 N 2--NaN"] | [] | [] | []
acs.inorgchem.9b00037 | Synthesis of 1. A total of 0.07 mmol CdCl 2 ·2.5H 2 O (0.016 g) and 0.04 mmol chal-1 (0.0084 g) were added into acetonitrile (7 mL) and H 2 O (1 mL). The system was placed in a 10 mL glass vial at 100 °C for 12 h. Single crystals appear as colorless clumps with a yield of 84% based on chal-1. The theoretical value of elemental analysis (%) for C 35 H 29 CdCl 2 N 3 O 3 : C, 58.51; H, 4.04; N, 5.81. The experimental value: C, 58.87; H, 4.21; N, 3.69. IR: 3296s, 1682s, 1607s, 1419m, 1337w, 1224s, 1065s, 1011m, 933w, 826s, 661m.Synthesis of 2. The preparation of 2 is similar to that of 1 except that chal-1 was replaced by chal-2 (0.05 mmol, 0.013 g). Single crystals appear as canary clumps with a yield of 72% based on chal-2.The theoretical value of elemental analysis (%) for C 43 H 33 CdCl 2 N 3 O 4 : C, 61.63; H, 3.85; N, 5.01. The experimental value: C, 60.87; H, 3.21; N, 5.69. IR: 3418s, 1684s, 1608s, 1420s, 1345w, 1224m, 1067s, 974w, 799s, 690w. | [] | [] | ["CdCl 2 \n2.5H 2 O"] | ["CdCl 2 \n2.5H 2 O--0.07 mmol, 0.016 g"] | [] | ["chal-1--0.04 mmol, 0.0084 g"] | ["100 \nC"] | ["12 h"] | ["acetonitrile--7 mL", "H 2 O--1 mL"]
b502892b | KTkp 4py . 3-(4-Pyridyl)pyrazole (2.7 g, 18.6 mmol) and KBH 4 (0.25 g, 4.6 mmol) were ground together ﬁnely and heated gradually to 250 ◦ C for 3 h under N 2 . During this time, H 2 was evolved and the stirrer was hindered after melting occurred at 150 ◦ C. After cooling to room temperature, the glassy solid was crushed, suspended in toluene (40 ml) and placed in an ultrasound bath. The remaining suspension was ﬁltered.The crude product was shown by IR and NMR spectroscopy to contain some unreacted 3-(4-pyridyl)pyrazole. The desired product was isolated by dissolution of the crude material in dry methanol and re-precipitation with diethyl ether. The precipitate was collected via ﬁltration and dried over P 2 O 5 under vacuum. | [] | [] | [] | ["KBH 4--0.25 g, 4.6 mmol"] | [] | ["3-(4-Pyridyl)pyrazole--2.7 g, 18.6 mmol"] | ["250 \nC"] | ["3 h"] | ["toluene--40 ml", "dry methanol--NA", "diethyl ether--NA"]
b822083b | The synthesis procedure of 3 is similar to that for 2 except that zinc sulfate replaced by Mn sulfate. C 13 H 12 MnN 4 O 6 S (407.27) Calcd: C, 38.33; H, 2.97; N, 13.76%. Found C, 38.32; H, 2.98; N, 13.68%. IR (KBr, cm -1 ): 3372(m), 3055(w), 2261(w), 1483(s), 1273(m), 886(m), 632(s).{[M 2 (IP) 2 (l 2 -SO 4 ) 2 (H 2 O) 4 ]·2H 2 O} (M = Zn 4, M = Co 5).Compound 4 was prepared as described for 2 but with 0.2 mmol of IP. Yellow block crystals were obtained in a yield of 55.7% based on zinc. C 26 H 28 N 8 O 14 S 2 Zn 2 (871.48) Calcd: C, 35.80; H, 3.29; N, 12.86%. Found C, 35.77; H, 3.31; N, 12.88%. IR (KBr, cm -1 ): 3355(s), 2262(w), 1477(s), 1265(m), 656(s).The same synthetic method for 5 was used except that ZnSO 4 ·7H 2 O was replaced by CoSO 4 ·7H 2 O (0.1 mmol). | [] | [] | ["C 13 H 12 MnN 4 O 6 S", "{[M 2 (IP) 2 (l 2 -SO 4 ) 2 (H 2 O) 4 ]\b2H 2 O}", "C 26 H 28 N 8 O 14 S 2 Zn 2"] | ["Mn sulfate--NaN", "ZnSO 4 \b7H 2 O--NaN", "CoSO 4 \b7H 2 O--0.1 mmol"] | [] | ["IP--0.2 mmol"] | [] | [] | []
00958971003698499 | 2.2. Preparation of 2,2 0 -diamino-4,4 0 -bithiazole (DABT) The 2,2 0 -diamino-4,4 0 -bithiazole (DABT) ligand was prepared from 1,4-dibromobutane-2,3-dione and thiourea by the method of Erlenmeyer and Ueberwasser [1].2.3. Preparation of [Cd(DABT)(CH 3 COO) 2 ] (1) The complex was prepared by dissolving cadmium(II) acetate (0.230 g, 1 mmol) in distilled water (10 mL) and adding an ethanolic solution of DABT (0.198 g, 1 mmol).The resulting solution was stirred for 2 h at room temperature and allowed to stand for 10 days at room temperature (ca 25  C). White crystals precipitated were filtered off, washed with acetone and ether, and dried in air (m.p. 220  C). Elemental Anal. | ["ca 25 \nC"] | ["10 days"] | ["[Cd(DABT)(CH 3 COO) 2 ]", "2,2'-diamino-4,4'-bithiazole"] | ["cadmium(II) acetate--0.230 g, 1 mmol"] | [] | ["DABT--0.198 g, 1 mmol"] | ["room temperature"] | ["2 h"] | ["distilled water--10 mL", "ethanolic solution--not specified"]
acs.inorgchem.6b02137 | Poly-[Ag(L3) 2 ]BF 4 ·4.5H 2 O·0.5THF, 1. Compound L3 (20 mg, 47 μmol) was suspended in 1 mL of THF with the aid of brief sonication. | [] | [] | ["Poly-[Ag(L3) 2 ]BF 4 ·4.5H 2 O·0.5THF"] | [] | [] | ["Compound L3--20 mg, 47 μmol"] | [] | [] | ["THF--1 mL"]
s10870-011-0143-2 | Synthesis of [Ni(bbbm)(L2) 2 ] n (2) The synthetic procedure for 2 is the same as that for 1 except that HL2 (0.027 g, 0.2 mmol) was used instead of HL1. Green crystals of 2 suitable for X-ray diffraction were isolated by mechanical separation from amorphous solid in 31% yield (based on Ni(II) salt). Anal. Calcd for C 34 H 32 NiN 4 O 4 : C 65.88, H 5.17, N 9.04%. Found: C 65.69, H 5.13, N 9.11%. IR (KBr, cm -1 ): 3114 (w), 3058 (w), 2923 (w), 2360 (s), 1593 (w), 1525 (s), 1440 (s), 1392 (s), 1296 (m), 1263 (w), 1220 (s), 808 (m), 761 (s), 742 (s), 675 (m). | [] | [] | ["[Ni(bbbm)(L2) 2 ] n", "C 34 H 32 NiN 4 O 4"] | [] | [] | ["HL2--0.027 g, 0.2 mmol"] | [] | [] | []
aoc.1009 | After stirring for half an hour, the mixture was placed in a 25 ml Teﬂon-lined reactor and heated at 160 ◦ Cinanoven for 4 days. The resulting solution was cooled slowly to room temperature; well-shaped, light, colorless single crystals of the title complex suitable for X-ray four-circle diffraction analysis were obtained. Yield: 63%. Anal. calcd for C 19 H 18 N 2 O 9 Zn: C, 47.13; H, 3.72; N, 5.79%; Found: C, 47.01; H, 3.78; N, 5.65%. IR (KBr pellet, cm −1 ): 1411 cm −1 (v sCOO – ), 1546 cm −1 (v asCOO – ). | [] | [] | ["Zn(2,2'-bipyridine)(malonic acid)"] | ["Zn--NaN"] | [] | ["2,2'-bipyridine--NaN", "malonic acid--NaN"] | ["160 \b0C"] | ["4 days"] | []
j.poly.2016.12.040 | 2.2.4. Synthesis of [Cu 2 (4-dpyh)(CrMo 6 (OH) 5 O 19 )(H 2 O) 8 ]10H 2 O(4) Complex 4 was prepared in the same way as 2 except that 4-dpyh was used instead of 4-dpyb. The pH value was adjusted to about 2.9 using 1.0 M HCl and then transferred to a 25 mL Teﬂon-lined autoclave and kept at 120 °C for 4 days. After slowly cooling to room temperature, blue block-shape crystals of 4 suitable for X-ray diffraction were obtained (yield: 45% based on Mo). Anal. Calc. (Found%) for 4: C, 12.04 (12.17); H, 3.51 (3.46); N, 3.12 (3.17). IR (KBr)/cm 1 : 3297 (s), 1639 (s), 1562 (s), 1454 (w), 1321 (m), 945 (s), 888 (s), 633 (s). | [] | [] | ["[Cu 2 (4-dpyh)(CrMo 6 (OH) 5 O 19 )(H 2 O) 8 ]\n10H 2 O"] | [] | [] | ["4-dpyh--NaN"] | ["120 °C"] | ["4 days"] | []
acs.organomet.6b00566 | Synthesis of tBuAm DIPP CaN(SiMe 3 ) 2 · Et 2 O. Route A.tBuAm DIPP H (500 mg, 1.19 mmol) and KN(SiMe 3 ) 2 (474 mg, 2.38 mmol) were dissolved in 20 mL of Et 2 O and stirred for 1 h at room temperature. Then CaI 2 (384 mg, 1.19 mmol) was added under N 2 , and the resulting slurry was stirred for 1 day at 40 °C under reﬂux conditions. The solvent was removed under vacuum, and 20 mL of hexane was added to extract the product. The hexane phase was centrifuged, collected, and concentrated to half of the initial volume and then cooled to −20 °C for 12 h. The product was isolated as colorless blocks which were washed with cold pentane (2 mL) and dried under vacuum. Yield: 721 mg, 87%. | ["-20 \nC"] | ["12 h"] | ["tBuAm DIPP CaN(SiMe 3 ) 2 · Et 2 O"] | ["KN(SiMe 3 ) 2--474 mg, 2.38 mmol", "CaI 2--384 mg, 1.19 mmol"] | [] | ["tBuAm DIPP H--500 mg, 1.19 mmol"] | ["40 \nC"] | ["1 day"] | ["Et 2 O--20 mL", "hexane--20 mL", "pentane--2 mL"]
ic900149v | Synthesis of Eu(C 15 H 11 N 3 )(H 2 O) 2 (NO 3 )(Pt(CN) 4 } 3 CH 3 CN (1). The synthesis of 1 was carried out by first mixing 1 mL of 0.12 M Eu(NO 3 ) 3 and 1 mL of 0.15 M K 2 [Pt(CN) 4 ] 3 3H 2 O. Next a 1 mL solution of 0.10 M 2,2 0 :6 0 ,2 00 -terpyridine was layered onto the mixture. The Eu(NO 3 ) 3 and terpyridine solutions were prepared using CH 3 CN as the solvent, while the K 2 [Pt(CN) 4 ] solution was made by dissolving K 2 [Pt(CN) 4 ] 3 3H 2 Oina 20%:80% mixture of water/CH 3 CN. Slow evaporation of the solvent over a period of 2 weeks resulted in the crystallization of 1 as colorless single crystals with a yield of 57.6%. IR(solid, cm -1 ): 3244 (s, br), 2193 (w), 2185 (w), 2166 (w), 2148 (s), 1600 (m), 1580 (m), 1482 (s), 1451 (s), 1434 (s), 1422 (m, sh), 1304 (s), 1234 (m), 1196 (w), 1158 (m), 1075 (w), 1038 (m), 1015 (s), 813 (m), 768 (s).Synthesis of {Eu(C 15 H 11 N 3 )(H 2 O) 3 } 2 (Pt(CN) 4 ) 3 3 2H 2 O (2).The synthesis of 2 was carried out by first mixing 1 mL of 0.10 M Eu(CF 3 SO 3 ) 3 and 1 mL of 0.15 M K 2 [Pt(CN) 4 ]. Next 1 mL of an 0.10 M 2,2 0 :6 0 ,2 00 -terpyridine solution was layered on top. | [] | [] | ["Eu(C 15 H 11 N 3 )(H 2 O) 2 (NO 3 )(Pt(CN) 4 ) 3 CH 3 CN", "{Eu(C 15 H 11 N 3 )(H 2 O) 3 } 2 (Pt(CN) 4 ) 3 3 2H 2 O"] | ["Eu(NO 3 ) 3--0.12 M, 1 mL", "K 2 [Pt(CN) 4 ] 3 3H 2 O--0.15 M, 1 mL", "Eu(CF 3 SO 3 ) 3--0.10 M, 1 mL", "K 2 [Pt(CN) 4 ]--0.15 M, 1 mL"] | [] | ["2,2 0 :6 0 ,2 00 -terpyridine--0.10 M, 1 mL"] | [] | ["2 weeks"] | ["CH 3 CN--used for Eu(NO 3 ) 3 and terpyridine solutions", "20%:80% mixture of water/CH 3 CN--used for K 2 [Pt(CN) 4 ] solution"]
ic0103749 | Found: C, 51.62; H, 6.08. For 9, yield 39%. Anal. Calcd for C 12 H 13 AgF 6 NPS 2 : C, 29.52; H, 2.68. Found: C, 27.77; H, 2.20.General X-ray Crystallography. Crystals were selected under an optical microscope, coated in oil, and frozen onto a glass fiber. Data were collected on a Siemens SMART CCD diffractometer (Mo KR radiation, λ ) 0.710 73 Å) using the ω scan mode (3° < 2θ < 57.3°). | [] | [] | ["Ag(2-mercaptopyridine) 2 (HF) 2"] | [] | [] | [] | [] | [] | []
chem.201000926 | The tube was heated to 80 8 C in an oil bath and then maintained at this temperature for 3 days. Finally the tube was cooled to room temperature over a period of 12 h. The colourless crystalline product was separated by filtration, washed with DMF (5.00 mL) and dried briefly in air (60% yield based on the ligand). Elemental analytical data corresponds to {[Sc 3 O(L 1 ) 3 ACHTUNGTRENNUNG(H 2 O) 3 ].Cl 0.5 OH 0.5 ACHTUNGTRENNUNG(C 3 H 7 NO) 4 ACHTUNGTRENNUNG(H 2 O) 3 } 1 : elemental analysis calcd (%) for M r = 1069.93: C 40.07; H 4.86; N 5.19; found: C 39.57 ; H 4.11; N 5.42%. | [] | ["12 h"] | ["{[Sc 3 O(L 1 ) 3 (H 2 O) 3 ].Cl 0.5 OH 0.5 (C 3 H 7 NO) 4 (H 2 O) 3 }"] | [] | [] | ["L 1--not provided"] | ["80 \b0C"] | ["3 days"] | ["DMF--5.00 mL"]
ejic.200390029 | Macrocycle 3e: This was prepared by the procedure described for 3a from 2 (0.075 g, 0.104 mmol) and Ph 2 P(CH 2 ) 6 PPh 2 (0.038 g, 0.084 mmol). The product was isolated as a colourless solid. Yield 0.073 g, 61%. | [] | [] | ["Macrocycle 3e"] | [] | [] | ["Ph 2 P(CH 2 ) 6 PPh 2--0.038 g, 0.084 mmol"] | [] | [] | []
j.ica.2009.05.030 | 2.4. Preparation of {[Co(H 2 O) 2 (3-bpmp) 2 ](ClO 4 ) 2 8H 2 O} n (2-Co) A solution of Co(ClO 4 ) 2 6H 2 O (20 mg, 0.054 mmol) in 1.5 mL H 2 O was placed into a glass vial, followed by 1 mL of a 1:1 ethanol/water mixture. A solution of 3-bpmp (29 mg, 0.108 mmol) in 1.5 mL ethanol was carefully layered on the top. Orange crystals of 2-Co (34 mg, 65% yield based on Co) were isolated after washing with distilled water, isopropanol, and acetone and drying in air.Anal. Calc. for C 32 H 64 Cl 2 CoN 8 O 18 (2-Co): C, 39.27; H, 6.59; N, 11.45. Found: C, 39.58; H, 6.47; N, 11.45%. IR (cm 1 ): 3300 w br, Table 1 Crystal and structure reﬁnement data. | [] | [] | ["{[Co(H 2 O) 2 (3-bpmp) 2 ](ClO 4 ) 2 ?8H 2 O} n", "C 32 H 64 Cl 2 CoN 8 O 18"] | ["Co(ClO 4 ) 2 ?6H 2 O--20 mg, 0.054 mmol"] | [] | ["3-bpmp--29 mg, 0.108 mmol"] | [] | [] | ["H 2 O--1.5 mL", "ethanol--1 mL"]
nmat1927 | Elemental analysis: Calculated for Zn(Pur) 2 ·(DMF) 0.75 (H 2 O) 1.5 : C, 38.17; H, 3.73; N, 31.80. Found: C, 37.93; H, 3.52; N, 31.85%. Fourier-transform infrared (KBr, 4,000 −400 cm −1 ): 3,433(br), 3,098(w), 3,065(w), 3,036(w), 2,930(w), 2,856(w), 1,670(s), 1,589(s), 1,568(m), 1,477(s), 1,398(s), 1,310(s), 1,221(s), 1,192(m), 1,094(m), 1,020(w), 924(m), 804(m), 791(m), 683(w), 644(m), 621(w), 575(w), 498(w), 403(w). | [] | [] | ["Zn(Pur) 2 ·(DMF) 0.75 (H 2 O) 1.5"] | [] | [] | [] | [] | [] | []
c2dt30151b | MS (FAB, m/z): 349.0, 351.0 (M + − Br). UV-VIS (CH 2 Cl 2 ): λ max = 228.5, 262.0 nm.[(2,6i Pr 2 C 6 H 3 )HNCH 2 (o-C 6 H 4 N)]NiBr 2 (1e). The synthesis was carried out according to the same procedure as for 1c, using (DME)NiBr 2 (300 mg, 0.96 mmol) and L1e (268 mg, 1.00 mmol) to give an air-sensitive yellowish-brown product 1e (270 mg, 57%). Single crystals suitable for X-ray diffraction were grown by slow diffusion of Et 2 O into a saturated CH 2 Cl 2 solution of 1e. MS (FAB, m/z): 405.1, 407.1 (M + − Br). UV-VIS (CH 2 Cl 2 ): λ max = 450 nm.[Et 2 NCH 2 (o-C 6 H 4 N)]NiBr 2 (1f). The synthesis was carried out according to the same procedure as for 1c, using (DME) NiBr 2 (350 mg, 1.11 mmol) and L1f (186 mg, 1.13 mmol) to give an air-sensitive purple product 1f (280 mg, 65%). Single crystals suitable for X-ray diffraction were grown by slow diffusion of Et 2 O into a saturated CH 2 Cl 2 solution of 1f.MS (FAB, m/z): 301.0, 303.0 (M + − Br). UV-VIS (CH 2 Cl 2 ): λ max = 502.5 nm. Anal. Calcd for C 10 H 16 N 2 NiBr 2 : C, 31.38; H, 4.21; N, 7.31. Found: C, 30.83; H, 4.45; N, 7.29. | [] | [] | ["C 10 H 16 N 2 NiBr 2"] | ["(DME)NiBr 2--300 mg, 0.96 mmol", "(DME) NiBr 2--350 mg, 1.11 mmol"] | [] | ["L1e--268 mg, 1.00 mmol", "L1f--186 mg, 1.13 mmol"] | [] | [] | ["CH 2 Cl 2--saturated", "Et 2 O--slow diffusion"]
j.molstruc.2014.12.014 | Synthesis of {[Cd 1.5 (L) 2 (BDC) 1.5 ]0.5(MeOH)0.5(H 2 O)} n (3) L(3.0 mg, 0.0082 mmol), Cd(NO 3 ) 2 4H 2 O (5.0 mg, 0.0163 mmol), H 2 BDC (1.4 mg, 0.0082 mmol), H 2 O (2 mL) and methanol (0.1 mL) were sealed in a glass tube (5 mL). The mixture was heated at 180 °C for 3 days under autogenous pressure. After the mixture was cooled to room temperature, light yellow block crystals of 3 were isolated from the tube. Yield, 35% based on L. Anal. Calcd for C 60.5 H 49 Cd 1.5 N 4 O 11 : C, 61.70; H, 4.16; N, 4.76. Found: C, 61.85; H, 4.37; N, 4.54. IR (cm 1 , KBr): 3072(w), 2934(w), 2877(w), 1670(m), 1590(s), 1552(s), 1514(s), 1373(s), 1237(s), 1062(m), 934(m), 797(s), 747(s), 696(s), 636(m).Synthesis of [Zn(L)(BDC)] n (4) Complex 4 was synthesized by the same procedure used for preparing3 except that Cd(NO 3 ) 2 4H 2 Owas replaced by Zn(NO 3 ) 2 6H 2 O. | [] | [] | ["{[Cd 1.5 (L) 2 (BDC) 1.5 ]0.5(MeOH)0.5(H 2 O)} n", "C 60.5 H 49 Cd 1.5 N 4 O 11"] | ["Cd(NO 3 ) 2 4H 2 O--5.0 mg, 0.0163 mmol"] | [] | ["L--3.0 mg, 0.0082 mmol", "H 2 BDC--1.4 mg, 0.0082 mmol"] | ["180 \nC"] | ["3 days"] | ["H 2 O--2 mL", "methanol--0.1 mL"]
j.poly.2008.12.046 | 2.2.5. [Co(Hbpt)(pa)] n (4) A mixture containing Co(OAc) 2  4H 2 O (24.9 mg, 0.10 mmol), Hbpt (22.3 mg, 0.10 mmol), H 2 pa (16.6 mg, 0.10 mmol) and water (6 mL) was sealed in a 20 mL Teﬂon-lined stainless steel vessel, which was heated at 140 °C for 3 days and then cooled to room temperature at a rate of 5 °C/h. Red prism crystals of 4 were collected in a yield of 55% (based on Co). Anal. Calc. for 4 (C 20 H 15 CoN 5 O 5 ): C, 51.74; H, 3.26; N, 15.08. Found: C, 51.65; H, 3.31; N, 15.15%. IR (cm 1 , KBr): 3345(s), 3260(s), 1643(w), 1604(s), 1550(s), 1485(s), 1461(s), 1403(s), 1378(s), 1225(m), 1038(w), 1060(w), 1020(s), 995(m), 952(w), 839(m), 771(m), 731(m), 704(s), 604(s), 508(m). | [] | [] | ["[Co(Hbpt)(pa)] n", "C 20 H 15 CoN 5 O 5"] | ["Co(OAc) 2  4H 2 O--24.9 mg, 0.10 mmol"] | [] | ["Hbpt--22.3 mg, 0.10 mmol", "H 2 pa--16.6 mg, 0.10 mmol"] | ["140 °C"] | ["3 days"] | ["water--6 mL"]
ejic.201201257 | {(nBu 4 N) 2 [AsW 9 O 33 {P(O)CH 2 CH 2 CO 2 H} 2 {La(dm f)(H 2 O) 2 }]} x [(nBu 4 N) 2 (4)]: (nBu 4 N) 3 NaH[As III W 9 O 33 {P(O)(CH 2 CH 2 CO 2 H)} 2 ] (1.00 g, 0.31 mmol) and La(NO 3 ) 3 ·6H 2 O (0.20 g, 0.46 mmol, 1.5 equiv.) were dissolved in acetonitrile (10 mL). The mixture was allowed to stand at room temperature for a few days, which led to the formation of a white precipitate. As the IR spectrum of this solid showed that the expected compound (nBu 4 N) 2 (4) contained a significant amounts of nitrates, it was recrystallized from dmf at room temperature, which led to the formation of colourless crystals suitable for X-ray diffraction analysis (0.65 g, yield 65%). | ["room temperature"] | ["a few days"] | ["(nBu 4 N) 2 [AsW 9 O 33 {P(O)CH 2 CH 2 CO 2 H} 2 {La(dm f)(H 2 O) 2 }]"] | ["NaH[As III W 9 O 33 {P(O)(CH 2 CH 2 CO 2 H)} 2 ]--1.00 g, 0.31 mmol", "La(NO 3 ) 3 ·6H 2 O--0.20 g, 0.46 mmol, 1.5 equiv."] | [] | [] | [] | [] | ["acetonitrile--10 mL", "dmf--recrystallized"]
sim-120016868 | Anal. Found (Calcd.) % for C 10 H 8 HgI 2 N 2 (610.59): C, 20.19 (19.67); H, 1.18 (1.33); N, 4.52 (4.58). Principal 4,4-bipyridine IR bands (cm  1 , KBr pellet). 1590 vs, n(C = C); 1521 w, n(C = N); 1480 m; 1402 s; 1205 s; 1059 s; 800 vs; 720 w, d(C– H); 620 (s). The complex is stable in air and insoluble in common solvents including THF, DMF and DMSO, and sublimes at 265 °C. | [] | [] | ["C 10 H 8 HgI 2 N 2"] | [] | [] | [] | [] | [] | []
c3dt52415a | DMF (50 ml) followed by the addition of anhydrous K 2 CO 3 (2.934 g, 21.228 mmol) and stirred under a N 2 atmosphere for 1 hour. Then, allyl bromide (1.926 g, 15.919 mmol) was added over a period of 30 minutes and the solution was stirred for 48 hours under a N 2 atmosphere at ambient temperature. DMF was evaporated under reduced pressure and N9-allyl-2-amino6-chloropurine (B) was purified by column chromatography eluting with methanol–chloroform to aﬀord a yellowish-white powder (2.662 g, 72% yield). HRMS: (M + H) + calculated: 210.0546, found: 210.0545; 1 H NMR (500 MHz, DMSO-d 6 , 25 °C, TMS): δ (ppm) 4.64 (m, 2H, CH 2 ), 4.96 (dd, 1H, terminal C–H), 5.13 (dd, 1H, terminal C–H), 5.99 (m, 1H, C–H), 6.88 (s, 2H, NH 2 ), 8.06 (s, 1H, C8–H); 13 C NMR (125 MHz, DMSO-d 6 , 25 °C, TMS): δ (ppm) δ (ppm) 44.93 (C9), 117.33 (C11), 123.23 (C5), 133.00 (C10), 143.16 (C8), 149.42 (C6), 153.99 (C4), 159.88 (C2). | [] | [] | ["N9-allyl-2-amino6-chloropurine (B)"] | [] | ["anhydrous K 2 CO 3--2.934 g, 21.228 mmol", "allyl bromide--1.926 g, 15.919 mmol"] | [] | [] | ["48 hours"] | ["DMF--50 ml"]
acs.inorgchem.8b00154 | Preparation of [Hg 2 (L 2 )I 4 ]·2DMSO (7). HgI 2 (11.2 mg, 0.025 mmol) in acetonitrile (2 mL) was added to a solution of L 2 (10.1 mg, 0.011 mmol) in dichloromethane (2 mL). The colorless precipitate obtained was separated and dissolved in DMSO. Vapor diﬀusion of diethyl ether into the DMSO solution aﬀ orded a colorless crystalline product 7, suitable for X-ray analysis. Yield (13%); Mp: 148−150 °C (decomp.). IR (KBr pellet): 3196, 3059, 2918, 2850, 1685, 1662, 1593, 1492, 1447, 1295, 1246, 1111, 1061, 1046, 752 cm −1 . Anal. Calcd for C 54 H 68 Hg 2 I 4 N 4 S 6 O 6 (%): C, 32.92; H, 3.48; N, 2.84; S, 9.76. Found: C, 32.89; H, 3.23; N, 2.87; S, 9.98. Mass spectrum m/z (ESI): 1232.58 for [Hg(L 2 )I] + (calcd 1233.19).Preparation of {[Hg 2 (L 2 )(ClO 4 ) 3 (CH 3 CN)]·ClO 4 ·2H 2 O} n (8). In a glass tube, Hg(ClO 4 ) 2 ·xH 2 O (10.2 mg, 0.025 mmol) in acetonitrile (2 mL) was layered onto a solution of L 2 (10.1 mg, 0.011 mmol) in chloroform (2 mL). The X-ray quality single crystals 8 were obtained. | [] | [] | ["[Hg 2 (L 2 )I 4 ]·2DMSO", "{[Hg 2 (L 2 )(ClO 4 ) 3 (CH 3 CN)]·ClO 4 ·2H 2 O} n"] | ["HgI 2--11.2 mg, 0.025 mmol", "Hg(ClO 4 ) 2 \nxH 2 O--10.2 mg, 0.025 mmol"] | [] | ["L 2--10.1 mg, 0.011 mmol"] | [] | [] | ["acetonitrile--2 mL", "dichloromethane--2 mL", "DMSO--DMSO", "chloroform--2 mL"]
acsami.8b06103 | nitrates (Ln(NO 3 ) 3 6H 2 O, 0.2 mmol) in place of terbium(III) nitrate. [Tb 4 ( 6 -L) 2 (-HCOO)( 3 -OH) 3 ( 3 -O)(DMF) 2 (H 2 O) 4 ] n (H 2 O) 4n (1)：Yield: 69% relatively to H 3 L. Calculated (Tb 4 C 35 H 46 N 4 O 28 ): C, 26.16; H, 2.89; N, 3.49. Found: C, 26.33; H, 3.54; N, 3.25 %. IR (KBr, cm −1 ): 3435 (vs), 1662 (s), 1575 (s), 1390 (s), 1267 (w), 1093 (w), 1047 (w), 779 (m), 702 (w), 678 (m), 489 (w). [Eu 4 ( 6 -L) 2 (-HCOO)( 3 -OH) 3 ( 3 -O)(DMF) 2 (H 2 O) 4 ] n (H 2 O) 4n (2)：Yield: 71% relatively to H 3 L. Calculated (Eu 4 C 35 H 46 N 4 O 28 ): C, 26.63; H, 2.94; N 3.54. Found: C, 26.88; H, 3.32; N, 3.17 %. IR (KBr, cm −1 ): 3435 (vs), 1662 (s), 1593 (s), 1337 (s), 1253 (w), 1093 (w), 1045 (w), 777 (m), 702 (w), 673 (m), 495 (w). [Gd 4 ( 6 -L) 2 (-HCOO)( 3 -OH) 3 ( 3 -O)(DMF) 2 (H 2 O) 4 ] n (H 2 O) 5n (3)：Yield: 65% relatively to H 3 L. Calculated (Gd 4 C 35 H 48 N 4 O 29 ): C, 25.98; H, 2.99; N, 3.46. Found: C, 26.15; H, 3.56; N, 3.34 %. IR (KBr, cm −1 ): 3429 (vs), 1658 (s), 1610 (s), 1379 (s), 1253 (w), 1101 (w), 1055 (w), 777 (m), 698 (w), 677 (m), 497 (w). [Dy 4 ( 6 -L) 2 (-HCOO)( 3 -OH) 3 ( 3 -O)(DMF) 2 (H 2 O) 4 ] n (H 2 O) 4n (4)：Yield: 57% relatively to H 3 L. Calculated (Dy 4 C 35 H 46 N 4 O 28 ): C, 25.93; H, 2.86; N, 3.45. Found: C, 26.38; H, 2.96; N, 3.42 %. IR (KBr, cm −1 ): 3442 (vs), 1662 (s), 1600 (s), 1377 (s), 1267 (w), 1103 (w), 1055 (w), 777 (m), 702 (w), 680 (m), 493 (w). [Er 4 ( 6 -L) 2 (-HCOO)( 3 -OH) 3 ( 3 -O)(DMF) 2 (H 2 O) 4 ] n (H 2 O) 5n (5)：Yield: 69% relatively to H 3 L. Calculated (Er 4 C 35 H 48 N 4 O 29 ): C, 25.35; H, 2.92; N, 3.37. Found: C, 25.53; H, 3.47; N, 3.16 %. IR (KBr, cm −1 ): 3423 (vs), 1664 (s), 1604 (s), 1386 (s), 1260 (w), 1095 (w), 1055 (w), 777 (m), 703 (w), 673 (m), 497 (w). 3 RESULTS AND DISCUSSION Page 7 of 38 ACS Paragon Plus Environment ACS Applied Materials & Interfaces 1 2 3 4 5 6 7 8 9 10 11 12 13 14 15 16 17 18 19 20 21 22 23 24 25 26 27 28 29 30 31 32 33 34 35 36 37 38 39 40 41 42 43 44 45 46 47 48 49 50 51 52 53 54 55 56 57 58 59 60 | [] | [] | ["[Tb 4 ( 6 -L) 2 (-HCOO)( 3 -OH) 3 ( 3 -O)(DMF) 2 (H 2 O) 4 ] n (H 2 O) 4n", "[Eu 4 ( 6 -L) 2 (-HCOO)( 3 -OH) 3 ( 3 -O)(DMF) 2 (H 2 O) 4 ] n (H 2 O) 4n", "[Gd 4 ( 6 -L) 2 (-HCOO)( 3 -OH) 3 ( 3 -O)(DMF) 2 (H 2 O) 4 ] n (H 2 O) 5n", "[Dy 4 ( 6 -L) 2 (-HCOO)( 3 -OH) 3 ( 3 -O)(DMF) 2 (H 2 O) 4 ] n (H 2 O) 4n", "[Er 4 ( 6 -L) 2 (-HCOO)( 3 -OH) 3 ( 3 -O)(DMF) 2 (H 2 O) 4 ] n (H 2 O) 5n"] | ["Ln(NO 3 ) 3 6H 2 O--0.2 mmol"] | [] | ["H 3 L--NaN"] | ["room temperature", "150 1C"] | ["10 min", "3 d"] | ["DMF--9 mL", "water--0.5 mL"]
ic202347j | Gd 3+ [15-MC Cu(II), hpheHA -5](terephthalate). Gd 3+ [15MC Cu(II), hpheHA -5](NO 3 ) (0.019 mmol, 30 mg) and terephthalic acid sodium salt (0.027 mmol, 5.7 mg) were dissolved in 10 mL of ethanol and 3 mL of water. The solution was filtered, and deep purple crystals were obtained upon slow evaporation of the solvent. Yield: 8.7 mg, 27%. ESI-MS: m/z 800.0 2+ (800.0 2+ calcd for {Gd 3+ [15MC Cu(II), hpheHA -5](terephthalateH − )} 2+ ), 1067.7 3+ (1067.0 3+ calcd for {(Gd 3+ [15-MC Cu(II), hpheHA -5]) 2 (terephthalate 2‑ )(terephthalateH − )} 3+ ), 1074.4 3+ (1073.0 3+ calcd for{(Gd 3+ [15-MC Cu(II), hpheHA -5]) 2 (terephthalate 2− )(terephthalateH − )(H 2 O)} 3+ , 1600.1 + (1600.0 + calcd for{Gd 3+ [15-MC Cu(II), hpheHA -5](terephthalate 2− )} + , 1600.1 2+ (1600.0 2+ calcd for{(Gd 3+ [15-MC Cu(II), hpheHA -5]) 2 (terephthalate 2− ) 2 } 2+ ). CHN found (calcd for GdCu 5 C 50 H 60 N 10 O 10 (C 8 H 4 O 4 )(OH)(C 2 H 6 O) 0.5 (H 2 O) 4 ): C, 41.47 (41.39); H, 4.12 (4.47); N, 7.83 (8.18). | [] | [] | ["Gd 3+ [15-MC Cu(II), hpheHA -5](terephthalate)"] | ["Gd 3+ [15MC Cu(II), hpheHA -5](NO 3 )--0.019 mmol, 30 mg"] | [] | ["terephthalic acid sodium salt--0.027 mmol, 5.7 mg"] | [] | [] | ["ethanol--10 mL", "water--3 mL"]
acs.inorgchem.9b02397 | Synthesis of Zr 6 O 4 (OH) 8 (H 2 O) 4 (PTNA) 2 (BUT-73). H 4 PTNA (30 mg, 0.034 mmol), ZrOCl 2 (100 mg, 0.310 mmol), and benzoic acid (2.4 g) were ultrasonical ly dissol ved in 10 mL of N,Ndimethylformamide (DMF) in a 20 mL glass vial and sealed. The vial was then heated at 120 °C for 48 h. After cooling to RT, the crystals of BUT-73 were harvested by ﬁltration, washed with DMF and acetone, and then dried in the air (yield 20 mg). The FT-IR spectrum of activated BUT-73 is shown in Figure S2, and the TGA curve is shown in Figure S3 in the Supporting Information. | [] | [] | ["Zr 6 O 4 (OH) 8 (H 2 O) 4 (PTNA) 2 (BUT-73)"] | ["ZrOCl 2--100 mg, 0.310 mmol"] | [] | ["H 4 PTNA--30 mg, 0.034 mmol", "benzoic acid--2.4 g"] | ["120 \nC"] | ["48 h"] | ["N,Ndimethylformamide (DMF)--10 mL"]
j.ica.2019.118990 | [Ca(C 36 H 36 N 24 O 12 )(H 2 O) 5 ](PF 6 ) 2 ·8H 2 O (4): Q[6] (0.050 g, 0.05 mmol), KPF 6 (0.018 g, 0.10 mmol) and CaCl 2 (0.011 g, 0.10 mmol) were dissolved in 6.0 ml H 2 O with stirring at 60 o C. Slow solvent evaporation of the filtrate at room temperature in an open beaker. After about a | ["room temperature"] | [] | ["[Ca(C 36 H 36 N 24 O 12 )(H 2 O) 5 ](PF 6 ) 2 ·8H 2 O"] | ["CaCl 2 --0.011 g, 0.10 mmol"] | ["KPF 6 --0.018 g, 0.10 mmol"] | ["Q[6]--0.050 g, 0.05 mmol"] | ["60 o C"] | [] | ["H 2 O--6.0 ml"]
c003226c | {[Mn (BMA) (l 1,5 -dca)(CH 3 OH)]· ClO 4 · C 10 H 9 N 3 O· CH 3 OH} n (2). Following the preparing procedure described above only using Mn(ClO 4 ) 2 ·6H 2 O (180.3 mg, 0.5 mmol) instead of Cu(ClO 4 ) 2 ·6H 2 O (185.3 mg, 0.5 mmol), and BMA (277.3 mg, 1.0 mmol), the resulting white slurry was ﬁltered. Upon slow evaporation of the nearly colorless solution at room temperature, many well-shaped pale-yellow prismatic crystals of 2 suitable for X-ray diffraction were obtained with the yields of 60.3% based on the Mn II salt. Elemental analysis (%) calcd for C 30 H 31 ClMnN 11 O 7 (748.05) 2: C 48.17, H 4.18, N 20.60; found(%): C 48.56, H 4.32, N 20.29. IR(KBr, v/cm -1 ): 3350 s(br), 2280 s, 2230 s, 2150 sh, 1645 s, 1620 m, 1530 w, 1485 w, 1465 w, 1450 s, 1340 m, 1320 w, 1290 w, 1270 m, 1100 s(br), 1037 m, 945 w. | [] | [] | ["{[Mn (BMA) (l 1,5 -dca)(CH 3 OH)]· ClO 4 · C 10 H 9 N 3 O· CH 3 OH} n", "C 30 H 31 ClMnN 11 O 7"] | ["Mn(ClO 4 ) 2 \n6H 2 O--180.3 mg, 0.5 mmol"] | [] | ["BMA--277.3 mg, 1.0 mmol"] | [] | [] | ["CH 3 OH--not specified"]
jo025952x | 5,5-Dinitrobarbituric Acid (3b). To a mixture of barbituric acid (1b) (12.8 g, 0.1 mol) dissolved in 95% sulfuric acid (60 mL) was added fuming nitric acid (10 mL, 0.24 mol) while the temperature was kept below 25 °C. The reaction mixture was then heated to 45 °C for 4 h. The resulting precipitate was filtered, washed with TFA, and dried, yielding 5,5dinitrobarbituric acid (3b) as a hemihydrate (21.3 g, 0.094 mol, 94%), 150 °C dec; IR (KBr) 3252(NH), 1745 (CdO), 1611 (Cd O), 1580 C(NO 2 ) 2 , 1378 C(NO 2 ) 2 ; 1 H NMR (DMSO-d 6 ) δ 11.03 br; 13 C NMR (DMSO-d 6 ) δ 113.5, 149.0, 155.1. Anal. Calcd for C 4 H 2 N 4 O 7 ‚ 1 / 2 H 2 O: C, 21.16; H, 1.33; N, 24.67. Found: C, 21.11; H, 1.23; N, 24.89. | [] | [] | ["5,5-Dinitrobarbituric Acid", "C 4 H 2 N 4 O 7 ‚ 1 / 2 H 2 O"] | [] | [] | [] | ["45 °C"] | ["4 h"] | ["95% sulfuric acid--60 mL", "fuming nitric acid--10 mL, 0.24 mol", "TFA--not specified"]
ic1010538 | [Ag(pz DIP 4 lut)](SO 3 CF 3 ),5.A solution of 0.200 g of (0.28 mmol) pz DIP 4 lut in 10 mL of THF was added to a solution of 0.72 g of (0.28 mmol) AgSO 3 CF 3 in 10 mL of THF giving a cloudy solution. The flask was covered in foil and allowed to stir overnight forming a large amount of white precipitate. The precipitate was collected by filtration, was washed with Et 2 O (3  10 mL), and was dried under vacuum to give 0.195 g (72%) of 5 as a colorless powder. Mp, 204-208 °C (decomp.). Anal. | [] | [] | ["[Ag(pz DIP 4 lut)](SO 3 CF 3 )", "5"] | ["AgSO 3 CF 3--0.72 g, 0.28 mmol"] | [] | ["pz DIP 4 lut--0.200 g, 0.28 mmol"] | [] | ["overnight"] | ["THF--10 mL"]
ejic.200701007 | 31 P{H} NMR (121 MHz, 25 °C, D 2 O): δ = 0.4 ppm.Synthesis of [Cd(µ-Cl) 2 (2pypo)] n (3) by Reaction of 2pypo and CdCl 2 ·2.5H 2 O: 2pypo (0.1 g, 0.63 mmol) and CdCl 2 ·2.5H 2 O (0.14 g, 0.63 mmol) were dissolved in water (5 mL) in a vial and stirred at room temperature for 15 min, followed by heating for a further 20 min at 70 °C. The solution was filtered (gravity) to remove any impurities and concentrated by heating to 100 °Cfor about 10 min. Colorless crystals suitable for X-ray diffraction were obtained by slow evaporation of the solution at room temperature.Yield: 0.13 g (62 %). Melting point ⬎ 250 °C, on slow heating of the crystalline material, contraction of the solid is visible between 40–50 °C. IR (KBr pellets): ν ˜ = 3210.0 (s), 3163.2 (s), 3088.0 (s), 1595.1 (m), 1518.8 (m), 1443.3 (m), 1203.9 (s), 1153.8 (m), 1203.9 (m), 1079.9 (s), 1031.1 (s), 1009.3 (m), 946.6 (m), 873.8 (m), 816.2 (m), 763.2 (s), 718.5 (s), 562.2 (s), 531.8 (s), 495.1 (s) cm –1 . | ["100 \b0C"] | ["about 10 min"] | ["[Cd(µ-Cl) 2 (2pypo)] n"] | ["CdCl 2 \b2.5H 2 O--0.14 g, 0.63 mmol"] | [] | ["2pypo--0.1 g, 0.63 mmol"] | ["room temperature", "70 \b0C"] | ["15 min", "20 min"] | ["water--5 mL"]
ejic.200400978 | [Cu 3 (CN) 3 (2,2⬘-bpy) 3 ] n (3): Cu(NO 3 ) 2 ·3H 2 O (0.02 g, 0.1 mmol), K 3 Fe(CN) 6 (0.03 g, 0.1 mmol), and 2,2⬘-bpy (0.016 g, 0.1 mmol) wereaddedto20mLofH 2 O. This mixture was stirred for 20 min at room temperature and was then transferred into a 30-mL, Teflon-lined stainless-steel vessel. The mixture was heated at 140 °C for two days under autogenous pressure. After the reaction mixture had slowly cooled down to room temperature, dark-red, prismshaped crystals were obtained (0.01 g, 65% based on Cu).C 33 H 24 Cu 3 N 9 (737.23): calcd. C 53.76, H 3.28, Cu 25.86, N 17.10; found C 54.02. H 3.36, Cu 25.53, N 17.53. IR (KBr pellet): ν ˜ = 3421 m, 3059 m, 2108 vs, 1593 m, 1470 m, 1439 s 1309 m, 1155 m, 1007 m, 764 s, 650 w, 417 w cm –1 . | [] | [] | [" [Cu 3 (CN) 3 (2,2⬘-bpy) 3 ] n ", "C 33 H 24 Cu 3 N 9"] | ["Cu(NO 3 ) 2 ·3H 2 O--0.02 g, 0.1 mmol", "K 3 Fe(CN) 6--0.03 g, 0.1 mmol"] | [] | ["2,2⬘-bpy--0.016 g, 0.1 mmol"] | ["140 °C"] | ["two days"] | ["H 2 O--20 mL"]
b803815e | [Zn 2 (bimb) 3 (SO 4 ) 2 ]$(bimb)$Solv (9). Single crystals of 9 were obtained by the slow diffusion of a methanolic solution (1 ml) of bimb (17.5 mg; 0.055 mmol) into an aqueous solution (1 ml) of Zn(SO 4 )$7H 2 O (7.5 mg; 0.026 mmol). The removal of the crystals from their mother liquor causes solvent and crystallinity loss. Any attempts to obtain 9 as a bulk microcrystalline material were unsuccessful and only amorphous powders were recovered.bimb, bimb$H 2 O, [bimbH](PF 6 ). The bimb, bimb$H 2 O and [bimbH](PF 6 ) crystalline species were isolated as unexpected products in the attempts to obtain crystals from the reactions of the bimb ligand with different metal salts. | [] | [] | ["Zn 2 (bimb) 3 (SO 4 ) 2 ]$(bimb)$Solv"] | ["Zn(SO 4 )$7H 2 O--7.5 mg; 0.026 mmol"] | [] | ["bimb--17.5 mg; 0.055 mmol"] | [] | [] | ["methanol--1 ml", "water--1 ml"]
zaac.200700354 | Pb 2 1(OTf) 4 . Ligand 1 (1.34 mg, 1 equiv.), Pb(CF 3 SO 3 ) 2 (3.73 mg, 2.3 equiv.) and CD 3 CN (0.6 mL) were vigorously agitated until dissolution.1 H NMR (300 MHz, CD 3 CN): δ ⫽ 8.82 (s, 2H), 8.79 (d, J ⫽ 4.5, Hz 2H), 8.26 (t, J ⫽ 7.7 Hz 2H), 8.08 (d, J ⫽ 7.7 Hz, 2H), 7.98 (d, J ⫽ 6.5 Hz 2H), 7.86-7.80 (m, 5H), 6.87 (s, 1H), 3.83 (s, 6H). 2D NMR: COSY, NOESY. | [] | [] | ["Pb 2 1(OTf) 4"] | ["Pb(CF 3 SO 3 ) 2--3.73 mg, 2.3 equiv."] | [] | ["Ligand 1--1.34 mg, 1 equiv."] | [] | [] | ["CD 3 CN--0.6 mL"]
c5dt00420a | Stirring method. To a methanol solution (5 mL) solution of HL-F (28.2 mg, 0.2 mmol) was added a water solution (5 mL) of Zn(NO 3 ) 2 ·6H 2 O (29.7 mg, 0.1 mmol) with continuous stirring for one hour. The mixture was filtered and then allowed to stand at room temperature. Colorless block crystals of 1 were obtained by slow evaporation of the solvent after three days. Yield: 22.8 mg (66%). | [] | ["three days"] | [] | ["Zn(NO 3 ) 2 \n6H 2 O--29.7 mg, 0.1 mmol"] | [] | ["HL-F--28.2 mg, 0.2 mmol"] | [] | [] | ["methanol--5 mL", "water--5 mL"]
cg1005242 | Synthesis of [Ag 3 (TCPA)(CF 3 )CO 23 3 CH 2 Cl 2 ] n (3). A solution of AgCF 3 CO 2 (0.0663 g, 0.3 mmol) in benzene (4 mL) was layered onto a solution of TCPA (0.0321 g, 0.1 mmol) in CH 2 Cl 2 (6 mL). The solutions were left at room temperature for about 2 days, and yellow crystals were obtained. Yield: 0.0748 g, 70%. IR (KBr, cm -1 ): 2920(m), 2850(w), 2220(vs), 1640(m), 1600(vs), 1500(vs), 1480(s), 1370(m), 1290(vs), 1250(vs), 1170(vs), 1030(s), 895(m), 816(m), 698(m), 642(m). Anal. Calcd for C 28 H 14 Ag 3 Cl 2 F 9 N 4 O 6 : C, 31.49; H, 1.321; N, 5.247. Found: C, 31.55; H, 1.315; N, 5.258. | [] | [] | ["[Ag 3 (TCPA)(CF 3 )CO 23 3 CH 2 Cl 2 ] n", "C 28 H 14 Ag 3 Cl 2 F 9 N 4 O 6"] | ["AgCF 3 CO 2--0.0663 g, 0.3 mmol"] | [] | ["TCPA--0.0321 g, 0.1 mmol"] | [] | ["about 2 days"] | ["benzene--4 mL", "CH 2 Cl 2--6 mL"]
j.ica.2005.12.055 | 2.5.1.3. [ZnH 2 L 2 ](ClO 4 ) 2 . Yield: 32%. Anal. Calc. for C 19 H 29 N 3 O 15 Cl 2 Zn: C, 33.8; N, 6.2; H, 4.3. Found: C, 33.8; N, 6.2; H, 4.8%. MS (FAB, m/z): 576 [ZnH 2 L 2 (ClO 4 )] + ; 474 [ZnH 2 L 2 ] + . IR (KBr, cm 1 ): m(C@O) 1704; m(Py) 1606, 1450, mð ClO 4  Þ 1141, 1121, 1109, 1093, 636, 628. K M (DMF): 162 X 1 cm 2 mol 1 (2:1 electrolyte). Col our: pale yellow. Crystals of ([Zn 2 L 2 (Cl)(H 2 O)](ClO 4 )) 1 were grown by slow recrystallization of [ZnH 2 L 2 ](ClO 4 ) 2 in a D 2 O solution. | [] | [] | ["[ZnH 2 L 2 ](ClO 4 ) 2", "C 19 H 29 N 3 O 15 Cl 2 Zn"] | [] | [] | ["L--NaN"] | [] | [] | ["D 2 O--NaN"]
s10904-012-9759-8 | 2.2 Preparation of Compounds 2.2.1 {[Cd 2 (pda) 2 (bpy)(H 2 O) 2 ]4H 2 O} n (1) To a mixture of H 2 pda (0.023 g, 0.1 mmol), bpy (0.0192 g, 0.1 mmol), Cd(NO 3 ) 2 4H 2 O (0.031 g, 0.1 mmol) and NaOH (0.008 g, 0.2 mmol) was added 7.0 mL H 2 O, the resulting mixture was thoroughly stirred in air at ambient temperature for about half an hour, then the mixture was placed in a 23 mL Teﬂon-lined stainless steel vessel and heated to 160 C for 72 h to give rise to colorless block crystals of 1, which were collected by ﬁltration. The colorless crystals obtained were washed with water and dried in air. Yield: 0.014 g (58 % based on H 2 pda). Anal. Calcd. for C 15 H 18 NO 9 Cd (%): C 38.40, H 3.84, N 2.99. Found: C 38.72, H 3.92, N 2.87. IR (KBr pellet, cm -1 ): 3410(s), 1603(s), 1506(s), 1428(s), 1338(s), 1256(s), 1220(s), 1128(s), 1049(s), 944(w), 828(m), 807(m), 630(m), 584(w). Mp. | [] | [] | ["{[Cd 2 (pda) 2 (bpy)(H 2 O) 2 ]\n4H 2 O} n"] | ["Cd(NO 3 ) 2 \n4H 2 O--0.031 g, 0.1 mmol"] | ["NaOH--0.008 g, 0.2 mmol"] | ["H 2 pda--0.023 g, 0.1 mmol", "bpy--0.0192 g, 0.1 mmol"] | ["160 \nC"] | ["72 h"] | ["H 2 O--7.0 mL"]
j.jinorgbio.2020.111053 | Calc. for CuC 12 H 12 N 5 O 2 Br (401.70) (6): C, 35.88; H, 3.01; N, 17.43.Found: C, 35.66; H, 2.94; N, 17.69. Main IR bands (KBr, cm −1 ): 3400 (m), 1691 (s), 1647 (s), 1561 (s), 1510 (s), 1431 (s), 1432 (m), 1384 (m), 1163 (w), 750 (m), 499 (m). [CuI(DAAUPicH −1 )] 2 (7) and [CuI (DAAUPicH −1 )] (8): The synthesis of the complexes was carried out by reacting 0.5 mmol of the ligand with 0.5 mmol of CuI in CH 2 Cl 2 and CH 2 Cl 2 /CH 3 CN (30 mL), respectively. Some days later, the oxidation of Cu(I) to Cu(II) aﬀorded brown crystals (yield, 33 and 45%, respectively). Calc. for Cu 2 C 24 H 24 N 10 O 4 I 2 (897.41) (7): C, 32.13; H, 2.70; N, 15.61. Found: C, 32.22; H, 2.83; N, 15.88. Main IR bands (KBr, cm −1 ): 3410 (m), 1685 (s), 1614 (vs), 1555 (m), 1498 (m), 1430(m), 1378 (w), 1055 (m), 760 (m), 625 (m). Calc. for CuC 12 H 12 N 5 O 2 I (448.705) (8): C, 32.12; H, 2.70; N, 15.61. Found: C, 32.39; H, 2.98; N, 16.00. Main IR bands (KBr, cm −1 ): 3358 (s), 1688 (s), 1641 (s), 1562 (s), 1508 (m), 1428(s), 1385 (w), 754 (m).2.4. Biological studies 2.4.1. Cell culture C6 glioma cell line was obtained from American Type Culture Collection (through Scientiﬁc Instrumentation Center of the University of Granada, Spain). Cells were grown in heat inactivated 5% fetal bovine serum (FBS)-supplemented Ham's nutrient mixture F12 (HAMF12) medium without antibiotics. Cells were incubated at 37 °C in a modiﬁed atmosphere of 5% CO 2 until reaching conﬂuence. Freedom from mycoplasma contamination was checked regularly by testing with Hoechst 33528. | [] | ["Some days later"] | ["CuC 12 H 12 N 5 O 2 Br", "Cu 2 C 24 H 24 N 10 O 4 I 2", "CuC 12 H 12 N 5 O 2 I"] | ["CuI--0.5 mmol"] | [] | ["ligand--0.5 mmol"] | [] | [] | ["CH 2 Cl 2--30 mL", "CH 2 Cl 2 /CH 3 CN--30 mL"]
ic060974d | [WS 4 Cu 4 I 2 (dps) 3 ]‚2MeCN (4‚2MeCN). To a red solution of [Et 4 N] 4 [WS 4 Cu 4 I 6 ] (37.6 mg, 0.02 mmol) in MeCN (2 mL) was added a solution of dps (11.3 mg, 0.06 mmol) in MeOH (1 mL).The mixture was briefly stirred and filtered. Methanol (10 mL) was carefully layered onto the surface of the filtrate in a glass tube (length ) 25 cm, i.d. ) 0.6 cm), which was then capped with rubber septum and tightly sealed with Parafilm. The glass tube was left to stand at room temperature for 1 week, forming red prisms of 4‚2MeCN, which were collected by filtration, washed with Et 2 O, and dried in air. Yield: 22 mg (75%). Anal. Calcd for C 34 H 30 Cu 4 I 2 N 8 S 7 W: C, 27.84; H, 2.07; N, 7.64. Found: C, 27.56; H, 2.00; N, 7.31. IR (KBr disk): 1615 (m), 1587 (m), 1475 (m), 1410 (m), 1385 (s), 1100 (m), 1058 (m), 809 (m), 716 (m), 447 (m) cm -1 . | [] | [] | ["[WS 4 Cu 4 I 2 (dps) 3 ]‚2MeCN"] | ["[Et 4 N] 4 [WS 4 Cu 4 I 6 ]--37.6 mg, 0.02 mmol"] | [] | ["dps--11.3 mg, 0.06 mmol"] | [] | ["1 week"] | ["MeCN--2 mL", "MeOH--1 mL", "Methanol--10 mL"]
acs.inorgchem.9b01041 | [((SIDipp)Cu) 2 Bdmab][cat 2 B] (3b(cat 2 B)). In a nitrogen-ﬁlled glovebox, a scintillation vial was charged with [(SIDipp)Cu−OtBu] (50.0 mg, 95.0 μmol, 1.0 equiv) and 1d (25.1 mg, 95.0 μmol, 1.0 equiv) dissolved in THF (2.5 mL). After 20 h at −40 °C, the mixture was layered with n-pentane (4 mL) and stored at −40 °C. After 9 days at −40 °C, a colorless crystalline solid (suitable for single crystal X-ray diﬀraction) had separated from which the supernatant solution was decanted. The residue was washed with cold n-pentane (−40 ° C, 2 × 2 mL) and dried thoroughly in vacuo to give 2n (4 mg, 3 μmol, 6% (based on Cu)). The yields of the reaction proved to be quite variable; the typical yield was signiﬁcantly lower (∼1%). A more complete characterization was not possible due to the very low yields obtained. According to NMR spectroscopy, the isolated material contained about 10% of the hydrido complex 4(cat 2 B) and 5% of the linear complex 2n (Figure S2.2). | [] | [] | ["[(SIDipp)Cu) 2 Bdmab][cat 2 B] (3b(cat 2 B))"] | ["[(SIDipp)Cu−OtBu]--50.0 mg, 95.0 μmol, 1.0 equiv"] | [] | ["1d--25.1 mg, 95.0 μmol, 1.0 equiv"] | ["-40 °C"] | ["20 h", "9 days"] | ["THF--2.5 mL", "n-pentane--4 mL"]
j.ica.2011.11.028 | 2.2.6. Synthesis of [Pr 2 (QUIN) 4 (phen) 2 (NO 3 ) 2 (H 2 O) 2 ](6) The synthesis of 6 was similar to the above description for 1 except that 4,4 0 -bipy was replaced by phen. The crystals of 6 were collected with 61% yield based on Pr. Element analysis Anal. Calc.for C 64 H 44 N 10 O 16 Pr 2 : C, 51.47; H, 3.01; N, 9.49. Found: C, 51.55; H, 2.92; N, 9.38%. IR (KBr pellet, cm 1 ): 3444(s), 3202(s), 3060(s), 1611(vs), 1557(m), 1501(m), 1470(m), 1408(w), 1384(vs), 1305(w), 835(m), 796(m), 781(m), 639(w). | [] | [] | ["[Pr 2 (QUIN) 4 (phen) 2 (NO 3 ) 2 (H 2 O) 2 ]", "C 64 H 44 N 10 O 16 Pr 2"] | [] | [] | ["phen--not specified"] | [] | [] | []
j.inoche.2009.08.012 | Colorless crystals of compound 1 were hydrothermally synthesized by reacting Cd(CH 3 COO) 2 2H 2 O with HL 3 and H 3 BTC in molar ratio 3:2:2 in water at 150 °C for 3 days [20]. The single-crystal Xray structural analysis reveals [21] that compound 1 crystallizes in the monoclinic space group P2 1 /c and the asymmetric unit of 1 consists of two Cd II atoms, one L 3 ligand, one BTC ligand and one aqua ligand. As shown in Fig. 1, each Cd1 II atom is coordinated by three carboxylate oxygen atoms (Cd1–O2 2.317(4) Å, Cd1– O8D 2.354(3) Å, Cd1–O10E 2.279(4) Å) from one L 3 ligand and two BTC ligand, two nitrogen atoms (Cd1–N1A 2.364(4) Å, Cd1– N2B 2.356(5) Å) from two L 3 ligands and an aqua oxygen (Cd1–O1 W 2.397(4) Å) to furnish a distorted octahedral coordination geometry; while each Cd2 II atom is ligated with six carboxylate oxygen atoms (Cd2–O1 2.402(4) Å, Cd2–O5 2.320(4) Å, Cd2– O6C 2.187(4) Å, Cd2–O7D 2.314(4) Å, Cd2–O8D 2.459(4) Å, Cd2– O9E 2.166(3) Å) from one L 3 ligand and four BTC ligands. The L 3 ligand connects four Cd II atoms through two pyridyl-N atoms and one bridging bidentate carboxylate group; while the carboxylate group of BTC ligand adopts l 6 – g 2 : g 2 : g 3 mode to connect six Cd II atoms (Scheme 1). Cd1 and Cd2 are associated together by three carboxylate groups of one L 3 ligands and two BTC ligands to give rise to Cd 2 -based SBUs [Cd 2 (CO 2 ) 3 O 4 N 2 ] with CdCd distance of 3.634 Å. As shown in Fig. 2, the BTC ligands link the Cd 2 -based SBUs to generate a 2D bilayer structure, and then the L 3 ligands pillar the adjacent Cd-BTC layers to compensate for the charge balance and the need of metal coordination numbers, thus forming the ﬁnal 3D net. Moreover, the hydrogen-bonding interactions between aqua ligands, coordinated carboxylate groups of BTC ligands stabilize the 3D framework (Table S2, supporting information). | [] | [] | ["compound 1"] | ["Cd(CH 3 COO) 2 \n2H 2 O--NaN"] | [] | ["HL 3--NaN", "H 3 BTC--NaN"] | ["150 °C"] | ["3 days"] | ["water--NaN"]
b801231h | The mixture was heated at 180 1C in a glycerine-bath for 8 h and then it was cooled to r.t. over 40 h. Large yellow–green crystals of the complex were separate d in an almost quantitative yield of 44.8 mg (94%). Anal. for 7,C 28 H 24 Ag 2 N 4 O 6 .Calc.(%):C, 46.18; H, 3.32; N, 7.70. Found (%): C, 46.52; H, 3.28; N, 7.84. | [] | ["40 h"] | ["C 28 H 24 Ag 2 N 4 O 6"] | [] | [] | [] | ["180 \n1C"] | ["8 h"] | []
c2ce25283j | Synthesis of {[Cd 2 (g 4 -H 4 L I ) 2 (2,29-bipy) 2 (g 1 -H 2 O) 2 ]?(2,29-bipy)? (H 2 O) 3 } 1 n (7) This complex was synthesized with the same procedure as described for the synthesis of complex 6 except Cd(NO 3 ) 2 ?4H 2 O (0.75 mmol, 231 mg) and 2,29-bipyridine (0.75 mmol, 117 mg) was used instead of Zn(NO 3 ) 2 ?6H 2 O and 1,10-phen, respectively.Well-shaped colorless club-shaped crystals were obtained after six weeks with yield 20% based on H 6 L. FT-IR (KBr, cm 21 ): 3421(m), 3070(m), 2453(w), 2422(w), 2317(w), 2000(w), 1633(w), 1596(s), 1474(s), 1437(s), 1384(s), 1300(s), 1247(m), 1176(m), 1157(m), 1103(w), 1060(m), 1035(m), 013(s), 819(m), 764(s), 737(m), 648(m), 625(w), 410(m). Anal. calcd (%) for C 54 H 54 N 6 O 29 Cd 2 : C 43.95; H 3.688; N 5.694, Found: C 43.04; H 3.601; N 5.408. | [] | [] | ["{[Cd 2 (g 4 -H 4 L I ) 2 (2,29-bipy) 2 (g 1 -H 2 O) 2 ]?(2,29-bipy)? (H 2 O) 3 } 1 n", "C 54 H 54 N 6 O 29 Cd 2"] | ["Cd(NO 3 ) 2 ?4H 2 O--0.75 mmol, 231 mg"] | [] | ["2,29-bipyridine--0.75 mmol, 117 mg"] | [] | ["six weeks"] | []
ic702180c | Preparation of [trans,trans,trans-Tl 2 {Pt(C 6 F 5 ) 2 (CN) 2 }] 4. TlPF 6 (0.210 g, 0.600 mmol) was added to a solution of (NBu 4 ) 2 [transPt(C 6 F 5 ) 2 (CN) 2 ] 1 (0.320 g, 0.300 mmol) (2:1 molar ratio) in acetone (15 mL) at room temperature, and a white solid began to precipitate. After4hofstirring, the resulting white solid was ﬁltered off and washed with acetone (0.238 g, 80% yield). Anal. Calcd for C 14 F 10 N 2 PtTl 2 : C, 16.99; N, 2.83. Found: C, 16.60; N, 3.01. MS (ES-): m/z 785 [M - Tl] 100%; 582 [M - 2Tl] 20%; 555 [Pt(C 6 F 5 ) 2 (CN)] 25%; 414 [Pt(C 6 F 5 )(CN) 2 ] 38%. IR (Nujol, cm -1 ): ν(CN) 2102 (vs); ν(C 6 F 5 ) X-sens 775 (vs). Λ M (5 × 10 -4 M acetonitrile solution): 202.5 Ω -1 · cm 2 · mol -1 . Λ M (5 × 10 -4 M acetone solution): 121.5 Ω -1 · cm 2 · mol -1 . | [] | [] | ["[trans,trans,trans-Tl 2 {Pt(C 6 F 5 ) 2 (CN) 2 }] 4", "C 14 F 10 N 2 PtTl 2"] | ["TlPF 6--0.210 g, 0.600 mmol", "(NBu 4 ) 2 [transPt(C 6 F 5 ) 2 (CN) 2 ] 1--0.320 g, 0.300 mmol"] | [] | [] | ["room temperature"] | ["4 hours"] | ["acetone--15 mL"]
j.ica.2011.04.049 | 2.2.3. Preparation of [Ph 3 Sn(FcCOO)(H 2 O)](phen) (3) Ph 3 SnCl (0.077 g, 0.2 mmol) was added to a solution of FcCOOH (0.046 g, 0.2 mmol) and (CH 3 ) 4 NOH (0.073 g, 0.2 mmol) in methanol (10 mL), the mixture solution was stirred 30 min, then 1,10phen (0.036 g, 0.2 mmol) was added to the solution and stirred overnight at room temperature in air. Then the above solution was ﬁltered. The ﬁltrate was allowed to stand at room temperature for about three weeks. Yellow crystal suitable for X-ray diffraction analysis was obtained. Yield: 105 mg (68%). Anal. Calc. for C 41 H 34 FeN 2 O 3 Sn: C, 63.35; H, 4.41; N, 3.60. Found: C, 62.57; H, 4.27; N, 3.78%.IR (KBr)/cm 1 : 3055(w), 1628(s), 1587(m), 1567(m), 1509(m), 1454(m), 1422(m), 1316(m), 1173(m), 845(m), 732(m), 699(m), 513(m), 485(m), 455(w). | [] | ["about three weeks"] | ["[Ph 3 Sn(FcCOO)(H 2 O)](phen) (3)"] | ["Ph 3 SnCl--0.077 g, 0.2 mmol"] | [] | ["FcCOOH--0.046 g, 0.2 mmol", "(CH 3 ) 4 NOH--0.073 g, 0.2 mmol", "1,10phen--0.036 g, 0.2 mmol"] | ["room temperature"] | ["overnight"] | ["methanol--10 mL"]
j.jorganchem.2006.05.067 | Found: C, 52.35; H, 3.88; N, 4.78%. IR (KBr, cm 1 ): 3630 br (H 2 O), 2207 (N„C), 839 (PF 6 ). UV–Vis (in CH 2 Cl 2 , nm (e,M 1 cm 1 )): 359 (1.85 · 10 4 ), 330 (3.22 · 10 4 ). | [] | [] | [] | [] | [] | [] | [] | [] | []
ejic.201402642 | Compound 3: To a mixture of Cu(ClO 4 ) 2 ·6H 2 O (0.1 mmol, 0.0374 g) and H 2 PBPC (0.1 mmol, 0.0298 g) in DMF (3 mL), 2,2⬘bipyridine (0.1 mmol, 0.0156 g) in MeOH (2 mL) was added dropwise. The resulting mixture was stirred for an additional 30 min. | [] | ["30 min"] | ["Compound 3"] | ["Cu(ClO 4 ) 2 \n6H 2 O--0.1 mmol, 0.0374 g"] | [] | ["H 2 PBPC--0.1 mmol, 0.0298 g", "2,2⬘bipyridine--0.1 mmol, 0.0156 g"] | [] | [] | ["DMF--3 mL", "MeOH--2 mL"]
j.poly.2011.10.010 | Mp 85–87 °C. Anal. Calc. for C 58 H 120 O 8 Sn 4 : C, 49.04; H, 8.52. Found: C, 49.41; H, 8.18%. IR (KBr, cm 1 ): m as (COO), 1568; m s (COO), 1385; m (Sn–C), 549; m (Sn–O), 458.1 H NMR (CDCl 3 , ppm) d: 2.31–2.86 (m, 4H, CH 2 ), 2.86–2.89 (m, 2H, CH), 1.15–1.70 (m, 72H, Sn– CH 2 CH 2 CH 2 ), 0.89–0.93 (m, 42H, CH 3 ).13 C NMR (CDCl 3 , ppm) d: 181.01, 177.54 (COO); 39.03 (CH 2 ); 37.01 (CH); 16.29 (CH 3 ); 14.50, 26.60, 27.62, 27.81 (butyl-C).119 Sn NMR (CDCl 3 , ppm) d: 128.6. ½ a  22 D (c = 1, EtOH) = 12.2°.4.2.3. {(Me 3 Sn) 2 [C 4 H 8 (COO) 2 ]} n (3) Complex 3 was prepared in the same way as complex 1; trimethyltin chloride (0.398 g, 2 mmol) was added to (S)-(+)-methylglutaric acid (0.146 g, 1 mmol) and sodium ethoxide (0.136 g, 2 mmol). The reaction mixture was stirred at 50 °C for 12 h and then ﬁltered. The solvent was gradually removed by evaporation under vacuum until the solid product was obtained. Yield: 78%. | [] | [] | ["C 58 H 120 O 8 Sn 4", "{(Me 3 Sn) 2 [C 4 H 8 (COO) 2 ]} n"] | ["trimethyltin chloride--0.398 g, 2 mmol"] | [] | ["(S)-(+)-methylglutaric acid--0.146 g, 1 mmol", "sodium ethoxide--0.136 g, 2 mmol"] | ["50 °C"] | ["12 h"] | []
acs.cgd.7b01171 | 4 and concentrated under vacuum. Purification by column chromatography (Al 2 O 3 , 2% EtOAc in CHCl 3 ) gave the desired trans-porphyrin in 8 % yield for Route A, and 20 % yield for Route B. 1 H NMR (400 MHz, CDCl 3 ) δ 9.16 (s, 2H, Ar-H), 9.06 (s, 4H, Ar-H), 8.84 (d, J = 4.2 Hz, 4H, β-pyrrole-H), 8.78 (d, J = 4.2 Hz, 4H, β-pyrrole-H), 8.47 (d, J = 8.3 Hz, 4H, ArH), 8.32 (d, J = 8.3 Hz, 4H), 4.51 (q, J=7.0 Hz, 8H, OEt) 4.12 (s, 6H, OCH 3 ) 1.44 (t, J=7.1 Hz, 12H, OCH 2 CH 3 ) -2.96 (s, 2H, N-H) 13 C NMR (101 MHz, DMSO) δ 167.5, 166.8, 152.1, 149.2, 145.64, 138.1, 134.4, 132.1, 129.8, 127.5, 40.1, 29.2, λ abs /nm (THF), (ε/10 5 M -1 cm -1 ): 412, 543, 582 HRMS-ESI calcd. for C 60 H 51 N 4 O 12 [M+H] + :1019.3425; found: 1019.3503 ---------------------------------------------------------------------------------------------------------------- ---------------------------------------------------------------------------------------------------------------- Scheme 1: Synthetic protocol implemented for obtaining the Zn-H 6 HCPP porphyrin linker. Synthesis of 5,15-Bis(4′-carbomethoxyphenyl)-10,20-bis(3′5′-biscarboethoxyphenyl) porphyrinato zinc(II): Metallation of porphyrin esters was carried out by mixing the hexa-ester porphyrin (0.05 mmol) and Zn(OAc) 2 2H 2 O (5.0 mmol) in 20.0 ml of DMF followed by reflux for 4 hours. To the resultant reaction mixture 30.0 ml of H 2 O was added and the organic phase was extracted thrice with CHCl 3 . The organic fractions were collected and were dried using Na 2 SO 4 and the solvent was evaporated to obtain metallated porphyrin ester in quantitative yield. λ abs /nm (THF), (ε/10 5 M -1 cm -1 ): 427, 558, 597 Synthesis of 5,15-Bis(4′-carboxyphenyl)-10,20-bis(3′5′-biscarboxyphenyl) porphyrinato zinc(II) (Zn-H 6 HCPP): Page 4 of 31 ACS Paragon Plus Environment Crystal Growth & Design 1 2 3 4 5 6 7 8 9 10 11 12 13 14 15 16 17 18 19 20 21 22 23 24 25 26 27 28 29 30 31 32 33 34 35 36 37 38 39 40 41 42 43 44 45 46 47 48 49 50 51 52 53 54 55 56 57 58 59 60 | [] | [] | ["Zn-H 6 HCPP porphyrin linker"] | ["Zn(OAc) 2 \n2H 2 O--5.0 mmol"] | [] | ["hexa-ester porphyrin--0.05 mmol"] | ["reflux"] | ["4 hours"] | ["DMF--20.0 ml", "H 2 O--30.0 ml", "CHCl 3--NaN"]
j.jorganchem.2006.12.010 | 2.4. Synthesis of [Mn(g 2 -OOCH 4 C 6 Fc) 2 (4,4 0 -bpy)] n (3) The ligand m-FcC 6 H 4 COONa (32.8 mg, 0.1 mmol) in 5mL of CH 3 OH was added dropwise to a solution of 4,4 0 -bpy (7.8 mg, 0.05 mmol) and Mn(OAc) 2 Æ 2H 2 O (13.4 mg, 0.05 mmol) in 5 mL of CH 3 OH. Red single crystals were obtaine d after the reaction mixture was put in the dark for two week. Yield: 46%. Anal. Calc. for C 44 H 34 Fe 2 MnN 2 O 4 : C, 64.30; H, 4.13; N, 3.41. Found: C, 64.24; H, 4.18; N, 3.38%. IR (cm 1 , KBr): 3429 (m), 3098 (m), 1600 (s), 1648 (s), 1490 (m), 1406 (s), 1272 (m), 1220 (m), 1131 (m), 1105 (m), 813 (m), 496 (m).Caution! Al though no problems were encountered in this work, the salt perchlorates are potentially explosive. They should be prepared in small quantities and handled with care.2.5. Crystal structure determination A crystal suitable for X-ray determination was mounted on a glass ﬁber. All data were collected at J. Li et al. / Journal of Organometallic Chemistry 692 (2007) 1584–1592 1585 room temperature on a Rigaku RAXIS-IV imaging plate area detector with graphite monochromated Mo-Ka radiation (k = 0.71073 A ˚ ). The structures were solved by direct methods and expanded with Fourier techniques. | [] | [] | ["[Mn(g 2 -OOCH 4 C 6 Fc) 2 (4,4 0 -bpy)] n"] | ["Mn(OAc) 2 Æ 2H 2 O--13.4 mg, 0.05 mmol"] | [] | ["m-FcC 6 H 4 COONa--32.8 mg, 0.1 mmol", "4,4 0 -bpy--7.8 mg, 0.05 mmol"] | [] | ["two week"] | ["CH 3 OH--5mL"]
zaac.201700272 | Yield: 30 %. C 10 H 14 N 5 O 11 Eu (532.22): calcd. C 22.57; H 2.65; N 13.16%; found: C 22.60; H 2.66; N 13.19%. IR (KBr): ν ˜ = 3377 (m), 1631 (s), 1582 (m), 1559 (w), 1460 (w), 1382 (s), 1284 (w), 1218 (w), 732 (w), 699 (w), 651 (w) cm –1 . | [] | [] | ["C 10 H 14 N 5 O 11 Eu"] | [] | [] | [] | [] | [] | []
j.jssc.2020.121218 | 2.3. Synthesis of the {[Zn(L)(2-ntp)]⋅H 2 O} n (2) The procedure was the same as that in 1 except that H 2 ip was replaced by 2-H 2 ntp (42.2 mg, 0.2 mmol). Colurless block crystals of 2 were obtained. Yield of 15.1% (based on L ligand). Anal. (%) calcd for C 25 H 21 ZnN 4 O 8 : C, 52.60; H, 3.71; N, 9.81. Found: C, 52.71; H, 3.59; N, 9.77. IR (KBr pellet, cm 1 ): 3421(s), 1627(s), 1526(m), 1487(w), 1466(w), 1393(w), 1349(s), 749(s). | [] | [] | ["{[Zn(L)(2-ntp)]⋅H 2 O} n", "C 25 H 21 ZnN 4 O 8"] | [] | [] | ["2-H 2 ntp--42.2 mg, 0.2 mmol"] | [] | [] | []
c2ce06675k | Preparation of [Cu(C 12 H 8 N 2 ) 2 ] 2 (H 2 O 3 PC 6 H 4 PO 3 H 2 )(HO 3 PC 6 H 4 PO 3 H) (5) A mixture of Cu 2 O (0.020 g, 0.125 mmol), 1,10-phenanthroline (0.1 g, 0.5 mmol), water (8 mL) and a 0.46 M solution of 1,4-benzenediphosphonic acid (1 mL, 0.5 mmol) was heated in a 23 mL Teﬂon-lined Parr acid digestion bomb at 180  C for 4 days. The pH value of the starting reaction mixture was 2.8. | [] | [] | ["[Cu(C 12 H 8 N 2 ) 2 ] 2 (H 2 O 3 PC 6 H 4 PO 3 H 2)(HO 3 PC 6 H 4 PO 3 H)", "Cu 2 O"] | ["Cu 2 O--0.020 g, 0.125 mmol"] | [] | ["1,10-phenanthroline--0.1 g, 0.5 mmol", "1,4-benzenediphosphonic acid--1 mL, 0.5 mmol"] | ["180 \nC"] | ["4 days"] | ["water--8 mL"]
acs.chemmater.9b02853 | of ADN to crystallize co-crystals in excess solvent. The mixture was heated to 150 0 C under an argon atmosphere. Crystalline material started to form upon cooling to room temperature (RT). A single crystal was removed from the precipitate made from excess and for X-ray analysis, and the remaining powder was rinsed inside the pressure flask five times with excess Et 2 O, and then dried under vacuum for ~ 20 minutes to remove residual amounts of ADN and Et 2 O. The cocrystals were then heated above T m to 160 °C and recooled to melt cast the material for the electrochemical measurements. Crystals prepared from a stoichiometric mixture of NaClO 4 and AND (“unrinsed”). | [] | ["~ 20 minutes"] | [] | [] | ["ADN--excess", "Et 2 O--excess", "NaClO 4--stoichiometric mixture", "AND--stoichiometric mixture"] | [] | ["150 \t0 C", "room temperature (RT)", "160 °C"] | [] | []
acs.inorgchem.6b02840 | (2E,2′E,2″E)-Trimethyl 3,3′,3″-(2,4,6-trimethylbenzene-1,3,5-triyl) triacrylate (3) (11 g) was suspended in a mixed solvent of tetrahydrofuran (THF; 40 mL) and MeOH (40 mL), to which 20 mL of 10 M NaOH aqueous solution was added (Scheme 1). The mixture was stirred under reﬂux overnight, and the THF and MeOH were removed under a vacuum. Dilute HCl was added to the remaining aqueous solution until the solution was at pH = 6. The solid was collected by ﬁltration, washed with water, and dried to give the ﬁnal product of (2E,2′E,2″E)-3,3′,3″-(2,4,6-trimethylbenzene-1,3,5triyl)-triacrylic acid (4, H3TTTA) as white solid (10 g, 88.2% yield).1H NMR (deuterated dimethyl sulfoxide, 400 MHz): δ = 12.45 (s, 3H), 7.66 (d, 3H), 5.93 (d, 3H), 2.18 (m, 9H) (Figure S1). | [] | [] | ["(2E,2′E,2″E)-Trimethyl 3,3′,3″-(2,4,6-trimethylbenzene-1,3,5-triyl) triacrylate (3)"] | [] | [] | [] | [] | ["overnight"] | ["tetrahydrofuran (THF)--40 mL", "MeOH--40 mL", "10 M NaOH aqueous solution--20 mL"]
j.ica.2020.119631 | 2.6.6. Synthesis of Pt II 2 Lu III 2 (OOCMe) 10 ·2MeCOOH·2H 2 O (13) Slightly changed protocol B. Dry H 2 [Pt(OH) 6 ] (400 mg) prepared from K 2 [Pt(OH) 6 )] was stirred under reﬂux with Lu(OOCMe) 3 (444 mg) in 30 ml of glacial acetic acid for 15 h, ﬁltered with fritted glass ﬁlter and evaporated to dryness. Almost colorless crystals, yield 85 mg (11% based on Pt). Anal. Calculated for C 24 H 42 Lu 2 O 26 Pt 2 (%): C 19.39; H 2.84. Found, %: C, 19.00; H, 2.80. IR data (FTIR, cm −1 ): 1689 (w), 1626 (m), 1539 (m), 1433 (m), 1393 (vs), 1343 (m), 1282 (m), 1049 (w), 1018 (w), 956 (w), 701 (vs), 685 (m), 626 (m), 590 (w), 577 (w), 558 (w).2.7. Pt(IV)-based heterometallic complexes The preparation protocol was similar to that for the Pt(II)-based heterometallic complexes except for the lower temperature (at most 90 °C) and shorter time (1–3 h) of dilution of the preliminarily prepared hexahydroxido complex M[Pt(OH) 6 ]. | [] | [] | ["Pt II 2 Lu III 2 (OOCMe) 10 ·2MeCOOH·2H 2 O", "C 24 H 42 Lu 2 O 26 Pt 2"] | ["H 2 [Pt(OH) 6 ]--400 mg", "Lu(OOCMe) 3--444 mg"] | [] | [] | [] | ["15 h"] | ["glacial acetic acid--30 ml"]
j.jssc.2013.07.013 | 2.3. Synthesis of [Co(3,5-pdc)(bbbm)]  2H 2 O(2) A mixture of CoSO 4  7H 2 O (0.056 g, 0.2 mmol), 3,5-H 2 pdc (0.016 g, 0.1 mmol), bbbm (0.015 g, 0.05 mmol), H 2 O (10 mL) and NaOH (0.1 mol L  1 , 3 mL) was stirred for 1 h in air, and then sealed in a 25 mL Teﬂon-lined stainless-steel autoclave at 150 1C for 72 h. | [] | [] | ["[Co(3,5-pdc)(bbbm)] ? 2H 2 O", "CoSO 4 ? 7H 2 O"] | ["CoSO 4 ? 7H 2 O--0.056 g, 0.2 mmol"] | [] | ["3,5-H 2 pdc--0.016 g, 0.1 mmol", "bbbm--0.015 g, 0.05 mmol"] | ["150 1C"] | ["72 h"] | ["H 2 O--10 mL", "NaOH--0.1 mol L ? 1 , 3 mL"]
ic060161p | Yield: 395 mg (77%). Recrystallization on a small scale from DMF/ THF (1:4) yielded the dark-red microcrystalline product. Anal. | [] | [] | [] | [] | [] | [] | [] | [] | ["DMF/ THF--(1:4)"]
j.ica.2011.07.049 | IR (KBr): 3433s, 1632s, 1434m, 1208m, 1195m, 1030s, 835w, 611w.2.2.3. Synthesis of {[Mn 2 (cysteate) 2 (bpy)(H 2 O) 4 ](bpy)H 2 O} n (3) To an aqueous solution (10 mL) of L -cysteic acid (0.5 mmol) and KOH (1 mmol), MnCl 2 4H 2 O (0.5 mmol) in methanol (5 mL) was added slowly. The reaction solution was stirred for 30 min in air, and then 4,4 0 -bipyridine (0.5 mmol) in methanol (5 mL) was added. The mixture was further stirred for 6 h at room temperature and ﬁltered. Colorless block-like crystals of 3 were obtained from the ﬁltrate after several days in 45% yield. Elemental Anal. Calc. | [] | ["several days"] | ["{[Mn 2 (cysteate) 2 (bpy)(H 2 O) 4 ](bpy)H 2 O} n", "not available"] | ["MnCl 2 4H 2 O--0.5 mmol"] | [] | ["L -cysteic acid--0.5 mmol", "4,4 0 -bipyridine--0.5 mmol"] | ["room temperature"] | ["6 h"] | ["methanol--5 mL", "water--10 mL"]
j.molstruc.2014.02.059 | Found: C, 42.24; H, 4.72; N, 10.93. IR spectra (in cm 1 ): m (OAH), 3435–3270; m (C@C), 1600–1420; m (CAO), 1320–1210; m (C@O), 1655; m (CHAAr), 3100–2900 and m (N@N) 1420.Synthesis of complex {[Mn(ox)(H 2 O) 2 ](azbpy)(H 2 O) 2 } n (2) This has been synthesized using the same procedure as that of 1 using disodium oxalate (0.0167 g, 0.125 mmol) instead of disodium terepthalate. After ten days, an orange compound was Scheme 1. | [] | [] | ["{[Mn(ox)(H 2 O) 2 ](azbpy)(H 2 O) 2 } n"] | [] | [] | ["disodium oxalate--0.0167 g, 0.125 mmol"] | [] | ["ten days"] | []
c9dt00227h | Synthesis of complex 4. A mixture of H 2 TPT (0.1 mmol, 21.0 mg) and CuCl 2 ∙4H 2 O (0.1 mmol, 17 mg) in H 2 O (6 ml) was sealed in a Teflon-lined stainless container (25 ml), which was heated to 160℃ for 4 days and then gradually cooled to room temperature. Blue bar single crystals (Fig. 4a) were obtained in 46% yield (base on Cu 2+ ). Anal. Calcd. (%) for 4 (C 8 H 4 CuN 8 ): C, 34.85; H, 1.46; N, 40.64. Found (%): C, 34.69; H, 1.35; N, 40.83. FT-TR (KBr, cm -1 ): 3424w, 3048w, 1611s, 1471m, 1377s, 1170w, 1017w, 718 s, 460s.Results and discussion Synthesis. The four complexes were synthesized by solvothermal reaction. Dinuclear structural complexes 1 and 2 Page 2 of 10Dalton Transactions Dalton Transactions Accepted Manuscript Published on 12 February 2019. Downloaded by University of New England on 2/13/2019 11:57:29 AM. View Article Online DOI: 10.1039/C9DT00227H | [] | [] | ["complex 4", "C 8 H 4 CuN 8"] | ["CuCl 2 ∙4H 2 O--0.1 mmol, 17 mg"] | [] | ["H 2 TPT--0.1 mmol, 21.0 mg"] | ["160℃"] | ["4 days"] | ["H 2 O--6 ml"]
a701970j | [Ag 2 (dien) 2 (PMe 3 ) 2 ][PF 6 ] 2 4. The phosphine PMe 3 [0.87 cm 3 of 1.0 mol dm 23 solution in tetrahydrofuran (thf), 0.87 mmol] was added dropwise to a solution of AgPF 6 (0.22 g, 0.87 mmol) in ethanol (25 cm 3 ) at room temperature. After stirring for 10 min dien (0.18 cm 3 , 1.74 mmol) was added. The colourless solution was stirred for 30 min and the product was crystallised by the addition of pentane to give colourless, analytically pure [Ag 2 (dien) 2 (PMe 3 ) 2 ][PF 6 ]. Yield: 88% based on silver. IR (Nujol, cm 21 ): 3390 (ν N]H), 2923, 2857 (ν C]H), 835 (ν PF 6 ), 547 (ν Ag]N). 1 H NMR (CD 3 CN): δ 2.71 (8 H, CH 2 ), 2.60 (8 H, CH 2 ), 1.97 (10 H, NH 2 /NH), 1.29, 1.27 (18 H, PCH 3 ). 13 C NMR (CD 3 CN): δ 49.41, 40.81 (CH 2 ), 15.97, 15.67 (PCH 3 ). 31 P NMR (CD 3 CN): δ 238. (FAB) mass spectrum m/z: 285 [Ag(dien)(PMe) 2 2H] 1 , 260 [M 2 C 2 H 4 ] 1 , 210 [Ag(dien)] 1 .(Found: C, 19.58; H, 4.22; N, 9.81. C 14 H 44 Ag 2 F 12 N 6 P 4 requires: C, 19.44; H, 5.32; N, 9.72%). | [] | [] | ["Ag 2 (dien) 2 (PMe 3 ) 2 ][PF 6 ] 2", "[Ag 2 (dien) 2 (PMe 3 ) 2 ][PF 6 ]"] | ["AgPF 6--0.22 g, 0.87 mmol"] | [] | ["dien--0.18 cm 3, 1.74 mmol"] | ["room temperature"] | ["30 min"] | ["PMe 3--0.87 cm 3 of 1.0 mol dm 23 solution in tetrahydrofuran (thf), 0.87 mmol", "ethanol--25 cm 3"]
cg8013128 | Synthesis of [Dy 2 (H 2 L)(C 2 O 4 ) 3 (H 2 O) 3 ]· H 2 O (7). The procedure was the same as that for 1 except that PrCl 3 · 6H 2 O was replaced by DyCl 3 · 6H 2 O (1 mmol, 0.36 g). Colorless pillar crystals of 7 were obtained and washed with water. Yield: 45.3% based on Dy. Anal.Calcd for C 11 H 20 NO 20 PDy 2 : C, 15.67; H, 2.37; N, 1.66; P, 3.68; Dy, 38.59. Found: C, 15.61; H, 2.43; N, 1.72; P, 3.76; Dy, 38.50%. IR (KBr, cm -1 ): 3361 s, 3013 w, 1645 s, 1465 m, 1317 m, 1217 m, 1102 m, 1028 m, 801 m, 612 m, 551 m, 471 m.X-ray Crystallography. Data collections for compounds 1-7 were performed on the Bruker AXS Smart APEX II CCD X-diffractometer equipped with graphite monochromated Mo KR radiation (λ ) 0.71073 Å) at 293 ( 2 K. An empirical absorption correction was applied using the SADABS program. The structures were solved by direct methods and reﬁned by full matrix least-squares on F 2 by using the programs SHELXS-97. | [] | [] | ["[Dy 2 (H 2 L)(C 2 O 4 ) 3 (H 2 O) 3 ]· H 2 O", "C 11 H 20 NO 20 PDy 2"] | ["DyCl 3 \b6H 2 O--1 mmol, 0.36 g"] | [] | ["H 2 L--not provided"] | [] | [] | []
d0nj00103a | Found: C 12.46, H 0.81, N 4.45%.Synthesis of [Ag 2 (Py 3 Piz) 2 (H 2 O) 2 (H 3 SiMo 12 O 40 ) 2 ]8H 2 O (3) The synthesis step of compound 3 is similar to 2 except the replacement of Py 2 Piz by Py 3 Piz (0.02 g, 0.067 mmol). The pH was adjusted to about 2.4 with 1 M HNO 3 . After the same hydrothermal treatment and product separation method, yellow block crystals of 3 (0.045 g, yield 39% based on Mo) were obtained. Anal. calcd for 3:H 48 C 36 N 10 Si 2 Mo 24 O 90 Ag 2 (4635): C 9.33, H 1.04, N 3.02%. Found: C 9.44, H 0.98, N 3.11%. | [] | [] | ["[Ag 2 (Py 3 Piz) 2 (H 2 O) 2 (H 3 SiMo 12 O 40 ) 2 ]8H 2 O", "3", "H 48 C 36 N 10 Si 2 Mo 24 O 90 Ag 2 (4635)"] | [] | [] | ["Py 3 Piz--0.02 g, 0.067 mmol"] | [] | [] | []
00958970500252180 | 2.1.2. Preparation of [Na(N15C5)] 2 [Ni(mnt) 2 ] (2). The reaction is analogous to that of 1 , using 0.25 mmol N15C5 instead of 0.50 mmol of N15C5. Red single crystals (89 mg) in 70% yield (based on Ni) were obtained by slowly evaporating the solut ion; m.p. 283–2848C. Anal. Calcd for C 44 H 44 N 4 Na 2 NiO 10 S 4 (%): C, 51.68; H, 4.31; N, 5.48. | [] | [] | ["[Na(N15C5)] 2 [Ni(mnt) 2 ]", "C 44 H 44 N 4 Na 2 NiO 10 S 4"] | [] | [] | ["N15C5--0.25 mmol"] | [] | [] | []
ic070188o | [Ni(NH 2 C 4 O 3 ) 2 (H 2 O) 4 ] (3): pale-green platy needles. Yield: 10%. Anal. Calcd for C 8 H 12 N 2 O 10 Ni: C, 27.1; H, 3.4; N, 7.9; Ni, 16.5. Found: C, 27.7; H, 3.6; N, 7.9; Ni, 16.6. | [] | [] | ["[Ni(NH 2 C 4 O 3 ) 2 (H 2 O) 4 ]", "C 8 H 12 N 2 O 10 Ni"] | [] | [] | [] | [] | [] | []
ic100181d | Both compounds were obtained by hydrothermal reaction of 1 mmol of Er(NO 3 ) 3 3 5H 2 O with 1.5 mmol of the ligand (C 6 H 10 O 4 =H 2 dms) in 10 mL of water. The final pH value was adjusted to 4.5 with 0.1 mL of pyridine. For [Er 2 (dms) 3 (H 2 O) 4 ](I), the mixture was put in a Teflon-lined digestion bomb (internal volume of 43 mL), at 170 °C during 24 h and then cooled to room temperature. Pink prismatic crystals were collected after washing with distilled water and acetone (yield 83.7%). [ Er 2 (dms) 3 (H 2 O)] (II) was obtained following a similar procedure at 180 °C during 10 days (yield 26.8%) or 190 °C during 4 days (yield 72.2%). Pink prismatic hexagonal crystals were collected after washing with distilled water and acetone. | [] | [] | [] | ["Er(NO 3 ) 3 3 5H 2 O--1 mmol"] | ["pyridine--0.1 mL"] | ["C 6 H 10 O 4 =H 2 dms--1.5 mmol"] | ["170 \n°C", "180 \n°C", "190 \n°C"] | ["24 h", "10 days", "4 days"] | ["water--10 mL"]
c2ce25529d | Synthesis 3,39-Diphenyl-2,29-bithiophene-5,59-dicarboxylic acid (H 2 L1).THF (35 mL) was added to a round bottom flask with a sidearm charged with 3,39-diphenyl-2,29-bithiophene 18 (1.12 g, 3.51 mmol). The flask was cooled to 278 uC and n-butyllithium (4.6 mL, 7.3 mmol, 1.6 M in hexanes) was added dropwise. The initially colorless solution turned slightly yellow-green during the addition. The reaction was first warmed to 0 uC for one hour, then cooled back to 278 uC. Excess solid carbon dioxide pellets were added, resulting in the formation of an off-white opaque suspension. The flask was allowed to warm to room temperature overnight. Water (30 mL) was then added to quench the reaction. The aqueous layer was washed with diethyl ether (3 6 15 mL), and the product was precipitated by addition of excess 1 M HCl, filtered, washed with 0.1 M HCl, methanol, and diethyl ether, and finally dried in vacuo to afford a white solid (1.30 g, 91% yield). MP . 300 uC.1 H NMR (300 MHz, d 6 DMSO) d 7.74 (s, 2 H), 7.24 (m, 6 H), 7.10 (m, 4 H).13 C NMR (75.5 MHz, d 6 -DMSO) d CO 2 H 162.31, C(3) 142.11, C(2) 135.28, C(5) 134.44, C(ipso) 134.20, C(4) 133.97, C(ortho, meta) 128.45, 128.11, C(para) 127.64. FT-IR (cm 21 ): 3029 (m, br), 2618 (m, br), 1670 (s), 1536 (m), 1496 (m), 1425 (s), 1260 (m, br), 1208 (s), 872 (w), 750 (s), 692 (s), 493 (m, br), Elem Calcd for C 22 H 14 O 4 S 2 : C, 65.01; H, 3.47; Found: C, 65.28; H, 3.65. | [] | [] | ["3,39-Diphenyl-2,29-bithiophene-5,59-dicarboxylic acid (H 2 L1)", "C 22 H 14 O 4 S 2"] | [] | [] | [] | ["room temperature "] | ["overnight"] | ["THF--35 mL"]
c4ce00155a | Reaction of L with AgClO 4 ·H 2 O in a 1 : 2 ratio Solid AgClO 4 ·H 2 O (22.5 mg, 0.108 mmol) dissolved in CH 3 CN (1.5 mL) was added dropwise to a methanolic solution of L (10 mg, 0.054 mmol). The resultant solution was sonicated and allowed to stand for a week to yield X-ray quality colourless crystals of {[Ag(L)](ClO 4 )·1/2H 2 O} ∞ (complex 2) which on drying in vacuo converted into a tan powder. Yield (based on L): 10 mg, 47%; analysis found: C 33.51, H 2.25 and N 7.61; calculated for the formula C 11 H 8 O 5 N 2 ClAg: C 33.75, H 2.06 and N 7.16; selected IR/cm −1 : 3095 (w, br), 1680 (m, sh), 1612 (w, sh), 1555 (w, sh), 1285 (m, br), 1055 (s, br), 952 (m, sh), 759 (m, sh), 691 (m, sh), 657 (s, sh) and 619 (s, sh). | [] | [] | ["{[Ag(L)](ClO 4 )·1/2H 2 O} ∞", "C 11 H 8 O 5 N 2 ClAg"] | ["AgClO 4 ·H 2 O--22.5 mg, 0.108 mmol"] | [] | ["L--10 mg, 0.054 mmol"] | [] | ["a week"] | ["CH 3 CN--1.5 mL", "methanol--not specified"]
j.ica.2005.10.051 | 2.3.2.5. [(SEt2POM P-2H) 4 Cu 8 ](ClO 4 ) 8 (H 2 O) 19 (5).SEt2POMP (0.10 g, 0.21 mmol) was ad ded to a solution of Cu(ClO 4 ) 2 Æ 6H 2 O (0.24 g, 0.65 mmol) in 1:1 methanol/acetonitrile (15 mL). The mixture was heated for 30 min, over which time the ligand dissolved, forming a clear green solution, which was ﬁltered and allowed to cool. Green crystals (90 mg, 50%) formed over several days. Selected IR data (cm 1 , Nujol): 1076 ðt ClO 4 Þ. | [] | ["several days"] | ["[(SEt2POM P-2H) 4 Cu 8 ](ClO 4 ) 8 (H 2 O) 19", "SEt2POMP"] | ["Cu(ClO 4 ) 2 Æ 6H 2 O--0.24 g, 0.65 mmol"] | [] | ["SEt2POMP--0.10 g, 0.21 mmol"] | [] | ["30 min"] | ["methanol/acetonitrile--15 mL"]
j.poly.2008.01.005 | 2.2. Synthesis of 2: [(PyS) 2 CH 2 CuCN] 1 In a grease free Schlenk ﬂask, 5 mL of acetonitrile, CuCN (0.035 g, 0.391 mmol) and (PymS) 2 CH 2 (0.1 g, 0.391 mmol) were mixed. The reaction mixture was stirred at 80–100 °C for 14 h. After cooling to room temperature the colorless solution was gravity ﬁltered to remove insoluble particles. The solution was stored overnight at room temperature, yielding colorless single crystals of 2. M.Pt.72–74 °C, yield: 0.049 g (39% with respect to CuCN), IR (KBr pellet, t cm 1 ): 2361.0 (s), 1578.2 (s), 1554.7 (s), 1465.4 (m), 1455.1 (m), 1411.7 (m), 1337.3 (m), 1285.9 (m), 1214.1 (m), 1143.4 (m), 1123.5 (m), 1040.8 (m), 986.5 (m), 755.0 (m), 740.0 (m), 714.0 (m), 1 H NMR (300 MHz, CD 3 CN, 25 °C): 5.01 (s, 2H), 7.13 (t, 2H), 7.26 (d, 2H), 7.62 (t, 2H), 8.49 (d, 2H). UV–Vis (CH 3 CN): k max (nm) = 250, 290. | [] | ["overnight"] | ["[(PyS) 2 CH 2 CuCN]"] | ["CuCN--0.035 g, 0.391 mmol"] | [] | ["(PymS) 2 CH 2--0.1 g, 0.391 mmol"] | ["80-100 \nC"] | ["14 h"] | ["acetonitrile--5 mL"]
j.jssc.2017.12.007 | 2.2.5. Preparation of {[Cu 2 (HL) 2 (H 2 O) 2 ]·H 2 O·SiF 6 } n (5) A mixture of CuSiF 6 ·4H 2 O (0.028 g, 0.1 mmol), H 2 L (0.019 g, 0.1 mmol) was dissolved in 15 mL mixed solvent CH 3 CN/H 2 O/ CH 3 OH (1:1:1, v/v/v 5 mL). The solution was allowed to evaporate for a week and ﬁnally suitable blue block crystals were formed. The crystalline product was obtained after ﬁltering and washed with distilled water (ca. 25% yield based on H 2 L). Anal. Calcd for C 18 H 18 F 6 N 4 O 8 SiCu 2 (%): C, 31.45; H, 2.64; N, 8.15. Found: C, 31.21; H, 2.88; N, 8.43. IR (KBr pellets, cm −1 ): 3883(w), 3780 (w), 3382(m), 3176(s), 2963(m), 2794(w), 1930(w), 1810(w), 1701(w), 1633(m), 1605(m), 1556(m), 1518(m), 1487(s), 1442(m), 1403(s), 1380(s), 1344(m), 1306(m), 1262(m), 1240(m), 1134(w), 1056(w), Scheme 1. The H 2 L ligand studied in this work. | [] | ["for a week"] | ["{[Cu 2 (HL) 2 (H 2 O) 2 ]·H 2 O·SiF 6} n"] | ["CuSiF 6 ·4H 2 O--0.028 g, 0.1 mmol"] | [] | ["H 2 L--0.019 g, 0.1 mmol"] | [] | [] | ["CH 3 CN/H 2 O/ CH 3 OH--5 mL"]
c3ce42147c | 1413(m), 1343(m), 1307(s), 1217(m), 1200(w), 1148(w), 1039(w), 1003(m), 936(w), 811(w), 789(m), 752(m), 639(m), 477(w).[CdLI 2 ] n (6). Compound 6 was prepared through a procedure similar to that for 4, using KI (6.6 mg, 0.04 mmol) in place of NaCl. Colorless crystals of 6 were obtained. Yield: 6 mg, 66%.Anal. (%) calcd. for C 32 H 24 CdI 2 N 10 : C, 42.01; H, 2.64; N, 15.31.Found: C, 42.13; H, 2.69; N, 15.22. IR (KBr pellet, cm −1 ): 3414(br), 1593(s), 1499(m), 1450(s), 1410(m), 1410(m), 1392(s), 1348(s), 1317(m), 1293(m), 1254(w), 1217(m), 1202(w), 1148(w), 1063(w), 1041(m), 1017(m), 928(w), 823(m), 795(m), 765(m), 703(w), 641(m), 534(w). | [] | [] | ["[CdLI 2 ] n", "C 32 H 24 CdI 2 N 10"] | [] | ["KI--6.6 mg, 0.04 mmol"] | [] | [] | [] | []
aoc.1307 | Synthesis An aqueous solution of barium carbonate (3.95 g, 20 mmol) was slowly added to an aqueous solution of 4-formylbenzoic acid (6 g, 40 mmol). The mixture was stirred for 30 min and then ﬁltered. Colorless crystals were isolated from the ﬁltered solution over several days in a yield of 69% based on barium.Anal. found: C, 49.17; H, 2.77. Calcd for C 24 H 16 O 9 Ba: C, 49.22; H, 2.75%. IR (KBr, cm −1 ): 3465s[ν(O–H)]; 1698s[ν(C O)]; 1592s, 1405s[ν as (COO − ) + ν s (COO − )].RESULT AND DISCUSSION Description of structure Single-crystal X-ray analysis reveals that I has a twodimensional lamellar structure; the molecular structure and atom labeling of I are shown in Fig. 1. The O8 atom of the neutral 4-FBAH species forms an intramolecular hydrogen bond with the O5 ii atom of the 4-FBA − ligand. Each Ba(II) ion is nine-coordinated by eight O atoms from six deprotonated 4-FBA − ligands and one O atom from the terminal 4-FBAH ligand. The Ba–O carboxyl bond distances fall in the range 2.714(2)–3.046(2) ˚ A, and the Ba–O formyl (Ba1–O6 iii ) distance of 2.851(3) ˚ A is somewhat shorter than that of 2.885(2) ˚ A in [Ba(4-FBA) 2 (H 2 O) 7 ], 18 II,inwhichtheBa II atom is also nine-coordinated by two formyl O atoms and seven water molecules. The carboxylate C–O bond lengths suggest delocalization of π-electron density over the CO 2 − groups. | [] | ["several days"] | ["Ba(4-formylbenzoate)(4-formylbenzoic acid)"] | ["barium carbonate--3.95 g, 20 mmol"] | [] | ["4-formylbenzoic acid--6 g, 40 mmol"] | [] | ["30 min"] | ["water--not specified"]
s11243-016-0082-z | Synthesis of complex 1 A mixture of CuCl 2 2H 2 O (0.034 g, 0.2 mmol), 3-bpyp (0.028 g, 0.1 mmol), 1,4-H 2 NDC (0.032 g, 0.15 mmol), NaOH (4.0 ml, 0.1 mol/L) and H 2 O(8ml)wasplacedina 25-ml Teﬂon-lined reaction vessel, which was heated to 120 °C for 96 h and then cooled to room temperature, leading to the formation of blue block crystals of complex 1. | [] | [] | ["complex 1"] | ["CuCl 2 \n2H 2 O--0.034 g, 0.2 mmol"] | [] | ["3-bpyp--0.028 g, 0.1 mmol", "1,4-H 2 NDC--0.032 g, 0.15 mmol"] | ["120 °C"] | ["96 h"] | ["H 2 O--8 ml"]
c9ce01674k | Na 2 ĲH 2 )-p-DHT(H 2 O) 4 . To a heterogeneous solution of 2,5dihydroxyterephthalic acid (500 mg, 2.52 mmol, 1 eq.) in ultra-pure water (50 mL) was added NaOH·H 2 O (293 mg, 5.05 mmol, 2 eq.). The solution was stirred at room temperature for 18 h. The as-obtained homogenous solution was then spread in Petri dishes. After a slow evaporation process at room temperature (24 °C), light yellow needles were formed (quantitative yield).Na 2 ĲLi 2 )-p-DHT(H 2 O) 8 . To degassed ultra-pure water (5 mL) using a round-bottomed flask of 25 mL were added successively in a glove box (MBRAUN, specially designed for working with moisture conditions under argon and containing less than 1 ppm of dioxygen), Na 2 ĲH 2 )-p-DHT (300 mg, 1.24 mmol, 1 eq.) and LiOH·H 2 O (104 mg, 2.48 mmol, 2 eq.). The mixture was stirred at room temperature overnight. | [] | [] | ["Na 2 ĲH 2 )-p-DHT(H 2 O) 4", "Na 2 ĲLi 2 )-p-DHT(H 2 O) 8"] | [] | ["NaOH·H 2 O--293 mg, 5.05 mmol, 2 eq.", "LiOH·H 2 O--104 mg, 2.48 mmol, 2 eq."] | ["2,5dihydroxyterephthalic acid--500 mg, 2.52 mmol, 1 eq."] | ["room temperature"] | ["18 h", "overnight"] | ["ultra-pure water--50 mL", "degassed ultra-pure water--5 mL"]
j.poly.2012.09.062 | 2.2.2. Synthesis of {[Zn(L) 2 ] (DMF)(H 2 O)} n (1) The ligand HL (0.03 g, 0.13 mmol) was dissolved in a 1:1 mixture of DMF (5 mL) and acetonitrile (5 mL) and to this an aqueous solution of Zn(NO 3 ) 2 6H 2 O (0.07 g, 0.25 mmol) was added. The reaction mixture was then stirred for 2 h at room temperature and then heated at 110 °C for 36 h under autogenous pressure.The mixture was allowed to cool to room temperature at the rate of 1 °C /min to get colorless block shaped crystals of 1 in 56% yield. Anal. Calc. for C 31 H 27 N 5 O 6 Zn: C, 59.01; H, 4.31; N, 11.09.Found: C, 59.09; H, 4.37; N, 11.06%. IR (KBr, cm 1 ): 3423(s), 3102(s), 3057(s), 2924(s), 1628(m), 1572(s), 1515(s), 1461(m), 1364(s), 1237(m), 1217(m), 1159(m), 991(m), 844(s), 789(m), 737(m), 704(m).2.2.3. Synthesis of {[Zn(L) 2 ]} n (2) A mixture of Zn(NO 3 ) 2 6H 2 O (0.04 g, 0.13 mmol), HL (0.03 g, 0.13 mmol), ammonium hydroxide (0.1 mL), EtOH (2 mL) and distilled water (2 mL) was sealed in a Teﬂon-lined stainless steel autoclave, which was heated at 110 °C for 48 h under autogenous pressure and then allowed to cool to room temperature at the rate of 1 °C/min. Colorless rectangular crystals of 2 were obtained in 48% yield. The crystals were washed with distilled water, and dried in air. Anal. Calc. for C 28 H 18 N 4 O 4 Zn: C, 62.29; H, 3.36; N, 10.37.Found: C, 62.45; H, 3.31; N, 10. 42%. IR (KBr, cm 1 ): 3125(s), 3070(s), 1573(s), 1459(m), 1355(s), 1239(s), 1219(m), 1172(m), 991(m), 844(m), 786(m), 744(m), 698(m), 653(m), 622(m). | [] | [] | ["{[Zn(L) 2 ] (DMF)(H 2 O)} n", "C 31 H 27 N 5 O 6 Zn"] | ["Zn(NO 3 ) 2 6H 2 O--0.07 g, 0.25 mmol"] | [] | ["HL--0.03 g, 0.13 mmol"] | ["110 °C"] | ["36 h"] | ["DMF--5 mL", "acetonitrile--5 mL"]
cg400340y | 3H 2 O (0.37 g, 1.0 mmol) was placed in a flask and dissolved in 10 mL of H 2 O. Subsequently, tda (0.30 g, 2.0 mmol) was added slowly and under continuous stirring. The final pH value of the resulting solution was ~3. The reaction mixture was allowed to stir for ½ h. Then, it was placed in a 23 mL Teflon-lined stainless steel reactor and heated to 160 o C for 85 h. Subsequently, the reactor was allowed to cool to room temperature. At the bottom of the Teflonlined container grayish crystals appeared. The resulting crystals (0.17 g, 48%) were collected by filtration, washed with water and air-dried. Anal. Calcd for 3, [Pb(tda)] n (3) (C 4 H 4 O 4 SPb, M r 355.32): C 13.52%, H 1.13%, S 9.02%. Found: C 13.48%, H 1.15%, S 8.97%. Preparation of [Pb(phen)(tda)] n (4). A quantity of Pb(CH 3 COO) 2 . | [] | ["½ h"] | ["[Pb(tda)] n", "[Pb(phen)(tda)] n"] | ["Pb(NO 3 ) 2 $3H 2 O--0.37 g, 1.0 mmol", "Pb(CH 3 COO) 2--not available"] | [] | ["tda--0.30 g, 2.0 mmol", "phen--not available"] | ["160 o C"] | ["85 h"] | ["H 2 O--10 mL"]
c2dt32826g | Elem. anal. calcd (%) for C 16 H 20 MnN 8 O 6 : C, 40.4; H, 4.2; N, 23.6. Found: C, 40.0; H, 4.4; N, 23.5. Main IR bands (KBr, cm −1 ): 2045s, 1633s, 1565s, 1466m, 1452m, 1381s, 1333w, 1280m, 1181m, 899m, 781m, 704m. | [] | [] | ["C 16 H 20 MnN 8 O 6"] | [] | [] | [] | [] | [] | []
j.molstruc.2009.09.017 | 2.4. Preparation of [Cu(Hbta) 2 ]4H 2 O(2) Complex 2 was prepared by the reaction of CuCl 2 (0.1 mmol), H 2 bta (0.2 mmol) and aqueous ammonia (1–2 drops, pH 6–7) in 20 ml water, afford green parallelogram-shaped crystals after two days in 30% yield based on H 2 bta. Elemental anal. Calcd for C 4 H 12 CuN 18 O 4 (%): C 10.92, H 2.75, N 57.33; found: C 10.24, H 3.01, N 57.82. IR(KBr, cm 1 ): 3443 s, 3146 w, 2922 s, 1639 s, 1508 m, 1379 s, 1261 w, 1140 m, 1066 m, 808 m, 744 s, 617 w. | [] | [] | ["[Cu(Hbta) 2 ]?4H 2 O", "C 4 H 12 CuN 18 O 4"] | ["CuCl 2--0.1 mmol"] | [] | ["H 2 bta--0.2 mmol"] | [] | ["two days"] | ["water--20 ml"]
b202954e | The ligand dpo (15.0 mg, 0.067 mmol) and [Ru(bpy) 2 Cl 2 ]ⴢ2H 2 O (34.8 mg, 0.067 mmol) in 3 : 1 EtOH–H 2 O (8 ml) were reﬂuxed for 4 h. After cooling, the reaction mixture was concentrated to dryness in vacuo. The residue was re-dissolved in the minimum of water, ﬁltered to remove unreacted ligand, and the product precipitated by the addition of an aqueous solution of NH 4 PF 6 . | [] | [] | [] | ["[Ru(bpy) 2 Cl 2 ]ⴢ2H 2 O--34.8 mg, 0.067 mmol"] | [] | ["dpo--15.0 mg, 0.067 mmol"] | ["reflux"] | ["4 h"] | ["EtOH–H 2 O--3 : 1, 8 ml", "water--minimum"]
ch12443 | Synthesis of 3 Ligand L (10 mg, 30 mmol) was added to Cu(NO 3 ) 2 2.5H 2 O (40 mg, 170 mmol) in 10 mL acetonitrile, and the mixture was placed in a 23 mL acid digestion bomb, which was heated to 1208C, allowed to dwell for 24 h, and cooled to room temperature at 58Ch 1 , giving large blue block crystals as a pure phase which were isolated by filtration. Yield 14.7 mg (61 %). mp .3008C. Anal. Calc. for C 46 H 54 N 16 O 18 Cu 4 2MeCN4.5H 2 O: C 39.0, H 4.57, N 17.1. Found C 38.8, H 4.16, N 17.4 %; u max (KBr)/cm 1 2931m br, 2245w, 1752w, 1662m, 1606m, 1572s, 1367s br, 1155m, 901m, 781m, 672w.Synthesis of 4 Ligand L (10 mg, 30 mmol), Cu(NO 3 ) 2 2.5H 2 O (14 mg, 60 mmol), and 1 drop of diethyl oxalate were added to 10 mL acetonitrile in a 23 mL acid digestion bomb, and heated at 1208C for 24 h, followed by cooling to room temperature at 58Ch 1 .The product formed as green rod crystals which were isolated by filtration. Single crystals of 4 were also formed as a minor product when the same reaction was carried out in the absence of diethyl oxalate, and the identity of both sets of crystals was confirmed by performing unit cell checks on representative samples. Yield 8.9 mg (52 %). mp .3008C (decomp); Anal. | [] | [] | ["3 Ligand L", "4 Ligand L"] | ["Cu(NO 3 ) 2 2.5H 2 O--40 mg, 170 mmol", "Cu(NO 3 ) 2 2.5H 2 O--14 mg, 60 mmol"] | ["diethyl oxalate--1 drop"] | ["L--10 mg, 30 mmol", "L--10 mg, 30 mmol"] | ["1208C", "1208C"] | ["24 h", "24 h"] | ["acetonitrile--10 mL", "acetonitrile--10 mL"]
j.molstruc.2013.12.081 | 2.2. Preparation of Co(bnzd) 2 ( l -suc)(OH 2 ) 2 ] n (H 2 O) n (1) Bnzd (0.368 g, 2 mmol) in methanol (15 cm 3 ) was added slowly to a CoCl 2 6H 2 O (0.238 g, 1 mmol) solution in water (10 cm 3 ). Na 2 suc (0.162 g, 1 mmol) in water (10 cm 3 ) was added dropwise to this mixture. After ﬁltration through a ﬁne glass frit, the supernatant reddish orange solution was kept in open air for slow evaporation. Orange-red crystals of 1 that deposited after two days, were collected by ﬁltration and dried in vacuo over silica gel indicator. Yield: 0.428 g (70%). Anal. Calc. for C 28 H 32 N 4 O 8 Co (1): C, 54.9; H, 5.3; N, 9.2. Found: C, 54.7%; H, 5.5%; N, 9.0%. IR (KBr, cm 1 ): m (O–H) 3430; m (NH) 3325, 3279, 3239; m as (COO  ) 1553; m s (COO  ) 1376. UV–Vis (k, nm; DMF): 278, 518. | [] | [] | ["Co(bnzd) 2 ( l -suc)(OH 2 ) 2 ] n (H 2 O) n", "C 28 H 32 N 4 O 8 Co"] | ["CoCl 2 6H 2 O--0.238 g, 1 mmol"] | [] | ["Bnzd--0.368 g, 2 mmol", "Na 2 suc--0.162 g, 1 mmol"] | [] | ["two days"] | ["methanol--15 cm 3", "water--10 cm 3"]
zaac.200200442 | Preparation of the complexes 1,2-diaminocyclohexanesilver(I), nitrate, [Ag(dach)] n (NO 3 ) n (1).Equimolar dach and AgNO 3 were dissolved in acetonitrile. After slow diffusion of diethylether to the above resulting colorless solution for two days at about 22°C, colorless prism crystals were precipitated, isolated, washed with acetonitrile for three times, and dried in a vacuum desiccator under drying CaCl 2 , yield 85%.Found: C, 25.09; N, 14.60; H, 5.10; and calc. for C 6 H 14 AgN 3 O 3 : C, 25.37; N, 14.79; H, 4.97%. | [] | [] | ["[Ag(dach)] n (NO 3 ) n", "1", "1,2-diaminocyclohexanesilver(I), nitrate", "C 6 H 14 AgN 3 O 3"] | ["AgNO 3--equimolar"] | [] | ["dach--equimolar"] | ["about 22°C"] | ["two days"] | ["acetonitrile--not specified", "diethylether--not specified"]
c4ra00531g | Synthesis of {[Zn 3 (tmtz) 2 (sip) 2 (H 2 O) 4 ]$2H 2 O} n (2) The solution of tmtz (0.10 mmol), NaH 2 sip (0.15 mmol) and Zn(NO 3 ) 2 $6H 2 O (0.15 mmol) in CH 3 OH (8 mL) and H 2 O (12 mL) was adjusted to pH 6 with dilute NaOH solution. The mixture was placed in a Teon-lined stainless steel vessel and was sealed and heated to 120  C for 24 h, followed by cooling to room temperature at 5  Ch 1 . Colorless crystals 2 were obtained in yield 57% (based on tmtz). Anal. calcd for C 48 H 58 N 12 O 20 S 2 Zn 3 : C, 41.68; H, 4.23; N, 12.15. Found: C, 41.58; H, 4.17; N, 12.17. IR (cm 1 , KBr): 3421m, 3143m, 1609s, 1568m, 1524m, 1438m, 1373s, 1279w, 1249w, 1164m, 1131s, 1108w, 1033s, 994m, 880w, 781m, 714w, 675m, 627m.X-ray crystallography Suitable single crystals of 1 and 2 were carefully selected under an optical microscope and glued to thin glass bers. The diﬀraction data were collected on the Rigaku Mercury CCD diﬀractometer with graphite monochromated MoK a radiation. | [] | [] | ["{[Zn 3 (tmtz) 2 (sip) 2 (H 2 O) 4 ]$2H 2 O} n", "C 48 H 58 N 12 O 20 S 2 Zn 3"] | ["Zn(NO 3 ) 2 $6H 2 O--0.15 mmol"] | [] | ["tmtz--0.10 mmol", "NaH 2 sip--0.15 mmol"] | ["120  C"] | ["24 h"] | ["CH 3 OH--8 mL", "H 2 O--12 mL"]
c4ce00098f | Preparation of [Zn 8 (μ 3 -OH) 4 (L) 4 (btb)(H 2 O) 2 ] (2) Complex 2 was prepared by following the procedure depicted for 1,exceptthatbtbpwasreplacedbybtb(22.0mg,0.10mmol).Colorless crystals of 2 were acquired at a yield of 48% based on Zn( II). Anal. calcd for C 96 H 72 N 6 O 34 Zn 8 (M r = 2376.56): C, 48.51; H, 3.05; N, 3.54. Found: C, 48.42; H, 3.11; N, 3.48. IR data (KBr, cm −1 ): 3564(m), 3273(m), 3131(m), 2940(m), 2853(m), 1627(s), 1612(s), 1587(s), 1575(s), 1445(m), 1366(s), 1304(m), 1142(m), 1059(w), 958(w), 851(w), 790(m), 717(m), 648(w), 550(w). | [] | [] | ["[Zn 8 (? 3 -OH) 4 (L) 4 (btb)(H 2 O) 2 ]", "C 96 H 72 N 6 O 34 Zn 8"] | [] | [] | ["L--NaN", "btb--22.0 mg, 0.10 mmol"] | [] | [] | []
c4ce00058g | IR (KBr, cm −1 ): 2910 b, 1604 s, 1511 m, 1407 m, 1320 w, 1254 s, 1143 m, 1021 s, 834 s, 665 s.[Co(dmpt) 2 Cl 2 ] (4). Compound 4 was prepared by a similar method as employed for 1 using CoCl 2 ·6H 2 O in place of Cd(NO 3 ) 2 ·2H 2 O. The pink crystals were filtered and washed thoroughly with water and chloroform (0.21 g, 43% yield).Elemental anal. calcd. for C 46 H 38 Cl 2 CoN 6 O 4 : C, 63.62; H, 4.49; N, 9.68. Found: C, 63.55; H, 4.41; N, 9.60.IR (KBr, cm −1 ): 2917 b, 1662 w, 1594 s, 1506 w, 1391 m, 1319 w, 1253 m, 1152 w, 1015 m, 820 s, 673 w. | [] | [] | ["[Co(dmpt) 2 Cl 2 ]", "C 46 H 38 Cl 2 CoN 6 O 4"] | ["CoCl 2 ·6H 2 O--NaN"] | [] | ["dmpt--NaN"] | [] | [] | []
s0022-2860(98)00472-4 | 2.2. Preparation of pillared ZrPO 4 [O 2 P(OH)C 4 H 8 (OH)PO 2 ] 0.5 ·H 2 O (2) g-ZrP (1 g) was contacted twice with 200 ml of a 0.1 M solution of H 2 O 3 PC 4 H 8 PO 3 H 2 using water– acetone 1:1 (v/v) as the solvent, at 80⬚C. Each contact was 10 days long. The solid was then maintained in a hydrothermal bomb for 3 days at 250⬚C in an oxygenfree water solution of 0.01 M butyldiphosphonic acid.The solid was ﬁnally dried at 60⬚C and stored over an NaCl saturated solution.2.3. Analytical and instrumental Zirconium was determined gravimetrically by dissolving a weighed amount of sample with some drops of concentrated hydroﬂuoric acid. Zr was then precipitated with cupferron and subsequently calcined to ZrO 2 . | [] | [] | ["pillared ZrPO 4 [O 2 P(OH)C 4 H 8 (OH)PO 2 ] 0.5 ·H 2 O"] | ["g-ZrP--1 g"] | [] | ["H 2 O 3 PC 4 H 8 PO 3 H 2--0.1 M solution"] | ["80⬚C", "250⬚C", "60⬚C"] | ["10 days", "10 days", "3 days"] | ["water–acetone 1:1 (v/v)--200 ml"]
c0ce00422g | Preparation of [Co(L)(2,2 0 -bipy)] n (4). To a mixture of Co(ClO 4 ) 2 $6H 2 O (20 mg, 0.055 mmol), H 2 L (5 mg, 0.016 mmol) and 2,2 0 -bipyridine (10 mg, 0.063 mmol) was added DMF (0.8 mL) and isopropanol (0.3 mL) at room temperature in a heavy-walled Pyrex tube. After 2 min of sonication dispersing, the tube was frozen under liquid nitrogen, sealed under vacuum and placed inside an oven at 120  C. After 12 h of heating, red single crystals suitable for X-ray analysis were obtained. Yield: 6.5 mg (73%). FT-IR (KBr pellet, cm 1 ): n ¼ 3362 (ms), 1604 (vs), 1542 (m), 1476 (w), 1446 (w), 1382 (vs), 1290 (s), 1250 (w), 1172 (m), 1127 (m), 773 (m), 585 (w).Results and discussion Description of the structure Structure of [Cd(L)(Py) 2 ] n (1). Compound 1 crystallizes in the monoclinic space group C2/c. The asymmetric unit of 1 consists of one cadmium atom, one H 2 L ligand and two pyridine molecules. The L 2 ligand adopts a pentadentate linkage with a chelating carboxylate group and a m 2 , h 3 -carboxylate group.The Cd 2+ ion exhibits seven-coordination and the geometry around can be described as a pentagonal bipyramid. Cd1 is coordinated to ﬁve carboxylic oxygen atoms (O1, O2, O5A, O6A, O6B) at the basal positions from three different L 2 anions and two pyridine nitrogen atoms at the apical positions (Fig. 1a).The Cd1–O bond distances range from 2.337(5)  A to 2.636(4)  A while the Cd1–N1 and the Cd1–N2 distances are 2.280(4)  A and 2.297(9)  A, respectively. | [] | [] | ["[Co(L)(2,2 0 -bipy)] n", "[Cd(L)(Py) 2 ] n"] | ["Co(ClO 4 ) 2 $6H 2 O--20 mg, 0.055 mmol"] | [] | ["H 2 L--5 mg, 0.016 mmol", "2,2 0 -bipyridine--10 mg, 0.063 mmol"] | ["120 \nC"] | ["12 h"] | ["DMF--0.8 mL", "isopropanol--0.3 mL"]
j.molstruc.2006.03.084 | 2.2.3. [Mn(pzda)(phen)(H 2 O) 2 ](3) A mixture of Mn(OAc) 2 Æ4H 2 O (0.0245 g, 0.1 mmol), H 2 pzda (0.0204 g, 0.1 mmol ), 1,10- phenanthroline (0.0198 g, 0.1 mmol), H 2 O (8 ml), and aqueous NaOH solution (0.3 ml, 0.65 mol L 1 ) was sealed in a 23 ml stainless steel reactor with a Teﬂon liner and heated at 160 °C for 96 h, and then cooled at 10 °C/3 h to 100 °C, followed by slow cooling to room temperature. Light yellow block crystals were obtained, washed with deionized water and dried in air. Yield: 48%. Anal. Calcd for C 18 H 14 MnN 4 O 6 : C, 49.42; H, 3.20; N, 12.81%. Found: C, 49.45; H, 3.06; N, 12.78%. IR data (KBr pellet cm 1 ): 3369(br), 1641(s), 1620(s), 1573(m), 1508(m), 1428(m), 1398(m), 1352(s), 1187(s), 1133(m), 1040(m), 849(m), 732(m). | [] | [] | ["[Mn(pzda)(phen)(H 2 O) 2 ](3)", "C 18 H 14 MnN 4 O 6"] | ["Mn(OAc) 2 Æ4H 2 O--0.0245 g, 0.1 mmol"] | ["aqueous NaOH solution--0.3 ml, 0.65 mol L \n"] | ["H 2 pzda--0.0204 g, 0.1 mmol", "1,10-phenanthroline--0.0198 g, 0.1 mmol"] | ["160 \n C"] | ["96 h"] | ["H 2 O--8 ml"]
c9nj03426a | 2,6-Bis-(diphenylphosphino)naphthalene (L3). Prepared analogously to L2 from 2,6-dibromonaphtalene (1.00 g, 3.5 mmol). Recrystallization by gas-phase diffusion of diethyl ether into a dichloromethane solution of L3 at +5 o C afforded colorless crystalline material (1.08 g, 62 %). 31 P{ 1 H} NMR (CDCl 3 , 298 K; δ): –4.7 (s). 1 H NMR (CDCl 3 , 298 K; δ): 7.75 (d, 3 J HH 8.4, 3,6-H C 10 H 6 , 2H), 7.68 (d, 3 J HH 8.4 Hz, 2,5-H C 10 H 6 , 2H), 7.4–7.35 (m, Ph and 1,4-H C 10 H 6 , 22 H). Anal. Calc. for C 34 H 26 P 2 : C, 82.25; H, 5.28. Found: C, 82.30; H, 5.30. | [] | [] | ["2,6-Bis-(diphenylphosphino)naphthalene (L3)"] | [] | [] | ["2,6-dibromonaphtalene--1.00 g, 3.5 mmol"] | [] | [] | ["dichloromethane--recrystallization solvent", "diethyl ether--recrystallization solvent"]
ic960332y | Since the crystals quickly dehydrated and decomposed in dry conditions (as well as in vacuum), a certain degree of humidity must be ensured when handling the crystals in air. | [] | [] | [] | [] | [] | [] | [] | [] | []
polym12081823 | 2.4. Compound 3a 4-(2-Methylpropoxy)benzaldehyde (1.78 g, 1.75 mL, 10.0 mmol) was dissolved in EtOH (40 mL), and then 3-acetylpyridine (2.42 g, 2.20 mL, 20.0 mmol) and crushed KOH (1.12 g, 20.0 mmol) were added to the solution. Aqueous NH 3 (32%, 38.5 mL) was slowly added to the reaction mixture, which was then stirred at room temperature overnight. The solid that formed was collected by ﬁltration, washed with water (3 × 10 mL), EtOH (3 × 10 mL), recrystallized from EtOH and dried in vacuo. Compound 3a was isolated as a colorless powder (0.167 g, 0.244 mmol, 4.9%). M.p. = 203 ◦ C. | [] | [] | ["Compound 3a"] | [] | [] | ["4-(2-Methylpropoxy)benzaldehyde--1.78 g, 1.75 mL, 10.0 mmol", "3-acetylpyridine--2.42 g, 2.20 mL, 20.0 mmol", "crushed KOH--1.12 g, 20.0 mmol"] | [] | ["overnight"] | ["EtOH--40 mL", "Aqueous NH 3 (32%)--38.5 mL"]
ejic.201000391 | Yield 0.195 g (0.20 mmol, 59 %); m.p. ⬎140 °C (dec.).1 H NMR (400 MHz, CDCl 3 ,25°C): δ = 6.7–7.6(m,38H,H aryl ), 7.94 (s, 1 H, CH bridge ) ppm.13 C{ 1 H} NMR (101 MHz, CDCl 3 ,25°C): δ = 83.3 (CH bridge ), 118.3 (CH aryl ), 120.2 (CH aryl ), 127.2 (vt, 3 J C,P = 5Hz,m-PPh 3 ), 127.7 (m, i-PPh 3 ), 129.1 (p-PPh 3 ), 134.9 (vt, 2 J C,P =5Hz,o-PPh 3 ), 135.1 (d, J C,P =2Hz,CH aryl ), 135.4 (CH aryl ), 145.0 (CN aryl ), 146.4 (CN aryl ), 164.6 (CO 2 – ) ppm. | [] | [] | [] | [] | [] | [] | [] | [] | []
j.ica.2006.04.022 | 2.2. Syntheses Under aerobic conditions, a methanolic solution (10 mL) of 2,2 0 -bipyridyl C 10 H 8 N 2 (0.284 g, 1.8 mmol) was added, with stirring at rt, to a methanolic solution (5 mL) of CuCl 2 Æ 2H 2 O (0.310 g, 1.8 mmol). A pale green precipitate appeared quickly in the green solution; an aqueous solution of sodium adipate Na 2 [O 2 C(CH 2 ) 4 CO 2 ] (0.2 mol.L 1 ) was then slowly added with stirring until complete dissolution of the precipitate (ca. 10 mL). To the resulting blue solution was added an aqueous solution (25 mL) of Ktcnp (0.202 mg, 0.9 mmol). Slow evaporation of this solution at rt aﬀorded blue prismatic crystals of compound 1 (yield 45%). Anal. Calc. for C 76 H 66 N 16 O 14 Cu 4 : C, 54.3; H, 4.0; N, 13.3. Found: C, 54.1; H, 3.8; N, 13.4% IR data: m/cm 1 : 3443br, 3083w, 2966w, 2935m, 2193s, 1629m, 1601m, 1554m, 1487m, 1473m, 1447m, 1418m, 1377m, 1347m, 1312m, 1285m, 1228m, 1185m, 1032m, 769s, 731m, 651m, 539m, 417m. | [] | [] | ["C 76 H 66 N 16 O 14 Cu 4"] | ["CuCl 2 Æ 2H 2 O--0.310 g, 1.8 mmol"] | [] | ["2,2 0 -bipyridyl C 10 H 8 N 2--0.284 g, 1.8 mmol", "sodium adipate Na 2 [O 2 C(CH 2 ) 4 CO 2 ]--0.2 mol.L -1", "Ktcnp--0.202 mg, 0.9 mmol"] | ["rt"] | [] | ["methanolic solution--10 mL", "methanolic solution--5 mL", "aqueous solution--25 mL"]
acs.inorgchem.5b01939 | Upon dissolution of cobalt(II) salt the solution turned pink. Then on the top of the vial a screw cap was placed and lightly closed, to allow vapor diﬀusion. Next, the vial was transferred to a 100 mL chamber ﬁlled with diethyl ether (30 mL). Upon diﬀusion of diethyl ether the solution turned dark blue. After one week dark blue parallelepiped crystals appeared. Typical yield (with respect to the ligand): 23.5 mg (62%). Anal. Calcd for C 123 H 176 Br 12 Co 6 O 40 P 12 (3978.78): C, 37.10; H, 4.46. Found: C, 36.90; H, 4.32 [%]. EDX analysis (molar ratio): Co/P/Br, experimental 1:1.96:1.89, required: 1:2:2. The same product is also obtained when CoBr 2 ·xH 2 O is used. | [] | [] | ["C 123 H 176 Br 12 Co 6 O 40 P 12"] | ["cobalt(II) salt--NaN", "CoBr 2 ·xH 2 O--NaN"] | [] | [] | [] | ["one week"] | ["diethyl ether--30 mL"]
c5ce00181a | Synthesis of Cu 2 ĲH 2 L)Ĳ4,4′-bpy) 4 Ĵ0.5H 2 O (8). A mixture of CuĲCH 3 COO) 2 ĴH 2 O (0.020 g, 0.01 mmol), H 6 L (0.033 g, 0.033 mmol), 4,4′-bpy (0.016 g, 0.10 mmol), and water (8 mL) was placed in a Teflon-lined reactor (15 mL) and heated at 170 °C for 3 days. After gradually cooling to room temperature at a rate of 10 °Ch −1 , compound 8 was obtained as orange crystals in 36% yield based on CuĲ II). Anal. calcd for C 94 H 71 Cu 2 N 8 O 18.5 (M r = 1735.70): C, 65.05; H, 4.12; N, 6.46. Found: C, 65.37; H, 4.18; N, 6.39. IR (cm −1 ): 3041(w), 2894(w), 1939(w), 1691(m), 1601(m), 1581(m), 1532(m), 1484(m), 1437(m), 1410(s), 1376(m), 1282(m), 1227(s), 1101(m), 1061(m), 1012(m), 991(m), 928(m), 855(w), 806(m), 763(m), 729(m), 681(w), 627(w), 491(w). | [] | [] | ["Cu 2 ĲH 2 L)Ĳ4,4′-bpy) 4 Ĵ0.5H 2 O", "C 94 H 71 Cu 2 N 8 O 18.5"] | ["CuĲCH 3 COO) 2 ĴH 2 O--0.020 g, 0.01 mmol"] | [] | ["H 6 L--0.033 g, 0.033 mmol", "4,4′-bpy--0.016 g, 0.10 mmol"] | ["170 \nC"] | ["3 days"] | ["water--8 mL"]
acs.inorgchem.6b02137 | Poly-[Cu(L4) (OH 2 )]·2DMF·0.5H 2 O, 2. Compound H 2 L4 (20 mg, 42 μmol) and copper nitrate trihydrate (24 mg, 99 μmol) were combined in 2 mL of a mixture of 5% H 2 O in DMF. The mixture was brieﬂy sonicated, capped, and heated to 100 °C. After 4 h, the mixture was sonicated for 5 s to separate the product from a small quantity of copper oxide particles, and the green solids were decanted and isolated by ﬁltration. The solids were washed with several portions of DMF and dried in air. Yield: 13 mg (44%). Mp: >300 °C. Anal. Found: C, 56.39; H, 4.26; N, 5.66. Calcd for [Cu(L4)(OH 2 )]·2DMF·0.5H 2 O: C 33 H 32 N 3 O 10.5 Cu: C, 56.45; H, 4.59; N, 5.98. IR ν max (ATR, cm −1 ): 2870w, 2802m br, 1698m, 1654s sh, 1591s sh, 1545m, 1502m, 1467w, 1436w, 1380s, 1347s, 1233m sh, 1209m, 1184m, 1164w, 1134w, 1092w sh, 1019m, 991m, 948m, 884m, 787s, 767s, 711m sh. Phase purity was conﬁrmed by X-ray powder diﬀraction ( Supporting Information). | [] | [] | ["Poly-[Cu(L4)(OH 2)]·2DMF·0.5H 2 O", "[Cu(L4)(OH 2)]·2DMF·0.5H 2 O"] | ["copper nitrate trihydrate--24 mg, 99 μmol"] | [] | ["H 2 L4--20 mg, 42 μmol"] | ["100 \nC"] | ["4 h"] | ["DMF--2 mL", "H 2 O--5%"]
zaac.201100115 | Preparation of {[Ag 2 (4-sb)(Ph 3 P) 2 (3-apy)]·(H 2 O)} n (1): A mixture of AgNO 3 (0.085 g, 0.5 mmol), 4-sulfobenzoic acid monopotassium salt (0.120 g, 0.50 mmol), 3-aminopyridine (0.047g, 0.50 mmol) in distilled water (10 mL) and triphenylphosphine (0.065 g, 0.25 mmol) in acetonitrile (5 mL) and DMF (5 mL) was heated to dissolve completely and subsequently filtered. The resulting clear solution was allowed to evaporate slowly in the dark at room temperature for three weeks, affording brown plate crystals, which were collected by filtration, washed with diethyl ether successively, and dried in air. Yield 57% based on Ag salt. C 48 H 42 Ag 2 N 2 O 6 P 2 S (1052.58): C 54.43 (calcd. | [] | ["three weeks"] | ["{[Ag 2 (4-sb)(Ph 3 P) 2 (3-apy)]·(H 2 O)} n", "1", "C 48 H 42 Ag 2 N 2 O 6 P 2 S"] | ["AgNO 3--0.085 g, 0.5 mmol"] | [] | ["4-sulfobenzoic acid monopotassium salt--0.120 g, 0.50 mmol", "3-aminopyridine--0.047g, 0.50 mmol", "triphenylphosphine--0.065 g, 0.25 mmol"] | [] | [] | ["distilled water--10 mL", "acetonitrile--5 mL", "DMF--5 mL"]
s1600536806051609 | Experimental To an ethanol solution (5 ml) of oxalic acid (9 mg, 0.1 mmol) was added dropwise a solution (5 ml) of manganese(II) chloride tetrahydrate (19.7 mg, 0.1 mmol) in N,N-dimethylformamide (10 ml) with stirring. The reaction was stirred at room temperature for about 20 min and then the precipitate was ﬁltered off, leaving the colorless ﬁltrate to evaporate at room temperature. Pink block-shaped crystals suitable for X-ray diffraction were obtained within 6 d in 40% yield. | [] | ["6 d"] | [] | ["manganese(II) chloride tetrahydrate--19.7 mg, 0.1 mmol"] | [] | ["oxalic acid--9 mg, 0.1 mmol"] | ["room temperature"] | ["about 20 min"] | ["ethanol--5 ml", "N,N-dimethylformamide--10 ml"]
s0277-5387(01)00627-1 | 2 .2 . Synthesis of {[ Cu ( tdpd )(4 , 4 %-bpy )]( H 2 O ) 3 } n (2) Compound 2 was synthesized from 4,4%-bpy by a procedure similar to that employed for 1. Green plate crystals began to form in one week. One of these crystals was used for X-ray crystallography. | [] | [] | ["{[Cu(tdpd)(4,4%-bpy)](H2O)3}n"] | [] | [] | ["4,4%-bpy--not specified"] | [] | ["one week"] | []
j.ica.2009.10.001 | 2.2.2. [Ln(bpdc) 1.5 (phen)(H 2 O)] n (2Ln, Ln = Ho, Er, Tm, and Yb) Compound 2Ln were obtained through the similar hydrothermal reactions of LnCl 3 6H 2 O (0.60 mmol), H 2 bpdc (0.90 mmol), NaOH (0.80 mmol), phen (0.60 mmol) and H 2 O (10 mL) in a 25 mL Teﬂon-lined stainless steel autoclave. Block-shaped crystals of 2Ln were collected by ﬁltration, washed with distilled water, and dried in air. 2Ho, pale yellowish crystals 0.187 g (yield 43% based on HoCl 3 6H 2 O). Anal. Calc. for C 30 H 19 N 5 HoO 7 : C, 49.60; H, 2.64; N, 9.64. Found: C, 49.80; H, 2.83; N, 9.76%. 2Er, pink crystals 0.200 g (yield 46% based on ErCl 3 6H 2 O). Anal. Calc. for C 30 H 19 N 5 ErO 7 : C, 49.44; H, 2.63; N, 9.61. Found: C, 49.49; H, 2.79; N, 9.77%. 2Tm, colorless crystals 0.178 g (yield 41% based on TmCl 3 6H 2 O). Anal. Calc. for C 30 H 19 N 5 TmO 7 : C, 49.33; H, 2.62; N, 9.59. Found: C, 49.37; H, 2.74; N, 9.74%. 2Yb, colorless crystals 0.145 g (yield 33% based on YbCl 3 6H 2 O). Anal. Calc. for C 30 H 19 N 5 YbO 7 : C, 49.05; H, 2.61; N, 9.53. Found: C, 48.90; H, 2.68; N, 9.62%. | [] | [] | ["[Ln(bpdc) 1.5 (phen)(H 2 O)] n", "C 30 H 19 N 5 LnO 7"] | ["LnCl 3 ?6H 2 O--0.60 mmol"] | [] | ["H 2 bpdc--0.90 mmol", "phen--0.60 mmol"] | [] | [] | ["H 2 O--10 mL"]
c9ra03822a | Synthesis of complex [Zn(ppda)(pbib)(H 2 O)] (2) Complex 2 was synthesized by a procedure similar to that of 1, except H 2 ppda (0.0238 g, 0.1 mmol) replaced H 2 opda. Colourless block crystals of 2 were obtained (yield: 43% based on Zn). | [] | [] | ["[Zn(ppda)(pbib)(H 2 O)]", "NaN"] | [] | [] | [] | [] | [] | []
om0107845 | Synthesis of [PhSO 2 CHCNLi‚TMEDA], 1. (Phenyl)sulfonylacetonitrile (0.36 g, 2 mmol) was dissolved in a solution of THF (10 mL) and TMEDA (0.30 mL, 2 mmol). n-Butyllithium (2 mmol of a 1.6 M solution in hexanes) was added dropwise to the mixture, and the reaction was allowed to stir at ambienttemperature for 1 h. All solvent was removed under vacuum to give a clear oil. Hexane (20 mL) was added and the mixture placed in an ultrasonic bath for 1 h, yielding a pale yellow solid. The solid was isolated by filtration, dried in vacuo, and subsequently used for analysis. High-quality crystals of 1 were obtained by recrystallizing the solid from a neat THF solution over 2 days at -28 °C. Yield: 370 mg, 57%.Mp: 124-126 °C (Found: C, 55.67; H, 7.41; N, 12.98. C 14 H 22 LiN 3 O 2 S requires C, 55.43; H, 7.31; N, 13.85). ν max /cm -1 (CtN): 2151s (Nujol). | [] | [] | ["[PhSO 2 CHCNLi‚TMEDA]", "C 14 H 22 LiN 3 O 2 S"] | [] | ["n-Butyllithium--2 mmol of a 1.6 M solution in hexanes"] | ["(Phenyl)sulfonylacetonitrile--0.36 g, 2 mmol"] | ["ambient temperature", "-28 \nC"] | ["1 h", "2 days"] | ["THF--10 mL", "TMEDA--0.30 mL, 2 mmol", "hexane--20 mL"]
j.ica.2017.02.033 | 2.2. Syntheses of the title complexes 2.2.1. Synthesis of [Ag 3 (PIA) 3 ][Ag(SiW 12 O 40 )] (1) Homogenized mixtures of AgNO 3 (0.15 g, 0.90 mmol), PIA (0.02 g, 0.10 mmol), H 4 SiW 12 O 40 (0.30 g, 0.10 mmol)), NH 4 VO 3 (0.036 g, 0.30 mmol) and H 2 O (10 mL) was stirred for 30 min at the room temperature. The pH value was then adjusted to about 2 using 1.0 M HNO 3 . The suspension was transferred to a Teﬂon lined autoclave (25 mL) and kept at 120 °C for 4 days. After slowly cooled to room temperature, yellow block crystals of 1 were ﬁltered off, washed with distilled water, and dried in a desiccator at room temperature to give a yield of 30% based on W. Anal. Calcd for C 33 H 27 Ag 4 N 9 O 43 SiW 12 : C 10.15; H, 0.69; N, 3.22%. Found: C, 10.28; H, 0.72; N, 3.35%. IR (KBr pellet, cm 1 ): 3502w, 3087w, 2368w, 1658s, 1585m, 1423m, 1286m, 1068s, 962s, 914s, 873w, 792s, 700w. | [] | [] | ["[Ag 3 (PIA) 3 ][Ag(SiW 12 O 40 )]", "1", "C 33 H 27 Ag 4 N 9 O 43 SiW 12"] | ["AgNO 3--0.15 g, 0.90 mmol"] | ["HNO 3--1.0 M"] | ["PIA--0.02 g, 0.10 mmol"] | ["120 \nC"] | ["4 days"] | ["H 2 O--10 mL"]
c5ce01675d | Synthesis of [HoLĲglu)ĲH 2 O)] n (9). The process to synthesize 9 was similar to that for 5, except that PrĲNO 3 ) 3 ·6H 2 O was replaced by HoĲNO 3 ) 3 ·6H 2 O accordingly. Upon cooling to room temperature, small yellow crystals were obtained. Yield: 35.2 mg (51.2%) based on HL. Anal. calcd. (%) for C 24 H 19 HoN 4 O 8 S (688.43): C, 41.87; H, 2.78; N, 8.14%. Found: C, 41.69; H, 2.87; N, 8.09%. IR (KBr, cm −1 ): 3380(w), 3264(vw), 3068(w), 2970(w), 1685(w), 1583(vs), 1536(w), 1453(w), 1414(s), 1239(s), 1168(vs), 1134(m), 1090(s), 1054(m), 1022(s), 943(m), 815(s), 732(s), 703(m), 652(m), 561(m), 490(m).Synthesis of [ErLĲglu)ĲH 2 O)] n (10). The process to synthesize 10 was similar to that for 5,exceptthatPrĲNO 3 ) 3 ·6H 2 O was replaced by ErĲNO 3 ) 3 ·6H 2 O accordingly. Upon cooling to room temperature, yellow diamond crystals were obtained.Yield: 33.0 mg (47.8%) based on HL. Anal. calcd. (%) for C 24 H 19 ErN 4 O 8 S (690.75): C, 41.73; H, 2.77; N, 8.11%. Found: C, 41.62; H, 2.83; N, 8.06%. IR (KBr, cm −1 ): 3378(w), 3262(vw), 3069(w), 2968(w), 1688(w), 1584(vs), 1537(w), 1454(w), 1415(s), 1238(s), 1171(vs), 1136(m), 1089(s), 1056(m), 1024(s), 945(m), 816(s), 735(s), 702(m), 653(m), 563(m), 491(m).Synthesis of [YL Ĳglu) ĲH 2 O)] n (11). The process to synthesize 11 was similar to that for 5,exceptthatPrĲNO 3 ) 3 ·6H 2 O was replaced by YĲNO 3 ) 3 ·6H 2 O accordingly. Upon cooling to room temperature, yellow diamond crystals were obtained. | [] | [] | ["[HoLĲglu)ĲH 2 O)] n", "C 24 H 19 HoN 4 O 8 S"] | ["HoĲNO 3 ) 3 ·6H 2 O--NaN"] | [] | ["LĲglu--NaN"] | [] | [] | []
s1600536807056371 | Experimental The ligand 1,3-bis(phenylsulfanyl)propane, L 3-Ph , was synthesized following a publish report (Hartley et al., 1979). For the synthesis of the title compound (I), a solution of AgSbF 6 (164 mg, 0.48 mmol) in acetone (5 ml) was added a solution of L 3-Ph (0.22 ml, 0.95 mmol) in diethyl ether (5 ml). The mixture was kept under reflux at 323 K for 2 h. The filtrate was recrystallized by diffusion of petroleum ether into the solution at room temperature. A few days later, single crystals suitable for X-ray analysis were deposited. Yield 74% based on AgSbF 6 . Anal. Found: C, 42.46; H, 3.84. Calculated for C 32 H 37 S 4 O 0.5 AgSbF 6 : C, 42.63; H, 4.14. 1 H NMR (DMSO-d 6 , 400 MHz): d 1.84 (qt, 2H, –S-(CH 2 )-(CH 2 )-), 3.07 (t, 4H, –S-(CH 2 )-), 7.28–7.59 (m, 10H, C 6 H 5 –). 19 F NMR (DMSO-d 6 , 376.31 MHz): d −137.49 - −102.91 (m, F—Sb). | [] | [] | ["I", "C 32 H 37 S 4 O 0.5 AgSbF 6"] | ["AgSbF 6--164 mg, 0.48 mmol"] | [] | ["L 3-Ph--0.22 ml, 0.95 mmol"] | ["323 K"] | ["2 h"] | ["acetone--5 ml", "diethyl ether--5 ml"]
zaac.201500291 | 2.2 Synthesis of 1–4 A mixture of Ln(NO 3 ) 3 ·nH 2 O (0.5 mmol), 2,6-H 2 NDC (0.5 mmol), CsBr (0.5 mmol), and H 2 O (10 mL), was sealed in a 25-mL Teflonlined stainless steel container under autogenous pressure and kept at 170 °C for 2 d. Afterwards, it was cooled to room temperature at a rate of 6 K·h –1 . Block single crystals suitable for X-ray analysis were obtained. Yield: 20 % (based on Pr) for 1; 25 % (based on Sm) for 2; 22% (based on Nd) for 3; 30% (based on Sm) for 4. 1: calcd. C 49.17; H 2.58%; found: C 48.81; H 2.89 %. 2: calcd. C 49.00; H 2.57%; found: C 48.78; H 2.91. 3: calcd. C 48.73; H 2.56%; found: C 48.51; H 3.01%. 4: calcd. C 48.23; H 2.53 %; found: C 47.86; H 2.71%. IR (KBr): ν ˜ = for 1: 412 m, 426 m, 473 m, 574 m, 656 m, 720 w, 786 s, 834 m, 866 w, 979 w, 1027 w, 1144 m, 1171 m, 1206 w, 1260 m, 1336 s, 1409 s, 1462 m, 1537 m, 1598 m, 1692 m, 3418 w; for 2: 410 w, 438 m, 479 w, 574 m, 722 m, 786 m, 836 m, 866 w, 1027 w, 1121 m, 1146 m, 1175 m, 1207 m, 1260 m, 1338 s, 1410 s, 1426 m, 1538 m, 1599 m, 1692 m, 3412 m; for 3: 412 m, 437 m, 479 w, 511 w, 574 m, 657 m 723 w, 786 m, 837 m, 866 w, 1028 w, 1120 w, 1147 m, 1178 m, 1208e, 1260 m, 1343 s, 1409 s, 1463 m, 1538 m, 1599 m, 1693 m, Z. Anorg. Allg. Chem. 2015, 2408–2413 © 2015 WILEY-VCH Verlag GmbH & Co. KGaA, Weinheim2409 2298 w, 3404 m, 3662 w, 3698 w, 3788 w; for 4: 479 w, 578 m, 660 w, 725 w, 743 w, 765 w, 786 m, 800 m, 808 m, 841 m, 867 w, 1028 w, 1122 w, 1148 m, 1185 m, 1209 m, 1236 m, 1344 s, 1365 m, 1411 s, 1463 m, 1514 m, 1538 s, 1594 m, 1697 m, 3406 m, 3730 w, 3807 w, cm –1 . | [] | [] | [] | ["Ln(NO 3 ) 3 \nH 2 O--0.5 mmol"] | ["CsBr--0.5 mmol"] | ["2,6-H 2 NDC--0.5 mmol"] | ["170 \nC"] | ["2 d"] | ["H 2 O--10 mL"]
cg060492c | Synthesis of [Zn 2 (cfH) 2 (bptc)]‚4H 2 O (3). The preparation of 3 was similar to that of 1 except that H 4 bptc was used instead of H 3 btc.Colorless block crystals were obtained in 75% yield (based on Zn).Anal. Calcd (%) for 3 C 51 H 50 F 2 N 6 O 19 Zn 2 (1219.71): C 50.22; H 4.13; N 6.89; Zn 10.72; found: C 49.98; H 3.97; N 7.12; Zn 10.95%. | [] | [] | ["[Zn 2 (cfH) 2 (bptc)]‚4H 2 O", "C 51 H 50 F 2 N 6 O 19 Zn 2"] | [] | [] | ["H 4 bptc--NaN"] | [] | [] | []
c8dt05136d | Synthesis of [LiZn(btc)(dma) 2 (H 2 O) 2 ]·H 2 O (4dma). The method of synthesis was similar to that for 4dmf but in DMA solvent instead of DMF. Colourless transparent crystals were filtered off and dried in air (yield 21 mg, 0.042 mmol, 70% based on the starting complex). Anal (%). Found: C, 40.4; H, 5.2; N, 5.5. Calculated for C 17 H 27 LiN 2 O 11 Zn: C, 40.2; H, 5.3; N, 5.5. IR (KBr, cm –1 ): 1642 s, 1575 m, 1500 w, 1438 s, 1358 s, 1251 w, 1096 m, 1047 w, 1011 w, 936 w, 771 s, 718 s, 665 m, 558 w, 465 w. Li:Zn ratio found 1.12 : 1.Synthesis of [LiZn(btc)(nmp) 2 (H 2 O) 2 ]·2NMP (4nmp). The method of synthesis was similar to that for 4dmf but in NMP solvent instead of DMF. Colourless transparent crystals were filtered Page 7 of 11 Dalton Transactions Dalton Transactions Accepted Manuscript Published on 15 February 2019. Downloaded by University of New England on 2/15/2019 1:50:34 PM. View Article Online DOI: 10.1039/C8DT05136D ARTICLE Journal Name 8 ¦ J. Name., 2012, 00, 1-3 This journal is © The Royal Society of Chemistry 20xx Please do not adjust margins Please do not adjust margins off and dried in air (yield 25 mg, 0.036 mmol, 60% based on the starting complex). Anal (%). Found: C, 48.3; H, 6.3; N, 7.8. Calculated for C 29 H 43 LiN 4 O 12 Zn: C, 48.9; H, 6.1; N, 7.8. IR (KBr, cm –1 ): 1642 s, 1589 m, 1504 m, 1438 s, 1353 s, 1300 m, 1260 w, 1167 w, 1100 m, 980 w, 936 w, 776 s, 722 s, 656 m, 576 w, 469 m. Li:Zn ratio found 1.10 : 1. | [] | [] | ["[LiZn(btc)(dma) 2 (H 2 O) 2 ]·H 2 O", "C 17 H 27 LiN 2 O 11 Zn"] | ["LiZn(btc)(dma) 2 (H 2 O) 2--NaN"] | [] | ["btc--NaN", "dma--NaN"] | [] | [] | ["DMA--NaN"]
c3dt32922d | Anal. Found: C, 36.52; H, 5.28; N, 12.85%. Calc. for C 20 H 34 Br 2 N 6 O 2 Cd: C, 36.25; H, 5.17; N, 12.68%. MALDI-MS: M − Br + , 583.3; calc. for C 20 H 34 BrCdN 6 O 2 + , 583.1 (the isotopic pattern was coincident with the calculated one). IR (cm −1 ): 443vw, 560m(br), 587m, 628w, 716vw, 792s, 839vw, 871vw, 1018w, 1055w, 1082m, 1101w, 1196m(br), 1285s, 1316m, 1345m, 1396s, 1446m, 1503vs, 1533vs, 1609vs, 1637vs, 2853m, 2928s, 2993m, 3052m, 3210s, 3383s(br).1 H NMR (DMSO-d 6 ): δ (ppm) 7.55 [d, 1H, H(6), J = 7.2 Hz], 7.10 [br s, 1H, N(4)-H 2 ], 6.90 [br s, 1H, N(4)-H 2 ], 5.61 [d, 1H, H(5), J = 7.2 Hz], 3.58 [t, 2H, H(7), J = 7.2 Hz], 1.50 [m, 2H, H(8), J = 6.6 Hz], 1.21 [br s, 6H, H(9,10,11)], 0.82 [t, 3H, H(12), J = 6.6 Hz].[HgBr 2 (N 1 -hexylcytosine) 2 ] (6) The metallic salt used was indistinctly HgCl 2 and Hg(CH 3 COO) 2 . After 2–3 weeks, colourless crystals, suitable for X-ray diﬀraction studies, were collected (75% yield). The product is just slightly soluble in DMSO-d 6 . Anal. Found: C, 32.09; H, 4.51; N, 11.10%. Calc. for C 20 H 34 Br 2 HgN 6 O 2 :C, 31.99; H, 4.56; N, 11.19%. IR (cm −1 ): 278w(with CsI), 331w (with CsI), 552w, 582w, 623w, 663w, 787m, 1272m, 1393s, 1493vs, 1527s, 1625vs, 2857m, 2927s, 2956s, 3350s(br). | [] | [] | ["C 20 H 34 Br 2 N 6 O 2 Cd", "[HgBr 2 (N 1 -hexylcytosine) 2 ]"] | ["indistinctly HgCl 2 and Hg(CH 3 COO) 2--not specified"] | [] | ["N 1 -hexylcytosine--not specified"] | [] | ["2-3 weeks"] | ["DMSO-d 6--not specified"]
cryst7070192 | for Ru 2 ClC 36 H 40 O 18 (4·2H 2 O): %C 43.31; %H 4.04. Found: %C 43.34; %H 3.69.Solvothermal synthesis (method b). Same reagents and quantities used in method (a) were added to a 23 mL Teﬂon-lined autoclave and stirred several minutes to become homogenised. The reactor was closed and heated under a three-step program consisting of (i) 2 h heating ramp up to 85 ◦ C; (ii) 24 h | [] | [] | ["Ru 2 ClC 36 H 40 O 18 (4·2H 2 O)"] | [] | [] | [] | ["85 ◦ C"] | ["2 h", "24 h"] | []
s2053229618014171 | 2.2.8. Preparation of 8a. The above synthetic procedure was followed using Ho(NO 3 ) 3 5H 2 O (0.0882 g, 0.2 mmol) instead of Pr(NO 3 ) 3 6H 2 O. Blue single crystals suitable for single-crystal diffraction were obtained in 3–4 d in a yield of 22.41% (based on Na 8 [A--HAsW 9 O 34 ]11H 2 O). FT–IR (, cm 1 ): 1577 (s), 1523 (m), 1428 (m), 954 (s), 885 (s), 813 (w), 747 (s), 721 (m), 511 (m), 473 (w). The number of crystal water molecules was calculated by TGA and corresponds to 30 lattice water molecules and six coordinated water molecules.2.2.9. Preparation of 9a. The above synthetic procedure was followed using Er(NO 3 ) 3 5H 2 O (0.0886 g, 0.2 mmol) instead of Pr(NO 3 ) 3 6H 2 O. Blue single crystals suitable for single-crystal diffraction were obtained in 3–4 d in a yield of 22.05% (based on Na 8 [A--HAsW 9 O 34 ]11H 2 O). FT–IR (, cm 1 ): 1577 (s), 1520 (m), 1425 (m), 954 (s), 887 (s), 813 (w), 744 (s), 721 (m), 511 (m), 473 (w). The number of crystal water molecules was calculated by TGA and corresponds to 30 lattice water molecules and six coordinated water molecules. | [] | [] | [] | ["Ho(NO 3 ) 3 \n5H 2 O--0.0882 g, 0.2 mmol", "Er(NO 3 ) 3 \n5H 2 O--0.0886 g, 0.2 mmol"] | [] | [] | [] | [] | []
j.molstruc.2015.05.010 | Then the ligand L 1 (0.322 g, 1 mmol) in 20 ml CHCl 3 was added drop-wise with constant stirring at room temperature to give a clear yellowish solution. Then the reaction mixture was stirred N CH N (CH 2 )n N HC N L 1 ,n=8 Scheme 1. Ligand system used in the study.A. Ghorai et al. / Journal of Molecular Structure 1097 (2015) 52–60 53 additionally for 1 h. Bright yellow needle shaped crystals, suitable for X-ray analysis were obtained by slow evaporation of the solution after 2 days. Yield 0.420 g (68%).1 H NMR (200 MHz, CDCl 3 , TMS): d 8.72 (d, 4H), 8.22 (s, 2H), 7.55–7.48 (m, 8H), 7.37–7.28 (m, 15H), 3.64 (t, 4H), 1.72 (t, 4H), 1.34 (s, 8H).31 P NMR (200 MHz, CDCl 3 , TMS): d 8.06. FTIRcm 1 (KBr): 3078(w), 2924(w), 2833(w), 2333(w), 2179(vw), 1988(w),1637(w), 1590(w), 1487(m), 1448(m), 1077(m), 820(m), 743(s), 691(vs), 513(s), 486(s), 397(w). UV–Vis (CH 2 Cl 2 )[k max , nm]: 402, 396. | [] | [] | ["L 1"] | [] | [] | [] | [] | ["1 h", "2 days"] | ["CHCl 3--20 ml"]
anie.200461625 | 3: A methanolic solution of AgNO 3 (0.031 g, 0.183 mmol in 10 mL) was added slowly to a solution of tpb (0.05 g, 0.0915 mmol) in 10 mL of MeOH. The container was closed tightly and kept in the dark. Colorless crystals were observed after 2–3 days and were isolated in about 55% yield in three independent experiments. These crystals turned brown when exposed to light and air. | [] | [] | [] | ["AgNO 3--0.031 g, 0.183 mmol"] | [] | ["tpb--0.05 g, 0.0915 mmol"] | [] | ["2–3 days"] | ["MeOH--10 mL"]
j.molstruc.2016.08.074 | 2.2.2. Preparation of [Co(L)(tp) 0.5 ] n ·nH 2 O(2) Compound 2 was synthesized in a similar procedure as 1 except that H 2 tp (0.0166 g, 0.1 mmol) was added to the mixture system and adjusting the pH to 7.0 with 0.5 mol L 1 NaOH aqueous solution. Then red block crystals of 2 were obtained in 52.9% yield based on Co (0.0543 g). Elemental anal. calcd for: C 24 H 16 CoN 5 O 5 (%): C, 56.15, H, 3.14, N, 13.64; found: C, 55.22, H, 3.19, N, 13.58; IR (KBr, cm 1 ): 3417 (w), 2075 (w), 1616 (vs), 1570 (s), 1510 (w), 1474 (w), 1404 (m), 1130 (vs), 1034 (m), 880 (w), 850 (w), 787 (w), 743 (w), 617 (vs), 535 (w), 481 (w). | [] | [] | ["[Co(L)(tp) 0.5 ] n ·nH 2 O", "C 24 H 16 CoN 5 O 5"] | [] | ["NaOH aqueous solution--0.5 mol L"] | ["H 2 tp--0.0166 g, 0.1 mmol"] | [] | [] | ["H 2 O--NaN"]
c2dt11283c | Synthesis of ester functionalized ortho-linked oxacalix[2]benzene[2]pyrazine 6 2,6-Dichloropyrazine 4 (488 mg, 3.28 mmol), benzyl 2,3-dihydroxybenzoate 5 (800 mg, 3.28 mmol) and Cs 2 CO 3 (3.21 g, 9.84 mmol) were stirred in DMSO (20 mL) under microwave conditions (160 °C, 30 min). The reaction mixture was poured into 50 mL of water, extracted with ethyl acetate (3 × 20 mL).The combined extracts were washed with water and brine, and dried over Na 2 SO 4 . The solvent was evaporated and the crude product was puriﬁed by chromatography on a silica gel column (petroleum ether–ethyl acetate 10 : 1). Compound 6 was obtained as white powder. Yield: 80 mg (3.8%). | [] | [] | ["ester functionalized ortho-linked oxacalix[2]benzene[2]pyrazine", "6"] | [] | ["Cs 2 CO 3--3.21 g, 9.84 mmol"] | ["2,6-Dichloropyrazine--488 mg, 3.28 mmol", "benzyl 2,3-dihydroxybenzoate--800 mg, 3.28 mmol"] | ["160 \nC"] | ["30 min"] | ["DMSO--20 mL"]
zaac.200900556 | 2.2.2. Preparation of [Cd(L 1 ) 2 (NCS) 2 ](2) CdCl 2 ·2H 2 O (22 mg, 0.1 mmol) in methanol (3 mL) was added to NaNCS (16 mg, 0.2 mmol) in methanol (2 mL). Afterwards, the solution was treated with L 1 (30 mg, 0.2 mmol) in methanol (5 mL), and a colorless precipitate was produced immediately. The resulting colorless precipitate was dissolved again by adding conc. ammonia (0.5 mL) to give a clear solution. The solution was filtered and left at room temperature. Colorless block crystals were obtained through slow evaporation of the solution. Yield 42 mg, 80.01 % (based on CdCl 2 ·2H 2 O).C 16 H 16 CdN 10 S 2 (524.91): calcd. C 36.58, H 3.05, N 26.67 %; found: C 36.52, H 3.01, N 26.63 %. IR (KBr): ν ˜ = 3445 w, 3127 m, 3094 m, 2056 s, 1623 w, 1494 m, 1386 m, 1282 m, 1232 s, 1078 s, 1024 w, 929 m, 854 m, 758 m, 712 m, 664 m, 616 w cm –1 . | [] | [] | ["[Cd(L 1 ) 2 (NCS) 2 ]", "C 16 H 16 CdN 10 S 2"] | ["CdCl 2 \b2H 2 O--22 mg, 0.1 mmol"] | [] | ["NaNCS--16 mg, 0.2 mmol", "L 1--30 mg, 0.2 mmol"] | [] | [] | ["methanol--3 mL", "methanol--2 mL", "methanol--5 mL", "conc. ammonia--0.5 mL"]
j.molstruc.2013.12.044 | 2.2. Preparation of CIAC-206 and -207 CIAC-206 H 4 TC4A (0.07 g, 0.1 mmol), CoCl 2 6H 2 O (0.1 g, 0.4 mmol), 4,4 0 -bpy (0.02 g, 0.1 mmol), DMF (5 ml) and H 2 O (5 ml) were placed in a 20 ml Teﬂon-lined autoclave which was kept at 130 °C for 3 days and then slowly cooled to room temperature at about 4 °C/h. Purple block crystals of CIAC-206 were obtained. Elemental analysis: calculated (%) for C 106 H 110 Cl 2 Co 8 N 4 O 20 S 8 4DMF5H 2 O: C 48.16, H 5.03, N 3.81; found (%): C 48.56, H 5.10, N 3.77. The discrepancy would be due to the involved solvent molecules in the lattices. The EDS analysis reveals that the molar ratio of Co, S and Cl molar is 9.27:8.40:2.02, slightly deviated from the expected value 4:4:1. FT-IR (cm 1 ): 3430(w), 2961(m), 2866(m), 2734(w), 1682(s), 1660(m), 1590(s), 1460(s), 1440(m), 1413(m), 1384(m), 1363(s), 1311(m), 1297(m), 1257(m), 1221(w), 1089(w), 1067(w), 1013(w), 888(w), 837(m), 812(w), 760(w), 751(m), 734(w), 660(w), 639(w), 543(w).CIAC-207 Brown block crystals of CIAC-207 were obtained by the analogous method with H 4 TC4A replaced by H 4 SC4A-SO 2 (0.085 g, 0.1 mmol). Elemental analysis: calculated (%) for C 94 H 104Co 6 N 2 O 34 S 8 5DMF2H 2 O, C 45.07, H 4.93, N 3.37; found (%): C 45.84, H 5.17, N 3.19. The discrepancy would be due to the involved solvent molecules in the lattices. The EDS analysis reveals that the molar ratio of Co:S is 3.75:4.77, comparable to the expected value 3: 4. FT-IR (cm 1 ): 3590(m), 3435(m), 3075(w), 2962(s), 2869(m), 1838(w), 1663(s), 1608(s), 1490(s), 1388(m), 1333(m), 1261(s), 1221(m), 1194(m), 1130(s), 1072(s), 1023(w), 903(m), 840(m), 788(s), 749(m), 738(m), 653(w), 623(s), 563(s), 523(m). | [] | [] | ["CIAC-206", "CIAC-207"] | ["CoCl 2 ?6H 2 O--0.1 g, 0.4 mmol", "Co--0.085 g, 0.1 mmol"] | [] | ["H 4 TC4A--0.07 g, 0.1 mmol", "4,4 0 -bpy--0.02 g, 0.1 mmol", "H 4 SC4A-SO 2--0.085 g, 0.1 mmol"] | ["130 \nC"] | ["3 days"] | ["DMF--5 ml", "H 2 O--5 ml"]
j.poly.2014.08.012 | 2.2.2. Preparation of [Ni 2 (4-azpy) 4 ( l 1,1 -N 3 ) 2 ( l 1,3 -N 3 ) 2 ] n (1) A solution of NiCl 2 °6H 2 O (0.237 g, 1.0 mmol) and 4-azidopyridine (0.240 g, 2.0 mmol) dissolved in dist. H 2 O/HN 3 (8 mL) was stirred at 80 °C for 30 min. To the resulting emerald-green solution NaN 3 (0.325 g, 5 mmol) dissolved in 15 mL H 2 O/HN 3 was then added while stirring, and heating was further continued for another hour at 90 °C. The solution was ﬁltered while hot and placed in a compartment dryer (50 °C) for three days. Afterwards the solution was allowed to stand at room temperature where dark emerald-green crystals of 1 were separated after one week (yield: 0.234 g, 61%). Anal. Calc. for C 10 H 8 NiN 14 (383.01 g/mol): C, 31.4; H, 2.1; N, 51.2. Found: C, 31.3; H, 2.1; N, 51.0%. Selected IR bands (KBr, cm 1 ): m as (N 3  ): 2138 (sh), 2109 (sh), 2052 (vs); py group: 1602 (vs), 1562 (vs), 1503 (s), 1427 (m), 1136 (m), 1015 (s) 814 (vs); m s (N 3 ): 1357 (sh), 1292 (vs), 1211 (s); d (N 3 ): 521 (s). | ["50 °C", "room temperature"] | ["three days", "one week"] | ["[Ni 2 (4-azpy) 4 ( l 1,1 -N 3 ) 2 ( l 1,3 -N 3 ) 2 ] n", "C 10 H 8 NiN 14"] | ["NiCl 2 °6H 2 O--0.237 g, 1.0 mmol"] | ["NaN 3--0.325 g, 5 mmol"] | ["4-azidopyridine--0.240 g, 2.0 mmol"] | ["80 °C", "90 °C"] | ["30 min", "another hour"] | ["dist. H 2 O/HN 3--8 mL"]
j.molstruc.2004.07.011 | The mixture was sealed in a 16 mL Teﬂon-lined autoclave and heated at 210 8C for 144 h. Then the autoclave was cooled at 10 8Ch K1 to room temperature. The resulting purple block crystals 1 were ﬁltered off, washed with distilled water, and dried at ambient temperature (yield: ca. | [] | [] | ["1"] | [] | [] | [] | ["210 \n8C"] | ["144 h"] | []
c3ce26937j | 2.2.2. Synthesis of (Zn 2 LBr 4 ?H 2 O) 2 (2). Prepared as described for 1 except that ZnBr 2 was used instead of ZnCl 2 . Yield: 125 mg, 88%. Elemental analysis calcd (%) for C 28 H 40 Br 8 N 8 O 2 Zn 4 : C 23.66, H 2.84, N 7.88; found: C 23.81, H 2.73, N 7.74. IR (solid KBr pellet, n/cm 21 ) 3256 (w), 3213 (m), 3051 (vw), 3039 (vw), 2963 (vw), 2942 (w), 2881 (w), 1619 (s), 1555 (w), 1430 (s), 1360 (w), 1216 (m), 1067 (s), 1027 (s), 948 (w), 842 (w), 799 (m), 631 (m), 482 (m). | [] | [] | ["(Zn 2 LBr 4 ?H 2 O) 2", "C 28 H 40 Br 8 N 8 O 2 Zn 4"] | [] | [] | [] | [] | [] | []
j.molstruc.2005.03.041 | 2.2. Syntheses of [Zn(oba)(phen)] n $H 2 O(1) and [Cd(oba)(phen)] n $H 2 O(2) A mixture of Zn(NO 3 ) 2 $6H 2 O (0.5 mmol, 0.149 g) or Cd(NO 3 ) 2 $4H 2 O (0.5 mmol, 0.154 g), H 2 oba (0.6 mmol, 0.155 g), phen (0.6 mmol, 0.109 g), triethylamine (1.2 mmol) and water (10 ml) was stirred for 20 min in air. The mixture was then transferred to a 23 ml Teﬂon reactor and kept at 160 8C for 5 days, and then cooled to room temperature at a rate of 10 8C/h. Colorless crystals of 1 and 2 were obtained (yield: 87% based on Zn (1), 73% based on Cd (2)). Elemental analysis for 1 found: C, 59.2%; H, 3.3%; N, 5.6% (Calcd.: C, 60.07%; H, 3.49%; N, 5.39%); for 2 found: C, 54.2%; H, 3.5%; N, 5.2% (Calcd.: C, 55.09%; H, 3.20%; N, 4.94%). IR spectrum (cm K1 ) for 1: 1610(s), 1564(s), 1493(s), 1447(w), 1442(w), 1420(w), 1380(s), 1264(w), 1248(m), 1175(m), 1010(w), 950(w), 870(m), 852(s), 773(m), 731(w), 667(m); for 2: IR spectrum (cm K1 ): 1602(s), 1552(s), 1488(s), 1456(s), 1437(s), 1415(w), 1397(s), 1240(w), 1218(m), 1172(m), 1018(m), 947(w), 873(m), 857(m), 775(m), 741(w), 661(m). | [] | [] | ["[Zn(oba)(phen)] n $H 2 O", "[Cd(oba)(phen)] n $H 2 O"] | ["Zn(NO 3 ) 2 $6H 2 O--0.5 mmol, 0.149 g", "Cd(NO 3 ) 2 $4H 2 O--0.5 mmol, 0.154 g"] | ["triethylamine--1.2 mmol"] | ["H 2 oba--0.6 mmol, 0.155 g", "phen--0.6 mmol, 0.109 g"] | ["160 8C"] | ["5 days"] | ["water--10 ml"]
c4ce01752h | 3d Preparation {ĳCuĲL)Ĳ1,2-pda)]·H 2 O} n 1. A mixture of Cu(CH 3 COO) 2 ·H 2 O (0.020 g, 0.10 mmol), L (0.033 g. 0.1 0 mmol), 1,2-H 2 PDA (0.019 g, 0.10 mmol) and 15 mL of NaOH (0.04 M) solution was sealed in a 23 mL Teflon-lined stainless steel autoclave, which was then heated under autogenous pressure to 120 °C for 2 days. Slow cooling of the reaction system afforded blue crystals suitable for single-crystal X-ray diffraction. Yield: 0.026 g (43%). Anal calcd for C 28 H 32 N 4 CuO 8 (MW = 616.12, 1 +H 2 O): C, 54.58; H, 5.24; N, 9.09%. Found: C, 55.28; H, 5.48; N, 8.78%. | [] | [] | ["{[Cu(L)(1,2-pda)]·H 2 O} n", "C 28 H 32 N 4 CuO 8"] | ["Cu(CH 3 COO) 2 ·H 2 O--0.020 g, 0.10 mmol"] | [] | ["L--0.033 g, 0.10 mmol", "1,2-H 2 PDA--0.019 g, 0.10 mmol"] | ["120 °C"] | ["2 days"] | ["NaOH solution--15 mL, 0.04 M"]
cplu.201300063 | (SO 2 ), 1183 n a (CF 3 ), 1131 n s o.p.(SO 2 ), 1050 n a (SNS), 949, 788 n(CS), 763 n s (SNS), 740 d s (CF 3 ), 653 d(SNS), 614 d a o.p.(SO 2 ), 598, 569 d a (CF 3 ), 510 cm 1 d a (CF 3 ); elemental analysis calcd (%) for C 18 H 40 AgF 6 N 3 O 4 S 2 : C 33.44, H 5.92; N 6.50; found: C 33.38, H 4.36, N 6.51. | [] | [] | ["C 18 H 40 AgF 6 N 3 O 4 S 2"] | [] | [] | [] | [] | [] | []
ejic.200800559 | Ligand ebit (2c): The synthesis procedure was similar to that of ligand 2b.Colorless solid. Yield: 1.9 g (75 %). C 10 H 14 N 4 S 2 (254.37): calcd. C 47.22, H 5.55, N 22.03; found C 47.01, H 5.63, N 21.82. | [] | [] | ["C 10 H 14 N 4 S 2"] | [] | [] | [] | [] | [] | []
c3dt51123e | Preparation of the Polymeric Zn( II) complex 4: To a solution of the ligand 2 (164 mg, 0.1 mmol) in DMF (10 mL), placed in a screw capped glass vessel, a solution of Zn(NO 3 ) 2 (145 mg, 0.1 mmol) in H 2 O (10 mL) was added and the final mixture was heated at 90 °C for 3 d. The reaction mixture was then slowly brought back to the room temperature in a period of 24 h, at which point colorless crystals of 4 were obtained. Yield 60% (200 mg) based on Zn. M.P. 318–320 °C. FT-IR data in KBr pellet (cm −1 ): 661, 771, 833, 919, 1025, 1064, 1340, 1425, 1463, 1551, 1616, 2859, 2944, 2989, 3031, 3116, 3200, and 3513.Anal. calcd for C 11 H 11 N 4 O 4 PZn: C, 36.74; H, 3.08; N, 15.58%.Found: C, 36.55; H, 3.56; N, 15.70%.Crystallography Reflections were collected on a Bruker Smart Apex Duo diﬀractometer at 100 K using MoK α radiation (λ = 0.71073 Å) for 1, 3, 4 and 3a. The data for 2·CH 3 OH·H 2 O was collected on a Bruker Smart Apex II diﬀractometer at 296 K using MoK α radiation (λ = 0.71073 Å). Structures were refined by full-matrix least-squares against F 2 using all data (SHELX). | [] | ["24 h"] | ["Polymeric Zn( II) complex 4", "C 11 H 11 N 4 O 4 PZn"] | ["Zn(NO 3 ) 2--145 mg, 0.1 mmol"] | [] | ["ligand 2--164 mg, 0.1 mmol"] | ["90 °C"] | ["3 d"] | ["DMF--10 mL", "H 2 O--10 mL"]
cg100093n | Anal. Calc for Hg 5 Cl 10 L 2 3 2H 2 O: C, 38.75; H, 3.86; N, 5.26%.Found: C, 38.65; H, 3.64; N, 5.12%. IR (KBr, cm -1 ): 2960, 2924, 2865, 1635 (ν CdN ), 1604, 1590, 1459, 1439, 1400, 1364, 1305, 1249, 1228, 1202, 1189, 1105, 1069, 881, 812, 700. | [] | [] | ["Hg 5 Cl 10 L 2 3 2H 2 O"] | [] | [] | [] | [] | [] | []
s41467-020-18968-7 | Methods Synthesis of KMF-1. The aluminum precursor in solution was ﬁrst prepared by dissolving 3.333 g of Al 2 (SO 4 ) 3 ·18H 2 O into 27 mL of deionized water. This solution was then slowly added to the mixture solution constituted by 1.551 g of 2,5-pyrroledicarboxylic and 0.8 g of NaOH in 27 mL of deionized water. After stirring at room temperature for 30 min, the reaction solution was heated and kept at 120 °C for 12 h under reﬂux condition. The white precipitate of KMF-1 was separated by using ﬁltration and puriﬁed with deionized water and ethanol. | [] | [] | ["KMF-1"] | ["Al 2 (SO 4 ) 3 ·18H 2 O--3.333 g"] | ["NaOH--0.8 g"] | ["2,5-pyrroledicarboxylic--1.551 g"] | ["120 °C"] | ["12 h"] | ["deionized water--27 mL"]
ic901113p | [Ni 4 (HL) 4 (H 2 O) 7 ] n 3 nH 2 O (3). A mixture of Ni(NO 3 ) 2 3 6H 2 O (0.0291 g, 0.1 mmol), H 3 L (0.0233 g, 0.1 mmol), NaOH (0.0080 g, 0.2 mmol), and H 2 O (10 mL) sealed into a Teflonlined stainless autoclave had been heated at 160 C for 3 days. | [] | [] | ["[Ni 4 (HL) 4 (H 2 O) 7 ] n 3 nH 2 O (3)"] | ["Ni(NO 3 ) 2 3 6H 2 O--0.0291 g, 0.1 mmol"] | ["NaOH--0.0080 g, 0.2 mmol"] | ["H 3 L--0.0233 g, 0.1 mmol"] | ["160 \nC"] | ["3 days"] | ["H 2 O--10 mL"]
cg3004068 | Synthesis of [Ba(μ 5 -H 2 hmIDC)(μ 2 -O 2 ) 0.5 ] n (3). Compound 3 was prepared by a similar method used for 1 except that the solvents of CH 3 OH/H 2 O (1:1, 6 mL) were replaced by (CH 3 ) 2 CHOH/H 2 O (1:1, 6 mL). Colorless block crystals of 3 were collected by ﬁltration and washed with distilled water for several times. Yield, 18% (based on the Ba). Anal. calcd for C 6 H 4 BaN 2 O 6 : C, 21.36; H, 1.19; N, 8.30. | [] | [] | ["[Ba(μ 5 -H 2 hmIDC)(μ 2 -O 2 ) 0.5 ] n", "C 6 H 4 BaN 2 O 6"] | [] | [] | [] | [] | [] | ["CH 3 OH/H 2 O--1:1, 6 mL", "(CH 3 ) 2 CHOH/H 2 O--1:1, 6 mL"]
ejic.201300839 | C 37.88, H 2.99, Cl 10.16, Nd 27.57; found C 37.81, H 2.95, Cl 10.08, Nd 27.53.[Sm 2 (cpp) 3 (H 2 O)·(H 2 O)] n (cpp-Sm): cpp-Sm was synthesized similarly to cpp-Pr but by using Sm(NO 3 ) 3 ·6H 2 O (1.00 mmol) instead of Pr(NO 3 ) 3 ·6H 2 O. Colorless sheet crystals of cpp-Sm were obtained (see Figure S15c). The crystals were also insoluble in water and common organic solvents. IR (KBr pellet): ν ˜ = 3641 (w), 3423 (s), 2949 (w), 1898 (w), 1533 (vs), 1495 (m), 1417 (vs), 1330 (s), 1283 (m), 1252 (m), 1211 (w), 1185 (w), 1165 (w), 1095 (s), 1043 (m), 1017 (s), 973 (s), 883 (m), 831 (s), 744 (m), 713 (w), 631 (w), 544 (m), 449 (w) cm –1 .C 33 H 31 Cl 3 O 14 Sm 2 (1058.63): calcd. C 37.44, H 2.95, Cl 10.05, Sm 28.41; found C 37.39, H 2.93, Cl 10.02, Sm 28.38. | [] | [] | ["[Sm 2 (cpp) 3 (H 2 O)] n "] | ["Sm(NO 3 ) 3 \n6H 2 O--1.00 mmol"] | [] | ["cpp-Sm--NA"] | [] | [] | []
zaac.201100136 | Synthesis of [Zn(L) 2 ] (2): A mixture of Zn(OAc) 2 ·2H 2 O (0.066 g, 0.25 mmol), HL (0.02 g, 0.085 mmol) NaOH (0.002 g, 0.025 mmol) in H 2 O (14 mL) was sealed in a 25 mL Teflon-lined stainless steel container, which was heated at 150 °C for 3 days and finally cooled down to room temperature at a rate of 5 °C·h –1 . Colorless crystals of 2 were collected and washed with distilled water and dried in air to give the product. Yield 38.6 % (based on Zn II salts). Elemental analyses for C 26 H 20 N 2 O 6 Zn (521.83): calcd. C 59.79; H 3.83; N 5.37 %; found: C 59.75; H 3.80; N 5.35 %. IR (KBr): ν ˜ = 3436.0(s), 3050.3 (m), 1627.8 (w), 1604.6 (w), 1568.2 (w), 1505.4 (w), 1433.9 w), 1350.0 (w), 1304.5 (w), 1244.6 (w), 1168.8 (w), 1133.6 (w), 1100.9 (w), 1035.3 (w), 847.8 (w), 809.9 (w), 780.1 (w), 697.7 (w), 668.7 (w), 625.1 (w), 565.6 (w), 427.5 (w), 492.3 (w) cm –1 . The simulated and experimental PXRD patterns of 2 are shown in Figure S2 (Supporting Information). They are in good agreement with each other, indicating the phase purity of the products. The differences in intensity may be due to the preferred orientation of the powder samples. | [] | [] | ["[Zn(L) 2]", "C 26 H 20 N 2 O 6 Zn"] | ["Zn(OAc) 2 \n2H 2 O--0.066 g, 0.25 mmol"] | ["NaOH--0.002 g, 0.025 mmol"] | ["HL--0.02 g, 0.085 mmol"] | ["150 °C"] | ["3 days"] | ["H 2 O--14 mL"]
acsomega.8b03229 | General Procedures. Chemicals were purchased from commercial sources and used without further puriﬁcation.Synthesis. {[Cu(4-pmntd)(CH 3 OH) 2 (opd)]· CHCl 3 } n (1· MeOH). A mixture of 4-pmntd (6 mg, 0.0125 mmol), Cu(NO 3 ) 2 ·6H 2 O (8 mg, 0.025 mmol), and Na 2 (opd) (21 mg, 0.1 mmol) in H 2 O/CH 3 OH/CHCl 3 (1 mL/3 mL/10 mL) was stirred and then sealed in a 20 mL Teﬂon-lined autoclave.The autoclave was heated to 70 °C and he ld at that temperature for 7 days, followed by further cooling to room temperature. Green crystals of 1 were collected in 32% yield based on the ligand. Anal. Calcd for C 37 H 21 Cl 3 CuN 4 O 10 :C, 52.19; H, 2.49; N, 6.58%. Found: C, 51.85; H, 2.16; N, 6.69%. | [] | [] | ["{[Cu(4-pmntd)(CH 3 OH) 2 (opd)]· CHCl 3 } n", "C 37 H 21 Cl 3 CuN 4 O 10"] | ["Cu(NO 3 ) 2 \n6H 2 O--8 mg, 0.025 mmol"] | [] | ["4-pmntd--6 mg, 0.0125 mmol", "Na 2 (opd)--21 mg, 0.1 mmol"] | ["70 \nC"] | ["7 days"] | ["H 2 O/CH 3 OH/CHCl 3--1 mL/3 mL/10 mL"]
j.ica.2005.03.015 | Colourless stick-like tiny crystals of 2 were obtained by ﬁltration, washed thoroughly with water and ethano l, and air-dried to give a yield of 73.7% (0.079 g). Calc. for C 19.5 H 16 EuN 2 O 7 (542.3): C, 43.2; H, 3.0; N, 5.2. Found: C, 43.4; H, 2.8; N, 5.2%.2.2.3.{ [Dy(IA) 1.5 (phen)] Æ 0.25H 2 O } n (3) and [Ln(IA) 1.5 (phen)] n [Ln = Er (4), Yb (5)] The syntheses of complexes 3–5 were followed by the similar procedure as described for 1 . Colourless tiny crystals of 3 were obtained with a yield of 56.5% (0.061 g). Calc. for C 19.5 H 14.5 DyN 2 O 6.25 (3; 539.3): C, 43.4; H, 2.7; N, 5.2. Found: C, 43.8; H, 2.6; N, 5.1%. | [] | [] | ["C 19.5 H 16 EuN 2 O 7", "[Dy(IA) 1.5 (phen)] Æ 0.25H 2 O", "[Er(IA) 1.5 (phen)] n", "[Yb(IA) 1.5 (phen)] n"] | [] | [] | [] | [] | [] | []
c6ce00552g |  6  N 4.75; found (%): C 60.43; H 5.21; N 4.66. FT-IR (KBr, 4,000400 cm 1 ): 3388 (br, m), 1595 (s), 1411 (s), 1218 (s), 1161 (m), 1120 (m), 1007 (m), 870 (w), 790 (m), 713 (w), 641 (w), 600 (w), 454 (w). {[Ca 5/2 (TCM) 2 (DMF) 2 (H 2 O)](Me 2 NH 2 )(DMF) 2 (H 2 O)} n (3) A mixture of Ca(NO 3 ) 2 ·4H 2 O (23.6 mg, 0.1 mmol), H 3 TCM (23.6 mg, 0.05 mmol), and DMF/H 2 O (V/V = 9/1, 5 mL) was sealed in a Teflon-lined stainless steel vessel (20 mL), and heated to 120°C in 12 hours, kept 120°C for 3 days then slowly cooled to room temperature in 24 hours. Colorless block crystals were collected, washed with DMF, and dried in air. Yield: 25.8 mg, 64% (based on H 3 TCM). Elemental analysis for the framework of 3, {[Ca 5/2 (TCM) 2 (DMF) 2 (H 2 O)](Me 2 NH 2 ) (DMF) 2 (H 2 O)} n (C 80 H 94 Ca 2.5 N 5 O 24 ), calcd (%): C 59.69; H 5.89; N 4.35; found (%): C 59.81; H 5.83; N 4.36. FT-IR (KBr, 4,000400 cm 1 ): 3396 (br, m), 1664 (m), 1601 (s), 1561 (m), 1506 (m), 1394 (s), 1297 (m), 1229 (s), 1171 (m), 1140 (w), 1100 (w), 974 (m), 864 (m), 791 (m), 647 (w). {[Ca 3 (TCM) 2 (DMAc) 3 (H 2 O) 2 ](DMAc) 5 } n (4). Synthesis of complex 4 was similar to that of 3 but using DMAc/H 2 O (V/V = 9/1, 5 mL) medium instead of DMF/H 2 O system. Colorless block crystals were collected, washed with DMAc, and dried in air. Yield: 28.3 mg, 57% (based on H 3 BTTB). Elemental analysis for the framework of 4, {[Ca 3 (TCM) 2 (DMAc) 3 (H 2 O) 2 ](DMAc) 5 } n (C 97 H 130 Ca 3 N 8 O 29 ), calcd (%): C 58.48; H 6.58; N 5.62; found (%): C 58.31; H 6.43; N 5.56. FT-IR (KBr, 4,000400 cm 1 ): 3398 (br, m), 1605 (s), 1545 (m), 1507 (w), 1417 (s), 1299 (w), 1235 (s), 1175 (m), 1143 (w), 1105 (w), 989 (m), 866 (w), 788 (m), 653 (w). X-ray crystallography Single-crystal X-ray diffraction data for 1–4 (CCDC Nos.: 14337981433801) were collected on an Oxford Xcalibur Gemini Eos diffractometer with Mo Kα radiation (λ = 0.71073 Å) at 294(2) K. Multi-scan absorption corrections were performed with the CrysAlisPro program. | ["room temperature"] | ["24 hours"] | ["[Ca 5/2 (TCM) 2 (DMF) 2 (H 2 O)](Me 2 NH 2 )(DMF) 2 (H 2 O)] n"] | ["Ca(NO 3 ) 2 ·4H 2 O--23.6 mg, 0.1 mmol"] | ["KOH--0.075 mL, 0.1 M"] | ["H 3 TCM--23.6 mg, 0.05 mmol"] | ["120 \nC"] | ["3 days"] | ["DMF--5 mL", "H 2 O--5 mL"]
b820038f | after dehydration in vacuum at 180 ◦ C over 5 h, found: C 53.84, H 3.60, N 1.42. C 46 H 40 N 1.5 O 12 P 2 Zn 2 requires: C 54.94, H 4.01, N 2.78.31 P-NMR (solid, 161.9 MHz) d = -5.77 (P R 3 ), 31.67 (R 3 P( = O)).n max (KBr/cm -1 ): 3422 m, 3058 m, 2960 m, 2792 m, 2476 m, 2373 m, 1654 m, 1618 s, 1595 s, 1543 s, 1535 m, 1389 br s, 1303 w, 1273 w, 1181 m, 1138 w, 1110 m, 1088 m, 1016 m, 904 w, 861 m, 843 m, 775 m, 723 m, 702 m, 670 w, 634 w, 576 m, 528 w, 486 m. | [] | [] | ["C 46 H 40 N 1.5 O 12 P 2 Zn 2"] | [] | [] | [] | ["180 ◦ C"] | ["5 h"] | []
j.ica.2003.11.051 | b In the primary solution.c 3b ¼ [1b  2H 2 O], resulting even after mild workup (see the text). | [] | [] | ["NaN"] | [] | [] | [] | [] | [] | []
j.molcata.2015.03.019 | After stirring the resulting solution at 60 ◦ C for 3 d, 0.20 g solid of NH 4 PF 6 was added, and the precipitate that formed was harvested by ﬁltration, and was recrystallized from a mixture of methanol and water to afford blue crystals of [(Cu II Cl) 3 (HPO 4 )L1](PF 6 ) (3) in 3 d (8.8 mg, yield 70%).Anal.Calcd.for [(Cu II Cl) 3 (HPO 4 )(C 42 N 10 H 66 )](PF 6 ): C, 40.39; H, 5.41; N, 11.21.Found: C, 40.15; H, 5.31; N, 10.93.2.9.X-ray crystallography Complete data sets for 2-PF 6 ·MeOH·4MeCN (CCDC 1037563) and 3 (CCDC 1037564) were collected. | [] | ["3 d"] | ["[(Cu II Cl) 3 (HPO 4 )L1](PF 6 )", "[(Cu II Cl) 3 (HPO 4 )(C 42 N 10 H 66 )](PF 6 )"] | [] | [] | [] | ["60 \n C"] | ["3 d"] | []
c8dt00182k | Synthesis of {Ba(H 2 O) 2 Q[6]·(HDTNB) 2 } (2). A mixture of Q[6]·10H 2 O (15 mg, 0.0125 mmol), H 2 DTNB (9.9 mg, 0.025 mmol), BaCl 2 ·10H 2 O (24.4 mg, 0.1 mmol) and 5 mL of distilled water was put into a Teflon-lined stainless steel vessel and then heated at 120 °C for 6 hours. After cooling to room temperature, colourless crystals were gathered in 40% yield based on Q[6]·10H 2 O. Anal. calcd for 2 (C 64 H 54 N 28 O 30 S 4 Ba): C, 39.20; H, 2.78; N, 20.00%. Found: C, 39.46; H, 2.55; N, 20.29%. | [] | [] | ["{Ba(H 2 O) 2 Q[6]·(HDTNB) 2}", "C 64 H 54 N 28 O 30 S 4 Ba"] | ["BaCl 2 \n10H 2 O--24.4 mg, 0.1 mmol"] | [] | ["Q[6]·10H 2 O--15 mg, 0.0125 mmol", "H 2 DTNB--9.9 mg, 0.025 mmol"] | ["120 °C"] | ["6 hours"] | ["distilled water--5 mL"]
j.molstruc.2009.05.024 | For the synthesis of 3, copper acetate tetrahydrate (0.0311 g, 0.125 mmol), 2,4,6-trimethylbenzoic acid (0.0205 g, 0.125 mmol), and caffeine (0.0242 g, 0.125 mmol) were mixed in deionised water (3 mL). After stirring for half an hour, the mixtures were placed in a 23 mL Teﬂon-lined reactor and heated at 85 °Cinan oven for three days. Then the reactor was cooled slowly to room temperature; dark green coloured crystals of [Cu 2 ( l tmb) 4 (CH 3 OH) 2 ]) were collected by ﬁltration, washed with de-ionized water followed by diethyl ether, and then dried (0.0460 g, 87.7%). In this synthesis caffeine serves as a mineralizer. In the abTable 2 Selected bond lengths and angles for 1–3. | [] | [] | ["[Cu 2(ltmb)4(CH3OH)2]"] | ["copper acetate tetrahydrate--0.0311 g, 0.125 mmol"] | [] | ["2,4,6-trimethylbenzoic acid--0.0205 g, 0.125 mmol", "caffeine--0.0242 g, 0.125 mmol"] | ["85 \nC"] | ["three days"] | ["deionised water--3 mL"]
acs.inorgchem.9b02568 | Route A, One-Pot. Under nitrogen atmosphere, the imidazolium salt (0.20 mmol) was reacted with t-BuOK (0.24 mmol) and Cu(OAc) 2 (0.20 mmol) in dry THF at room temperature. After 30 min, the reaction mixture was evaporated in vacuo, and the solid was dissolved in CH 2 Cl 2 . The solution was ﬁltered and pentane was added until a solid precipitated. The solid was collected by ﬁltration, washed with Et 2 O(2× 2 mL) and dried under vacuum. | [] | [] | [] | ["Cu(OAc) 2--0.20 mmol"] | ["t-BuOK--0.24 mmol"] | ["imidazolium salt--0.20 mmol"] | ["room temperature"] | ["30 min"] | ["THF--dry", "CH 2 Cl 2--NA", "pentane--NA", "Et 2 O--2× 2 mL"]
zaac.202000299 | The working electrode was prepared by dropping 50 μL of uniform suspension containing the as-prepared complex (1.5 mg), ethanol (0.5 mL), Nafion (10.0 μL) directly onto a FTO plate. The surface area of the working electrode exposed to the electrolyte of Na 2 SO 4 aqueous solution (0.2 mol·L –1 ) was about 1.0 cm 2 . EIS of three complexes was carried out with a bias of 2.0 V in the frequency range of 1–10kHz and the photo-responses of these samples were measured with a chopped light at 0.5 V.Synthesis of {[Cu I 2 Cu II (tpt) 2 (L)]·15H 2 O} n (1): Cu(ClO 4 ) 2 ·6H 2 O (36.5 mg, 0.1 mmol), tpt (20.8 mg, 0.06 mmol), H 4 L (22.6 mg, 0.06 mmol), doubly deionized water (10.0 mL), and triethylamine (TEA, 125 μL) were sealed in a Teflon-lined stainless steel vessel (23.0 mL). The resulting mixture was heated at 160 °C for 96 h under autogenous pressure. After the mixture was cooled to room temperature at a rate of 2.8 K·h –1 , red block-shaped crystals suitable for X-ray analysis were obtained directly, washed with cold water, and dried in air. Yield: 70% based on tpt. C 50 H 31 Cu 3 N 12 O 10 S 2 : calcd. C, 49.44; H, 2.57; N, 13.84 %; found: C, 48.69; H, 2.75; N, 13.67%. FT-IR (KBr): ν ˜ = 3425 (br), 1577(s), 1518 (s), 1373 (s), 1312 (w), 1179 (w), 1085 (m), 1014(w), 859 (w), 802 (m), 751 (m), 666 (w), 622 (w), 511(w) cm –1 . | [] | [] | ["{[Cu I 2 Cu II (tpt) 2 (L)]·15H 2 O} n"] | ["Cu(ClO 4 ) 2 ·6H 2 O--36.5 mg, 0.1 mmol"] | ["triethylamine (TEA)--125 μL"] | ["tpt--20.8 mg, 0.06 mmol", "H 4 L--22.6 mg, 0.06 mmol"] | ["160 \nC"] | ["96 h"] | ["doubly deionized water--10.0 mL"]
c6ce02292h | The ethanol (20mL) solution of 5-Nitrosalicylaldehyde (1.671g, 0.01mol) was added dropwise to the ethanol (20mL) solution of 4-Hydroxybenzhydrazide (1.522g, 0.01mmol) with stirring. The addition of 1 drop of concentrated hydrochloric acid induced a colour change along with immediate precipitation. Then, the mixture was refluxed for 8 hours with vigorous stirring and subsequently cooled to room temperature. The yellow solid was collected by vacuum filtration, washed with ethanol and diethyl ether, and dried in air (Scheme S1). Yield: (69%). Selected IR (KBr pellet, cm -1 ): ν(O–H) 3202; ν(C ＝ O) 1656 ; ν(C ＝ N) 1603(s). 1 H NMR (400 MHz, DMSO-d 6 ) δ (ppm) 12.45 (s, 1H), 12.11 (s, 1H), 10.22 (s, 1H), 8.71 (s, 1H), 8.58 (s, 1H), 8.17 (d, J = 7.4, 1H), 7.85 (s, 2H), 7.12 (d, J = 6.7, 1H), 6.89 (s, 2H). 13 C NMR (175 MHz, DMSO-d 6 ) δ (ppm) 163.16, 163.08, 161.52, 144.27, 140.32, 130.32, 126.74, 124.51, 123.47, 120.35, 117.54, 115.59. Synthesis of the ligands H 4 L 2 and H 2 L 3 . | [] | [] | ["NaN"] | [] | [] | ["5-Nitrosalicylaldehyde --1.671g, 0.01mol", "4-Hydroxybenzhydrazide --1.522g, 0.01mmol"] | ["refluxed"] | ["8 hours"] | ["ethanol--20mL"]
acs.inorgchem.6b01879 | Synthesis. [Cu 2 I 2 (pyz)] n (1). A solution of pyrazine (0.0400 g, 0.5 mmol) in CH 3 CN (20 mL) was added to a CH 3 CN (20 mL) solution of CuI (0.1904 g, 1.0 mmol). Yellow solid appeared when the solution was stirred, which was isolated by vacuum ﬁltration. The product was washed with acetone and recrystallized in hot CH 3 CN. The resulting yellow block crystals were found to emit a bright orange color under UV light. IR (cm −1 ): 1637 (s), 1477 (m), 1416 (vs), 1157 (m), 1120 (m), 1049 (m), 804 (m), 451 (m). Anal. Calcd for C 4 H 4 N 2 Cu 2 I 2 :C, 10.42; H, 0.87; N, 6.08; Found: C, 10.63; H, 0.83; N, 5.87%. Percent yield 76%. | [] | [] | ["[Cu 2 I 2 (pyz)] n", "C 4 H 4 N 2 Cu 2 I 2"] | ["CuI--0.1904 g, 1.0 mmol"] | [] | ["pyrazine--0.0400 g, 0.5 mmol"] | [] | [] | ["CH 3 CN--20 mL"]
j.inoche.2013.06.046 | 2H 2 O (11.0 mg, 0.05 mmol), p-CPhH 4 IDC (27.6 mg, 0.1 mmol), 2,2-bipy (15.2 mg, 0.1 mmol) and Et 3 N (0.021 mL, 0.15 mmol ) and 7 mL of H 2 O in a Teflon lined stainless steel container was performed at 180 °C for 96 h. The mixture was cooled to room temperature, pare-yellow crystals of 3 were isolated, washed with distilled water several times, and dried in air with a yield of 45% based on Cd. Anal. Calcd. For C 32 H 22 Cd 2 N 6 O 7 : C, 46.45; H, 2.69; N, 10.16%. Found: C, 46.35; H, 2.80; N, 10.45%. IR (cm -1 , KBr): 3451 (m), 3069 (m), 1599 (s), 1440 (s), 1318 (s), 1253 (s), 1159 (s), 1015 (s), 859 (s), 768 (s),739 (m), 648 (m), 557 (w), 469 (s). [24] Crystal data: For 1: Mr = 404.60, a = 8.538(9) Å, b = 16.635(17) Å, c = 8.845(9) Å, V = 1235(2) Å 3 , Z = 4, F(000) = 792, GOF = 1.173, R 1 =0.0518, wR 2 = 0.1775, AC = 1.810 mm -1 . For 2: Mr = 991.66, a = 6.3338(4) Å, b = 9.7259(5) Å, c = 12.5873(8) Å, V = 726.12(8) Å 3 , Z = 1, F(000) = 482, GOF = 1.058, R 1 = 0.0369, wR 2 = 0.0715, AC = 2.271 mm -1 . For 3: Mr = 827.36, a = 15.0508(2) Å, b = 9.1249(8) Å, c = 23.1601(5) Å, V = 3173.1(3) Å 3 , Z = 4, F(000) = 1632, GOF = 1.030, R 1 =0.0232, wR 2 = 0.0501, AC = 1.398 mm -1 . ACCEPTED MANUSCRIPT ACCEPTED MANUSCRIPT [25] M. Du, Z.H. Zhang, X.J. Zhao, Q. Xu, Modulated preparation and structural diversification of Zn II and Cd II metal−organic frameworks with a versatile building block 5-(4-pyridyl)-1,3,4-oxadiazole-2-thiol. Inorg. Chem. 45 (2006) 5785–5792; [26] M. D. Allendorf, C. A, Bauer, R. K. Bhakta, R. J. T. Hook, Luminescent metal–organic frameworks. Chem. Soc. Rev. 38 (2009) 1330-1352. [27] E.C. Yang, H.K. Zhao, B. Ding, X.G. Wang, X.J. Zhao, Four novel three-dimensional triazole-based Zinc(II) metal−organic frameworks controlled by the spacers of dicarboxylate ligands: hydrothermal synthesis, crystal structure, and luminescence properties. Cryst. Growth Des. 7 (2007) 2009–2015. ACCEPTED MANUSCRIPT ACCEPTED MANUSCRIPT a b Fig. 1. (a) Coordination environment of Cd(II) atom in 1 ( metal atoms = orange, oxygen atoms = red, nitrogen atoms = blue ). (b) View of the 2D layer of 1 (part atoms omitted for clarity). a b c Scheme 1 Coordination modes of p-CPhH 4-n IDC n- anions (n = 2, 3 or 4) (Color scheme: carbon = gray, nitrogen = blue, oxygen = red, metal = green) ACCEPTED MANUSCRIPT ACCEPTED MANUSCRIPT a Fig. 2. (a) Coordination environments of Cd(II) atoms in polymer 2. (b) The 1D wavy chain of 2 with [Cd 2 (p-CPhHIDC) 2 (H 2 O) 4 ] cages (cage is colored with purple). a ACCEPTED MANUSCRIPT ACCEPTED MANUSCRIPT b Fig. 3. (a) Coordination environments of Cd(II) atoms in polymer 3 (Cd1 = purple, Cd2 = green, oxygen atoms = red, nitrogen atoms = blue). (b) View of the 2-D sheet structure of 3 (part atoms omitted for clarity). Fig. 4. The solid-state photoluminescent spectra of polymers 1, 2 and 3, and the free ligand p-CPhH 4 IDC at room temperature. ACCEPTED MANUSCRIPT ACCEPTED MANUSCRIPT H N N HOOC HOOC COOH Cd 2+ Cd 2+ piperazine Cd 2+ 2,2 -bipy' Graphical Abstract ACCEPTED MANUSCRIPT ACCEPTED MANUSCRIPT Synopses Assembly of three cadmium polymers from a newly designed imidazole multi-carboxylate ligand Inorganic Chemistry Communications (2013) Li Li, Bei-Bei Guo, Gang Li* Three Cd(II) imidazole multi-carboxylate-based CPs have been hydrothermally prepared and structurally characterized by single-crystal X-ray crystallography. The thermal and solid-state photoluminescence properties of the polymers have been determined as well. H N N HOOC HOOC COOH Cd 2+ Cd 2+ piperazine Cd 2+ 2,2 -bipy' ACCEPTED MANUSCRIPT ACCEPTED MANUSCRIPT Highlights > Three coordination polymers have been successfully isolated. > 2-(4-carboxylphenyl)-1H-imidazole-4,5-dicarboxylic acid reacts with Cd ion under hydrothermal condition. > The polymers have structurally characterized by EA, IR and X-ray diffraction analysis. > The themostabilities and photoluminescence properties of the polymers have been determined. > | [] | [] | ["{[Cd(p-CPhHIDC)(2,2'-bipy)(H2O)]}n", "C32H22Cd2N6O7"] | ["Cd(NO3)2·4H2O--11.0 mg, 0.05 mmol"] | ["Et3N--0.021 mL, 0.15 mmol"] | ["p-CPhHIDC--27.6 mg, 0.1 mmol", "2,2'-bipy--15.2 mg, 0.1 mmol"] | ["180 °C"] | ["96 h"] | ["H2O--7 mL"]
j.poly.2014.06.043 | 2.3.3. Synthesis of [N-(4-methoxy-2-oxidobenzylidene)-4chlorobenzyhydrazidato](p-ﬂuorobenzyl)tin(IV) chloride, C5B 0.41 g (1.0 mmol) of di(p-ﬂuorobenzyl)tin dichloride in 10 ml of ethanol was added to a 25 ml hot ethanolic solution of the ligand L (0.30 g, 1.0 mmol). The solution mixture was reﬂuxed with vigorous stirring for 2 h. Then 0.078 g (0.5 mmol) of 4,4 0 -bipyridine in 10 ml of ethanol was added slowly, the mixture was further reﬂuxed for another 2 h and ﬁltered. The ﬁltrate was evaporated until a precipitate was obtained. The yellow crystals thus formed were ﬁltered, washed with minimum amount of ethanol and dried in air. Yield: 0.43 g, 76%; m.p.: 186–188 °C. Anal. Calc. for C 22 H 19FCl 2 N 2 O 4 Sn: C, 45.24; H, 3.28; N, 4.80. Found: C, 45.34; H, 3.58; N, 4.75%. IR (KBr/cm 1 ): 1537 m (C–O), 1610 m (C@N). | [] | [] | ["C 22 H 19FCl 2 N 2 O 4 Sn", "[N-(4-methoxy-2-oxidobenzylidene)-4chlorobenzyhydrazidato](p-ﬂuorobenzyl)tin(IV) chloride"] | ["di(p-ﬂuorobenzyl)tin dichloride--0.41 g, 1.0 mmol"] | [] | ["ligand L--0.30 g, 1.0 mmol", "4,4 0 -bipyridine--0.078 g, 0.5 mmol"] | ["hot", "reflux"] | ["2 h", "2 h"] | ["ethanol--10 ml", "ethanol--25 ml"]
j.jssc.2014.01.026 | 2.5. Synthesis of [Cu(dth)(Hnip) 2 ] n (5) A mixture of Cu(NO 3 ) 2  3H 2 O (0.048 g, 0.2 mmol), dth (0.028 g, 0.1 mmol), H 2 nip (0.032 g, 0.15 mmol), H 2 O (8 mL) and NaOH (0.1 mol L  1 , 3 mL) was stirred for 1 h in air, and then sealed in a25mLTeﬂon-lined stainless-steel autoclave at 120 1C for 72 h. | [] | [] | ["[Cu(dth)(Hnip) 2 ] n"] | ["Cu(NO 3 ) 2 ? 3H 2 O--0.048 g, 0.2 mmol"] | [] | ["dth--0.028 g, 0.1 mmol", "H 2 nip--0.032 g, 0.15 mmol"] | ["120 \nC"] | ["72 h"] | ["H 2 O--8 mL", "NaOH--0.1 mol L -1, 3 mL"]
ejic.201000276 | Synthesis of {[Co(pcc)(4,4⬘-bipy)(H 2 O)](H 2 O) 1.5 } n : To a solution of K 2 pcc (60 mg, 0.21 mmol) and 4,4⬘-bipy (33 mg, 0.21 mmol) in 60 mL of H 2 O was added a solution of CoCl 2 ·6H 2 O (51 mg, 0.21 mmol) in 15 mL of H 2 O. The resulting solution was evaporated in air at ca. 80–90 °C until thin bronze-coloured crystals precipitated. The compound was filtered, washed with water and dried in air at room temperature; yield 71 mg, 73 %. C 18 H 22 CoN 2 O 6,5 P (455.24): calcd. C 46.97, H 4.82, N 6.09; found C 47.10, H 4.95, N 6.04. | [] | [] | ["{[Co(pcc)(4,4⬘-bipy)(H 2 O)](H 2 O) 1.5 } n", "C 18 H 22 CoN 2 O 6,5 P"] | ["CoCl 2 ·6H 2 O--51 mg, 0.21 mmol"] | [] | ["K 2 pcc--60 mg, 0.21 mmol", "4,4⬘-bipy--33 mg, 0.21 mmol"] | [] | [] | ["H 2 O--60 mL"]
j.poly.2004.09.034 | The reagent 4-PDS (4-PDS = 4,4 0 -dipyridyldisulﬁde) was purchased from Aldrich.2.3. Preparation of [Zn(NCS) 2 (4-PDS)] n Zn(NO 3 ) 2 Æ 6H 2 O (0.19 g, 1 mmol), NH 4 SCN (0.15 g, 2 mmol) and 4-PDS (0.22 g, 1 mmol) were placed in a ﬂask containing 10 mL CH 3 OH. The mixture was stirred at room temperature for 0.5 h to yield a white precipitate. The white solid was ﬁltered oﬀ, washed with CH 3 OH and then dried under vacuum. Yield: 0.29 g (72%). Anal. Calc. for C 12 H 8 ZnN 4 S 2 : C, 35.84; H, 1.99; N, 13.94. Found: C, 35.48; H, 1.96; N, 14.02%.IR (KBr disk): 3077(m), 2074(m), 1593(s), 1540(s), 1486(m), 1424(m), 1324(m), 1223(m), 1102(m), 1063 (m), 1028(m), 991(s), 964(s), 822(m), 718(m), 500(m). | [] | [] | ["[Zn(NCS) 2 (4-PDS)] n", "C 12 H 8 ZnN 4 S 2"] | ["Zn(NO 3 ) 2 Æ 6H 2 O--0.19 g, 1 mmol"] | ["NH 4 SCN--0.15 g, 2 mmol"] | ["4-PDS--0.22 g, 1 mmol"] | [] | ["0.5 h"] | ["CH 3 OH--10 mL"]
ejic.200390106 | Yield 56 mg (64%). C 14 H 25 N 3 O 4 SZn (396.8) calcd. C 42.4, N 10.6, H 6.35; found C 42.1, N 10.6, H 6.28. | [] | [] | ["C 14 H 25 N 3 O 4 SZn"] | [] | [] | [] | [] | [] | []
c8dt03585g | [Yb(µ-dmba)(dmdbm) 2 HOMe] 2 (3). M.p. 288–290 °C.Elemental analysis calcd (%) for C 97 H 106 O 15 Yb 2 ·(3.5H 2 O): C, 60.78; H, 5.73; found: C, 60.49; H, 5.38. IR (ATR): ν = 2914 w, 1505 s, 1372 s, 1326 m, 1270 m, 1216 m, 998 w, 946 w, 859 w, 788 s, 750 m. | [] | [] | ["[Yb(µ-dmba)(dmdbm) 2 HOMe] 2", "C 97 H 106 O 15 Yb 2"] | [] | [] | [] | ["288–290 °C"] | [] | []
chem.201100988 | [MnACHTUNGTRENNUNG(tda)ACHTUNGTRENNUNG(tpt)ACHTUNGTRENNUNG(H 2 O)] 2 ·2H 2 O(11): Orange crystals (0.22 g, 80%); IR (NaCl): n˜ = 3634–3010 (br) , 1670 (m), 1606 (vs), 1571 (vs), 1545 (vs), 1530 (vs), 1467 (s), 1452 (s), 1422 (s), 1407 (s), 1377 (s), 1297 (m), 1290 (m), 1262 (s), 1252 (s), 1234 (s), 1157 (s), 1145 (s), 1135 (s), 1103 (w), 1077 (w), 1046 (m), 1040 (m), 1008 (s), 934 (m), 926 (m), 913 (w), 902 (w), 859 (s), 850 (m), 777 (s), 759 (s), 722 (s), 677 (s), 667 (s), 632 (s), 626 (s), 613 cm 1 (s); elemental analysis: calcd (%) for C 22 H 20 N 6 O 6 SMn (551.43): C 47.92, H 3.66, N 15.24; found: C 47.88, H 3.33, N 14.93. | [] | [] | ["[MnACHTUNGTRENNUNG(tda)ACHTUNGTRENNUNG(tpt)ACHTUNGTRENNUNG(H 2 O)] 2 ·2H 2 O"] | ["NaN--NaN"] | [] | ["ACHTUNGTRENNUNG(tda)--NaN", "ACHTUNGTRENNUNG(tpt)--NaN"] | [] | [] | []
j.dyepig.2015.09.024 | Anal. Calc. for C 21 H 25 N 2 O 10 Sm: C, 40.96; H, 4.09; N, 4.55%. Found: C, 41.01; H, 4.25; N, 4.39%. IR (KBr pellet, cm 1 ): 3380 (s), 1648 (s), 1600 (s), 1552(s), 14 41 (m), 1388 (s), 1322 (m), 1185 (w), 1113 (w), 1058 (w), 1017 (w), 864 (m), 783 (s), 752 (m). | [] | [] | ["C 21 H 25 N 2 O 10 Sm"] | [] | [] | [] | [] | [] | []
c0jm01012j | BaCo II (nta)CH 3 COO$2H 2 O (1). Cobalt(II) acetate tetrahydrate (2 mmol, 0.50g) was added to 20 mL of Ba(Hnta) aqueous solution obtained by reacting BaCO 3 (2 mmol, 0.39 g) with H 3 nta (2 mmol, 0.38 g). It was then stirred, heated to 60  C for one hour and left for evaporation at room temperature. Cherish prismatic crystals grow from the solution after the volume is 5– 3 mL. Yield: 0.55 g (1.14 mmol, 57%). Elemental analysis: % observed (% calculated for C 8 H 13 NO 10 BaCo): C, 19.95 (20.04); H, 2.83 (2.73); N, 3.04 (2.92). | [] | [] | ["BaCo II (nta)CH 3 COO$2H 2 O", "C 8 H 13 NO 10 BaCo"] | ["Cobalt(II) acetate tetrahydrate--2 mmol, 0.50g", "Ba(Hnta)--aqueous solution"] | [] | ["H 3 nta--2 mmol, 0.38 g"] | ["60 \n C"] | ["one hour"] | ["water--20 mL"]
c2ce25256b | Anal. calculated for C 25 H 31 CoN 9 O 7 : C, 47.73; H, 4.93; N, 20.04. Found: C, 47.97; H, 4.71; N, 20.62.Synthesis of {[Co(H 2 MBP) 2 (PHA)] n ?EtOH} (3). 0.1 mmol of H 2 MBP and 0.1 mmol of phthalic acid was dissolved in a 1 : 1 mixture of ethanol and DMF and to it aqueous solution of Co(NO 3 ) 2 ?6H 2 O was added. The mixture was placed in a sealed container and heated to 75 uC for 3 days. Pink needle-shaped crystals were obtained on cooling, which were filtered, washed with methanol and dried in air (40% yield based on H 2 MBP).IR (KBr, cm 21 ): 3298(sh), 1552(vs), 1483(w), 1064, 1000(s).Anal. calculated for C 24 H 26 CoN 8 O 5 : C, 50.93; H, 4.59; N, 19.80. Found: C, 49.78; 4.23; N, 20.16.Synthesis of [Co(H 2 MBP)(IPA) (CH 3 OH) 2.5 ] n (4). Compound 4 was synthesized similarly to that of 3 except in place of terephthalic acid, isophthalic acid was used. Pink block-shaped crystals were obtained, which were filtered, washed with methanol and dried in air (37% yield based on H 2 MBP). | [] | [] | ["{[Co(H 2 MBP) 2 (PHA)] n ?EtOH}", "[Co(H 2 MBP)(IPA) (CH 3 OH) 2.5 ] n", "C 25 H 31 CoN 9 O 7", "C 24 H 26 CoN 8 O 5"] | ["Co(NO 3 ) 2 ?6H 2 O--aqueous solution", "Co(NO 3 ) 2 ?6H 2 O--aqueous solution"] | [] | ["H 2 MBP--0.1 mmol", "PHA--0.1 mmol", "H 2 MBP--0.1 mmol", "IPA--not specified"] | ["75 uC"] | ["3 days"] | ["ethanol and DMF--1 : 1 mixture", "not specified--not specified"]
acs.organomet.9b00507 | To this was slowly added solution 30 mg (4.21 mmol) of lithium band. The solution was allowed to warm up to room temperature and stirred for additional 15 h. At this time, reaction control by NMR spectroscopy showed clean conversion of the starting material to two main products. Then, the reaction solution was subjected to an aqueous work up with 10% sulfuric acid. After removal of the solvents, a colorless oil was obtained. Subsequently, the oil was chromatographed on silica gel with pentane as eluent, to give 223 mg (52%) of analytically pure 14 as white crystals alongside 74 mg (27%) of analytically pure 15 as white crystals. 15: mp: 279−281 °C. Anal.Calcd for C 28 H 52 Si 6 : C, 60.35 H, 9.41%. Found: C, 60.40; H, 9.44%.29 Si NMR ( CDCl 3 ,TMS,ppm):−25.57 (SiPht-Bu); −39.82(Si(CH 3 ) 2 ).13 CNMR(CDCl 3 , TMS, ppm): 137.71, 137.68, 128.48, 127.22 (Aryl−C); 31.07 (C(CH 3 ) 3 ); 24.51 (C(CH 3 ) 3 ); −1.16, −2.70 (Si−(CH 3 ) 2 ).1 H NMR (CDCl 3 , TMS, ppm): 7.55− 7.52 (m, 4H, Ph−H); 7.28−7.26 (m, 6H, Ph−H); 0.97 (s, 18H C(CH 3 ) 3 ); 0.51, 0.03 (s, each 12H Si(CH 3 ) 2 ). IR (neat): 3068 (w), 3042 (w), 2960 (m), 2936 (m), 2884 (m), 2846 (m), 1458 (m), 1424 (m), 1400 (m), 1358 (m), 1303 (m), 1245 (m), 1186 (m), 1092 (m), 1010 (m), 999 (m) 983 (m), 836 (s), 796 (s), 751 (s), 734 (s), 700 (s), 684 (s), 650 (s), 636 (s), 583 (m), 489 (s), 451 (m), 423 (m), 406 (m), 383 (m) cm −1 . HRMS Calcd for (C 28 H 52 Si 6 + )(M + ): 556.2685. Found: 556.2690.Reaction of 14 with Gaseous HCl. First, 300 mg of 14 (0.68 mmol) was dissolved in 10 mL of benzene. To this solution was Organometallics Article DOI: 10.1021/acs.organomet.9b00507 Organometallics XXXX, XXX, XXX−XXX J added a catalytic amount of AlCl 3 , and subsequently gaseous HCl was bubbled through the solution for 3 min (predried with an AlCl 3 drying tower). Volatiles were removed in vacuo, and the residue was extracted with n-hexane (3 × 15 mL). After removal of the solvent, 285 mg (98%) of analytically pure 16 (16 was recovered as a diastereomeric mixture, which could not be separated) as colorless oil was obtained. 16: Anal. Calcd for C 12 H 30 Cl 4 Si 4 : C, 33.64 H, 7.06%.Found: C, 33.63; H, 7.04%.29 Si NMR (C 6 D 6 , TMS, ppm): 20.28, 20.19 (SiClt-Bu); 14.56, 13.64 (SiCl(CH 3 ) 2 ).13 C NMR (C 6 D 6 , TMS, ppm): 28.64, 28.61 (C(CH 3 ) 3 ); 24.69, 24.10 (C(CH 3 ) 3 ); 4.90, 4.87, 4.57, 4.41 (Si−(CH 3 ) 2 ).1 H NMR (C 6 D 6 , TMS, ppm): 1.12 (s, 18H C(CH 3 ) 3 ); 0.65, 0.60 (s, each 6H Si(CH 3 ) 2 ). IR (neat): 2956 (m), 2931 (m), 2894 (m), 2861 (m), 1461 (m), 1397 (w), 1362 (m), 1246 (s), 1179 (w), 1003 (w), 975,35 (m), 936 (w), 838 (s), 799 (s), 771 (s), 697 (w), 672 (m), 626 (w), 605 (m), 514 (s), 480 (s), 464 (s), 429 (s), 387 (m) cm −1 . HRMS Calcd for (C 12 H 30 Cl 4 Si 4 + )(M + ): 426.0179. Found: 426.0182.Reaction of 16 with KC 8 . First, 360 mg (2.66 mmol) of KC 8 were suspended in 10 mL of Et 2 O, and the solution was cooled to −80 °C.To this solution was slowly added 300 mg of 16 (0.70 mmol) dissolved in 10 mL of Et 2 O, and the solution was stirred for an additional 20 min at −80 °C. The mixture was allowed to warm up to room temperature and stirred for another 6 h. At this time, reaction control by NMR spectroscopy showed clean conversion of the starting material to 17. Volatiles were removed in vacuo, and the residue was extracted with n-hexane (3 × 15 mL). After removal of the solvent, a solid residue was obtained. The obtained crude product was recrystallized from acetone, giving white crystals of 17. Yield: 173 mg (86%) of analytically pure 17 as white crystals. 17: mp: 269−271 °C. Anal. Calcd for C 24 H 60 Si 8 : C, 50.27 H, 10.55%. Found: C, 50.31; H, 10.56%.29 Si NMR (CDCl 3 , TMS, ppm): −23.83 (SitBu); −44.22 (Si(CH 3 ) 2 ).13 C NMR (CDCl 3 , TMS, ppm): 33.78 (C(CH 3 ) 3 ); 26.56 (C(CH 3 ) 3 ); 6.09, 4.11 (Si(CH 3 ) 2 ).1 H NMR (CDCl 3 , TMS, ppm): 1.21 (s, 36H C(CH 3 ) 3 ); 0.69, 0.64 (s, each 12H Si(CH 3 ) 2 ). IR (neat): 3650 (w), 2925 (m), 2883 (m), 2848 (s), 1457 (m), 1390 (w), 1357 (m), 1234 (m), 1161 (m), 929 (w), 1005 (m), 832 (s), 801 (s), 744 (m), 728 (m), 652 (s), 582 (m), 383 (m) cm −1 . HRMS Calcd for (C 20 H 51 Si 8 + )(M + − t-Bu): 515.2145. Found: 515.2150.X-ray Crystallography. All crystals suitable for single-crystal Xray diﬀractometry were removed from a vial or Schlenk ﬂask and immediately covered with a layer of silicone oil. A single crystal was selected, mounted on a glass rod on a copper pin, and placed in a cold N 2 stream. XRD data collection for compound 3, 6, 7, 9, 13, and 17 was performed on a Bruker APEX II diﬀractometer with use of an Incoatec microfocus sealed tube of Mo Kα radiation (λ= 0.71073 Å) and a CCD area detector. Empirical absorption corrections were applied using SADABS or TWINABS.37,38 XRD data collection for compounds 5, 8b, and 14 was carried out with a Rigaku Xtalab Synergy Dualﬂex using a graphite monochromator with either MoKα radiation (λ = 0.71073 Å) or Cu Kα radiation (λ = 1.54180 Å); XRD data collection for 4 used the MX1 beamline of the Australian Synchrotron (λ = 0.71090 Å). The software package Blu-Ice 39 was used for synchrotron data acquisition, while the program XDS 40 was employed for synchrotron data reduction. The structures were solved with either the use of direct methods or the intrinsic phasing option in SHELXT and reﬁned by the full-matrix least-squares procedures in SHELXL.41−43 or Olex2.44 The space group assignments and structural solutions were evaluated using PLATON.45,46 Non-hydrogen atoms were reﬁned anisotropically. Hydrogen atoms were located in either a diﬀerence map or calculated positions corresponding to standard bond lengths and angles. Disorder was handled by modeling the occupancies of the individual orientations using free variables to reﬁne the respective occupancy of the aﬀected fragments (PART).47 Three of the six independent molecules in compound 3 show positional disorder of the silicon hydrogen bonds in the Et 3 Si−SiH moiety and were reﬁned using split positions, 70/30, 60/40, and 85/15 respectively.Disordered positions for the ethyl groups in one of the Et 3 SiH moiety were reﬁned using 50/50 split positions. Disordered positions for two of the ring −SiMe 2 moieties were reﬁned using 60/30 split positions. In some tough cases of disorder, anisotropic U ij -values of the atoms were restrained (ISOR) to behave more isotropically. In compound 7, the constraints EXYZ and EADP were used in modeling disorder of one of the triﬂuoromethanesulfonate (OfT) groups to make the ADP values of the disordered atoms more reasonable.Disordered positions were reﬁned using 80/20 split positions. The distances between atom pairs were restrained to possess the same value using the SADI instruction. In some tough cases of disorder, anisotropic U ij -values of the atoms were restrained (ISOR) to behave more isotropically. Despite multiple attempts to model the anisotropic behavior for the positional disorder of the ﬂuorine atoms in the disordered OfT group, the main axis ADP ratio for one of the ﬂuorine atoms remained high. However, the residual electron density was well below acceptable values. Compound 17 was reﬁned as a 2-component twin. The contributions of the two twin components reﬁned to 0.808(8)/0.192(4). Table S1 contains crystallographic data and details of measurements and reﬁnement for all compounds.Crystallographic data (excluding structure factors) have been deposited with the Cambridge Crystallographic Data Centre as CCDC 1942705−1942715.■ ASSOCIATED CONTENT * S Supporting Information The Supporting Information is available free of charge on the ACS Publications website at DOI: 10.1021/acs.organomet.9b00507.NMR spectra and X-ray data (PDF) Accession Codes CCDC 1942705−1942715 contain the supplementary crystallographic data for this paper. These data can be obtained free of charge via www.ccdc.cam.ac.uk/data_request/cif,orby emailing data_request@ccdc.cam.ac.uk, or by contacting The Cambridge Crystallographic Data Centre, 12 Union Road, Cambridge CB2 1EZ, UK; fax: +44 1223 336033.■ AUTHOR INFORMATION Corresponding Authors *E-mail: michael.haas@tugraz.at (M.H.).*E-mail: cameron.jones@monash.edu (C.J.).ORCID Michael Haas: 0000-0002-9213-940X Ana Torvisco: 0000-0002-6203-7330 Roland Fischer: 0000-0001-9523-5010 Cameron Jones: 0000-0002-7269-1045 Notes The authors declare no competing ﬁnancial interest.■ ACKNOWLEDGMENTS M.H. thanks the FWF (Vienna, Austria) for ﬁnancial support (project number J 3999-N34). C.J. acknowledges ﬁnancial support from the Australian Research Council. Part of this research was undertaken on the MX1 beamline at the Australian Synchrotron, Victoria, Australia.■ REFERENCES (1) Skell, P. S.; Goldstein, E. J. Dimethylsilene: CH 3 SiCH 3 . J. Am.Chem. Soc. 1964, 86, 1442−1443.(2) Denk, M.; Lennon, R.; Hayashi, R.; West, R.; Belyakov, A. v.; Verne, H. P.; Haaland, A.; Wagner, M.; Metzler, N. Synthesis and Structure of a Stable Silylene. J. Am. Chem. Soc. 1994, 116, 2691− 2692.(3) Blom, B.; Driess, M. Recent Advances in Silylene Chemistry: Small Molecule Activation En-Route Towards Metal-Free Catalysis.In Functional Molecular Silicon Compounds II; Scheschkewitz, D., Ed.; Organometallics Article DOI: 10.1021/acs.organomet.9b00507 Organometallics XXXX, XXX, XXX−XXX K Structure and Bonding Series; Springer: Berlin, 2014; Vol. 156,pp 85−123.(4) Gehrhus, B.; Lappert, M. F.; Heinicke, J.; Boese, R.; Bla  ser, D.Synthesis, structures and reactions of new thermally stable silylenes. J.Chem. Soc., Chem. Commun. 1995, 116, 1931−1932.(5) Driess, M.; Yao, S.; Brym, M.; van Wu  llen, C.; Lentz, D. A new type of N-heterocyclic silylene with ambivalent reactivity. J. Am. Chem.Soc. 2006, 128, 9628−9629.(6) So, C.-W.; Roesky, H. W.; Magull, J.; Oswald, R. B. Synthesis and Characterization of [PhC(NtBu)2]SiCl: A Stable Monomeric Chlorosilylene. Angew. Chem. 2006, 118, 4052−4054.(7) Kong, L.; Zhang, J.; Song, H.; Cui, C. N-Aryl substituted heterocyclic silylenes. Dalton Trans. 2009, 5444−5446.(8) Zark, P.; Scha  fer, A.; Mitra, A.; Haase, d.; Saak, W.; West, R.; Mu  ller, T. Synthe sis and reactivity of N-aryl substituted Nheterocyclic silylenes. J. Organomet. Chem. 2010, 695, 398−408.(9) Junold, K.; Baus, J. A.; Burschka, C.; Tacke, R. Bis[N,N′diisopropylbenzamidinato(−)]silicon(II): A Silicon(II) Compound with Both a Bidentate and a Monodentate Amidinato Ligand. Angew.Chem. 2012, 124, 7126−7129.(10) Sen, S. S.; Roesky, H. W.; Stern, D.; Henn, J.; Stalke, D. High yield access to silylene RSiCl (R = PhC(NtBu)2) and its reactivity toward alkyne: synthesis of stable disilacyclobutene. J. Am. Chem. Soc.2010, 132, 1123−1126.(11) Kosai, T.; Ishida, S.; Iwamoto, T. A Two-Coordinate Cyclic (Alkyl)(amino)silylene: Balancing Thermal Stability and Reactivity.Angew. Chem., Int. Ed. 2016, 55, 15554−15558.(12) Ghadwal, R. S.; Roesky, H. W.; Merkel, S.; Henn, J.; Stalke, D.Lewis base stabilized dichlorosilylene. Angew. Chem., Int. Ed.2009, 48, 5683−5686.(13) Filippou, A. C.; Chernov, O.; Schnakenburg, G. SiBr 2 (Idipp): a stable N-heterocyclic carbene adduct of dibromosilylene. Angew.Chem., Int. Ed. 2009, 48, 5687−5690.(14) Filippou, A. C.; Chernov, O.; Blom, B.; Stumpf, K. W.; Schnakenburg, G. Stable N-heterocyclic carbene adduct s of arylchlorosilylenes and their germanium homologues. Chem. - Eur. J.2010, 16, 2866−2872.(15) Cui, H.; Cui, C. Silylation of N-heterocyclic carbene with aminochlorosilane and -disilane: dehydrohalogenation vs. Si−Si bond cleavage. Dalton Trans. 2011, 40, 11937−11940.(16) Kira, M.; Ishida, S.; Iwamoto, T.; Kabuto, C. The First Isolable Dialkylsilylene. J. Am. Chem. Soc. 1999, 121, 9722−9723.(17) Abe, T.; Tanaka, R.; Ishida, S.; Kira, M.; Iwamoto, T. New isolable dialkylsilylene and its isolable dimer that equilibrate in solution. J. Am. Chem. Soc. 2012, 134, 20029−20032.(18) Asay, M.; Inoue, S.; Driess, M. Aromatic ylide-stabilized carbocyclic silylene. Angew. Chem., Int. Ed. 2011, 50, 9589−9592.(19) Jutzi, P.; Kanne, D.; Kru  ger, C. Decamethylsilicocen - Synthese und Struktur. Angew. Chem. 1986, 98, 163−164.(20) Jutzi, P.; Leszczyn  ska, K.; Neumann, B.; Schoeller, W. W.; Stammler, H.-G. 2,6-(Trip)2H3C6(Cp*)Si: a stable monomeric arylsilicon(II) compound. Angew. Chem., Int. Ed. 2009, 48, 2596− 2599.(21) Rekken, B. D.; Brown, T. M.; Fettinger, J. C.; Tuononen, H.M.; Power, P. P. Isolation of a stable, acyclic, two-coordinate silylene.J. Am. Chem. Soc. 2012, 134, 6504−6507.(22) Green, S. P.; Jones, C.; Stasch, A. Stable magnesium(I) compounds with Mg−Mg bonds. Science 2007, 318, 1754−1757.(23) Protchenko, A. V.; Birjkumar, K. H.; Dange, D.; Schwarz, A. D.; Vidovic, D.; Jones, C.; Kaltsoyannis, N.; Mountford, P.; Aldridge, S. A stable two-coordinate acyclic silylene. J. Am. Chem. Soc. 2012, 134, 6500−6503.(24) Protchenko, A. V.; Schwarz, A. D.; Blake, M. P.; Jones, C.; Kaltsoyannis, N.; Mountford, P.; Aldridge, S. A generic one-pot route to acyclic two- coordinate silylenes from silicon(IV) precursors: synthesis and structural characterization of a silylsilylene. Angew.Chem., Int. Ed. 2013, 52, 568−571.(25) Holthausen, M. C.; Koch, W.; Apeloig, Y. Theory Predicts Triplet Ground-State Organic Silylenes. J. Am. Chem. Soc. 1999 , 121, 2623−2624.(26) Sekiguchi, A.; Tanaka, T.; Ichinohe, M.; Akiyama, K.; TeroKubota, S. Bis(tri-tert-butylsilyl)silylene: triplet ground state silylene.J. Am. Chem. Soc. 2003, 125, 4962−4963.(27) Sekiguchi, A.; Tanaka, T.; Ichinohe, M.; Akiyama, K.; Gaspar, P. P. Tri-tert-butylsilylsilylenes with alkali metal substituents ((t)Bu3Si)SiM (M = Li, K): electronically and sterically accessible triplet ground states. J. Am. Chem. Soc. 2008, 130, 426−427.(28) Reiter, D.; Holzner, R.; Porzelt, A.; Altmann, P. J.; Frisch, P.; Inoue, S. Disilene-Silylene Interconversion: A Synthetically Accessible Acyclic Bis(silyl)silylene. J. Am. Chem. Soc. 2019, 141, 13536−13546.(29) Xiao, X.-Q.; Zhao, H.; Xu, Z.; Lai, G.; He, X.-L.; Li, Z.Reduction of the dihalocyclopentasilanes. A quest for a homocyclic silylene. Chem. Commun. 2013, 49, 2706−2708.(30) Mueller, S. K.; Dzambaski, A.; Altenhuber, N.; Torvisco, A.; Hassler, K.; Flock, M. Synthesis and characteriza tion of 1 ,1dihalogenated cyclopentasilanes. J. Mol. Struct. 2015, 1099, 197−203.(31) Auer, D.; Strohmann, C.; Arbuznikov, A. V.; Kaupp, M.Understanding Substituent Effects on 29 Si Chemical Shifts and Bonding in Disilenes. A Quantum Chemical Analysis. Organometallics 2003, 22, 2442−2449.(32)Kumada,M.;Ishikawa,M.;Sakamoto,S.;Maeda,S.Triphenylsilyllithium-catalyzed disproportionation of α,α,α,ω,ω,ωhexaphenylpolymethylpolysilanes to permethylated cyclopolysilanes and hexaphenyldisilane. J. Organomet. Chem. 1969, 17, 223− 229.(33) Marro, E. A.; Press, E. M.; Purkait, T. K.; Jimenez, D.; Siegler, M. A.; Klausen, R. S. Cooperative Noncovalent Interactions Induce Ion Pair Separation in Diphenylsilanides. Chem. - Eur. J. 2017, 23, 15633−15637.(34) Tamao, K.; Kawachi, A. Silyl Anions. Adv. Organomet. Chem.1995, 38,1−58.(35) Luo, J.; Yan, E.-H.; Zhao, H.; Xiao, X.-Q.; Li, Z. Synthesis, structure and reactivity of sterically demanding oligosilanylmagnesium compounds. Polyhedron 2015, 102, 233−238.(36) Pangborn, A. B.; Giardello, M. A.; Grubbs, R. H.; Rosen, R. K.; Timmers, F . J. Safe a nd Convenient Procedure f or Solvent Purification. Organometallics 1996 , 15, 1518−1520.(37) Bruker APEX2 and SAINT; Bruker AXS, Inc.: Madison, WI, 2012.(38) Ble ssing, R. H. An empirical correction for absorption anisotropy. Acta Crystallogr., Sect. A: Found. Crystallogr. 1995, 51, 33−38.(39) McPhillips, T. M.; McPhillips, S. E.; Chiu, H.-J.; Cohen, A. E.; Deacon, A. M.; Ellis, P. J.; Garman, E.; Gonzalez, A.; Sauter, N. K.; Phizackerley, R. P.; et al. Blu-Ice and the Distributed Control System: software for data acquisition and instrument control at macromolecular crystallography beamlines. J. Synchrotron Radiat. 2002, 9, 401−406.(40) Kabsch, W. Automatic processing of rotation diffraction data from crystals of initially unknown symmetry and cell constants. J.Appl. Crystallogr.1993, 26, 795−800.(41) Sheldrick, G. M. Phase annealing in SHELX-90: direct methods for larger structures. Acta Crystallogr., Sect. A: Found. Crystallogr. 1990, 46, 467−473.(42) Sheldrick, G. M. A short history of SHELX. Acta Crystallogr., Sect. A: Found. Crystallogr. 2008, 64, 112−122.(43) Sheldrick, G. M. SHELXT - integrated space-group and crystalstructure determination. Acta Crystallogr., Sect. A: Found. Adv. 2015, 71,3−8.(44) Dolomanov, O. V.; Bourhis, L. J.; Gildea, R. J.; Howard, J. A.K.; Puschmann, H. OLEX2: a complete structure solution, refinement and analysis program. J. Appl. Crystallogr. 2009, 42, 339−341.(45) Spek, A. L. Single-crystal structure validation with the program PLATON. J. Appl. Crystallogr. 2003, 36,7−13.(46) Spek, A. L. Structure validation in chemical crystallography.Acta Crystallogr., Sect. D: Biol. Crystallogr. 2009, 65, 148−155.Organometallics Article DOI: 10.1021/acs.organomet.9b00507 Organometallics XXXX, XXX, XXX−XXX L (47) Mu  ller, P.; Herbst-Irmer, R.; Spek, A. L.; Schneider, T. R.; Sawaya, M. R. Crystal Structure Reﬁnement; Oxford University Press, 2006.Organometallics Article DOI: 10.1021/acs.organomet.9b00507 Organometallics XXXX, XXX, XXX−XXX M | [] | [] | [] | [] | [] | ["H 2 L--10.1 mg, 0.025 mmol"] | ["708C", "room temperature"] | ["48 h", "15 h"] | ["DMF--2 mL", "water--0.5 mL"]
cg034190b | The ligand bib was prepared in two steps with total 46% yield. 1-Bromo-3,5-dimethylbenzene reacted with N-bromosuccinimide (NBS) in CCl 4 to give 1-bromo-3,5-bis(bromomethyl)benzene, which was then treated with imidazole in alkaline DMSOsolution to provide ligand bib.1 H NMR(CDCl 3 , 25 °C): δ ) 5.09 (s, 4H), 6.82 (s, 1H), 6.89 (s, 2H), 7.14 (s, 2H), 7.24 (s, 2H), 7.55 (s, 2H). Anal. Calcd for C 14 H 13 BrN 4 (317.19): C 53.01, H 4.13, N 17.66; Found C 52.98, H 4.15, N 17.63. | [] | [] | ["bib", "C 14 H 13 BrN 4"] | [] | ["N-bromosuccinimide (NBS)--N/A", "imidazole--N/A"] | [] | [] | [] | ["CCl 4--N/A", "alkaline DMSO solution--N/A"]
j.solidstatesciences.2006.12.003 | 2.1.2. Synthesis of Mg(H 2 O) (C 4 H 4 O 5 )$H 2 O(II) A mixture of 5.4 mmol Mg(NO 3 ) 2 $6H 2 O and 4.1 mmol diglycolic acid (Aldrich) in 5 mL deionized water was placed in a 23 mL Teﬂon-lined autoclave. The pH of the solution was adjusted to 4 using a 10 M KOH solution. The autoclave was sealed and heated at 150  C for 2 days. The resulting large colorless prisms were collected by ﬁltration, washed with water and ethanol, and dried in air. One of the large crystals was broken into smaller pieces more suitable for structure determination using single crystal X-ray diffraction. Anal. found: H, 3.89; C, 25.12; calcd: H, 4.19; C, 24.97. | [] | [] | ["Mg(H 2 O) (C 4 H 4 O 5 )$H 2 O(II)"] | ["Mg(NO 3 ) 2 $6H 2 O--5.4 mmol"] | [] | ["diglycolic acid (Aldrich)--4.1 mmol"] | ["150 \nC"] | ["2 days"] | ["deionized water--5 mL"]
chem.201200046 | Synthesis of {[Gd 2 (L) 3 ACHTUNGTRENNUNG(dmf) 4 ]·2(benzaldehyde)·4H 2 O} n (2): Single crystals of compound 1 , upon exposure to benzaldehyde vapor for 5 days, afforded compound 2 without a loss in crystallinity. IR (KBr): n˜ = 3422 (br), 3083 (m), 2933 (m), 2875 (w), 1674 (s), 1629 (s), 1546 (s), 1460 (m), 1386 (s), 1342 (s), 1253 (w), 1203 (w), 1103 (m), 1062 cm 1 (w); elemental analysis calcd (%) for C 66 H 62 N 18 O 48 Gd 2 : C 36.20, H 2.85, N 11.51; found: C 36.15, H 2.93, N 11.45. | [] | [] | ["{[Gd 2 (L) 3 ACHTUNGTRENNUNG(dmf) 4 ]\b2(benzaldehyde)\b4H 2 O} n"] | [] | ["benzaldehyde--not provided"] | ["L--not provided"] | [] | ["5 days"] | []
c4dt00107a | Synthesis of [Ag 6 (H 2 bdpm) 6 (HPW VI 8 W V 4 O 40 )]·2H 2 O (3).Compound 3 was prepared similarly to compound 2, except that the pH of the mixture was adjusted to about 1.8 with 1.0 mol L −1 HNO 3 . After slow cooling to room temperature (pH = 1.6), dark red block crystals were filtered and washed with distilled water (30% yield based on W). Anal. Calcd for C 66 N 24 H 101 Ag 6 PW 12 O 42 (4787): C 16.56, H 2.13, N 7.02%.Found: C 16.64, H 2.18, N 6.95%. IR (solid KBr pellet, cm −1 ): 3458 (s), 3268 (s), 2917 (w), 1629 (w), 1577 (m), 1512 (w), 1472 (w), 1431 (m), 1381 (w), 1291 (w), 1211 (w), 1183 (w), 1073 (s), 958 (s), 875 (w), 804 (s).Synthesis of [Ag 4 (H 2 bdpm) 4 (H 2 P 2 W 18 O 62 )]·3H 2 O (4). Compound 4 was prepared similarly to compound 2, except that K 6 P 2 W 18 O 62 ·15H 2 O (0.35 g, 0.072 mmol) was used instead of H 3 [PW 12 O 40 ]·12H 2 O. After slow cooling to room temperature (pH = 2.4), yellow block crystals were filtered and washed with distilled water (30% yield based on W). Anal. Calcd for C 44 N 16 H 72 Ag 4 P 2 W 18 O 65 (5668): C 9.32, H 1.28, N 3.95%. | [] | [] | ["[Ag 6 (H 2 bdpm) 6 (HPW VI 8 W V 4 O 40 )]·2H 2 O", "3", "C 66 N 24 H 101 Ag 6 PW 12 O 42"] | [] | [] | [] | [] | [] | []
acsami.0c00775 | Typical Perrhenate Adsorption Method. As-synthesized TJNU-302 crystals (37 mg, ca. 0.05 mmol) were added to a water solution (20 mL) of KReO 4 (58 mg, 0.2 mmol) and the mixture was stirred at room temperature. The solids were monitored using FT-IR, PXRD, SEM-EDS elemental mapping and ICP-OES at various time intervals.Adsorption Data Fitting by Kinetics Model. As-synthesized TJNU-302 crystals (110 mg, ca. 0.15 mmol) were immersed into an aqueous solution (30 mL) of KReO 4 (0.03 mmol) and stirred at room temperature. Then, the solution was separated at different time intervals by a nylon membrane filter (0.22 μm). The concentration of ReO 4 – remaining in the water phase and the corresponding ReO 4 – removal percentage by TJNU-302 were determined by ICP-OES measurement. The equation of linearized form of pseudo-second-order model is shown in equation (1), where the measured q t and q e (mg g –1 ) are the ReO 4 – uptake amount at t min and at equilibrium, respectively, and k 2 (g mg –1 min –1 ) is the pseudo-second-order rate constant. | [] | [] | ["TJNU-302"] | ["As-synthesized TJNU-302 crystals--37 mg, ca. 0.05 mmol", "KReO 4--58 mg, 0.2 mmol"] | [] | [] | [] | [] | ["water solution--20 mL"]
c1dt10029g | C 58 H 70 Ag 2 Cl 2 N 6 O 15 requires C, 50.56; H, 5.12; N, 6.10%.Synthesis of [Ag 2 (bisox) 3 ](BF 4 ) 2 5, and [Ag 2 (bisox) 3 ](BF 4 ) 2 ·1.2Et 2 O6 bisox (0.061 g, 0.2 mmol) was dissolved in methanol (6 cm 3 ) with gentle heating and stirring. To this solution, AgBF 4 (0.021 g, 0.1 mmol) dissolved in methanol (1 cm 3 ) was added. The product was allowed to crystallise overnight. The crystalline product was separated by ﬁltration and washed with small amounts of methanol. Yield 0.031 g (48%). Found: C, 50.02; H, 4.57; N, 6.57. C 54 H 60 Ag 2 B 2 F 8 N 6 O 6 (5) requires C, 50.73; H, 4.73; N, 6.57%. | [] | ["overnight"] | ["[Ag 2 (bisox) 3 ](BF 4 ) 2", "[Ag 2 (bisox) 3 ](BF 4 ) 2 ·1.2Et 2 O", "C 58 H 70 Ag 2 Cl 2 N 6 O 15", "C 54 H 60 Ag 2 B 2 F 8 N 6 O 6"] | ["AgBF 4--0.021 g, 0.1 mmol"] | [] | ["bisox--0.061 g, 0.2 mmol"] | [] | [] | ["methanol--6 cm 3", "methanol--1 cm 3"]
c0dt00371a | [(E)-N¢-((2-oxy-3-methoxybenzylidene)benzoylhydrazonej 3 O,N,O¢)(4-pyridinecarboxylato-jN) copper(II)] monohydrate monoethanol, [Cu(HL 1 )(L 2 )]·H 2 O·C 2 H 5 OH (green-1) and [(E)-N¢-((2-oxy-3-methoxybenzylidene)benzoylhydrazidoj 3 O,N,O¢)(4-pyridinecarboxylic acid-jN)] copper(II)], [Cu(L 1 )(HL 2 )] (brown-2) Experiment No. 1. Benzhydrazide (0.02 g, 0.15 mmol), 2-hydroxy-3-methoxybenzaldehyde (0.02 g, 0.13 mmol), 4pyridinecarboxylic acid (0.04 g, 0.325 mmol) and copper( II) acetate monohydrate (0.03 g, 0.15 mmol) were placed in the main arm of the branched tube (‘branched tube’ method). Ethanol (96%, 13 mL) was carefully added to ﬁll the arms, the tube was sealed and the reagents containing arm immersed in an oil bath at 60 ◦ C while the other arm was kept at ambient temperature. After two weeks, a mixture of green and brown crystals was deposited in the cooler arm, which was ﬁltered off, washed with ethanol and air dried (combined yield 0.06 g, 50% based on Cu). The pH in the beginning was 4.05, at the end of the reaction 4.07. The green (1) and brown (2) crystals were manually separated under a microscope to an about 95 : 5 ratio (Fig. S6 in ESI‡). | [] | [] | ["[(E)-N¢-((2-oxy-3-methoxybenzylidene)benzoylhydrazonej 3 O,N,O¢)(4-pyridinecarboxylato-jN) copper(II)] monohydrate monoethanol", "[Cu(HL 1 )(L 2 )]·H 2 O·C 2 H 5 OH", "[(E)-N¢-((2-oxy-3-methoxybenzylidene)benzoylhydrazidoj 3 O,N,O¢)(4-pyridinecarboxylic acid-jN)] copper(II)", "[Cu(L 1 )(HL 2 )]"] | ["copper( II) acetate monohydrate--0.03 g, 0.15 mmol"] | [] | ["Benzhydrazide--0.02 g, 0.15 mmol", "2-hydroxy-3-methoxybenzaldehyde--0.02 g, 0.13 mmol", "4pyridinecarboxylic acid--0.04 g, 0.325 mmol"] | ["60 \t C"] | ["two weeks"] | ["Ethanol--13 mL"]
b509695b | Yellow prism-shaped crystals of 1 were obtained with about 68% yield after a mixture of Zn(CH 3 COO) 2 ?2H 2 O, Na 2 L, 4,49-bipyridine and water in the molar ratio 2:1:2:5560 was held at 110 uC for 96 h. The pH value of the final mixture was 4.96. The powder XRD pattern was in agreement with that simulated from single-crystal X-ray data,{ which indicated the homogenous phase purity of the product. Elemental analyses identified the formula. | [] | [] | [] | ["Zn(CH 3 COO) 2 ?2H 2 O--not provided"] | [] | ["Na 2 L--not provided", "4,49-bipyridine--not provided"] | ["110 uC"] | ["96 h"] | ["water--not provided"]
c4ra03928a | [Cd 2 (bpba) 2 (adc) 2 ] n (8). This polymer was prepared using 14 mg (0.125 mmol) of acetylene dicarboxylic acid, 33.5 mg (0.125 mmol) of Cd(OAc) 2 $2H 2 O in 3 mL methanol and 36.5 mg (0.125 mmol) of bpba. A colorless solid was obtained. Yield: 45 mg (57%). Single crystals were grown by slow evaporation of its aqueous solution. Anal. calcd (%) for C 50 H 38 N 6 Cd 2 O 12 (MW 1250): C, 48.00; H, 3.04; N, 6.72. Found: C, 48.65; H, 3.40; N, 6.99. While the crude product was found to contain equal amount of [Cd(adc)], crystals grown from water contained the title compound only. Selected FTIR peaks (KBr, cm 1 ): 3444, 1621, 1600, 1562, 1378, 1344, 1017, 776, 768, 755, 688. | [] | [] | ["[Cd 2 (bpba) 2 (adc) 2 ] n", "C 50 H 38 N 6 Cd 2 O 12"] | ["Cd(OAc) 2 $2H 2 O--33.5 mg (0.125 mmol)"] | [] | ["acetylene dicarboxylic acid--14 mg (0.125 mmol)", "bpba--36.5 mg (0.125 mmol)"] | [] | [] | ["methanol--3 mL"]
j.molstruc.2019.01.038 | Syntheses [Cd(pa)(bip)(H 2 O)] n ( 1 ) A mixture of H 2 pa (0.15 mmol, 0.025 g), bip (0.25 mmol, 0.057 g), Cd(NO 3 ) 2 ·4H 2 O (0.40 mmol, 0.124 g) and 10 mL ethanol//H 2 O (v/v=1:1) was stirred for 30 min and then transferred and sealed in a 25 mL teflon-lined reactor and heated to 120 °C for 72 h. The reactor was thereafter cooled to room temperature at a rate of 5 °C h -1 . The colourless crystals of 1 were collected by filtration, washed with ethanol and | [] | [] | ["[Cd(pa)(bip)(H 2 O)] n"] | ["Cd(NO 3 ) 2 \n4H 2 O--0.40 mmol, 0.124 g"] | [] | ["H 2 pa--0.15 mmol, 0.025 g", "bip--0.25 mmol, 0.057 g"] | ["120 °C"] | ["72 h"] | ["ethanol//H 2 O--10 mL"]
j.ica.2014.11.009 | 2.2. Synthesis of [Ni(phen)(H 2 O) 2 (CrO 4 )] 1 To an aqueous solution (10 mL) of Ni(CH 3 COO) 2 4H 2 O (124.4 mg, 0.5 mmol) were added under continuous stirring Na 2 CrO 4 (40.5 mg, 0.25 mmol) and 1,10-phenanthroline monohydrate (99.1 mg, 0.5 mmol). The solution was stirred for 30 min and the resulted greenish powder was ﬁltered. Green single crystals appeared after several days by slow evaporation of the ﬁltrate at room temperature. IR data (KBr, cm 1 ): 726m, 773m, 877vs, 1109w, 1144w, 1341w, 1424m, 1517w, 1581w, 3008m. | ["room temperature"] | ["several days"] | ["[Ni(phen)(H 2 O) 2 (CrO 4 )] ?"] | ["Ni(CH 3 COO) 2 ?4H 2 O--124.4 mg, 0.5 mmol", "Na 2 CrO 4--40.5 mg, 0.25 mmol"] | [] | ["1,10-phenanthroline monohydrate--99.1 mg, 0.5 mmol"] | [] | ["30 min"] | ["aqueous solution--10 mL"]
b810652p | 1 H NMR (CD 3 OD, 300 K): d 8.42 (d, 1H), 6.22 (d, 1H), 3.36 (s, 3H).13 C NMR(CD 3 OD, 300 K): d 171.71(C]O), 143.27(CH]CH–S), 114.49(C–CH]CH), 30.79(CH 3 ). IR (KBr): ~ n/cm 1 , 1570 (CO); 656 (SbF 6  ).[Ag I 2 (m-O-mi)(NO 3 ) 2 ] (3). A similar procedure to that for 1 was applied to AgNO 3 (0.022 g, 0.13 mmol) in EtOH (15 cm 3 ) and MI (0.030 g, 0.26 mmol) in EtOH(15 cm 3 ) to obtain colorless crystals. Yield: 0.019 g (32% based on AgNO 3 ). | [] | [] | ["[Ag I 2 (m-O-mi)(NO 3 ) 2 ]"] | ["AgNO 3--0.022 g, 0.13 mmol"] | [] | ["MI--0.030 g, 0.26 mmol"] | [] | [] | ["EtOH--15 cm 3"]
j.poly.2014.01.007 | 2.2.2. Synthesis of [Zn 4 (BMP) 2 (BTEC) 2 (H 2 O)] n (2) A mixture of BMP (0.016 g, 0.05 mmol), H 4 BTEC (0.254 g, 0.1 mmol), and Zn(SO 4 ) 2 7H 2 O (0.056 g, 0.2 mmol) in 8 mL H 2 O was sealed in a 25 mL Teﬂon-lined autoclave and kept at 130 °C for 4 days. After the mixture cooled to room temperature at a rate of 5 °C/h, transparent block crystals of 2 were obtained with a yield of 65% (based on Zn). Anal. Calc. for C 62 H 54 N 8 O 17 Zn 4 : C, 51.54; H, 3.76; N, 7.76. Found: C, 52.09; H, 3.29; N, 8.39%. IR (cm 1 ): 3851(w), 3736(s), 3441(m), 2923(w), 2856(m), 2366(m), 2315(s), 1740(s), 1633(m), 1550(m), 1514(m), 1456(s), 1420(s), 1371(s), 1215(m), 1064(w), 742(w), 664(w), 577(s), 419(s). | [] | [] | ["[Zn 4 (BMP) 2 (BTEC) 2 (H 2 O)] n", "C 62 H 54 N 8 O 17 Zn 4"] | ["Zn(SO 4 ) 2 \n7H 2 O--0.056 g, 0.2 mmol"] | [] | ["BMP--0.016 g, 0.05 mmol", "H 4 BTEC--0.254 g, 0.1 mmol"] | ["130 °C"] | ["4 days"] | ["H 2 O--8 mL"]
cg800592y | Anal. Calcd for C 20 H 14 AgSbF 6 N 2 (MW ) 625.95): C, 38.38; H, 2.25; N, 4.48%. Found: C, 38.88; H, 2.39; N, 4.59%. IR (cm -1 ): 3063(br), 1709(m), 1617(m), 1617(s), 1568(s), 1487(br), 1449(s), 1142(m), 1071(m), 1023(m), 855(m). | [] | [] | ["C 20 H 14 AgSbF 6 N 2 "] | [] | [] | [] | [] | [] | []
j.poly.2013.05.030 | 2.2. Synthesis of {[Zn 3 (tp) 4 ]4H 2 O} n , 1 Synthesis of {[Zn 3 (tp) 4 ]4H 2 O} n , 1. A mixture of Zn(NO 3 ) 2 6H 2 O (0.291 g, 1 mmol), C 8 H 6 O 4 (0.324 g, 2 mmol) in 10 mL of DMF were sealed in Teﬂone-lined autoclave and heated under autogenous pressure to 120 °C for 4 days. After the mixture was cooled to room temperature at a rate of 6 °C/h, colorless crystal of the compound were collected, washed with ethanol, and dried at room temperature to give 85% yield based on Zn(NO 3 ) 2 6H 2 O. Elem. Anal. Calc. for C, 41.93; H, 1.76. Found: C, 41.76; H, 1.85%. | [] | [] | ["{[Zn 3 (tp) 4 ]\n4H 2 O} n", "C 8 H 6 O 4"] | ["Zn(NO 3 ) 2 \n6H 2 O--0.291 g, 1 mmol"] | [] | ["C 8 H 6 O 4--0.324 g, 2 mmol"] | ["120 °C"] | ["4 days"] | ["DMF--10 mL"]
s007060170053 | Yield: 92.8%; calcd.: C 47.06, N 10.98, H 3.16; found: C 46.95, N 10.82, H 3.08; AAS (Cu): calcd.: 24.90, found 25.1; X-ray powder diffraction: phase-pure.2 1 [CuBr(-C 10 H 8 N 2 )] A solution of 717 mg (5 mmol) of copper(I) bromide (freshly prepared according to Ref. [30]) in 50 cm 3 CH 3 CN was added to a solution of 780 mg (5 mmol) of 4,4 0 -bipyridine (ACROS) in 10 cm 3 CH 3 CN under stirring. The red microcrystalline precipitate was ®ltered off and washed with EtOH and diethyl ether. | [] | [] | ["2 1 [CuBr(-C 10 H 8 N 2 )]"] | ["copper(I) bromide--717 mg (5 mmol)"] | [] | ["4,4 0 -bipyridine--780 mg (5 mmol)"] | [] | [] | ["CH 3 CN--50 cm 3"]
j.ica.2018.03.041 | 2.4. Preparation of [Cd 2 (DL-cam) 2 (4-bpmp)] n (4) Cd(NO 3 ) 2 4H 2 O (113 mg, 0.37 mmol), d-camphoric acid (73 mg, 0.37 mmol), 4-bpmp (98 mg, 0.37 mmol), and 0.75 mL of a 1.0 M NaOH solution were mixed with 10 mL of distilled H 2 Oina23 mL Teﬂon-lined acid digestion bomb. The bomb was sealed and heated in an oven at 120 °C for 48 h, and then was cooled slowly to 25 °C. Straw-colored crystals of 4 (46 mg, 28% yield based on Cd) were isolated after washing with distilled water, ethanol, and acetone and drying in air. Anal. Calc. for C 36 H 48 Cd 2 N 4 O 8 4:C, 48.60; H, 5.44; N, 6.30% Found: C, 48.76; H, 5.41; N, 6.34%. IR (cm 1 ): 2961(w), 1578(s), 1396(s), 1363(m), 1326(m), 1093(m), 1013(m), 842(m), 801(s), 782(m), 698(m). | [] | [] | ["[Cd 2 (DL-cam) 2 (4-bpmp)] n", "C 36 H 48 Cd 2 N 4 O 8 4"] | ["Cd(NO 3 ) 2 ?4H 2 O--113 mg, 0.37 mmol"] | [] | ["d-camphoric acid--73 mg, 0.37 mmol", "4-bpmp--98 mg, 0.37 mmol"] | ["120 \nC"] | ["48 h"] | ["distilled H 2 O--10 mL"]
b413812k | Found: C, 47.48; H, 3.03; N, 27.83%. IR (cm 21 , KBr disc): 2285 m, 2239 m, 2172 s.Co(dca) 2 (bpeado) (3) A method similar to that for compound 1 with CoCl 2 ?6H 2 O instead of MnCl 2 ?6H 2 O was used to prepare compound 3.Red single crystals suitable for X-ray structure determination appear after a few days (yield 90%). Elemental anal. Calcd for C 16 H 12 CoN 8 O 2 : C, 47.19; H, 2.97; N, 27.51%. Found: C, 46.98; H, 3.02; N, 27.70%. IR (cm 21 , KBr disc): 2292 m, 2246 m, 2181 s. | [] | [] | ["Co(dca) 2 (bpeado)"] | ["CoCl 2 ?6H 2 O--NaN"] | [] | ["bpeado--NaN"] | [] | ["a few days"] | []
cg400239d | Preparation of {[(Tp* WS 3 Cu 2 ) 2 (bpea) 3 ](PF 6 ) 2 · 2DMF} n (4·2DMF). To a DMF solution containing 1 (75 mg, 0.1 mmol) and [Cu(MeCN) 4 ]PF 6 (75 mg, 0.2 mmol) was added bpea (37 mg, 0.2 mmol) and NH 4 PF 6 (17 mg, 0.1 mmol). A workup similar to that used for the isolation of 2 aﬀorded red blocks of 4·2DMF, which were collected by ﬁltration, washed with Et 2 O, and dried in vacuo formed pure 4.Yield:88mg(33%basedonW).Anal.Calcdfor C 66 H 80 B 2 Cu 4 F 12 N 18 P 2 S 6 W 2 : C, 35.21; H, 3.58; N, 11.20. Found: C, 35.35; H, 3.48; N, 11.29. IR (KBr disk): 2979 (w), 2922 (m) 2559 (m), 1617 (m), 1546 (m), 1485 (m), 1416 (m), 1353 (m), 1218 (m), 1071 (m), 1036 (m), 844 (s), 558 (m), 476 (w), 427 (w) cm −1 .UV− vis (DMF, λ max (nm (ε M −1 cm −1 ))): 314 (28600), 436 (7600).1 H NMR (400 MHz, CDCl 3 ): δ 2.35 (s, 18H, CH 3 in Tp*), 2.89 (br, 12H, CH 2 in bpea), 3.02 (s, 18H, CH 3 in Tp *), 6.03 (s, 6H, CH in Tp*), 7.52−8.67 (m, 24H, py in bpea). | [] | [] | ["{[(Tp* WS 3 Cu 2 ) 2 (bpea) 3 ](PF 6 ) 2 · 2DMF} n (4·2DMF)"] | ["1--75 mg, 0.1 mmol", "[Cu(MeCN) 4 ]PF 6--75 mg, 0.2 mmol"] | [] | ["bpea--37 mg, 0.2 mmol", "NH 4 PF 6--17 mg, 0.1 mmol"] | [] | [] | ["DMF--2", "Et 2 O--not specified"]
cryst10121105 | 2.3. Synthesis of [Zn(Bpy)(DHTA) 0.5 ] n The [Zn(Bpy)(DHTA) 0.5 ] n was synthesized by a hydrothermal method: a mixture of Zn(CH 3 COO) 2 · 2H 2 O (110 mg, 1 mmol), Bpy (156 mg, 1 mmol), DHTA (99 mg, 0.5 mmol) and 10 mL ultra-pure water and stirred for 0.5 hour to obtain a homogeneous system at 25 ◦ C. Then 5 mL of NaOH solution (2.5 M) was added to the solution and agitated for 0.5 hour. The resulted solution was poured into a 25 mL autoclave. The container was pressure-tight and heated to 145 ◦ C for lasted 96 h, and the reaction mixture is slowly cooled to 25 ◦ C at a cooling rate of 5 ◦ C per hour and the resulted product was washed with distilled water for 3 times, obtained dark red block-shaped crystals. Yield 67.3% (based on Zn(CH 3 COO) 2 · 2H 2 O). Anal. Calcd for C14H9N2O3Zn (%): C, 52.78; H, 2.85; N, 8.79; O, 15.06. Found: C, 52.69; H, 2.99; N, 8.72; O, 15.13. Fourier transform infrared (FT-IR, KBr pellets, cm −1 ): 1746(w), 1609(s), 1590(s), 1500(w), 1450(m), 1408(s), 1398(m), 1253(w), 1206(m), 808(m), 480(w), as shown in Figure S1 (in Supplementary Materials). | [] | [] | ["[Zn(Bpy)(DHTA) 0.5 ] n"] | ["Zn(CH 3 COO) 2 \n2H 2 O--110 mg, 1 mmol"] | ["NaOH solution--5 mL, 2.5 M"] | ["Bpy--156 mg, 1 mmol", "DHTA--99 mg, 0.5 mmol"] | ["145 ◦ C"] | ["96 h"] | ["ultra-pure water--10 mL"]
ejic.200700833 | Flexible Ligands in Metal–Organic Frameworks 0.2 mmol) in EtOH/H 2 O (1:4, v/v) (10 mL) was placed in a Teflon reactor. The mixture was heated at 160 °C for 3 d, and then it was gradually cooled to room temperature at a rate of 10 °Ch –1 . Colorless crystals of 9 were obtained. Yield 50 % based on Cd(OH) 2 (0.070 g). C 26 H 30 CdN 4 O 6 (606.94): calcd. C 51.45, H 4.98, N 9.23; found C 51.44, H 4.90, N 9.35. IR (KBr): ν ˜ = 3736 (w), 3597 (w), 2934 (w), 1676 (w), 1646 (m), 1623 (m), 1549 (s), 1512 (s), 1483 (s), 1415 (s), 1389 (s), 1304 (m), 1241 (w), 1126 (w), 744 (m), 674 (s), 425 (m) cm –1 .Synthesis of [Cd(adi)(L 2 )] (10): A mixture of Cd(OH) 2 (0.035 g, 0.2 mmol), H 2 adi (0.029 g, 0.2 mmol), L 2 (0.069 g, 0.2 mmol) in EtOH/H 2 O (1:4, v/v) (10 mL) was placed in a Teflon reactor. The mixture was heated at 180 °C for 3 d, and then it was gradually cooled to room temperature at a rate of 10 °Ch –1 . Colorless crystals of 10 were obtained. Yield 53% based on Cd(OH) 2 (0.070 g). | [] | [] | ["C 26 H 30 CdN 4 O 6"] | ["Cd(OH) 2--0.035 g, 0.2 mmol"] | [] | ["H 2 adi--0.029 g, 0.2 mmol", "L 2--0.069 g, 0.2 mmol"] | ["180 \nC"] | ["3 d"] | ["EtOH/H 2 O (1:4, v/v)--10 mL"]
s10876-014-0783-4 | Synthesis of [Cd(mtp)(bdc)2H 2 O] n (2) Compound 2 was synthesized by a procedure similar to that used for 1 except that the mixture was adjusted the pH value to 8.5, and heated the temperature under 453 K. Yellow crystals of 2 were collected in 75 % yield based on Cd C 28 H 16.50 CdN 4 O 6 : calcd. C 59.01, H 3.18, N 12.29 %; found: C 59.10, H 3.12, N 12.32 %. IR (KBr, cm -1 ): 3465(s), 1600(vs), 1519(vs), 1440(vs), 1382(vs), 1154(s), 711(s), 633(m). | [] | [] | ["[Cd(mtp)(bdc)2H 2 O] n", "C 28 H 16.50 CdN 4 O 6"] | [] | [] | ["mtp--NaN", "bdc--NaN"] | ["453 K"] | [] | []
s1600536807012536 | Experimental The pH of a mixture of K 2 Cr 2 O 7 (0.34 mmol), HIN (0.50 mmol), Er 2 O 3 (0.25 mmol) and deionized water (13 ml) was adjusted to 2.0 by the addition of HCl solution (4 M) whilst stirring and the resulting mixture was then heated at 423 K for 3 d under autogenous pressure in a sealed 25 ml Teﬂon-lined stainless steel vessel. Yellow crystals were isolated after the reaction solution was cooled (yield 51%). | [] | [] | ["K 2 Cr 2 O 7", "HIN", "Er 2 O 3"] | ["K 2 Cr 2 O 7--0.34 mmol"] | ["HCl solution--4 M"] | ["HIN--0.50 mmol", "Er 2 O 3--0.25 mmol"] | ["423 K"] | ["3 d"] | ["deionized water--13 ml"]
s11243-016-0095-7 | Colorless block crystals of 1 were isolated by hand in 21 % yield based on L. Anal. Calcd for C 44 H 35 N 8 O 12.5 Mn: C, 56.78; H, 3.79; N, 12.04 %. Found: C, 56.37; H, 3.96; N, 11.86 %. IR data (KBr, cm -1 ): 3429vs, 2353w, 1772m, 1717s, 1664m, 1647w, 1598m, 1578m, 1535s, 1482w, 1432m, 1380s, 1359s, 1290w, 1200w, 1151w, 1098m, 1035w, 910w, 812w, 750w, 711m, 645w, 571w, 488w. | [] | [] | ["C 44 H 35 N 8 O 12.5 Mn"] | [] | [] | [] | [] | [] | []
s12039-017-1284-4 | Anal. calc. for C 39 H 53 Cu 6 I 4 N 15 O 5 P 2 S 2 : C, 25.64; H, 2.92; N, 11.50; S, 3.51%. Found: C, 25.39; H, 2.85; N, 11.31; S, 3.67%.2.2.2: To a stirred solution of Ligand (34 mg, 0.1 mmol) in MeOH (5 mL), CuI (57 mg, 0.3 mmol) in CH 3 CN (15 mL) was added leading to an immediate formation of a yellow precipitate. To this mixture, 2 mL of DMF was added and the mixture was further stirred for 4 h at which point most of the precipitate were dissolved. The solution was then ﬁltered through a thick pad of celite and left for crystallization. Yellow | [] | [] | ["C 39 H 53 Cu 6 I 4 N 15 O 5 P 2 S 2"] | ["CuI--57 mg, 0.3 mmol"] | [] | ["Ligand--34 mg, 0.1 mmol"] | [] | ["4 h"] | ["MeOH--5 mL", "CH 3 CN--15 mL", "DMF--2 mL"]
b203377c | 5 Co : NC(CH 2 ) 2 CN/1 Co = 4; purple crystals (crystallized from CH 2 Cl 2 –toluene–hexane); 51% yield; IR/cm ⫺1 : 3066 (w), 3023 (w), 2975 (w), 2938 (m, ν CH ), 2548 (m, ν BH ), 2305, 2257 (ν CN ). | [] | [] | ["NaN"] | ["NaN--NaN"] | [] | ["NC(CH 2 ) 2 CN--NaN"] | [] | [] | ["CH 2 Cl 2 –toluene–hexane--NaN"]
ic050678l | Copper(II) butyrate was prepared analogously, obtaining tiny, well-formed, green-blue crystals (yield 63%).The use, in the previous syntheses, of commercial, dry, basic copper carbonate resulted in slightly lower yields of copper(II) carboxylates.[Cu 3 (µ 3 -OH)(µ-pz) 3 (HCOO) 2 (Hpz) 2 ], 1. Hydrated copper(II) formate (3.22 g, 14.27 mmol) was dissolved in 30 mL of water. | [] | [] | ["Copper(II) butyrate", "[Cu 3 (µ 3 -OH)(µ-pz) 3 (HCOO) 2 (Hpz) 2 ]"] | ["Hydrated copper(II) formate--3.22 g, 14.27 mmol"] | [] | [] | [] | [] | ["water--30 mL"]
j.tet.2011.11.093 | Anal. Calcd for C 6 H 6 Cl 2 N 2 O 3 : C 32.02, H 2.69, N 12.45. Found C 32.25, H 2.51, N 12.68. MS (FAB), m/z: 225 [93, M þ ], 191 [100, M þ Cl] and further fragments.4.2.2. 5-Chloro-1,3-dimethyl-5-nitro-2,4,6(1H,3H,5H)-pyrimidinetrione (14). To a solution of 13 (0.80 g, 3.6 mmol) in acetonitrile (30 mL), silver nitrite was added (1.25 g, 8.1 mmol) in one portion at room temperature. The reaction mixture was allowed to stir at room temperature overnight. Thereafter, the solvent was evaporated in vacuo and the residue dissolved in CH 2 Cl 2 (15 mL) and ﬁltered off. The CH 2 Cl 2 ﬁltrate was evaporated under reduced pressure whereby a powder residue was obtained. It was puriﬁed by crystallisation from CH 2 Cl 2 /diethylether to afford 14 (0.62 g, 73%) as colourless crystals. | [] | [] | ["5-Chloro-1,3-dimethyl-5-nitro-2,4,6(1H,3H,5H)-pyrimidinetrione"] | [] | [] | [] | ["room temperature"] | ["overnight"] | ["acetonitrile--30 mL", "CH 2 Cl 2--15 mL", "diethylether--unknown"]
00958970903377287 | 2.2.2. Synthesis of {[Cu I (4,4 0 -bpy)] 3 [Cu II (en) 2 ] 2 [As 2 W V 3 W VI 15 O 62 ]} 2 [Cu I 3 (4,4 0 bpy) 3 (H 2 O) 2 ]ðH 3 O) E 4H 2 O (2). K 6 As 2 W 18 O 62  14H 2 O [29] (1.48 g, 0.3 mmol), Cu(Ac) 2  2H 2 O (0.16 g, 0.7 mmol), 4,4 0 -bipy (0.05 g, 0.32 mmol), en (0.1 g, 1.66 mmol), and Et 3 N (0.3 mL) were dissolved in 10 mL water. The pH of the mixture was adjusted to 4.4 by adding HCl solution and the mixture was stirred for 30 min in air. The final solution was transferred into a 25 mL Teflon-lined autoclave and crystallized at 170  C for 5 days. Then the autoclave was cooled at 10  Ch 1 to room temperature. The resulting black block crystals were filtered off, washed with distilled water, and dried in a desiccator at room temperature (35% yield based on W). Calcd for C 53 H 75 N 17 Cu 6.5 O 65.5 As 2 W 18 (5870.45) (%): C, 10.84; H, 1.29; N, 4.06; Cu, 7.04; W, 56.37. Found (%): C, 10.93; H, 1.35; N, 3.98; Cu, 6.88; W, 56.12. IR (KBr pellet (cm 1 )): 3437 (s), 3079 (w), 2951 (w), 2868 (w), 1604 (m), 1488 (s), 1406 (m), 1362 (w), 1238 (m), 1202 (m), 954 (s), 864 (s), 831 (s), 735 (s), 521 (m). | [] | [] | ["{[Cu I (4,4 0 -bpy)] 3 [Cu II (en) 2 ] 2 [As 2 W V 3 W VI 15 O 62]} 2 [Cu I 3 (4,4 0 bpy) 3 (H 2 O) 2]ðH 3 O) E 4H 2 O", "C 53 H 75 N 17 Cu 6.5 O 65.5 As 2 W 18"] | ["K 6 As 2 W 18 O 62 ? 14H 2 O--1.48 g, 0.3 mmol", "Cu(Ac) 2 ? 2H 2 O--0.16 g, 0.7 mmol"] | [] | ["4,4 0 -bipy--0.05 g, 0.32 mmol", "en--0.1 g, 1.66 mmol"] | ["170 \nC"] | ["5 days"] | ["water--10 mL"]
c5dt00704f | 4Cl: I (0.53 g, 1.0 mmol) and KC 5 H 3 (SiMe 3 ) 2 (0.25 g, 1.0 mmol), yield: 0.36 g, 51%. Anal. calc’d for C 37 H 45 FeClP 2 Si 2 : C, 63.56; H, 6.49%. Found: C, 60.26; H, 6.61%.1 H NMR (CDCl 3 , 298 K): δ H 0.25 (s, 18H, CH 3 ), 2.75 (m, 4H, CH 2 ), 4.31 (d, 2H, CH), 4.85 (s, 1H, CH), 7.25–7.94 (m, 20H, Ar–H). | [] | [] | ["FeCl: I"] | ["FeCl--0.53 g, 1.0 mmol"] | [] | ["KC 5 H 3 (SiMe 3 ) 2--0.25 g, 1.0 mmol"] | [] | [] | []
s11224-005-8256-x | IR (KBr, cm −1 ): 3436(s), 3218(m), 2942(m), 1611(s), 1585(s), 1483(m), 1468(w), 1446(s), 1396(m), 1362(w), 1309(w), 1285(m), 1098(s), 1033(m), 986(w), 929(w), 879(w), 819(w), 769(s), 726(w), 657(w), 623(s), 514(w), 484(w), 442(w), 418(w).Synthesis of {[Cu(µ-pmca)(H 2 O)](ClO 4 )} n (2) This compound was synthesized as blue crystals in a reaction similar to that of 1, except for the use of Hpmca (136 mg, 0.5 mmol) instead of Hpmva. Yield: 56%. Anal. Calcd. for C 18 H 24 ClCuN 3 O 7 : C, 43.8; H, 4.9; N, 8.5. Found: C, 43.9; H, 4.8; N, 8.4%. IR (KBr, cm −1 ): 3485(s), 3230(m), 2951(m), 1610(s), 1594(s), 1483(m), 1469(w), 1447(s), 1394(m), 1363(s), 1310(w), 1282(m), 1094(s), 1031(m), 980(w), 930(w), 878(w), 819(w), 767(s), 729(w), 657(w), 623(s), 515(w), 486(w), 448(w), 420(w). | [] | [] | ["{[Cu(µ-pmca)(H 2 O)](ClO 4 )} n", "C 18 H 24 ClCuN 3 O 7"] | [] | [] | ["Hpmca--136 mg, 0.5 mmol"] | [] | [] | []
chem.201903498 | Synthesis of [Co 5 (1) 6 (H 2 O) 6 (NCMe) 6 ][BF 4 ] 10 : A solution of phenyltris(3-pyridyl)stannane (1) (20 mg, 0.047 mmol) in dichloromethane (3 mL) was prepared in a narrow Schlenk flask. A solution of cobalt(II) tetrafluoroborate hexahydrate (16 mg, 0.047 mmol) in acetonitrile (1 mL) was layered carefully on top of the solution of 1. The two layers were left to diffuse slowly at 308C, resulting in the growth of the product [Co 5 (1) 6 (H 2 O) 6 (NCMe) 6 ][BF 4 ] 10 as pink needlelike crystals (16.9 mg, 0.027 mmol, 58 %). Characterisation of the product by 1 H NMR spectroscopy was impeded by its paramagnetism. Satisfactory elemental analysis could not be achieved due to partial loss of coordinated solvent from the complex upon drying.11 B NMR (25 8C, CD 3 CN, 128.4 MHz): d= 32.86 (s, endo-BF 4 ), 0.09 ppm (s, exo-BF 4 ).19 F NMR (25 8C, CD 3 CN, 376.5 MHz): d = 112.75 (s, endo-BF 4 ), 145.59 ppm (s, exo-BF 4 ).Acknowledgements We thank the Leverhulme Trust (DSW, RGR, postdoctoral research grant for A.L.C.), the Spanish MINECO-AEI and the EU (ESF) for a Ramon y Cajal contract (RG-R, RYC-2015-19035), the Spanish MCIU for funding (PGC2018-096880-A-I00, MCIU/AEI/ FEDER, UE) and the Cambridge Trust (Vice Chancellor Scholarship for A.J.P.). We also thank Diamond Light Source (UK, MT15768) for synchrotron X-ray data collection on [CoCl 2 (1)(MeOH)] n .Conflict of interest The authors declare no conflict of interest.Chem. Eur. J. 2019, 25,1–8 www.chemeurj.org  2019 Wiley-VCH Verlag GmbH & Co. KGaA, Weinheim6 & & ÝÝ These are not the final page numbers! Full Paper Keywords: encapsulation · coordination polymers · supramolecular chemistry · tin · tris(pyridyl) ligands [1] N. N. Adarsh, P. Dastidar, Chem. Soc. Rev. 2012, 41, 3039– 3060.[2] M. D. Wise, J. J. Holstein, P. Pattison, C. Besnard, E. Solari, R. Scopelliti, G.Bricogne, K. Severin, Chem. Sci. 2015, 6, 1004 –1010.[3] S. M. Jansze, G. Cecot, M. D. Wise, K. O. Zhurov, T. K. Ronson, A. M. Castilla, A. Finelli, P. Pattison, E. Solari, R. Scopelliti, G. E. Zelinskii, A. V. Vologzhanina, Y. Z. Voloshin, J. R. Nitschke, K. Severin, J. Am. Chem. Soc. 2016, 138, 2046 –2054.[4] Y.-J. Hou, K. Wu, Z.-W. Wei, K. Li, Y.-L. Lu, C.-Y. Zhu, J.-S. Wang, M. Pan, J.J. Jiang, G.-Q. Li, C.-Y. Su, J. Am. Chem. Soc. 2018, 140, 18183– 18191.[5] R. Saha, D. Samanta, A. J. Bhattacharyya, P. S. Mukherjee, Chem. Eur. J.2017, 23, 8980 –8986.[6] M. Hardy, N. Struch, F. Topic ´ , G. Schnakenburg, K. Rissanen, A. Ltzen, Inorg. Chem. 2018, 57, 3507 – 3515.[7] Y. Uchida, K. Matsuoka, R. Kajita, Heteroat. Chem. 1997, 8, 439– 449.[8] J. Y. Ryu, E. H. Wi, M. Pait, S. Lee, P. J. Stang, J. Lee, Inorg. Chem. 2017, 56, 5471 –5477.[9] J. Y. Ryu, Y. J. Park, H.-R. Park, M. L. Saha, P. J. Stang, J. Lee, J. Am. Chem.Soc. 2015, 137, 13018 –13023.[10] S. Chen, K. Li, F. Zhao, L. Zhang, M. Pan, Y.-Z. Fan, J. Guo, J. Shi, C.-Y. Su, Nat. Commun. 2016, 7, 13169.[11] J. Guo, Y.-W. Xu, K. Li, L.-M. Xiao, S. Chen, K. Wu, X.-D. Chen, Y.-Z. Fan, J.M. Liu, C.-Y. Su, Angew. Chem. Int. Ed. 2017, 56, 3852 –3856; Ang ew.Chem. 2017, 129, 3910 –3914.[12] a) R. Garca-Rodrguez, S. Hanf, A. D. Bond, D. S. Wright, Chem. Commun.2017, 53, 1225–1228; b) A. Garca-Romero, A. J. Plajer, L. lvarezMiguel, A. D. Bond, D. S. Wright, R. Garca-Rodrguez, Chem. Eur. J. 2018, 24, 17019 –17026.[13] S. Hanf, R. Garca-Rodrguez, A. D. Bond, E. Hey-Hawkins, D. S. Wright, Dalton Trans. 2016, 45, 276 –283.[14] A. J. Plajer, A. L. Colebatch, M. Enders, . Garca-Romero, A. D. Bond, R.Garca-Rodrguez, D. S. Wright, Dalton Trans.2018, 47, 7036 –7043.[15] M. A. Beswick, C. J. Belle, M. K. Davies, M. A. Halcrow, P. R. Raithb y, A.Steiner, D. S. Wright, Chem. Commun. 1996, 2619 –2620.[16] A. J. Plajer, A. L. Colebatch, F. J. Rizzuto, P. Prçhm, A. D. Bond, R. GarcaRodrguez, D. S. Wright, Angew. Chem. Int. Ed. 2018, 57, 6648 –6652; Angew. Chem. 2018, 130, 6758– 6762.[17] V. Bocokic ´ , A. Kalkan, M. Lutz, A. L. Spek, D. T. Gryko, J. N. H. Reek, Nat.Commun. 2013, 4,1–9.[18] X. Wang, S. S. Nurttila, W. I. Dzik, R. Becker, J. Rodgers, J. N. H. Reek, Chem. Eur. J. 2017, 23, 14769 – 14777.[19] M. S. Deshmukh, A. Yadav, R. Pant, R. Boomishankar, Inorg. Chem. 2015, 54, 1337 –1345.[20] M. S. Deshmukh, V. S. Mane, A. S. Kumbhar, R. Boomishankar, Inorg.Chem. 2017, 56, 13286 –13292.[21] A. M. Kluwer, I. Ahmad, J. N. H. Reek, Tetrahedron Lett. 2007, 48, 2999 – 3001.[22] A. Krasovskiy, P. Knochel, Ange w. Chem. Int. Ed. 2004, 43, 3333 –3336; Angew. Chem. 2004, 116, 3396– 3399.[23] M. Mantina, A. C. Chamberlin, R. Valero, C. J. Cramer, D. G. Truhlar, J.Phys. Chem. A 2009, 113, 5806 –5812.[24] J. K. Clegg, L. F. Lindoy in Anion Coordination Chemistry (Eds.: K.Bowman-James, A. Bianchi, E. Garca-EspaÇa), Wiley-VCH, Weinheim, 2011.[25] R. Custelcean, Chem. Soc. Rev. 2010, 39, 3675 – 3685.[26] G. M. Sheldrick, Acta Crystallogr. Sect. A 2015, 71,3–8.[27] G. M. Sheldrick, Acta Crystallogr. Sect. C 2015, 71,3–8.[28] D. R. Allan, H. Nowell, S. A. Barnett, M. R. Warren, A. Wilcox, J. Christensen, L. K. Saunders, A. Peach, M. T. Hooper, L. Zaja, S. Patel, L. Cahill, R.Marshall, S. Trimnell, A. J. Foster, T. Bates, S. Lay, M. A. Williams, P. V.Hathaway, G. Winter, M. Gerstel, R. W. Wooley, Crystals 2017, 7, 336.[29] G. Winter, J. Appl. Crystallogr. 2010, 43, 186 –190.[30] P. R. Evans, G. N. Murshudov, Acta Crystallogr. Sect. D 2013, 69, 1204– 1214.[31] M. D. Winn, C. C. Ballard, K. D. Cowtan, E. J. Dodson, P. Emsley, P. R.Evans, R. M. Keegan, E. B. Krissinel, A. G. W. Leslie, A. McCoy, S. J. McNicholas, G. N. Murshudov, N. S. Pannu, E. A. Potterton, H. R. Powell, R. J.Read, A. Vagin, K. S. Wilson, Acta Crystallogr. Sect. D 2011, 67, 235 –242.Manuscript received: July 31, 2019 Accepted manuscript online: August 30, 2019 Version of record online: && && , 0000 Chem. Eur. J. 2019, 25,1–8 www.chemeurj.org  2019 Wiley-VCH Verlag GmbH & Co. KGaA, Weinheim7 & & These are not the final page numbers! ÞÞ Full Paper FULL PAPER & Anion Encapsulation E. S. Yang, A. J. Plajer, . Garca-Romero, A. D. Bond, T. K. Ronson, C. M. lvarez, R. Garca-Rodrguez,* A. L. Colebatch,* D. S. Wright* && – && A Tris(3-pyridyl)stannane as a Building Block for Heterobimetallic Coordination Polymers and Supramolecular Cages Simply supra: The new, bench-stable tris(3-pyridyl)stannane ligand PhSn(3Py) 3 (3-Py= 3-pyridyl) provides simple access to a range of heterometallic Sn IV / transition metal complexes (see figure).Discrete molecular arrangements involving anion encapsulation are observed in the presence of weakly coordinating anions, whereas coordination polymers are formed where coordinating anions are involved.Chem. Eur. J. 2019, 25,1–8 www.chemeurj.org  2019 Wiley-VCH Verlag GmbH & Co. KGaA, Weinheim8 & & ÝÝ These are not the final page numbers! Full Paper | [] | [] | ["[Co 5 (1) 6 (H 2 O) 6 (NCMe) 6 ][BF 4 ] 10", "C 51 H 51 Co 2 N 7 O 11"] | ["Co(NO 3 ) 2 ? 6H 2 O--16 mg, 0.047 mmol"] | [] | ["phenyltris(3-pyridyl)stannane (1)--20 mg, 0.047 mmol"] | ["308C"] | ["3 d"] | ["dichloromethane--3 mL", "acetonitrile--1 mL"]
c3dt51691a | The crude product was purified by silica gel column chromatography to yield a white foamy solid.Yield: 305 mg (51%).1 H NMR (CDCl 3 ) δ: 8.84 (s, 1H, H2), 8.24 (s, 1H, H8), 7.83 (d, 1H, H3*), 7.74 (d, 1H, H5*), 7.38 (d, 2H, arom., DMT), 7.28 (m, 4H, arom., DMT), 7.23 (m, 2H, arom., DMT), 7.19 (t, 1H, arom., DMT), 6.77 (m, 4H, arom., DMT), 6.65 (t, 1H, H4*), 6.52 (t, 1H, H1′), 4.70 (m, 1H, H3′), 4.19 (m, 1H, H4′), 3.74 (s, 6H, OCH 3 ), 3.40 (m, 2H, H5′/H5″), 2.98 (m, 1H, H2′ or H2″), 2.71 (m, 1H, H2′ or H2″) ppm. | [] | [] | [] | [] | [] | [] | [] | [] | []
00958970801897782 | Synthesis of [Co(5-nbdc) 2 (imH) 2 ] n (2). Complex 2 was prepared according to our reported method [17].2.2. X-ray single crystal structure determination Crystallographic analysis for Mn 2 C 34 H 34 N 14 O 14 : F w ¼ 972.63, T ¼ 173(2) K, Orthorhombic, space group Pna2(1), a ¼ 13.3391(12) A ˚ , b ¼ 16.4657(15) A ˚ , c ¼ 18.2177(16) A ˚ ; V ¼ 4001.3(6) A ˚ 3 , Z ¼ 4, crystal color yellow, crystal size 0.48  0.33  0.22 mm 3 , D calcd 1.615 g cm 3 , R 1 ¼ 0.0490, wR 2 ¼ 0.1277, 2.265526.98  , reflections collected 22961, data/restraints/parameters 7278/7/577, residual maximum and minimum in the final Fourier difference maps were 0.8580 and 0.7244 A ˚ 3 . | [] | [] | ["[Co(5-nbdc) 2 (imH) 2 ] n", "Mn 2 C 34 H 34 N 14 O 14"] | [] | [] | [] | [] | [] | []
j.molstruc.2008.08.019 | 2.3. Syntheses of [Y(L)(phen)(H 2 O) 2 ]2H 2 O(2) A mixture of Y(NO 3 ) 3 (0.4 mmol), H 3 L (0.4 mmol) and phen (0.42 mmol) in 10 mL distilled water, with its pH value adjusted to about 4.0 by the addition of 1 M NaOH solution, was put into a Parr Teﬂon-lined autoclave (23 mL) and heated at 150 °C for 4 days. Colorless needle-like crystals of 2 were collected in a ca.73% yield based on Y. Its purity has also been conﬁrmed by XRD powder diffraction (see Supporting Information). Anal. Calcd. for C 18 H 20 N 2 O 10 P 1 S 1 Y 1 (Mr = 576.30): C, 37.51; H, 3.50; N, 4.86%. | [] | [] | ["[Y(L)(phen)(H 2 O) 2 ]2H 2 O", "C 18 H 20 N 2 O 10 P 1 S 1 Y 1"] | ["Y(NO 3 ) 3--0.4 mmol"] | ["1 M NaOH solution--adjusted to pH 4.0"] | ["H 3 L--0.4 mmol", "phen--0.42 mmol"] | ["150 \nC"] | ["4 days"] | ["distilled water--10 mL"]
c2ce26028j | Synthesis of [Tb(IDA)(HIDA)] n (3) Compound 3 was synthesized by a similar procedure to that of 2, except that GdCl 3 ?6H 2 O was replaced by TbCl 3 ?6H 2 O (0.187 g, 0.5 mmol). Yield: 80% based on Tb. Elemental Anal. calcd (%) for 3,C 8 H 11 O 8 N 2 Tb: C, 22.76; H, 2.63; N, 6.64; found: C, 22.75; H, 2.60; N, 6.63. IR data (KBr cm 21 ): 3201(m), 3110(w), 1667(m), 1573(s), 1495(w), 1422(s), 1287(m), 1208(w), 1140(w), 1087(w), 1032(w), 923(m), 723(w), 601(m), 553(m), 481(w). | [] | [] | ["[Tb(IDA)(HIDA)] n", "C 8 H 11 O 8 N 2 Tb"] | ["TbCl 3 ?6H 2 O--0.187 g, 0.5 mmol"] | [] | [] | [] | [] | []
j.ica.2011.03.037 | The resulting blue precipitate was isolated by ﬁltration and dried in vacuo. The residue obtained was washed with 5 mL of ethanol and shown to be compound 4 (0.249 g, 0.45 mmol, yield 90%). | [] | [] | ["compound 4"] | [] | [] | [] | [] | [] | ["ethanol--5 mL"]
ja506230r | Synthesis of Mg 2 (m-dobdc). This compound was synthesized in air in a round-bottom ﬂask by adding 300 mg of Mg(NO 3 ) 2 ·6H 2 O and 93 mg of H 4 (m-dobdc) to 14 mL MeOH in 31 mL DMF and stirring at 120 °C for 8 h, then ﬁltering oﬀ the resulting solid. Detailed characterization of all frameworks is contained in the Supporting Information. | [] | [] | ["Mg 2 (m-dobdc)"] | ["Mg(NO 3 ) 2 ·6H 2 O--300 mg"] | [] | ["H 4 (m-dobdc)--93 mg"] | ["120 \nC"] | ["8 h"] | ["MeOH--14 mL", "DMF--31 mL"]
cg3011037 | CP5[{Cu(μ-L2)(H 2 O)(μ-succinate)}·3H 2 O] ∞ (CP5) was synthesized by layering an ethanolic solution of L2 (31 mg, 0.1 mmol) over an aqueous solution of dipotassium succinate (6.5 mg, 0.033 mmol) in water and later layering a methanolic solution of Cu(NO 3 ) 2 (24 mg, 0.1 mmol). The resultant trilayer solution, thus obtained, was kept undisturbed. After 10 days, neddle shaped blue crystals appeared, Elemental analysis calculated for C19 H30 Cu N6 O10 (%): C 40.32, H 5.32, N 14.85; found: C, 41.17; H, 4.73; N, 15.59; FT-IR (KBr pellet): 3365m 3298m, 3263 (s, aromatic C−H stretch), 3134w, 3080w, 2966w, 2947, 1693s (s, urea CO stretch), 1683 (s, urea C O stretch), 1583 (s, urea N−H bend), 1566s, 1487s, 1427s, 1404s, 1327s, 1298s, 1271w, 1234s, 1193 m, 1234s, 1109m, 1060 w, 879w, 806, 696s, 650s, 680w, 609w cm −1 .CP6 [{Cu(μ -L1)(μ-2,6-naphthalene-dicarboxylate)H 2 O}·2MeOH] ∞ was synthesized by layering an ethanolic solution of L1 (30 mg, 0.1 mmol) over an aqueous solution of 2,6-dipotassium naphthalene dicarboxylate (7 mg, 0.033 mmol) in water and later layering a methanolic solution of Cu(NO 3 ) 2 (24 mg, 0.1 mmol). The resultant trilayer solution, thus obtained, was kept undisturbed. After 1−2 weeks, neddle shaped bluish green crystals appeared. C,H,N experimental data was inconsistent FT-IR (KBr pellet): 3504m, 3389, 3356m, 3082m, 1672s (urea CO stretch), 1591m (s, urea N−H bend), 1552s, 1514w, 1481s, 1431s, 1384s, 1352s, 1300m, 1265m, 1244m, 1139w, 1116, 1062, 1028, 999w, 918m, 879w, 833w, 821m, 806m, 696s, 655w cm −1 .Catalytic Reaction Conditions. Reaction conditions: All the reactions were carried out at room temperature under vigorous magnetic stirring. Catalyst/substrate (epoxide) ratio was maintained at 1:10. In a typical reaction 6.5 × 10 −3 mmol of the catalyst and 6.5 × 10 −2 mmol of the epoxide was taken in 5 mL of methanol and stirred at room temperature in a stoppered container.X-ray Crystallography: X-ray single crystal data were collected using MoKα (λ = 0.7107 Å) radiation on a BRUKER APEX II diﬀractometer equipped with CCD area detector. Data collection, data reduction, structure solution/reﬁnement were carried out using the software package of APEX II. The structures of CP1−CP6 were solved by direct method, respectively, and reﬁned in a routine manner. In all cases, non-hydrogen atoms were treated anisotropically. Whenever possible, the hydrogen atoms were located on a diﬀerence Fourier map and reﬁned. In other cases, the hydrogen atoms were geometrically ﬁxed. CCDC Nos. 885293−885298 conta in the supplementary crystallographic data for this paper. These data can be obtained free of charge via www.ccdc.cam.ac.uk/conts/retrieving.html (or from the Cambridge Crystallographic Data Centre, 12 Union Road, Cambridge CB21EZ, UK; fax: (+44) 1223−336−033; or deposit@ccdc.cam.ac.uk).■ ASSOCIATED CONTENT * S Supporting Information Detail experimental conditions, SXRD details and TG curves, PXRD patterns. This material is available free of charge via the Internet at http://pubs.acs.org.■ AUTHOR INFORMATION Corresponding Author *E-mail: parthod123@rediﬀmail.com, ocpd@iacs.res.in.Present Addresses # Department of Inorganic Chemistry, Indian Association for the Cultivation of Science (IACS), 2A and 2B Raja S C Mullick Road, Jadavpur Kolkata −700032, West Bengal, India.§ Institute of Condensed Matter and Nanosciences, Universite  Catholique de Louvain, Place L. Pasteur 1, 1348 Louvain-laNeuve, Belgium.Figure 7. PXRD patterns of CP1, CP3−CP6 under v arious conditions, e.g., simulated (violet), bulk (black), activated (olive), reacted (red).Crystal Growth & Design Article dx.doi.org/10.1021/cg3011037 ¦ Cryst. Growth Des. 2012, 12, 5546−55545553 Notes The authors declare no competing ﬁnancial interest.■ ACKNOWLEDGMENTS We thank Department of Science & Technology (DST), New Delhi, India for ﬁnancial support. S.B and N.N.A. thank IACS for research fellowships. D.P.K. thanks DST for his fellowship.Single crystal X-ray diﬀraction was performed at the DSTfunded National Single Crystal Diﬀractometer Facility at the Department of Inorganic Chemistry, IACS.■ REFERENCES (1) Janiak, C. Dalton Trans. 2003, 2781.(2) (a) Jiang, D. M.; Urakawa, A.; Yulikov, M.; Mallat, T.; Jeschke, G.; Baiker, A. Chem.−Eur. J. 2009, 15, 12255. (b) Hasegawa, S.; Horike, S.; Furukawa, R. S.; Mochizuki, K.; Kinoshita, Y.; Kitagawa, S.J. Am. Chem. Soc. 2007, 129, 2607. (c) Neogi, S.; Sharma, M.; Bharadwaj, P. K. J. Mol. Catal. A: Chem. 2004, 299, 1. (d) Ma, L.; Abney, C.; Lin, W. Chem. Soc. Rev. 2009, 38, 1248.(3) (a) Kumar, D. K.; Jose, D. A.; Das, A.; Dastidar, P. Inorg. Chem.2005, 44, 6933. (b) Uemura, K.; Kitagawa, S.; Kondo, M.; Fukui, K.; Kitaura, R.; Chang, H.-C.; Mizutani, T. Chem.Eur. J. 2002, 8, 3587.(4) Adarsh, N. N.; Dastidar, P. Chem. Soc. Rev. 2012, 41, 3039.(5) Kumar, D. K.; Dastidar, P. Inorg. Chem. Commun. 2008, 11, 636.(6) (a) Adarsh, N. N.; Dastidar, P. Cryst. Growth Des. 2010, 10, 4976.(b) Kumar, D. K.; Dastidar, P.; Das, A. J. Mol. Struct. 2006, 796, 139.(7) (a) Byrne, P.; Turner, D. R.; Lloyd, G. O.; Clarke, N.; Steed, J. W.Cryst. Growth Des. 2008, 8, 3335. (b) Adarsh, N. N.; Kumar, D. K.; Dastidar, P. CrystEngComm 2008, 10, 1565. (c) R. Custelcean, R.; Sellin, V.; Moyer, B. A. Chem. Commun. 2007, 1541.(8) Spek., A. L. J. Appl. Crystallogr. 2003, 36,7.(9) Blatov, V. A.; Proserpio, D. M. TOPOS 4.0, A Program Package for Multipurpose Crystallochemical Analysis.(10) (a) Hong, S. J.; Ryu, J. Y.; Lee, J. Y.; Kim, C.; Kim., S. J.; Kim, Y.Dalton Trans. 2004, 2697. (b) Dhakshinamoorthy, A.; Alvaro, M.; Garcia, H. Chem.− Eur. J. 2010 , 16, 8530.(11) Antoniotti, S.; Dun  ach, E. J. Mol. Catal. A: Chem. 2004, 208 , 135.Crystal Growth & Design Article dx.doi.org/10.1021/cg3011037 ¦ Cryst. Growth Des. 2012, 12, 5546−55545554 | [] | [] | ["{[Cu(μ-L2)(H 2 O)(μ-succinate)]·3H 2 O} ∞", "C19 H30 Cu N6 O10", "{[Cu(μ -L1)(μ-2,6-naphthalene-dicarboxylate)H 2 O}·2MeOH} ∞"] | ["Cu(NO 3 ) 2--24 mg, 0.1 mmol"] | [] | ["L2--31 mg, 0.1 mmol", "dipotassium succinate--6.5 mg, 0.033 mmol", "L1--30 mg, 0.1 mmol", "2,6-dipotassium naphthalene dicarboxylate--7 mg, 0.033 mmol"] | [] | ["10 days", "1−2 weeks"] | ["water--5 mL", "methanol--5 mL", "MeOH, MeCN, DMF, CH 2 Cl 2--10 cm 3 , 3:3:2:2 v/v"]
chem.201502325 | Synthesis of FJ-24 Amixture of Eu 2 O 3 (0.2 mmol), CuI (1.0 mmol), HL (2.0 mmol), NaOAc·3H 2 O(2.5 mmol), H 2 O(15.0 mL), and three drops of HClO 4 with apHvalue of about 2.0 was sealed in a30mLTeflon-lined bomb at 1808Cfor 4days, and then cooled to room temperature. | [] | [] | ["FJ-24"] | ["Eu 2 O 3--0.2 mmol", "CuI--1.0 mmol"] | ["HClO 4--three drops"] | ["HL--2.0 mmol", "NaOAc·3H 2 O--2.5 mmol"] | ["180 \n8C"] | ["4 days"] | ["H 2 O--15.0 mL"]
j.molstruc.2010.03.068 | 2.2.2. Synthesis of [Ca 2 (pydc) 2 (H 2 O) 6 ]2pydcH 2 (2) The title compound was obtained by the similar method as used for the preparation of 1. A mixture of pydcH 2 (180 mg, 1.07 mmol), pz (172 mg, 2.14 mmol), and Ca(NO 3 ) 2 4H 2 O (118 mg, 0.50 mmol) in water (20 ml) was treated in an autoclave. The colorless prism crystals of 2 were formed after 6 months by slow evaporation of solvent (yield 25% based on Ca, mp: decomp. >360 °C). Anal. Calcd: for C 28 H 28 N 4 O 22 Ca 2 : C, 39.40; H, 3.31; N, 6.57. Found: C, 40.27; H, 3.44; N, 7.21%. FTIR (KBr pellet, cm –1 ) 3501(m), 1697(s), 1609(s),1465(s), 1154(m), 997(s), 852(s), 764(s), 710(s), 695(m).1 H NMR (DMSO, ppm): 8.16 (m, 3H, C 6 H 3 ).2.2.3. Synthesis of [ampyH] 2 [Ni(H 2 O) 6 ][Ni(pydc) 2 ] 2 2H 2 O(3) A mixture of pydcH 2 (83 mg, 0.50 mmol), ampy (108 mg, 1.0 mmol), and NiCl 2 6H 2 O (60 mg, 0.55 mmol) was treated in an autoclave. The blue prism crystals of 3 were formed by slow evaporation of solvent (yield 25% based on Ni. mp: decomp. >300 °C). | [] | [] | ["[Ca2(pydc)2(H2O)6]·2pydcH2"] | ["Ca(NO3)2·4H2O--118 mg, 0.50 mmol"] | [] | ["pydcH2--180 mg, 1.07 mmol", "pz--172 mg, 2.14 mmol"] | [] | ["6 months"] | ["water--20 ml"]
a903107c | Compound 3. The compound Cd(NO 3 ) 2 ?4H 2 O (0.022 g, 0.072 mmol) in EtOH (4 mL) was added to a solution of bpethy (0.026 g, 0.144 mmol) in CH 2 Cl 2 (4 mL) and left stirring at room temperature for 1 h. A white-cream precipitate was obtained, that was ﬁltered oﬀ, washed with CH 2 Cl 2 and dried in the air (yield ca. 80%). Elemental analyses are in agreement with the formulation [Cd 2 (bpethy) 3 (NO 3 ) 4 ] (Calc. for C 18 H 12 CdN 5 O 6 : C, 42.66; H, 2.39; N, 13.82. Found: C, 42.85; H, 2.22; N, 13.63%). Main IR bands (cm 21 ): 1607s, 1460vs, 1293s, 1218m, 1017m, 833m and 722w. Large cream single crystals of 3 were obtained within a few days by layering over a solution of Cd(NO 3 ) 2 ?4H 2 O (0.020 g, 0.065 mmol) dissolved in ethanol (4 mL) a solution of bpethy (0.025 g, 0.138 mmol) in CH 2 Cl 2 (4 mL). | [] | [] | ["[Cd 2 (bpethy) 3 (NO 3 ) 4 ]", "C 18 H 12 CdN 5 O 6"] | ["Cd(NO 3 ) 2 ?4H 2 O--0.022 g, 0.072 mmol"] | [] | ["bpethy--0.026 g, 0.144 mmol"] | [] | ["1 h"] | ["EtOH--4 mL", "CH 2 Cl 2--4 mL"]
s1600536803012704 | Experimental The compound was synthesized hydrothermally from nickel nitrate hexahydrate (0.29 g, 1 mmol), terephthalic acid (0.17 g, 1 mmol), 4,4 0 bipyridine dihydrochloride (0.23 g, 1 mmol) and sodium hydroxide (0.16 g, 4 mmol) in water (18 ml). The mixture was placed in a 20 ml Te¯on-lined stainless-steel vessel, which was heated at 493 K for 100 h. The vessel was cooled to room temperature at a rate of 6 K h ÿ1 . The product was isolated in 25% yield. | [] | [] | ["Ni 2 (bdc) 2 (bpy) 2 (H 2 O) 4"] | ["nickel nitrate hexahydrate--0.29 g, 1 mmol"] | ["sodium hydroxide--0.16 g, 4 mmol"] | ["terephthalic acid--0.17 g, 1 mmol", "4,4 0 bipyridine dihydrochloride--0.23 g, 1 mmol"] | ["493 K"] | ["100 h"] | ["water--18 ml"]
ic4005449 | Hexane was added and the solution was cooled to 4 °C overnight to precipitate the product as a yellow solid (78 mg, 78%).1 H NMR (400 MHz, CD 3 CN): δ (ppm) = 4.45 (s, 2H, CCH), 4.29 (s, 3H, NCH 3 ), 4.27 (s, 3H, NCH 3 ), 3.27−3.01 (m, 2H, CCH), 2.35− 2.13 (m, 4H, CCH 2 ), 1.83−1.73 (m, 2H, CCH 2 ), 1.70−1.53 (m, 2H, CCH 2 ).13 C NMR (101 MHz, CD 3 CN): δ (ppm) = 186.78 (C tetra ), 85.11 (CCH), 53.68 (CCH ), 41.92 (NCH 3 ), 38.67 (NCH 3 ), 34.25 (CCH 2 ), 30.43 (CCH 2 ). MS (FAB) m/z (%): 433.5 [M] + (20), 398.6 [M − Cl] + (16). MS (ESI) m/z (%): 433.2 [M] + (44). EA: Anal.Calcd. for C 11 H 18 ClIrN 4 (434.08): C, 30.44; H, 4.18; N, 12.91. Found: C, 30.42; H, 4.13; N, 12.61. | [] | [] | ["C 11 H 18 ClIrN 4"] | [] | [] | [] | [] | [] | ["Hexane--NaN"]
ejic.201901288 | 1 H NMR (CDCl 3 , 400 MHz): δ [ppm] = 8.52 (d, 4H, Ar Py ), 8.40 (s, 4H, Ar), 7.98 (m, 4H, Ar), 7.69 (m, 4H, Ar), 7.21 (d, 4H, Ar Py ), 2.42 (s, 6H, CH 3(Py) ), -0.75 (s, 24H, CH 3 ); IR (ATR): ν [cm -1 ] = 1652 (s), 1616 (s), 1565 (m), 1508 (m), 1473 (m), 1434 (s), 1429 (s), 1378 (m), 1040 (m), 894 (w), 809 (m), 725 (m), 653 (m); elemental analysis calcd (%) for C 44 H 50 Al 4 N 2 O 8 : C 62.70, H 5.98, N 3.32; found: C 62.61, H 5.72, N 3.42. [(Me 2 Al) 2 (bpea)(naphtha)] 2 (3): 1,2-bis(4-pyridyl)ethane (0.092 g, 0.5 mmol) was added to a solution of 1 (0.329 g, 0.5 mmol) in CH 2 Cl 2 (10 ml). After a few minutes yellowish square-shaped crystals were formed (0.310, 60%). 1 H NMR (CDCl 3 , 400 MHz): δ [ppm] = 8.52 (d, 4H, Ar Py ), 8.47 (s, 4H, Ar), 8.02 (m, 4H, Ar), 7.71 (m, 4H, Ar), 7.01 (d, 4H, Ar Py ), 2.91 (s, 8H, CH 2(Py) ), -0.72 (s, 24H, CH 3 ); IR (ATR): ν [cm -1 ] = 1623 (s), 1598 (m), 1557 (s), 1506 (w), 1472 (s), 1450 (m), 1422 (s), 1380 (w), 1115 (m), 898 (w), 10.1002/ejic.201901288 Accepted Manuscript European Journal of Inorganic Chemistry This article is protected by copyright. All rights reserved. | [] | [] | ["[(Me 2 Al) 2 (bpea)(naphtha)] 2"] | [] | [] | ["1,2-bis(4-pyridyl)ethane--0.092 g, 0.5 mmol", "1--0.329 g, 0.5 mmol"] | [] | [] | ["CH 2 Cl 2--10 ml"]
j.ica.2012.11.018 | 2.2.3. Synthesis of [Mn(fma)(bbi)(H 2 O) 2 ] n (3) Mn(OAc) 2 (49 mg, 0.2 mmol), fumaric acid (23.2 mg, 0.2 mmol), and bbi (38 mg, 0.2 mmol) in a 1:1:1 M ratio were stirred in water (9 mL) and methanol (1 mL) and the pH adjusted to 7 with 0.5 M NaOH solution. Telfon-lined stainless-steel container, which was heated to 120 °C for 72 h and then cooled to room temperature at a rate of 5 °Ch 1 . Colorless block crystals were obtained. Yield: 62% (based on Mn). Anal. Calc. for C 7 H 9 Mn 0.5 N 2 O 3 : C, 42.72; H, 4.58; N, 14.24. Found: C, 42.74; H, 4.43; N, 14.19%. IR data (KBr, cm 1 ): 3114 (s), 2949 (w), 1572 (s), 1521 (m), 1452 (w), 1382 (s), 1277 (w), 1242 (w), 1217 (m), 1101(w), 1080 (m), 1031 (w), 983 (w), 931 (w), 839 (m), 742 (m), 703(w), 659 (m). | [] | [] | ["[Mn(fma)(bbi)(H 2 O) 2 ] n", "C 7 H 9 Mn 0.5 N 2 O 3"] | ["Mn(OAc) 2--49 mg, 0.2 mmol"] | [] | ["fumaric acid--23.2 mg, 0.2 mmol", "bbi--38 mg, 0.2 mmol"] | ["120 \nC"] | ["72 h"] | ["water--9 mL", "methanol--1 mL"]
00958970211894 | [(bpy) 2 Cu 2 (C 2 O 4 )Cl 2 ]  H 2 O About 200 mg of [Cu(bpy)(TSC) 2 ]X 2 (X  Cl, CuCl 4 ) was dissolved in DMF and to it about 35 ± 40 cm 3 of H 2 O 2 was added very slowly with continuous stirring. A vigorous reaction ensued with the evolution of oxygen. When the reaction subsided it was ®ltered, and the green mother liquor on slow evaporation at room temperature yielded green crystals (yield  57%).Analysis: (Found) C, 42.6%; N, 9.2%; H, 3.0%. Calculated for [(bpy) 2 Cu 2 (C 2 O 4 )Cl 2 ]  H 2 O: C, 42.8; N, 9.1; H, 2.9. | [] | [] | ["[(bpy) 2 Cu 2 (C 2 O 4 )Cl 2 ] ? H 2 O", "[(bpy) 2 Cu 2 (C 2 O 4 )Cl 2 ] ? H 2 O"] | ["[Cu(bpy)(TSC) 2 ]X 2 (X ? Cl, CuCl 4 )--200 mg"] | [] | [] | [] | [] | ["DMF--not specified", "H 2 O 2--35 ± 40 cm 3"]
chem.200802203 | 1-(2-Nitratoethyl)-5-nitriminotetrazole monohydrate (7): Recrystallization from very dilute HNO 3 gave colorless 7 (2.46 g, 45 % yield). DSC (5 Kmin 1 ): 120 8 C (decomp); IR (KBr, cm 1 ): n˜ =3571 (m), 3374 (s, br), 3127 (s, br), 3016 (s), 2961 (s), 2648 (m), 2067 (w), 1690 (m), 1643 (s), 1583 (s), 1496 (s), 1448 (s), 1384 (s), 1312 (s), 1283 (s), 1250 (s), 1141 (m), 1031 (s), 978 (m), 892 (m), 846 (m), 779 (m), 755 (m), 720 (m), 678 (w), 649 (w), 579 (vw), 565 (vw), 543 (vw), 522 (vw), 504 (vw); Raman (200 mW, 25 8 C, cm 1 ): n˜ =3020 (31), 2979 (69), 1621 (26), 1584 (100), 1508 (39), 1452 (43), 1422 (86), 1316 (38), 1279 (75), 1263 (78), 1247 (70), 1159 (21), 1084 (25), 1038 (56), 996 (40), 881 (37), 849 (31), 758 (92), 706 (25), 662 (38), 567 (33), 493 (48), 446 (26), 353 (32), 312 (55), 237 (41), 209 (37), 175 (42); 1 H NMR ([D 6 ]DMSO, 25 8 C, TMS): d= 8.18 (s, 1 H, NH), 4.88 (t, 3 J= 5 Hz, 2 H, CH 2 ), 3.76 (t, 3 J= 5 Hz, 2 H, CH 2 ); 13 C NMR ([D 6 ]DMSO, 25 8 C, TMS) : d = 151.1 (C), 48.7 (CH 2 ), 41.6 (CH 2 ); elemental analysis calcd (%) for C 3 H 5 N 7 O 4 (219.12): C 16.44, H 2.30, N 44.75; found: C 16.31, H 2.62, N 44.55; IS: 25 J; FS: 360 N. | [] | [] | ["1-(2-Nitratoethyl)-5-nitriminotetrazole monohydrate"] | [] | [] | [] | [] | [] | []
ic048473k | {[Cd(L1)(NO 3 ) 2 ]‚CH 2 Cl 2 } ∞ , 1a. Cd(NO 3 ) 2 ‚4H 2 O (44 mg, 0.14 mmol) dissolved in MeCN (10 mL) was added to L1 (50 mg, 0.14 mmol) dissolved in CH 2 Cl 2 (10 mL), and the mixture was allowed to stir for 1 h. The cream-colored solid that precipitated was filtered and then transferred to a sample tube and stored in the presence of mother liquor (yield 86 mg, 87%). (Found: C, 37.4; H, 3.4; N, 8.7, S 9.3%. Calcd for C 20 H 20 N 4 O 6 S 2 Cd‚CH 2 Cl 2 : C, 37.4; H, 3.3; N, 8.3; S, 9.5%.) Mp > 180 °C (decomp). | [] | [] | ["[Cd(L1)(NO 3 ) 2 ]‚CH 2 Cl 2", "C 20 H 20 N 4 O 6 S 2 Cd‚CH 2 Cl 2"] | ["Cd(NO 3 ) 2 ‚4H 2 O--44 mg, 0.14 mmol"] | [] | ["L1--50 mg, 0.14 mmol"] | [] | ["1 h"] | ["MeCN--10 mL", "CH 2 Cl 2--10 mL"]
j.poly.2007.02.029 | Calc. for C 22 H 34 N 8 NiO 11 : C, 40.95; H, 5.31; N, 17.37.Found: C, 40.88; H, 5.23; N, 17.29%. IR data (KBr pellet, cm 1 ): 3382s, 3128w, 1602m, 1551s, 1422w, 1365s, 1286m, 1232m, 1089m, 1032w, 939m, 751m, 713w, 659m, 612w.2.2.5. [Cu 2 (L 1 ) 4 (H 2 O) 4 ](tp) 2 Æ 7H 2 O(5) This compound was prepared by the same procedure as for compound 1 from CuCl 2 Æ 2H 2 O (17.1 mg, 0.1 mmol), NaOH (8 mg, 0.2 mmol), terephthalic acid (16.7 mg, 0.1 mmol) and L 1 (15 mg, 0.1 mmol). The resulting blue precipitate was collected and dissolved in a minimum amount of ammonia. Blue single crystals of 5 were obtained by slow evaporation of the ammonia solution at ambient temperature. Yield: 40 mg, 32%. Anal. Calc. for C 44 H 62 Cu 2 N 16 O 19 : C, 42.40; H, 5.01; N, 17.98. Found: C, 42.34; H, 4.95; N, 17.92%. IR data (KBr, cm 1 ): 3415s, 3115s, 1646m, 1573s, 1530s, 1508s, 1373s, 1290s, 1229s, 1096s, 1025w, 1012w, 948m, 885w, 824m, 754s, 713m, 655m, 614m, 499m. | [] | [] | ["C 22 H 34 N 8 NiO 11", "[Cu 2 (L 1 ) 4 (H 2 O) 4 ](tp) 2 Æ 7H 2 O", "C 44 H 62 Cu 2 N 16 O 19"] | ["CuCl 2 Æ 2H 2 O--17.1 mg, 0.1 mmol"] | [] | ["NaOH--8 mg, 0.2 mmol", "terephthalic acid--16.7 mg, 0.1 mmol", "L 1--15 mg, 0.1 mmol"] | [] | [] | ["ammonia--minimum amount"]
ja9714043 | The reaction was carried out at 60 °C. Since no precipitate was observed after 24 h, an additional 1.25 g of CuSO 4 ‚5H 2 O was added to the reaction mixture. The precipitation then started and the reaction was allowed to go to completion over a 6-day period. The blue solid was filtered, washed, and air dried (yield ) 0.4 g). Anal. Calcd for Cu 2 [(O 3 PC 3 H 6 PO 3 )(H 2 O) 2 ]‚H 2 O: C, 9.45; H, 3.15; H 2 O, 14.17. | [] | [] | ["Cu 2 [(O 3 PC 3 H 6 PO 3 )(H 2 O) 2 ]‚H 2 O"] | ["CuSO 4 ‚5H 2 O--1.25 g"] | [] | [] | ["60 \nC"] | ["6-day period"] | []
j.ica.2004.07.048 | 2.3.2. Cd(l-SCN) 2 { 2-C 5 H 4 N–C(CH 3 )@NNH 2 } ] 1 (2) Cd(OAc) 2 Æ 2H 2 O (1.33 g, 5 mmol) dissolved in methanol (20 ml) was added to a methanolic solution (10 ml) of NH 4 SCN (0.76 g, 10 mmol) followed by ligand L 2 (0.34 g, 2.5 mmol) dissolved in (10 ml) methanol. The mixture was stirred for few minutes and dried in vacuo.Colorless crystals suitable for X-ray diﬀraction were obtained by dissolving the precipitate in hot DMSO and avoiding light for 24 h. Yield: 1.545 g (85%). (Found: C, 29.70; H, 2.45; N, 19.26%. Calc. for C 9 H 9 CdN 5 S 2 : C, 29.71; H, 2.47; N, 19.26.) IR(m/cm 1 ): 3290–3340 (m NH 2 ), 2096 (m SCN ), 1596 (m C@N ). | [] | ["24 h"] | ["Cd(l-SCN) 2 { 2-C 5 H 4 N–C(CH 3 )@NNH 2 }", "C 9 H 9 CdN 5 S 2"] | ["Cd(OAc) 2 Æ 2H 2 O--1.33 g, 5 mmol"] | [] | ["NH 4 SCN--0.76 g, 10 mmol", "L 2--0.34 g, 2.5 mmol"] | [] | ["few minutes"] | ["methanol--20 ml"]
ic900261s | The product was dissolved in CH 2 Cl 2 and layered with hexanes to yield yellow X-ray-quality crystals. IR (DMF, cm -1 ): ν(CO), 1988 (w), 1861 (s), 1836 (m), 1801 (m). IR (CH 2 Cl 2 ,cm -1 ): ν(CO), 1990 (w), 1863 (s), 1845 (m), 1800 (m). Elem. anal. Calcd (found) for C 21 H 38 N 3 S 2 O 4 Cl 1 W 1 Zn 1 (MW = 745.4 g/mol): C, 33.84 (33.04); H, 5.14 (5.38); N, 5.64 (5.44). Mp: 70-115 C (dec) color change to brown; 215 C(dec)colorchangetoblack.X-ray Structure Analysis. The X-ray data for the three structures were obtained in the X-ray Diffraction Laboratory at Texas A&M University. Low-temperature (110 K) X-ray diffraction data were collected on a Bruker SMART 1000 CCD-based diffractometer (Mo KR radiation, λ = 0.710 73 A ˚ )forZn-1 0 -Ac. | [] | [] | ["C 21 H 38 N 3 S 2 O 4 Cl 1 W 1 Zn 1"] | ["Zn--not available"] | [] | [] | [] | [] | ["CH 2 Cl 2--not available", "hexanes--not available"]
s10870-006-9155-8 | Synthesis of Sr(HO 3 PC 6 H 5 ) 2 . Strontium phenyl phosphonate (2) was synthesized following the same procedure outlined for the calcium compound except that strontium nitrate was used as the metal salt.5 Crystallization of Ca(HO 3 PC 6 H 5 ) 2 and Sr(HO 3 PC 6 H 5 ) 2 Calcium and strontium phenyl phosphonate were synthesized as single crystals using a recrystallization method adopted from the method reported by Kessler.12 The powders were placed in 23 mL Teﬂon lined autoclaves along with 1– 3 mL distilled water. The vessels were sealed, placed in an oven, and heated at 160 ◦ C for 11 days.After the heating period, the oven was shut off and allowed to cooltoroomtemperature. Once cooled, the contents of the autoclaves were removed and dried. Visual inspection of the product revealed lamellar, plate-shaped single crystals that were used for the structure determinations.Single crystal structure determination X-ray intensity data from a colorless crystal were measured at 294(2) K on a Bruker SMART APEX CCD-based diffractometer (Mo Kα radiation, λ = 0.71073 Å) [13]. Raw data frame integration and Lp corrections were performed with SAINT +.13 Final unit cell parameters for (1)and(2) were determined by least-squares reﬁnement of 1908 and 1046 reﬂections, respectively, with I > 5σ (I) from the data set. Analysis of the data showed negligible crystal decay during collection. Direct methods structure solution, difference Fourier calculations and fullmatrix least-squares reﬁnement against F 2 were performed with SHELXTL.14 Crystals of (2) grew as lamellar aggregations of thin plates. All available crystals appeared to be composed of multiple plate domains. A thin plate, predominantly composed of a single plate domain, was eventually found for the compound.The crystal diffracted weakly due to its dimensions, and no diffraction was observed above 2θ ∼45 ◦ . Preliminary data indicated a C-centered | [] | [] | ["Sr(HO 3 PC 6 H 5 ) 2"] | ["strontium nitrate--NaN"] | [] | ["phenyl phosphonate--NaN"] | ["160 \nC"] | ["11 days"] | ["distilled water--1-3 mL"]
c5dt04006j | 2c (23.0 g, 93.4 mmol) was dissolved in 100 mL n-PrOH and hydrazine hydrate (5.0 mL, 103 mmol) was added dropwise.The reaction was heated to reflux for 2 hours. The reaction was then cooled to 0 °C in an ice bath. 10.5 mL 37% HCl was added after which the ice bath was removed and the reaction was heated to 100 °C for 30 minutes. The reaction was cooled down to room temperature and the mixture was diluted with 600 mL cold water. The product was collected by filtration and washed with water (approx. 1 L). The product was dried in vacuo and purified by vacuum sublimation (160 °C, 10 −4 atm) to yield the product as a white solid. Yield 20.4 g (88%).M.p. 151–153 °C.1 H NMR (300 MHz, CDCl 3 ) δ 13.09 (s, 1H), 7.46 (d, J = 8.6 Hz, 2H), 7.38 (d, J = 8.5 Hz, 2H), 6.64 (s, 1H).13 C NMR (75 MHz, CDCl 3 ) δ 144.55, 143.45 (q, J = 37.2 Hz), 135.62, 129.59, 126.87, 126.26, 120.97 (q, J = 268.9 Hz), 101.23 (q, J = 1.6 Hz). | [] | [] | ["2c"] | [] | ["hydrazine hydrate--5.0 mL, 103 mmol"] | [] | ["reflux", "0 \nC", "100 \nC"] | ["2 hours", "30 minutes"] | ["n-PrOH--100 mL"]
d0nj00103a | Synthesis of {Ag 4 (Py 2 TTz) 4 [Ag(PMo 12 O 40 ) 2 ]}Ag(Py 2 TTz) 2(Py 2 TTz)6H 2 O (4) The synthesis step of compound 4 is similar to 1 except the replacement of Py 2 Piz and H 3 [PW 12 O 40 ]12H 2 ObyPy 2 TTz (0.02 g, 0.067 mmol) and H 3 [PMo 12 O 40 ]12H 2 O (0.08 g, 0.044 mmol) . | [] | [] | ["{Ag 4 (Py 2 TTz) 4 [Ag(PMo 12 O 40 ) 2 ]}Ag(Py 2 TTz) 2(Py 2 TTz)6H 2 O", "4"] | ["Ag--not specified"] | [] | ["Py 2 TTz--0.02 g, 0.067 mmol", "H 3 [PMo 12 O 40 ]12H 2 O--0.08 g, 0.044 mmol"] | [] | [] | []
c3dt51666k | Synthesis of complex 1. Ligand H 4 L1 (1 g, 3.42 mmol) and NaOH (0.55 g, 13.75 mmol) were dissolved in water (10 mL), Mn(ClO 4 ) 2 ·6H 2 O (1.86 g, 5.16 mmol) was added and the reaction was refluxed for 30 min. Slow evaporation of the resulting solution at r.t. aﬀorded crystals of 1 after ∼4 months. Yield: 1.45 g, 100% (based on Mn). ESI-MS (m/z, %): [1 − H] − (850.2, 100). Anal. Calcd for C 20 H 38 N 4 O 22 Mn 3 ·4H 2 O (923.40): C, 26.01; H, 5.02; N, 6.07. Found: C, 25.72; H, 4.74; N, 5.94%. Main IR (cm −1 ): 3489 (s), 3267 (s), 2960 (m), 2917 (m), 1704 (m), 1609 (s), 1409 (s), 1345 (m), 1292 (m), 1253 (m), 1111 (m), 1030 (m), 983 (m), 851 (m), 786 (m), 696 (m) and 646 (m). | [] | ["∼4 months"] | ["H 4 L1", "C 20 H 38 N 4 O 22 Mn 3 ·4H 2 O"] | ["Mn(ClO 4 ) 2 ·6H 2 O--1.86 g, 5.16 mmol"] | [] | ["H 4 L1--1 g, 3.42 mmol", "NaOH--0.55 g, 13.75 mmol"] | ["reflux"] | ["30 min"] | ["water--10 mL"]
acs.inorgchem.6b00447 | ∞ 1 [Nd 2 Cl 6 (dpe) 2 (thz) 4 ]·dpe (2). NdCl 3 (0.3 mmol = 75 mg), 1,2di(4-pyridyl)ethylene (C 12 H 10 N 2 , 0.5 mmol = 91 mg), and thiazole (C 3 H 3 NS, 4.4 mmol = 374 mg) were transferred to an ampule, and synthesis was performed as described above. The reaction yielded a mixture of slightly bluish crystals and microcrystalline powder. Yield: 153 mg = 73%. MIR (ATR): (3066 w, 1608 vs, 1556 vw, 1503 vw, 1493 m, 1427 m, 1380 m, 1309 vw, 1242 vw, 1207 w, 1074 m, 1047 m, 1009 s, 987 m, 829 s, 723 m) cm −1 . Anal. Calcd (%) for C 48 H 42 Cl 6 Nd 2 N 10 S 4 (M r = 1388.39 g mol −1 ): C, 41.52; N, 10.09; H, 3.05; S, 9.24. Found: C, 41.09; N, 9.90; H, 2.99; S, 9.49. | [] | [] | ["[Nd 2 Cl 6 (dpe) 2 (thz) 4 ]·dpe", "C 48 H 42 Cl 6 Nd 2 N 10 S 4"] | ["NdCl 3--0.3 mmol = 75 mg"] | [] | ["1,2di(4-pyridyl)ethylene--0.5 mmol = 91 mg", "thiazole--4.4 mmol = 374 mg"] | [] | [] | []
j.jssc.2005.11.003 | 2.2.3. Synthesis of [Mn(bqdc)(bpy)(H 2 O) 2 ] n (3) A mixture of Mn(CH 3 COO) 2  4H 2 O (0.05 g, 0.2 mmol), H 2 bqdc (0.034 g, 0.1 mmol), bpy (0.064 g, 0.4 mmol) and H 2 O (10 mL) was stirred for 40 min and heated at 453 K for 72 h in a Teﬂon-lined stainless steel autoclave (25 mL) under autogenously pressure. After cooling to room temperature, yellow large block-shaped crystals were collected by ﬁltration and dried in air. The yield was 69% based on Mn. Element analysis calcd (%) for C 30 H 22 N 4 O 6 Mn (589.46): C 61.13%; H 3.76%; N 9.51%; Found: C 61.09%; H 3.71%; N 9.58%. IR (KBr, cm 1 ) data: 1565(s), 1539(m), 1444(m), 1380(vs), 1153(w), 1078(w), 893(s), 746(s), 747(s), 656(s), 542(w). | [] | [] | ["[Mn(bqdc)(bpy)(H 2 O) 2 ] n", "C 30 H 22 N 4 O 6 Mn"] | ["Mn(CH 3 COO) 2 \n4H 2 O--0.05 g, 0.2 mmol"] | [] | ["H 2 bqdc--0.034 g, 0.1 mmol", "bpy--0.064 g, 0.4 mmol"] | ["453 K"] | ["72 h"] | ["H 2 O--10 mL"]
acs.inorgchem.6b02962 | Synthesis. The compounds were hydrothermally synthesized under an autogenous pressure using a 2 mL glass vial with a Teﬂon cap. The starting An IV compound was uranium tetrachloride (UCl 4 ), obtained from the reaction of hexachloropropene with uranium trioxide (UO 3 ), 25 or neptunium tetrachloride (NpCl 4 ), obtained from a similar protocol based on the reaction of hexachloropropene with neptunium dioxide (NpO 2 ). Actinide(IV) tetrachloride was mixed with either phthalic acid (C 8 H 6 O 4 , 1,2-H 2 bdc, Acros Organics, 99%) or mellitic acid (C 12 H 6 O 12 ,H 6 mel, Aldrich, 99%) and deoxygenated deionized water in a glass vial. The chemicals (except UCl 4 and NpCl 4 ) are commercially available and were used without further puriﬁcation. The preparation of the reactant mixtures was performed in an inert glovebox under an argon or a nitrogen atmosphere for U and Np compounds, respectively. The mixtures in the closed glass vials were then removed from the glovebox and heated in an oven under an ambient atmosphere. | [] | [] | [] | ["uranium tetrachloride (UCl 4 )--NaN", "neptunium tetrachloride (NpCl 4 )--NaN"] | [] | ["phthalic acid (C 8 H 6 O 4 , 1,2-H 2 bdc, Acros Organics, 99%)--NaN", "mellitic acid (C 12 H 6 O 12 ,H 6 mel, Aldrich, 99%)--NaN"] | [] | [] | ["deoxygenated deionized water--NaN"]
10610270600902340 | 1 H NMR (D 2 O): 2.67 (singlet, CH 3 ). Recrystallization of the crude white solid (0.100 g) from ca. 2 mL DMF by vapour diffusion of diethyl ether gives colourless, twinned, crystals of sodium 3,5-diacetyl-1,2,4-triazolate monohydrate [4 Me (H 2 O)] 1 (70 mg, 88%). Anal. found C, 37.31; H, 4.46; N, 21.60; C 6 H 6 N 3 O 2 Na·H 2 O requires C, 37.31; H, 4.18; N, 21.76%.3,5-Bis-(1-hydroxy-1-phenylmethyl)-1,2,4-triazole Hydro-chloride (2 Ph ) 4-Amino-3,5-bis-(1-hydroxy-1-phenyl-methyl)-1,2,4triazole (1 Ph , 11.4 g, 38.5 mmol) is dissolved in 180 ml 6N HCl. The mixture is cooled down to 08 C and a prechilled solution of 7.50 g (96.2 mmol) NaNO 2 in 65 ml H 2 O and 25 g ice is added via a dropping funnel at such rate so as to maintain the temperature strictly below 58C. After the addition is complete, the mixture is stirred at 58C for two hours and then overnight at room temperature. All volatile ingredients are removed in vacuo and the residue is extracted with hot CH 3 CN (3 £ 400 ml). The clear ﬁltrate is evaporated to dryness to obtain the product as a white powder which is dried in vacuo (5.05 g, 41%). Anal. found C, 60.07; H, 5.27; N, 13.23; Cl, 11.20%. C 16 H 16 ClN 3 O 2 requires: C, 60.47; H, 5.08; N, 13.22; Cl, 11.16%. IR (KBr): n ¼ 3351, 3045, 2893, 2641, 1691, 1596, 1497, 1451, 1409, 1321, 1234, 1177, 1059, 1001, 887, 838, 727, 697, 624, 544, 491, 472 cm 21 . | ["room temperature"] | ["two hours", "overnight"] | ["sodium 3,5-diacetyl-1,2,4-triazolate monohydrate [4 Me (H 2 O)] 1", "3,5-Bis-(1-hydroxy-1-phenylmethyl)-1,2,4-triazole Hydro-chloride"] | [] | [] | [] | [] | [] | ["DMF--ca. 2 mL", "6N HCl--180 ml", "H 2 O--65 ml", "CH 3 CN--3 £ 400 ml"]
j.molstruc.2008.12.057 | 2.3. Synthesis of [Ln(Suc) 0.5 (p-BDC)] (Ln = Sm (2), Tb (3), Pr (4), Ho(5)) Complexes 2–5 were synthesized by a method similar to that of 1 except EuCl 3 6H 2 O was replaced by LnCl 3 6H 2 O (Ln = Sm, Tb, Pr, Ho, 0.55 mmol), and the reaction was heated at 160 °C for 7 days for 3–5. Yield: 68% (based on Sm), 78% (based on Tb), 64% (4), and 61% (5). Elemental analysis for 2:C 10 H 6 O 6 Sm (Mr = 372.50).Calcd: C, 32.24; H,1.62; Sm, 40.37. Found: C, 32.27; H: 1.64; Sm, 40.35; for 3:C 10 H 6 O 6 Tb (Mr = 381.07). Calcd: C, 31.52; H, 1.59; Tb, 41.71. Found: C, 31.53; H: 1.56; Tb, 41.74; for 4:C 10 H 6 O 6 Pr (Mr = 363.05): Calcd: C, 33.08; H, 1.67; Pr, 38.81. Found: C, 33.05; H: 1.69; Pr, 38.84; for 5:C 10 H 6 O 6 Ho (Mr = 387.08): Calcd: C, 31.03; H, 1.56; Ho, 42.61. Found: C, 31.05; H: 1.53; Ho, 42.65. IR data (KBr pellet, cm 1 ) for 2: 3057, 2923, 2854, 1617, 1576, 1540, 1502, 1465, 1402, 1315, 1290, 1252, 1165, 1105, 1013, 966, 887, 823, 791, 748, 683, 572, 539, 515; for 3: 3057, 2923, 2854, 1620, 1578, 1542, 1502, 1467, 1402, 1314, 1289, 1251, 1164, 1105, 1013, 968, 887, 824, 791, 749, 685, 576, 541, 515; for 4: 3057, 2925, 2854, 1614, 1574, 1536, 1402, 1303, 1214, 1166, 1050, 999, 905, 886, 821, 790, 747, 681, 647, 570, 513; for 5: 3057, 2926, 2853, 1621, 1579, 1542, 1405, 1314, 1290, 1252, 1163, 1107, 1013, 970, 905, 886, 825, 791, 748, 687, 579, 543, 516. | [] | [] | ["[Sm(Suc) 0.5 (p-BDC)]", "[Tb(Suc) 0.5 (p-BDC)]", "[Pr(Suc) 0.5 (p-BDC)]", "[Ho(Suc) 0.5 (p-BDC)]", "C 10 H 6 O 6 Sm", "C 10 H 6 O 6 Tb", "C 10 H 6 O 6 Pr", "C 10 H 6 O 6 Ho"] | ["EuCl 3 6H 2 O--NaN", "LnCl 3 6H 2 O (Ln = Sm)--0.55 mmol", "LnCl 3 6H 2 O (Ln = Tb)--0.55 mmol", "LnCl 3 6H 2 O (Ln = Pr)--0.55 mmol", "LnCl 3 6H 2 O (Ln = Ho)--0.55 mmol"] | [] | ["Suc--NaN", "p-BDC--NaN"] | ["160 \b0C", "160 \b0C", "160 \b0C", "160 \b0C"] | ["7 days", "7 days", "7 days", "7 days"] | []
ejic.200501060 | Synthesis of [ZnBr 2 (L) 1/2 ] n (1) and [CdX 2 (L)] n [X = Br (2), I (3)] 1: ZnBr 2 (30 mg, 0.14 mmol) dissolved in 2 mL CH 3 OH was carefully layered onto a DMSO solution of L [90 mg (0.14 mmol), dissolved in 2 mL of DMSO]. The pale-yellow crystals were obtained in two days with a ca. 70 % yield. FT-IR (KBr): ν NH = 3300 and ν C=O = 1681 cm –1 .C 16 H 18 Br 2 N 6 O 2 Zn (551.55): calcd. C 34.84, H 3.29, N 15.24; found C 34.58, H 3.48, N 15.09. | [] | [] | ["[ZnBr 2 (L) 1/2 ] n", "C 16 H 18 Br 2 N 6 O 2 Zn"] | ["ZnBr 2--30 mg, 0.14 mmol"] | [] | ["L--90 mg (0.14 mmol)"] | [] | ["two days"] | ["CH 3 OH--2 mL", "DMSO--2 mL"]
b312406a | Red block crystals of [Ag(pzbisIN)] n were prepared in a manner similar to that of [Ag(pzIN)] 6 by using pzbisINH in place of pzINH. The yield was 60%. Anal. Calcd for C 17 H 25 AgN 6 O 2 : C, 45.04; H, 5.56; N, 23.80%. Found: C, 44.98; H, 5.54; N, 23.59%. IR (KBr): 2975, 2928, 1349, 1176, and 777 cm ⫺1 . | [] | [] | ["[Ag(pzbisIN)] n", "C 17 H 25 AgN 6 O 2"] | [] | [] | [] | [] | [] | []
(sici)1521-3773(19990215)38:4<543::aid-anie543>3.0.co;2-b | 2: Analogously to the preparation of 1 [18]crown-6 (800 mg, 3.0 mmol), K (98 mg, 2.5 mmol), and Sn (475 mg, 4.75 mmol) are allowed to react. The dark red solution is filtered. After four weeks 2 is obtained in the form of brown plates (yield: 105 mg, 11% based on employed Sn). | [] | [] | [] | ["K--98 mg, 2.5 mmol", "Sn--475 mg, 4.75 mmol"] | [] | ["18]crown-6--800 mg, 3.0 mmol"] | [] | ["four weeks"] | []
c4ra02147a | Synthesis of [Cu(L2)(NMP)]$0.5NMP$0.5H 2 O, 2 H 2 L2 (200 mg; 1.8 mmol) was added to Cu(NO 3 ) 2 $2.5H 2 O (220 mg; 0.9 mmol) in 20 mL of N-methylpyrrolidone containing 2 mL of water. The mixture was heated to 50  C and stirred briey to ensure dissolution of the starting materials. The mixture was then ltered, and the ltrate le to stand in a calcium chloride desiccator for a period of several weeks, giving the product as large blue blocks which were isolated by ltration. Yield 125 mg, 13%. mp: >300  C; found: C, 41.9; H, 4.87; N, 14.6%; {C 9 H 11 N 3 O 3 Cu$0.5(H 2 O)$0.5(C 5 H 9 NO)} requires: C, 41.7; H, 5.02; N, 14.8%. | [] | ["several weeks"] | ["[Cu(L2)(NMP)]$0.5NMP$0.5H 2 O", "C 9 H 11 N 3 O 3 Cu$0.5(H 2 O)$0.5(C 5 H 9 NO)"] | ["Cu(NO 3 ) 2 $2.5H 2 O--220 mg; 0.9 mmol"] | [] | ["2 H 2 L2--200 mg; 1.8 mmol"] | ["50 \n C"] | [] | ["N-methylpyrrolidone--20 mL", "water--2 mL"]
j.molstruc.2012.06.040 | 2.3. Synthesis of {[Mn(ttmb) 2 (H 2 O) 2 ](PF 6 ) 2 5H 2 O} n (2) An aqueous solution (10 mL) of Mn(NO 3 ) 2 6H 2 O (0.50 mmol) and KPF 6 (2.0 mmol) was added to a tube, then a C 2 H 5 OH solution (10 mL) of ttmb (0.5 mmol) was slowly added to the tube above the aqueous solution. The colorless prism crystals 2 (0.141 g, Yield: 47% based on ttmb) were obtained after two weeks. Anal. Calcd. for C 36 H 56 F 12 MnN 18 O 7 P 2 (2): C, 36.10; H, 4.71; N, 21.05%. Found: C, 36.04; H, 4.62; N, 20.93. IR data (cm 1 ): 3397 m, 3141 m, 1519 m, 1279 m, 1204 m, 1135s, 1014w, 987w, 847s, 677 m, 559 m. | [] | [] | ["{[Mn(ttmb) 2 (H 2 O) 2 ](PF 6 ) 2 5H 2 O} n", "C 36 H 56 F 12 MnN 18 O 7 P 2"] | ["Mn(NO 3 ) 2 \n6H 2 O--0.50 mmol"] | [] | ["ttmb--0.5 mmol"] | [] | ["two weeks"] | ["KPF 6--2.0 mmol", "C 2 H 5 OH--10 mL"]
c3dt50532d | Synthesis of {[Zn(HL 2 )(Hbtc)]·1.5H 2 O} n (4). A mixture of Zn(NO 3 ) 2 ·6H 2 O (0.060 g, 0.2 mmol), HL 2 (0.070 g, 0.2 mmol), H 3 btc (0.063 g, 0.3 mmol), H 2 O (8 mL) and MeCN (2 mL) was sealed in a 24 mL Teflon-lined autoclave and then heated at 160 °C for 5 days. The yellow crystals of 4 were collected by filtration. Yield: ca. 52% (based on Zn). Anal. Calcd for C 31 H 22 N 3 O 9.5 Zn 1 : C, 56.94; H, 3.39; N, 6.43. Found: C, 56.96; H, 3.43; N, 6.48. IR (KBr, cm −1 ): 3434 (w), 2928 (w), 1714 (m), 1616 (s), 1544 (m), 1398 (m), 1333 (m), 1238 (m), 844 (w), 756 (w), 726 (w). | [] | [] | ["{[Zn(HL 2 )(Hbtc)]\b1.5H 2 O} n", "C 31 H 22 N 3 O 9.5 Zn"] | ["Zn(NO 3 ) 2 \b6H 2 O--0.060 g, 0.2 mmol"] | [] | ["HL 2--0.070 g, 0.2 mmol", "H 3 btc--0.063 g, 0.3 mmol"] | ["160 \bC"] | ["5 days"] | ["H 2 O--8 mL", "MeCN--2 mL"]
acs.inorgchem.8b02502 | Analysis of 10: IR (ATR): 1095 cm −1 (m, P−O), 1164 cm −1 (s, PO).Combustion analysis: calcd (%): C 37.22, H 4.69, N 4.65; found (%): C 37.50, H 4.75, N 4.51.Analysis of 11: IR (ATR): 1095 cm −1 (m, P−O), 1164 cm −1 (s, PO).Combustion analysis: calcd (%): C 37.13, H 4.67, N 4.64; found (%): C 37.43, H 4.73, N 4.49. | [] | [] | ["10", "11"] | [] | [] | [] | [] | [] | []
cg201655n | [Zn 2 L(HCOO) 3 (OH)] n (1). A mixture of L (5.4 mg, 0.01 mmol), Zn(ClO 4 ) 2 ·6H 2 O (7.4 mg, 0.02 mmol), and HCOONa·2H 2 O (4.2 mg, 0.04 mmol) in DMF, MeCN and H 2 O (8: 12: 1) was sealed in a 10 mL Teﬂon lined stainless steel vessel under autogenous pressure and heated to 150 °C for 100 h. After cooling to room temperature, yellowish crystals of 1 suitable for X-ray structure determination were obtained. Yield: 4 mg, 52%. Anal. (%) Calcd for C 39 H 28 N 6 O 7 Zn 2 :C, 56.88; H, 3.43; N, 10.21. Found: C, 57.12; H, 3.35; N, 10.37. IR (KBr pellet, cm −1 ): 3420(br), 2917(w), 2844(w), 1619(s), 1598(vs), 1497(s), 1383(m), 1347(m), 1313(m), 1217(m), 1066(m), 1025(s), 992(m), 826(m), 739(w), 634(m), 538(m). | [] | [] | ["[Zn 2 L(HCOO) 3 (OH)] n"] | ["Zn(ClO 4 ) 2 \n6H 2 O--7.4 mg, 0.02 mmol"] | ["HCOONa·2H 2 O--4.2 mg, 0.04 mmol"] | ["L--5.4 mg, 0.01 mmol"] | ["150 \n°C"] | ["100 h"] | ["DMF, MeCN and H 2 O--8: 12: 1"]
j.molstruc.2013.01.055 | 2.2. Preparation of CIAC-204 p-tert-Butylthiacalix[4]arene (0.07 g, 0.1 mmol), CoCl 2 6H 2 O (0.1 g, 0.4 mmol), biphenyl-3,4 0 ,5-tricarboxylic acid (H 3 PTC) (0.043 g, 0.15 mmol), CHCl 3 (5 ml), CH 3 OH (5 ml) and triethylamine (several drops) were placed in a 20 ml Teﬂon-lined autoclave which was kept at 130 °C for 3 days and then slowly cooled to 18 °C at about 4 °C/h. Several purple block crystals of CIAC-204 were obtained. Its yield would increase to about 20% if 0.05 g NH 4 Cl (0.09 mmol) is added into the mixture. Powder XRD patterns agree well with the simulated data, conﬁrming the pure phase. | [] | [] | ["CIAC-204 p-tert-Butylthiacalix[4]arene"] | ["CoCl 2 ? 6H 2 O--0.1 g, 0.4 mmol"] | ["triethylamine--several drops", "NH 4 Cl--0.05 g, 0.09 mmol"] | ["p-tert-Butylthiacalix[4]arene--0.07 g, 0.1 mmol", "biphenyl-3,4 0 ,5-tricarboxylic acid (H 3 PTC)--0.043 g, 0.15 mmol"] | ["130 \nC"] | ["3 days"] | ["CHCl 3--5 ml", "CH 3 OH--5 ml"]
acs.inorgchem.0c02092 | The vials were then carefully ﬁlled with a 1:1 H 2 O:EtOH solution.Yellow square plate crystals of 2 Br ·2H 2 O formed in quantitative yield over 4 weeks. IR (solid, ν/cm −1 ) 3406.2 (m), 2126.2 (sh), 1623.3 (w), 1425.9 (m), 1378.8 (sh), 1237.7 (w), 1053.8 (s), 809.5 (s).Microanalysis calcd. (for 2 Br C 18 H 12 Br 2 FeN 12 O 2 PdS 2 ): C, 26.48; H, 1.73; N, 20.58; S, 7.85. Found: C, 26.41; H, 1.56; N, 20.73; S, 7.95. | [] | [] | ["2 Br ·2H 2 O"] | [] | [] | [] | [] | ["4 weeks"] | ["H 2 O:EtOH solution--1:1"]
zaac.201600318 | Synthesis of {[Ni(cyclam)] 2 [Sn 2 S 6 ]} n ·2nH 2 O (4): NiCl 2 ·6H 2 O (59.5 mg, 0.25 mmol), Sn (29.7 mg, 0.25 mmol), S (24.1 mg, 0.75 mmol), and cyclam (55.1 mg, 0.25 mmol) were reacted with ma (2 mL, 30%) in a glass tube (inner volume 11 mL) at 120 °C for 7 d. | [] | [] | ["{[Ni(cyclam)] 2 [Sn 2 S 6 ]} n ·2nH 2 O", "NiCl 2 \n6H 2 O"] | ["NiCl 2 \n6H 2 O--59.5 mg, 0.25 mmol", "Sn--29.7 mg, 0.25 mmol", "S--24.1 mg, 0.75 mmol"] | [] | ["cyclam--55.1 mg, 0.25 mmol"] | ["120 °C"] | ["7 d"] | ["ma--2 mL, 30%"]
ejic.201000484 | Compounds 4 and 5: HL (0.090 g, 0.5 mmol) was added as a solid to an aqueous solution of [Cu(ClO 4 ) 2 ]·6H 2 O (0.185 g, 0.5 mmol). | [] | [] | [] | ["[Cu(ClO 4 ) 2 ]·6H 2 O--0.185 g, 0.5 mmol"] | [] | ["HL--0.090 g, 0.5 mmol"] | [] | [] | ["aqueous solution--not specified"]
ic202669r | To this flask was added 0.1 mmol of Cu(CH 3 COO) 2 ·H 2 O dissolved in 1 mL of water. From this reaction solution, pale blue crystals of 1-L in the form of a thin plate were given at room temperature in a few days (yield: 23%). IR (KBr cm −1 ): 694, 698, 820, 953, 1022, 1054, 1187, 1261, 1441, 1581, 2580, 3047. Anal. Calcd for C 16 H 14 CuO 6 : C, 52.53; H, 3.86. Found: C, 52.38; H, 3.40. The chiral compound 1-D was obtained through the same procedure as that of 1-L by the use of Dmandelic acid instead of L-mandelic acid. | [] | ["a few days"] | ["Cu(CH 3 COO) 2 ·H 2 O", "C 16 H 14 CuO 6"] | ["Cu(CH 3 COO) 2 ·H 2 O--0.1 mmol"] | [] | [] | [] | [] | ["water--1 mL"]
cg500188n | Synthesis of {[Co 3 (BTC) 2 (TIB) 2 (H 2 O) 4 ]·(H 2 O) 4 } n (1). H 3 BTC (75 mg, 0.36 mmol), TIB (75 mg, 0.24 mmol), and Co(NO 3 ) 2 ·6H 2 O (150 mg, 0.56 mmol) were dispersed in a mixture of 4 mL of 1,4-dioxane and 3 mL of water when sealed in a Teﬂon-lined autoclave (15 mL capacity), which was then heated at 408 K for 50 h. After slow cooling to room temperature pink single crystal blocks, suitable for single crystal X-ray analysis, were obtained with good yield and homogeneity (yield ≈ 69%). Elemental analysis (%), cal. For Co 3 C 54 H 58 N 12 O 20 :C, 47.28; H, 4.26; N, 12.25; found: C, 47.06; H, 4.106; N, 12.88. IR cm −1 (KBr): 3420 (br), 3186 (w), 2928 (w), 2358 (s), 1743 (s), 1612 (s), 1541 (s), 1429 (m), 1371 (s), 1235 (w), 1098 (s), 1026 (w), 947 (w), 832 (w), 724 (m), 659 (w), 551 (w). | [] | [] | ["{[Co 3 (BTC) 2 (TIB) 2 (H 2 O) 4 ]·(H 2 O) 4 } n", "Co 3 C 54 H 58 N 12 O 20"] | ["Co(NO 3 ) 2 ·6H 2 O--150 mg, 0.56 mmol"] | [] | ["H 3 BTC--75 mg, 0.36 mmol", "TIB--75 mg, 0.24 mmol"] | ["408 K"] | ["50 h"] | ["1,4-dioxane--4 mL", "water--3 mL"]
cg4005328 | [Ag(dabco)(PhCB 9 H 8 I)] (3). An identical expe rimental procedure to that described for compound 1 was performed, using 7.2 mg (16.7 μmol) of Ag(PhCB 9 H 8 I) and 4.7 mg (41.9 μmol) of the bridging ligand dabco. After 3 days, colorless single crystals were obtained. Yield relative to Ag(PhCB 9 H 8 I): 4.1 mg, 45%. EA calculated for C 13 H 25 AgB 9 IN 2 : C, 28.84; H, 4.66; N, 5.17. EA found: C, 28.55; H, 4.75; N, 5.10. Selected IR (solid phase, ν/cm −1 ): 3785w, 3067m, 2950m, 2882m, 2502s, 2288w, 2248w, 1958w, 1944m, 1873m, 1084w, 1748m, 1625w, 1598s, 1538w, 1499s, 1455s, 1368s, 1319s, 1180m, 1158w, 1080m, 1055s, 998m, 910m, 858m, 836m, 789m, 752m, 717m, 695m, 620s, 594s, 555s, 5912s.[Ag(dabco)(PhCB 11 H 5 I 6 )] (4). An identical experimental procedure to those described for compounds 1 and 3 was carried out using 8.8 mg (8.1 μ mol) of Ag(PhCB 11 H 5 I 6 ) dissolved in a mixture of MeCN/CF 3 CH 2 OH (2.0 mL/0.5 mL) and 2.4 mg (21.4 μmol) of dabco dissolved in a mixture of MeCN/CF 3 CH 2 OH (1.5 mL/0.5 mL). The formation of colorless crystals was observed after 10 days. Yield relative to Ag(PhCB 11 H 5 I 6 ): 6.5 mg, 67%. EA calculated for C 13 H 22 AgB 11 I 6 N 2 : C, 13.07; H, 1.86; N, 2.35. EA found: C, 13.25; H, 1.95; N, 2.50. Selected IR (solid phase, ν/cm −1 ): 3639w, 3562w, 3070m, 2941s, 2876s, 2599s, 2288w, 2249w, 2058w, 1984w, 1960w, 1886w, 1808w, 1597s, 1581m, 1469s, 1479m, 1456s, 1363m, 1317s, 1251w, 1193w, 1181w, 1160w, 1108w, 1082m, 1054s, 1003s, 935s, 875s, 837s, 785s, 742m, 715s, 692m, 742m, 715s, 632s, 620s, 578m. | [] | [] | ["[Ag(dabco)(PhCB 9 H 8 I)] (3)", "[Ag(dabco)(PhCB 11 H 5 I 6 )] (4)"] | ["Ag(PhCB 9 H 8 I)--7.2 mg (16.7 μmol)", "Ag(PhCB 11 H 5 I 6 )--8.8 mg (8.1 μ mol)"] | [] | ["dabco--4.7 mg (41.9 μmol)", "dabco--2.4 mg (21.4 μmol)"] | [] | ["3 days", "10 days"] | ["ethanolic solution--10 mL", "MeCN/CF 3 CH 2 OH--2.0 mL/0.5 mL", "MeCN/CF 3 CH 2 OH--1.5 mL/0.5 mL"]
s1070328420010078 | Synthesis of [TbCd 2 (Bzo) 6 (NO 3 )(Phen) 2 ] · 4MeCN (II). A solution of KBzo (0.176 g, 0.649 mmol) in ethanol (10 mL), which was prepared by the reaction of KOH (0.036 g, 0.649 mmol) with HBzo (0.151 g, 0.649 mmol), was added to a solution of Cd(NO 3 ) 2 · 4H 2 O (0.100 g, 0.324 mmol) in ethanol (10 mL). The reaction mixture was stirred at 70°С for 10 min and filtered from a formed white precipitate of KNO 3 . A solution of Tb(NO 3 ) 3 · 6H 2 O (0.050 g, 0.108 mmol) in MeCN (10 mL) and a weighed sample of Phen (0.058 g, 0.324 mmol) were added to the obtained filtrate, and the mixture was stirred at 70°С for 10 min.The resulting colorless solution was kept at room temperature. Colorless crystals formed in 3 days suitable for X-ray structure analysis were separated from the mother liquor by decantation, washed with cold acetonitrile (T ≈ 5°C), and dried in air. The yield of compound II was 0.185 g (78.1% based on Tb(NO 3 ) 3 · 6H 2 O). | [] | [] | ["[TbCd 2 (Bzo) 6 (NO 3 )(Phen) 2 ] · 4MeCN", "NaN"] | ["Cd(NO 3 ) 2 · 4H 2 O--0.100 g, 0.324 mmol", "Tb(NO 3 ) 3 · 6H 2 O--0.050 g, 0.108 mmol"] | [] | ["KBzo--0.176 g, 0.649 mmol", "HBzo--0.151 g, 0.649 mmol", "Phen--0.058 g, 0.324 mmol"] | ["70 °C", "70 °C", "room temperature"] | ["10 min", "10 min", "3 days"] | ["ethanol--10 mL", "MeCN--10 mL"]
b909639f | Found: C, 47.40; H, 3.30; N, 11.01; C 20 H 15 Cl 3 CuN 4 $1.5H 2 O requires C, 47.26; H, 3.57; N, 11.02%. Yield, based on this analysis, was 201 mg, 81%.[Cu(1)Cl 2 ]$2H 2 O An EtOH (50 cm 3 ) solution of CuCl 2 $2H 2 O (0.58 g, 3.4 mmol) was added to an EtOH (100 cm 3 ) solution of 1 (1.06 g, 3.4 mmol).A pale green precipitate formed immediately. The reaction mixture was heated at reﬂux for 20 h and then cooled to room temperature. The green precipitate was collected by ﬁltration, washed with MeOH (10 cm 3 ) and Et 2 O (20 cm 3 ). | [] | [] | ["C 20 H 15 Cl 3 CuN 4 $1.5H 2 O", "[Cu(1)Cl 2 ]$2H 2 O"] | ["CuCl 2 $2H 2 O--0.58 g, 3.4 mmol"] | [] | [] | ["reflux"] | ["20 h"] | ["EtOH--50 cm 3", "MeOH--10 cm 3", "Et 2 O--20 cm 3"]
ic050657r | The reaction mixture was allowed to reflux for a further 48 h. After the mixture was cooled to room temperature (RT), 20 mL of concentrated HCl was added, and the white precipitate was filtered off. The crude material was recrystallized from boiling water to give 15.22 g (89% yield) of white amorphous 30. | [] | [] | ["NaN"] | [] | [] | [] | [] | ["48 h"] | []
j.jssc.2008.08.006 | Ho(CH 3 COO) 3 is less soluble than the other rare earth salts.Therefore 82.8 mg (0.2 mmol) of solid Ho(CH 3 COO) 3  xH 2 O(x4) were used instead of a solution. According to the HT experiments for the synthesis of Ho(O 3 P–C 2 H 4 –SO 3 ) the addition of NaOH is not necessary. The mixtures were homogenized by shaking for 2 min and heated at 170 1C for 24 h. The precipitates were ﬁltered, washed with water and identiﬁed as Ln(O 3 P–C 2 H 4 –SO 3 ); yields based on the amount of H 3 L for Ln ¼ Ho (92%), Er (83%), Tm (76%), Yb (69%), Lu (35%), Y (76%). The identity of reaction products was validated by powder X-ray diffraction. Detailed amounts of starting materials are given in Table S2. | [] | [] | ["Ho(O 3 P–C 2 H 4 –SO 3 )"] | ["Ho(CH 3 COO) 3 \n xH 2 O(x≈4)--82.8 mg (≈0.2 mmol)"] | [] | ["H 3 L--detailed amounts in Table S2"] | ["170 \nC"] | ["24 h"] | []
ic300940k | Synthesis. (±) -2,7,12-Trimethoxy-3,8, 13-tris(4-N-o xide-pyridyloxy)-10,15-dihydr o-5H-tr ibenz o[a,d ,g]cyclo nonat riene L1. Tris(isonicotinoyl)cyclotrigua iacylene (100 mg, 0.1 38 mmol) was dissolved in dichloromethane (20 mL), and stirred under an argon atmosphere at −78 °C. m-CPBA (96 mg, 0.552 mmol) was added to the reaction mixture, and stirred at −78 °C for an hour, followed by 24 h at room temperature, during which time the reaction mixture turned yellow. The reaction was quenched with sat. sodium bicarbonate (3 × 65 mL), and washed with water (50 mL) and brine (50 mL), dried over MgSO 4 and concentrated in vacuo. The resultant yellow oily solid was triturated in ethanol to aﬀord a ﬁne oﬀ-white solid. Yield 61 mg: 57%; M.pt >300 °C; HR MS (ES + ): m/z 772.2137 (MH + ); calculated for C 42 H 33 N 3 O 12 771.2059; 1 H NMR (500 MHz, CDCl 3 ) δ (ppm) = 3.69 (d, 3H, endo-C H 2 , J = 13.7 Hz), 3.80 (s, 9H, OCH 3 ), 4.84 (d, 3H, exo-C H 2 , J = 13.7 Hz), 6.94 (s, 3H, aryl-H), 7.16 (s, 3H, aryl-H), 8.01 (d, 6H, PyH 3 , H 5 , J = 7.7 Hz), 8.27 (d, 6H, Py-H 2 , H 6 , J = 7.7 Hz); 13 C{ 1 H} NMR (75 MHz, CDCl 3 ) δ (ppm) = 161.9, 149.6, 140.1, 139.2, 137.9, 132.3, 127.4, 124.4, 124.4, 114.9, 56.6, 35.4; Analysis for C 42 H 33 N 3 O 12 ·(H 2 O) 0.5 (% calculated, found) C (64.61, 64.30), H (4.39, 4.35), N (5.38, 5.30). Infrared (FT-IR, cm −1 ) 3117 (C−H), 2936 (weak, aromatic C C−H), 1738 (s, O-CO), 1612 (m, aromatic CN), 1506 (s, aromatic CC), 1478 (s b, aromatic N− O), 1399 (m, aromatic N−O) (±)-2,7,12-Trimethox y-3,8,13-tris(3-N-oxide-pyridyloxy)-10,15-dihydro-5H-tribenzo[a,d,g]cyclononatriene L2. Tris(nicotinoyl)cyclotriguaiacylene (500 mg, 0.690 mmol) was dissolved in dichloromethane (120 mL), and stirred under an argon atmosphere at −78 °C. | [] | [] | ["(±)-2,7,12-Trimethoxy-3,8,13-tris(4-N-oxide-pyridyloxy)-10,15-dihydro-5H-tribenzo[a,d,g]cyclononatriene L1", "(±)-2,7,12-Trimethoxy-3,8,13-tris(3-N-oxide-pyridyloxy)-10,15-dihydro-5H-tribenzo[a,d,g]cyclononatriene L2"] | [] | ["m-CPBA--96 mg, 0.552 mmol"] | ["Tris(isonicotinoyl)cyclotriguaiacylene--100 mg, 0.138 mmol", "Tris(nicotinoyl)cyclotriguaiacylene--500 mg, 0.690 mmol"] | ["-78 °C", "room temperature"] | ["1 hour", "24 h"] | ["dichloromethane--20 mL", "dichloromethane--120 mL"]
j.poly.2012.10.045 | 2.2.2. Synthesis of 5-(2-carboxy-phenoxy)-isophthalic acid (H 3 L 2 ) The ligand was synthesized following an earlier reported [33] procedure with slight modiﬁcations.5-Hydroxyisophthalic acid diethyl ester (3.5 g, 14.7 mmol), dry K 2 CO 3 (3.1 g, 22.1 mmol) was mixed in a 50 mL round-bottomed ﬂask under an inert atmosphere and then 20 mL of dry DMF was added to it. The mixture was stirred for 30 min at 80 °C and treated with 2-ﬂuorobenzonitrile (1.8 mL, 16.6 mmol). The resulting mixture was then stirred for 24 h in an oil-bath at 80 °C. It was then cooled to room temperature and poured into ice-cold water (100 mL) whereupon a white solid precipitated. The solid was collected by ﬁltration and dried in air which was further hydrolyzed by reﬂuxing with 6(N) NaOH solution (50 mL) for 24 h. Finally, the resultant solution was carefully acidiﬁed in cold condition, with drop wise addition of 6(N) HCl to obtain a white precipitate. Keeping the ﬂask over-night in the freezer, the white solid was collected by ﬁltration, washed thoroughly with water and dried at 80 °C in vacuum. Yield: 2.9 g (82%). This compound did not melt up to 300 °C.IR: sharp peak at 1700 cm 1 corresponding to m CO (str); 1 H NMR (DMSO-d 6 ), d (ppm): 7.16 (d, J = 8.3 Hz, 1H); 7.33 (t, J = 7.6 Hz, 1H); 7.48 (s, 2H); 7.58–7.61 (m, 1H); 7.85 (d, J = 7.7 Hz, 1H); 8.12 (s, 1H); 13 C NMR (DMSO-d6), d (ppm): 120.6, 122.7, 123.9, 125.4, 125.7, 131.8, 133.9, 153.6, 158.5, 166.4, 166.5. Elemental Anal. Calc. for C 15 H 10 O 7 (302.04): C, 59.61; H, 3.33. Found: C, 59.74; H, 3.21%. | ["NaN"] | ["24 h"] | ["5-(2-carboxy-phenoxy)-isophthalic acid (H 3 L 2)"] | [] | [] | ["5-Hydroxyisophthalic acid diethyl ester--3.5 g, 14.7 mmol", "2-fluorobenzonitrile--1.8 mL, 16.6 mmol"] | ["80 °C", "room temperature"] | ["30 min", "24 h"] | ["DMF--20 mL", "ice-cold water--100 mL", "6(N) NaOH solution--50 mL", "6(N) HCl--NaN"]
c4ce01201a | Microwave synthesis of [Ni 3 (OH) 2 (SBA) 2 (EtOH)(H 2 O) 3 ]·3.5H 2 O (3). The compound 3 was obtained from a reaction mixture of H 2 SBA (0.0612 g, 0.2 mmol), NiCl 2 ·6H 2 O (0.0475 g, 0.2 mmol), DMF (3.0 mL), (EtOH, 7.0 mL), and H 2 O (1.0 mL). The mixture was heated at 180 °C for 20 min. The green crystals of 3 were filtered off, washed with EtOH, dried at room temperature, and collected with the yield of 0.0425 g (43.41%, based on the H 2 SBA reagent). Anal. found/calcd.: C, 36.92/36.84; H, 3.48/3.53% for 3.IR(KBr,cm −1 ): 3525(m), 3226(b), 1680(s), 1608(s), 1569(s), 1482(s), 1285(s), 1156(s), 1104(s), 1011(s), 743(s), 684(s), 628(s), 490(s), 422(s). | [] | [] | ["[Ni 3 (OH) 2 (SBA) 2 (EtOH)(H 2 O) 3 ]·3.5H 2 O", "NaN"] | ["NiCl 2 ·6H 2 O--0.0475 g, 0.2 mmol"] | [] | ["H 2 SBA--0.0612 g, 0.2 mmol"] | ["180 °C"] | ["20 min"] | ["DMF--3.0 mL", "EtOH--7.0 mL", "H 2 O--1.0 mL"]
j.jssc.2012.12.032 | 2.2.4. [Ag 6 (qx) 6 (P 2 W 18 O 62 )]  8H 2 O(4) The preparation of compound 4 was similar to that of 2, except that the AgNO 3 was used instead of Cu(CH 3 COO) 2  3H 2 O. Red sheet crystals were collected for X-ray analysis. Yield: 35% (based on qx). Anal. Calcd. for C 24 H 26 Ag 3 N 6 O 35 PW 9 (2967.65): C, 9.70; H, 0.88; N, 2.83%; Found: C, 9.81; H, 0.93; N, 2.92%. IR (KBr, cm  1 ): n 3440(m), 2978(w), 2926(w), 1639(m), 1508(w), 1473(w), 1373(w), 1217(w), 1089(s), 1049(w), 959(m), 911(m), 785(s), 530(w), 473(w). | [] | [] | ["[Ag 6 (qx) 6 (P 2 W 18 O 62 )]  8H 2 O"] | ["AgNO 3--not specified"] | [] | ["qx--not specified"] | [] | [] | []
j.molstruc.2009.12.007 | 2.2.3. Preparation of Zn 2 (Hcit)(bipy)Cl (3) 2,2-Bipyridine (0.08 g, 0.5 mmol) and citrate acid monohydrate (0.1 g, 0.5 mmol) were dissolved in deionized water (10 mL). The pH value of the solution was adjusted to 5.5. Then the ZnCl 2 (0.1 M, 10 ml) was added to the previous solution. Colorless precipitate of 3 was obtained by heating of the mixture at 50 °C. After 72 h heating of the colorless precipitate in a Teﬂon-lined vessel at 150 °C, large crystals suitable for the X-ray data collection are obtained as a pure phase. Anal. Calcd. for C 16 H 13 ClN 2 O 7 Zn 2 (511.52): C, 37.53; H, 2.54; N, 5.47. Found: C, 37.80; H, 2.53; N, 5.45.2.2.4. Preparation of Zn 2 (Hcit)(phen)ClH 2 O(4) Citrate acid monohydrate (0.1 g, 0.5 mmol) and 1,10-phenanthroline (0.1 g, 0.5 mmol) were dissolved in deionized water (10 mL). The pH value was adjusted to 5.5 by NaOH and acetic acid. Then the ZnCl 2 (0.1 M, 10 ml) was added to the previous solution. The mixture was heated at 50 °C for about 30 min. Colorless precipitate of 4 was obtained. After 72 h heating of the colorless precipitate in a Teﬂon-lined vessel at 150 °C, large amounts of colorless block like crystals were harvested from the reaction mixture as a pure phase. Anal. Calcd. for C 18 H 15 ClN 2 O 8 Zn 2 (553.51): C, 39.02; H, 2.70; N, 5.05. Found: C, 39.70; H, 2.76; N, 5.12. | ["150 °C"] | [] | ["Zn 2 (Hcit)(bipy)Cl", "C 16 H 13 ClN 2 O 7 Zn 2"] | ["ZnCl 2--0.1 M, 10 ml"] | [] | ["2,2-Bipyridine--0.08 g, 0.5 mmol", "citrate acid monohydrate--0.1 g, 0.5 mmol"] | ["50 °C"] | ["72 h"] | ["deionized water--10 mL"]
s0108768106025171 | CHN analysis found: C 19.59, H 1.92, N 22.18%; calc.: C 19.46, H 2.18, N 22.69%.2.1.2. Compound (2). CYH 3 (0.134 g, 1 mmol, 1 equivalent) was dissolved in 30 ml of water along with KOH (0.27 g, 4.8 mmol, 4.8 equivalents). The reaction mixture was boiled until everything had dissolved. Slow evaporation of a small portion of the solution on a watchglass at room temperature yielded colourless crystals of (2). The amount of product obtained was too small to permit calculation of the yield or CHN analysis. | [] | [] | ["Compound (2)"] | [] | [] | ["CYH 3--0.134 g, 1 mmol, 1 equivalent", "KOH--0.27 g, 4.8 mmol, 4.8 equivalents"] | [] | [] | ["water--30 ml"]
b715947a | Yield < 10% (estimated). Investigation of the mother liquor: GC MS: m/z 384 (Ph 2 As 2 Se + , 30%), 229 (Ph 2 As + , 100%) retention time: 15 min, 384 (dppm + , 40%) retention time: 20 min.2. 135 mg (0.25 mmol) [(PhAs) 2 (l-Se)(l-Se 2 )] and 63.0 mg (0.50 mmol) CuSEt were dissolved in 10 mL THF and stirred at rt for 1 d. To the resulting brown suspension 262 mg (1.00 mmol) PPh 3 were added and the reaction was stirred for 1 d and ﬁltered. | [] | [] | [] | ["CuSEt--63.0 mg, 0.50 mmol", "PPh 3--262 mg, 1.00 mmol"] | [] | ["[(PhAs) 2 (l-Se)(l-Se 2 )]--135 mg, 0.25 mmol"] | ["rt"] | ["1 d"] | ["THF--10 mL"]
om500702j | Synthesis of the Silver Triazenide Salts, Ag[R− N−N−N−R].The silver salts were prepared as follows. In a 1:1 stoichiometric ratio, a solution of AgNO 3 in water (1 mL) was added under vigorous stirring to a CH 2 Cl 2 solution (2 mL) of the corresponding triazene (0.5 mmol) previously deprotonated with a methanolic solution of NaOMe. Yellow precipitates were obtained in all the cases. Each solid was ﬁltered, washed with MeOH (2 × 4 mL), and vacuum-dried. They were used without further puriﬁcation. Yields: 135.1 mg (87%) R = C 6 H 5 ; 226 mg (98%) R = o-BrC 6 H 4 ; 217 mg (94%) R = p-BrC 6 H 4 ; 134 mg (81%) R = p-MeC 6 H 4 . | [] | [] | ["Ag[R− N−N−N−R]"] | ["AgNO 3--1 mL"] | [] | ["corresponding triazene--0.5 mmol"] | [] | [] | ["water--1 mL", "CH 2 Cl 2--2 mL", "methanolic solution of NaOMe--NaN", "MeOH--2 × 4 mL"]
zaac.200700298 | [Hg(N3Py)I 2 ] n (2). HgI 2 (0.023 g, 0.05 mmol) was dissolved in methanol (4 ml), and then layered on a solution of N3Py (0.011 g, 0.05 mmol) in CHCl 3 (3 ml). After two days yellow plate crystals suitable for single-crystal X-ray analysis formed at the interface of the two solvents. Yield 42 %. IR (cm ⫺1 , KBr): 3088m, 1626s, 1485m, 1419s, 1308s, 1228m, 1194s, 1093m, 1046m, 790m, 867m, 810s, 698s, 636s.[Hg(N4Py)I 2 ] n (3). Compound 3 was synthesized in a similar way to 2, except that N3Py was replaced by N4Py. After two days, yellow plate crystals suitable for single-crystal X-ray analysis formed at the interface of the two solvents. Yield 42 %. Found (calc.) for C 12 H 10 HgI 2 N 4 : C 21.06 (21.63); N 8.26 (8.41); H 1.41 (1.51) %. IR (cm ⫺1 , KBr): 3047m, 1627s, 1486m, 1420s, 1309m, 1228m, 1195m, 1124m, 1047m, 971m, 951m, 868m, 809m, 698s, 637m. | [] | [] | ["[Hg(N3Py)I 2 ] n", "[Hg(N4Py)I 2 ] n"] | ["HgI 2--0.023 g, 0.05 mmol"] | [] | ["N3Py--0.011 g, 0.05 mmol", "N4Py--N/A"] | [] | ["two days", "two days"] | ["methanol--4 ml", "CHCl 3--3 ml"]
c3ce41579a | Crystals with pale yellow color were collected by filtration and washed with methanol (yield 95% on the basis of BiCl 3 ); 3: 18 h of heating from 25 to 65 °C, 26 h remaining at 65 °C, and then 12 h of cooling down to 25 °C. Large yellow block type crystals were collected by filtration and washed with methanol (yield 88% on the basis of BiBr 3 ); 4:8hofheating from 25 to 75 °C, 12 h remaining at 75 °C, and then 6h of cooling down to 25 °C. Yellow crystals were collected by filtration and washed with methanol (yield 80% on the basis of BiBr 3 ). | [] | [] | ["NaN"] | [] | [] | [] | ["25 to 65 \nC", "65 \nC", "65 to 25 \nC"] | ["18 h", "26 h", "12 h"] | ["methanol--NaN"]
b605340h | [Ag 2 (l-2,5-C 4 H 2 S[C( = O)NH–CH 2 -3-C 5 H 4 N] 2 ) 2 ](CF 3 CO 2 ) 2 ,9 To a solution of [AgO 2 CCF 3 ] (0.03 g; 0.136 mmol) in dichloromethane (5 mL), was added a solution of 2,5C 4 H 2 S[C( = O)NH–CH 2 -3-C 5 H 4 N] 2 (0.048 g; 0.136 mmol) in dmf (2 mL), to give a white precipitate. The solution mixture was stirred overnight and excess of pentane (10 mL) was added to precipitate the product. A white solid was collected by ﬁltration, washed with acetone and dried under vacuum. Yield: 0.073 g (46%). NMR in dmf-d 7 : d( 1 H) = 9.36 [t, 2H, J HH = 6 Hz, CONH]; 8.71 [d, 2H, J HH = 2 Hz, H2]; 8.60 [d, 2H, J HH = 5Hz,H6]; 7.95 [m, 2H, J HH = 2Hz,5Hz,8Hz,H4];7.87[s,2H,H3]; 7.52 [dd, 2H, J HH = 5Hz,8Hz,H5];4.62[d,4H,J HH = 6Hz, CH 2 ]. Anal. Calcd for C 41 H 35 Ag 2 F 6 N 8 O 8 S 2 : C, 42.39; H, 3.04; N, 9.65. Found: C, 42.54; H, 2.80; N, 10.03%. Colourless plates of [Ag{l(NC 5 H 4 )CH 2 N(H)C(O)(SC 4 H 2 )C(O)N(H)CH 2 (C 5 H 4 N)}] [CF 3 CO 2 ]·0.5 acetone were grown by slow diffusion from a concentrated solution of the ligand 7 in a mixture of dichloromethane and methanol to a concentrated solution of silver triﬂuoroacetate in acetone.This journal is © The Royal Society of Chemistry 2006 Dalton Trans., 2006, 3886–3893 ¦ 3891 Published on 23 June 2006. Downloaded on 28/10/2014 21:22:24. View Article Online X-Ray data collection and reduction Crystals were mounted on glass ﬁbers, and data were collected using a Nonius Kappa-CCD diffractometer with COLLECT (Nonius, 1998) software. Crystal cell reﬁnement and data reduction were carried out using the Nonius DENZO package.The data were scaled using SCALEPACK (Nonius, 1998). The SHELXTL-NT V6.1 (Sheldrick, G. M., Madison, WI) program package was used to solve and reﬁne the structures by direct methods. The hydrogen atom positions were calculated geometrically and were included as riding on their respective carbon atoms. Details of the data collection and reﬁnement are given in Tables 3 and 4. The ﬁgures show 20% probability ellipsoids.6·2HCl·4H 2 O: There is a plane of symmetry passing through the centre of the molecule and containing the oxygen atoms of the water molecules.7: The molecule is chiral in space group P-1 and the correct choice was conﬁrmed by the absolute structure parameter.8a·CH 2 Cl 2 , 8b·CH 2 Cl 2 and 8c·acetone: There are two independent macrocycles, each of which contain a centre of symmetry.8d·2CH 2 Cl 2 : No unusual features were observed.9·0.5acetone: The crystal was twinned and the twinning was treated using the program ROTAX.Table 3 Crystal data for compounds 6, 7 and 9 Compound 6·2HCl·4H 2 O 79.0.5acetone Formula C 18 H 26 Cl 2 N 4 O 6 SC 18 H 16 N 4 O 2 SC 21.5 H 19 AgF 3 N 4 O 4.5 S FW 497.39 352.41 602.34 Temp./K 150(2) 150(2) 150(2) k/A ˚ 0.71073 0.71073 0.71073 Cryst. syst. Orthorhombic Triclinic Triclinic Space gp. cell dimens. Pnma P-1 P-1 a/A ˚ 8.3269(2) 6.077(1) 7.706(1) b/A ˚ 14.7324(5) 7.346(1) 12.748(2) c/A ˚ 19.1904(5) 9.783(2) 14.185(2) a/ ◦ 90 102.253(8) 112.983(7) b/ ◦ 90 91.961(9) 104.112(6) c / ◦ 90 109.728(8) 94.866(8) V/A ˚ 3 2354.2(1) 399.1(1) 1218.6(3) Z 412 d(calc)/Mg m −3 1.403 1.466 1.642 Abs. Coeff./mm −1 0.405 0.224 0.973 F(000) 1040 184 604 Ind. Reﬂ. 2162 1870 3492 Abs. Corr. Integration Integration Integration Data/restr./param. 2162/10/164 1870/3/227 3492/0/335 Goof 1.109 1.136 1.078 R1[I >2r(I)] 0.087 0.043 0.064 wR2[I >2r(I)] 0.259 0.106 0.136 Table 4 Crystal data for complexes 8a–8d Compound 8a·CH 2 Cl 2 8b·CH 2 Cl 2 8c·acetone 8d·2CH 2 Cl 2 Formula C 41 H 34 Ag 2 Cl 2 F 6 N 8 O 8 S 2 C 37 H 34 Ag 2 Cl 2 N 10 O 10 S 2 C 41 H 38 Ag 2 F 6 N 8 O 11 S 4 C 20 H 20 AgCl 4 F 6 N 4 O 2 PS FW 1231.52 1129.50 1276.77 775.10 Temp./K 150(2) 150(2) 150(2) 150(2) k/A ˚ 0.71073 0.71073 0.71073 0.71073 Cryst. syst. Triclinic Triclinic Triclinic Monoclinic Space gp. cell dimens. P-1 P-1 P-1 P2 1 /n a/A ˚ 11.6130(5) 11.644(1) 13.4354(5) 11.5598(3) b/A ˚ 14.0366(5) 12.935(2) 13.9401(7) 19.7777(5) c/A ˚ 16.2974(6) 15.592(2) 16.2085(9) 12.8335(3) a/ ◦ 65.287(2) 68.512(6) 108.136(2) 90 b/ ◦ 81.037(2) 76.221(7) 97.541(3) 109.256(2) c / ◦ 72.264(2) 73.795(6) 117.121(2) 90 V/A ˚ 3 2297.3(1) 2074.0(4) 2430.1(2) 2769.9(1) Z 2224 d(calc)/Mg m −3 1.780 1.809 1.745 1.859 Abs. Coeff./mm −1 1.146 1.245 1.067 1.315 F(000) 1228 1132 1280 1536 Ind. Reﬂ. 10374 7138 8518 4883 Abs. Corr. Integration Integration Integration Integration Data/restr./param. 10374/0/623 7138/0/568 8518/0/649 4883/0/352 Goof 1.060 0.958 1.037 1.073 wR 1 [I >2r(I)] 0.041 0.062 0.076 0.049 wR 2 [I >2r(I)] 0.090 0.150 0.205 0.134 3892 ¦ Dalton Trans., 2006, 3886–3893 This journal is © The Royal Society of Chemistry 2006 Published on 23 June 2006. Downloaded on 28/10/2014 21:22:24. View Article Online CCDC reference numbers 604509–604515.For crystallographic data in CIF or other electronic format see DOI: 10.1039/b605340h Acknowledgements We thank the NSERC (Canada) for ﬁnancial support.References 1 Review:S. L. James, Macromol. Symp., 2004, 209, 119.2(a) S.-Y. Su, A. M. Goforth, M. D. Smith and H.-C. zur Loye, Inorg.Chem., 2003, 42, 5685; (b) D. M. Shin, I. S. Lee, Y.-A. Lee and Y. K.Chung, Inorg. Chem., 2003, 42, 2977; (c) P. Miller, M. Nieuwenhuyzen, J. P. H. Charmant and S. L. James, CrystEngComm, 2004, 6, 408; (d)T.J.Burchell and R. J. Puddephatt, Inorg. Chem., 2005, 44, 3718; (e)J.M.J.Paulusse and R. P. Sijbesma, Chem. Commun., 2003, 1494.3(a) H.-L. Hu, C.-Y. Yeh and J.-D. Chen, Eur. J. Inorg. Chem., 2004, 4696; (b) I. S. Lee, D. M. Shin and Y. K. Chung, Chem.–Eur. J., 2004, 10, 3158; (c) R. P. Feazell, C. E. Carson and K. K. Klausmeyer, Inorg.Chem., 2005, 44, 996; (d) L. Carlucci, G. Ciani, D. M. Proserpio and L.Spadacini, CrystEngComm, 2004, 6, 96; (e) X.-C. Huang, J.-P. Zhang, Y.-Y. Lin and X.-M. Chen, Chem. Commun., 2005, 2232; (f) D. Braga, M. Curzi, F. Grepioni and M. Polito, Chem. Commun., 2005, 2915.4(a) N. Masciocchi, G. A. Ardizzoia, G. LaMonica, A. Maspero and A. Sironi, Angew. Chem., Int. Ed., 1998, 37, 3366; (b) L. Carlucci, G.Ciani, D. M. Proserpio and A. Sironi, Inorg. Chem., 1998, 37, 5941.5 N. L. S. Yue, M. C. Jennings and R. J. Puddephatt, Chem. Commun., 2005, 4792.6(a) C. L. Chen, B. S. Kang and C. Y. Su, Aust. J. Chem., 2006, 59,3; (b) H.-P. Wu, C. Janiak, G. Rheinwald and H. Lang, J. Chem. Soc., Dalton Trans., 1999, 183; (c) M. A. Withersby, A. J. Blake, N. R.Champness, P. Hubberstey, W.-S. Li and M. Schroder, Angew. Chem., Int. Ed. Engl., 1997, 36, 2327; (d) C. Janiak, L. Uehlin, H.-P. Wu, P.Klufers, H. Piotrowski and T. G. Scharmann, J. Chem. Soc., Dalton Trans., 1999, 3121.7 N. L. S. Yue, M. C. Jennings and R. J. Puddephatt, Inorg. Chem., 2005, 44, 1125.8(a) Z. Qin, M. C. Jennings and R. J. Puddephatt, Chem. Commun., 2002, 354–355; (b) T. J. Burchell, D. J. Eisler, M. C. Jennings and R. J. Puddephatt, Chem. Commun., 2003, 2228–2229; (c) T. J. Burchell, D. J. Eisler and R. J. Puddephatt, Chem. Commun., 2004, 944– 945.9(a) M. A. Omary, T. R. Webb, Z. Assefa, G. E. Shankle and H. H.Patterson, Inorg. Chem., 1998, 37, 1380; (b) M. B. Duriska, S. R. Batten andD.J.Price,Aust. J. Chem., 2006, 59, 26; (c)M.Du,C.-P.Liand X.-J. Zhao, Cryst. Growth Des., 2006, 6, 335; (d) T. Dorn, K. M. Fromm and C. Janiak, Aust. J. Chem., 2006, 59, 22; (e) O.-S. Jung, Y. J. Kim, Y.-A. Lee, S. W. Kang and S. N. Choi, Cryst. Growth Des., 2004, 4, 23.10 (a) Y.-B. Dong, Y. Geng, J.-P. Ma and R.-Q. Huang, Organometallics, 2006, 25, 447; (b) L. R. Hanton, C. Richardson, W. T. Robinson and J. M. Turnbull, Chem. Commun., 2000, 2465; (c) M. Ghassemzadeh, A.Shariﬁ, J. Malakootikhah, B. Neumuller and E. Iravani, Inorg. Chim.Acta, 2004, 357, 2445; (d) E. Virtanen, J. Koivukorpi, J. Tamminen, P. Manttari and E. Kolehmainen, J. Organomet. Chem., 2003, 668, 43.11 (a) H. Goto, Y. Okamoto and E. Yashima, Chem.–Eur. J., 2002, 8, 4027; (b) L. M. Goldenberg, P. J. Skabara, D. M. Roberts, R. Berridge, E. Orti, P. M. Viruela and R. Pou-Amerigo, J. Mater. Chem., 2000, 10, 2458; (c) J. Bukowska and K. Jackowska, Synth. Met., 2000, 35, 135; (d) E. A. Bazzaoui, S. Aeiyach, J. Aubard, N. Felidj, G. L ´ evi, N.Sakmeche and P. C. Lacaze, J. Chim. Phys. Phys.-Chim. Biol., 1998, 95, 1526.12 (a)F.D.Lewis,T.M.Long,C.L.SternandW.Liu,J. Phys. Chem.A, 2003, 107, 3254; (b) M. Jørgensen and F. C. Krebs, Tetrahedron Lett., 2001, 42, 4717; (c) I. Azumaya, I. Okamoto, S. Nakayama, A.Tanatani, K. Yamaguchi, K. Shudo and H. Kagechika, Tetrahedron, 1999, 55, 11237; (d) F. C. Krebs, M. Larsen, M. Jørgensen, P. R.Jensen, M. Bielecki and K. Schaumburg, J. Org. Chem., 1998, 63, 9872; (e) I. Azumaya, K. Yamaguchi, I. Okamoto, H. Kagechika and K. Shudo, J. Am. Chem. Soc., 1995, 117, 9083; (f) I. Azumaya, H. Kagechika, K. Yamaguchi and K. Shudo, Tetrahedron , 1995, 51, 5277.This journal is © The Royal Society of Chemistry 2006 Dalton Trans., 2006, 3886–3893 ¦ 3893 Published on 23 June 2006. Downloaded on 28/10/2014 21:22:24. View Article Online | [] | [] | ["[Ag 2 (l-2,5-C 4 H 2 S[C( = O)NH–CH 2 -3-C 5 H 4 N] 2 ) 2 ](CF 3 CO 2 ) 2", "[Ag{l(NC 5 H 4 )CH 2 N(H)C(O)(SC 4 H 2 )C(O)N(H)CH 2 (C 5 H 4 N)}] [CF 3 CO 2 ]·0.5 acetone"] | ["[AgO 2 CCF 3 ]--0.03 g; 0.136 mmol"] | [] | ["2,5C 4 H 2 S[C( = O)NH–CH 2 -3-C 5 H 4 N] 2--0.048 g; 0.136 mmol"] | [] | [] | ["dichloromethane--5 mL", "dmf--2 mL", "pentane--10 mL", "acetone--0.5 acetone"]
b403609c | Synthesis of (AgL 2 )ClO 4 , 2. Compound 2 was synthesized similarly to 1 except that AgClO 4 was used in place of AgNO 3 . Yield: 75.0% based on L.Anal. Calcd. For 2 (%): C, 69.3, H, 4.52, N, 4.49; Found: C, 67.3, H, 4.47, N, 4.36 (low in C, H, and N due to contamination of trace amount of Ag 2 O). | [] | [] | ["(AgL 2 )ClO 4"] | ["AgClO 4--not provided"] | [] | [] | [] | [] | []
j.jssc.2008.11.019 | 2.2. Synthesis 2.2.1. [Cd(Dpq)(1,8-NDC)(H 2 O) 2 ][Cd(Dpq)(1,8-NDC)]  2H 2 O ð1Þ A mixture of Cd(NO 3 ) 2  4H 2 O (0.1 mmol), Dpq (0.1 mmol), 1,8-NDC (0.1 mmol), NaOH (0.2 mmol), H 2 O (12 mL), stirred for 20 min, was sealed to a Teﬂon-lined stainless steel autoclave (25 mL) and kept at 170 1C for 3 days. After the mixture was slowly cooled to room temperature, yellow block crystals suitable for X-ray diffraction of 1 were isolated by mechanical separation from a white amorphous solid in 38% yield (based on Cd II salt). | [] | [] | ["[Cd(Dpq)(1,8-NDC)(H 2 O) 2 ][Cd(Dpq)(1,8-NDC)]  2H 2 O", "Cd(NO 3 ) 2 ? 4H 2 O"] | ["Cd(NO 3 ) 2 ? 4H 2 O--0.1 mmol"] | ["NaOH--0.2 mmol"] | ["Dpq--0.1 mmol", "1,8-NDC--0.1 mmol"] | ["170 \nC"] | ["3 days "] | ["H 2 O--12 mL"]
s1600536806021040 | Experimental A water/methanol (1:1, v/v) solution (20 ml) of bim (0.117 g, 1.0 mmol) and MnSO 4 H 2 O (0.085 g, 0.5 mmol) was added to one leg of an H-shaped tube and a water/methanol (1:1, v/v) solution (20 ml) of sodium dicyanamide (0.089 g, 1.0 mmol) was added to the other leg of the tube. Colorless crystals suitable for X-ray analysis were obtained after about one month. Elemental analysis found: C 49.95, H 2.81, N 33.04%; calculated for C 18 H 12 MnN 10 : C 51.07, H 2.85, N 33.10%. | [] | [] | ["Mn(bim)(dca)"] | ["MnSO 4 H 2 O--0.085 g, 0.5 mmol"] | [] | ["bim--0.117 g, 1.0 mmol", "sodium dicyanamide--0.089 g, 1.0 mmol"] | [] | ["about one month"] | ["water/methanol--1:1, v/v, 20 ml"]
ic030169o | Synthesis of [{Cu 2 (tpypyz)(H 2 O) 2 }Mo 5 O 15 {O 3 P(CH 2 ) 3 PO 3 }]‚ 2.25H 2 O(6‚2.25H 2 O). A solution of MoO 3 (0.160 g, 1.112 mmol), Cu(CH 3 CO 2 ) 2 ‚H 2 O (0.089 g, 0.446 mmol), tpypyz (0.086 g, 0.221 mmol), H 2 PO 3 (CH 2 ) 3 PO 3 H 2 (0.092 g, 0.451 mmol), and H 2 O (10.03 g, 557 mmol) in the mole ratio 5.03:2.02:1.00:2.04:2520 was stirred briefly before heating to 150 °C for 48.5 h. Dark-green crystals of 6‚2.25H 2 O suitable for X-ray diffraction were isolated in 70% yield: initial pH, 2.5; final pH, 1.5. IR (KBr pellet, cm -1 ): 3488 (s), 1654 (w), 1597 (m), 1470 (m), 1419 (m), 1263 (w), 1203 (w), 1116 (s), 1031 (s), 973 (s), 920 (s), 888 (s), 859 (s), 785 (m), 693 (s), 573 (w), and 414 (w). | [] | [] | ["[{Cu 2 (tpypyz)(H 2 O) 2 }Mo 5 O 15 {O 3 P(CH 2 ) 3 PO 3 }]‚ 2.25H 2 O", "6‚2.25H 2 O"] | ["MoO 3--0.160 g, 1.112 mmol", "Cu(CH 3 CO 2 ) 2 ‚H 2 O--0.089 g, 0.446 mmol"] | [] | ["tpypyz--0.086 g, 0.221 mmol", "H 2 PO 3 (CH 2 ) 3 PO 3 H 2--0.092 g, 0.451 mmol"] | ["150 °C"] | ["48.5 h"] | ["H 2 O--10.03 g, 557 mmol"]
zaac.201400107 | Preparation of [Mn(2-Meimi) 2 (μ 1,1 -N 3 ) 2 ] n ·nH 2 O (1): MnCl 2 (0.208 g, 1.05 mmol), NaN 3 (0.683 g, 10.50 mmol), and 2-methylimidazole (0.431 g, 5.25 mmol), HCl(0.51 mL, 6.3 mmol), and water (10 mL) were sealed in a 25 mL stainless-steel reactor with Teflon liner and heated to 120 °C and kept at constant temperature for 72 h.Slow cooling of the reaction mixture to room temperature at a rate of 3°C·h –1 produced colorless single crystals of 1 in 67 % yield (based on Mn). (C 8 H 12 Mn 1 N 10 ) n ·nH 2 O: calcd. C 29.91, H 4.36, N 43.61 %; found: C 30.01, H 4.33, N 43.35%. IR (KBr): ν ˜ = 3388 (w), 3212 (w), 3123 (w), 2117 (s), 1675 (ms), 1587 (s), 1510 (m), 1434 (m), 1346 (m), 1333 (m), 1112 (m), 1008 (m), 934 (m), 860 (m), 805 (m), 744 (ms), 670 (m), 634 (m) cm –1 . | [] | [] | ["[Mn(2-Meimi) 2 (? 1,1 -N 3 ) 2 ] n ·nH 2 O", "C 8 H 12 Mn 1 N 10"] | ["MnCl 2--0.208 g, 1.05 mmol"] | ["HCl--0.51 mL, 6.3 mmol"] | ["2-methylimidazole--0.431 g, 5.25 mmol"] | ["120 \nC"] | ["72 h"] | ["water--10 mL"]
j.jssc.2014.11.015 | 2.2.6. [Mn(bib) 2 (SO 4 )] n (6) A mixture of C 2 H 5 OH and H 2 O (8 mL, 1:1 v/v), as a buffer layer, was carefully layered over a solution of MnSO 4  H 2 O (10.14 mg, 0.06 mmol) in H 2 O (6 mL). A solution of bib (25.2 mg, 0.12 mmol) in C 2 H 5 OH (6 mL) was then layered over the buffer layer, and the layered solution was left to stand at room temperature for about three weeks. Then colorless block crystals suitable for X-ray crystal analysis were obtained by ﬁltration. Yield:  65% based on bib.Anal. Calcd for C 24 H 20 MnN 8 O 4 S: C, 50.44; H, 3.53; N, 19.61. Found: C, 50.22; H, 3.45; N, 19.49. IR (KBr, cm 1 ): 3691m, 3500w, 3438m, 3115s, 3068s, 2362m, 1795w, 1616m, 1531s, 1490m, 1303s, 1254m, 1156s, 1111s, 1072s, 959m, 927m, 880w, 841m, 792m, 658m, 548m, 492w. | [] | [] | ["[Mn(bib) 2 (SO 4 )] n", "C 24 H 20 MnN 8 O 4 S"] | ["MnSO 4  H 2 O--10.14 mg, 0.06 mmol"] | [] | ["bib--25.2 mg, 0.12 mmol"] | [] | ["about three weeks"] | ["C 2 H 5 OH--8 mL", "H 2 O--6 mL"]
b715947a | Yield 294 mg, 52%. Despite repeated attempts, elemental analysis was inaccurate with a deviation from calculated values for C and Hofca. 0.6%. d H (400 MHz, d 6 -DMSO, 23 ◦ C) 8.0–7.3 (m, Ar– H),3.6(s,O–CH 2 ), d c (100 MHz, d 6 -DMSO, 23 ◦ C) 148–128 (s, Ph), 70.9 (s, O-CH 2 ), d Se (76,31 MHz, d 6 -DMSO, 23 ◦ C, Me 2 Se) −288.2 (s); Investigation of the mother liquor: GC-MS: m/z 330 (PhAs(S t Bu) 2 + , 30%), retention time: 11 min.4. 112 mg (1.00 mmol) NaS t Bu, 0.2 mL (1.00 mmol) 15-crown5 and 270 mg (0.50 mmol) [(PhAs) 2 (l-Se)(l-Se 2 )] were dissolved in THF (10 mL) and stirred at rt overnight. The orange suspension was ﬁltered. The pale yellow solution was layered with 3 mL of a THF–hexane mixture in the following order: 1. THF : hexane 5 : 1, 1 : 1, 1 : 5. Finally the mixture was carefully layered with hexane (40 mL). After ﬁve weeks yellow crystals of 4 were obtained. The yield was very low (< 10%) and elemental analysis could not be obtained. Investigation of the mother liquor: GC-MS: m/z 330 (PhAs(S t Bu) 2 + , 27%), retention time: 11 min.5. 112 mg (1.00 mmol) NaS t Bu, 270 mg (0.50 mmol) [(PhAs) 2 (l-Se)(l-Se 2 )] were dissolved in THF (10 mL) and stirred at rt overnight. The orange suspension was ﬁltered. The pale yellow solution was layered with 3 mL of a THF–hexane mixture in the followingorder:1.THF:hexane5:1,1:1,1:5.Finallythe mixture was carefully layered with hexane (50 mL). Over the course of almost four months, traces of water gave rise to 5, which has yet to be reproduced. For future work, however, it is important to note the stability of the [PhAsSe 3 ] 2− anion in the presence of water.Acknowledgements We thank the Dfg Centre for Functional Nanostructures (W. S.) and the Forschungszentrum Karlsruhe for ﬁnancial support. A. R.thanks Prof. Dieter Fenske for his support.Notes and references 1 G. Busch and F. Hulliger, Helv. Phys. Acta, 1960, 33, 657–666.2 J. H. Wernick, S. Geller and K. E. Benson, Phys. Chem. Solids, 1958, 4, 154–155.3 R. Blachnik and G. Kurz, J. Solid State Chem., 1984, 55, 218–224.4 H. J. Whitﬁeld, J. Solid State Chem., 1981, 39, 209–214.5 B. Eisenmann and H. Sch ¨ afer, Z. Anorg. Allg. Chem., 1979, 456, 87–94.6 D. X. Jia, A. M. Zhu, J. Deng, Y. Zhang and J. Dai, Dalton Trans., 2007, 2083–2086.7 T. van Almsick and W. S. Sheldrick, Z. Anorg. Allg. Chem., 2006, 632, 1409–1412.8 T. van Almsick and W. S. Sheldrick, Z. Anorg. Allg. Chem., 2005, 631, 1746–1748.9 M. Wachhold and M. G. Kanatzidis, Inorg. Chem., 1999, 38, 3863– 3870.10 W. S. Sheldrick and M. Wachhold, Coord. Chem. Rev., 1998, 176, 211– 322.11 W. S. Sheldrick and M. Wachhold, Angew. Chem., 1997, 36, 207–224.12 J.-H. Chou and M. G. Kanatzidis, J. Solid State Chem., 1996, 123, 115–122.13 W. S. Sheldrick and J. Kaub, Z. Anorg. Allg. Chem., 1986, 535, 179–185.14 M. G. Kanatzidis and J.-H. Chou, J. Solid State Chem., 1996, 127, 186–201.15 J. Beck, S. Schl ¨ uter and N. Zotov, Z. Anorg. Allg. Chem., 2005, 631, 2450–2456.16 R. G. Iyer, J. Do and M. G. Kanatzidis, Inorg. Chem., 2003, 42, 1475– 1482.17 M. Wachhold and M. G. Kanatzidis, Z. Anorg. Allg. Chem., 2000, 626, 1901–1904.18 M. Wachhold and M. G. Kanatzidis, Inorg. Chem., 2000, 39, 2337– 2343.19 J. Beck, S. Hedderich and K. K ¨ ollisch, Inorg. Chem., 2000, 39, 5847– 5850.20 S. C. O’Neal, W. T. Pennington and J. W. Kolis, J. Am. Chem. Soc., 1991, 113, 710–712.21 R. Hernandez-Molina, M. R. J. Elsegood, W. Clegg and A. G. Sykes, J. Chem. Soc., Dalton Trans., 2001, 2173–2178.22 D. M. Smith, C. W. Park and J. A. Ibers, Inorg. Chem., 1996, 35, 6682– 6687.23 M. A. Ansari, J. A. Ibers, S. C. Oneal, W. T. Pennington and J. W. Kolis, Polyhedron, 1992, 11, 1877–1881.24 M. Di Vaira, M. Peruzzini and P. Stoppioni, Polyhedron, 1986, 5, 945– 950.25 T. M. Martin, P. T. Wood, G. L. Schimek, W. T. Pennington and J. W.Kolis, Inorg. Chem., 1995, 34, 4385–4391.26 C. Emmerich and G. Huttner, J. Organomet. Chem., 1993, 447, 81–89.27 G. G. Briand, T. Chivers and M. Parvez, J. Chem. Soc., Dalton Trans., 2002, 3785–3786.28 C. A. Applegate, E. A. Meyers, R. A. Zingaro and A. Merijanian, Phosphorus, Sulfur Silicon Relat. Elem., 1988, 35, 363–370.29 W. Shi, M. Shafaei-Fallah, C. E. Anson and A. Rothenberger, Dalton Trans., 2005, 3909–3912.30 W. Shi and A. Rothenberger, Eur. J. Inorg. Chem., 2005, 2935–2937.31 W. Shi, R. Ahlrichs, C. E. Anson, A. Rothenberger, C. Schrodt and M.Shafaei-Fallah, Chem. Commun., 2005, 5893–5895.32 A. Rothenberger, W. Shi and M. Shafaei-Fallah, Chem.–Eur. J., 2007, 13, 5974–5981.33 A. Rothenberger, M. Shafaei-Fallah and W. Shi, Chem. Comm un., 2007, 1499–1501.34 B. S. Pedersen, S. Scheibye, K. Clausen and S. O. Lawesson, Bull. Soc.Chim. Belg., 1978, 87, 293–297.35 H. Davy, J. Chem. Soc., Chem. Commun., 1982, 457–458.36 I. P. Gray, P. Bhattacharyya, A. M. Z. Slawin and J. D. Woollins, Chem.–Eur. J., 2005, 11, 6221–6227.936 ¦ Dalton Trans., 2008, 932–937 This journal is © The Royal Society of Chemistry 2008 Published on 13 December 2007. Downloaded by Universitat Politècnica de València on 22/10/2014 16:48:11. View Article Online 37 M. J. Pilkington, A. M. Z. Slawin, D. J. Williams, P. T. Wood and J. D.Woollins, Heteroat. Chem., 1990, 1, 351.38 R. Langer, W. Shi and A. Rothenberger, Dalton Trans., 2006, 4435– 4437.39 D. Fenske, A. Rothenberger and M. Shafaei-Fallah, Eur. J. Inorg.Chem., 2005, 59–62.40 J. Besinger and D. Fenske, Z. Anorg. Allg. Chem., 2001, 627, 1487– 1494.41 D. M. Smith, T. E. Albrecht-Schmitt and J. A. Ibers, Angew. Chem., 1998, 37, 1089–1091.42 P. Rom ´ an-Bravo, M. L ´ opez-Cardoso, P. G. Y. Garcia, H. H ¨ opﬂ and R.Cea-Olivares, Chem. Commun., 2004, 1940–1941.43 K. A. Watson, S. Fortier, M. P. Murchie and J. W. Bovenkamp, Can. J. Chem., 1991, 69, 687–695.44 W. Shi, M. Shafaei-Fallah, L. Zhang, C. E. Anson, E. Matern and A.Rothenberger, Chem.–Eur. J., 2007, 13, 598–603.45 G. M. Sheldrick, SHELXTL, v. 5.1, University of G ¨ ottingen, 1997.46 A. L. Spek, J. Appl. Crystallogr., 2003, 36, 7–13.47 P. van der Sluis and A. L. Spek, Acta Crystallogr., Sect. A, 1990, A46, 194–201.This journal is © The Royal Society of Chemistry 2008 Dalton Trans., 2008, 932–937 ¦ 937 Published on 13 December 2007. Downloaded by Universitat Politècnica de València on 22/10/2014 16:48:11. View Article Online | [] | [] | ["[PhAsSe3]2−", "NaN"] | [] | ["NaStBu--112 mg, 1.00 mmol", "15-crown5--0.2 mL, 1.00 mmol", "[(PhAs)2(l-Se)(l-Se2)]--270 mg, 0.50 mmol"] | [] | ["rt"] | ["overnight"] | ["THF--10 mL"]
j.ica.2011.12.006 | 2.2.2. Synthesis of compound 2 The mixture of FeCl 2 4H 2 O (0.2 mmol, 0.04 g), m-H 2 BDC (0.5 mmol, 0.163 g), NaOH (1 mmol, 0.04 g) and DMF (10 mL) was sealed in a Teﬂon-lined autoclave and heated at 130 °C for 5 days, followed by slow cooling to room temperature. After being washing with DMF several times, 2 was collected as dark yellow rod crystals with a yield of about 72% (based on Fe). Elem. Anal.Calc.: Fe, 12.9; Na, 6.6; C, 47.1; H, 1.8; N, 3.2. Found: Fe, 12.9; Na, 6.6; C, 46.9; H, 1.8; N, 3.3%. | [] | [] | ["compound 2"] | ["FeCl 2 \n4H 2 O--0.2 mmol, 0.04 g"] | [] | ["m-H 2 BDC--0.5 mmol, 0.163 g", "NaOH--1 mmol, 0.04 g"] | ["130 °C"] | ["5 days"] | ["DMF--10 mL"]
ic500062j | Synthesis of [Cu 3 (L2) 3 (H 2 O)(H 2 W 12 O 40 )] 2 ·4H 2 O (3). Method A.Cu(CH 3 COO) 2 ·H 2 O (0.2 mmol) and L2 (0.05 mmol) were added to 8mLofa[W 7 O 24 ] 6− aqueous solution (about 0.1 mmol). The resulting solution was stirred and the pH value was adjusted to 4.0 or 5.0 with 1 M HCl. The solution was then transferred to a Teﬂon-lined autoclave (15 mL) and kept at 180 °C for 72 h. After the mixture was slowly cooled to room temperature, blue striplike crystals were ﬁltered oﬀ, washed with distilled water, and dried at room temperature to give a yield of 22% based on L2. | [] | [] | ["[Cu 3 (L2) 3 (H 2 O)(H 2 W 12 O 40 )] 2 ·4H 2 O"] | ["Cu(CH 3 COO) 2 ·H 2 O--0.2 mmol"] | [] | ["L2--0.05 mmol"] | ["180 °C"] | ["72 h"] | ["[W 7 O 24 ] 6− aqueous solution--8mL"]
j.ica.2011.08.003 | 2.9. Synthesis of poly[bis(isoselenocyanato-N)-bis( l 2 -4,4 0 -bipyridineN,N 0 )-nickel(II)] (2-Ni) Light green crystalline powder was obtained as residue in the ﬁrst TG step of the thermal decomposition reaction of compound 1-Ni (see investigations on the thermal decomposition reactions). | [] | [] | ["poly[bis(isoselenocyanato-N)-bis( l 2 -4,4 0 -bipyridineN,N 0 )-nickel(II)]", "2-Ni"] | [] | [] | [] | [] | [] | []
s1070328417020038 | Synthesis of 2-(1-(4-(2-(pyridin-2-yl)-1Hbenzo[d]imidazol-1-yl)butyl)-1H-benzo[d]imidazol-2yl)quinoline (L 3 ). Complex I (0.29 g, 1.24 mmol) and compound L 1 (0.47 g, 1.24 mmol) in DMSO (5 mL) were stirred at 50°C for 5 h. Then the reaction mixture was cooled to room temperature and mixed with water (25 mL). The product was extracted with chloroform (3 × 10 mL). The organic phase was washed with water and dried over MgSO 4 . After the solvent was removed, For C 20 H 18 N 3 Br anal. calcd., %: C, 63.16; H, 4.74.Found, %: C, 63.20; H, 4.79.For C 14 H 14 N 3 SBr anal. calcd., %: C, 50.06; H, 4.20.Found, %: C, 50.00; H, 4.17.N N 4 3 2 1 Br 7 8 9 10 N S 5 6 108 RUSSIAN JOURNAL OF COORDINATION CHEMISTRY Vol. 43 No. 2 2017 IL’ICHEVA et al.the residue was washed with hexane and recrystallized from ethanol. The yield of L 3 as a finely crystalline colorless substance was 0.40 g (67%), mp = 235– 238°C. | [] | [] | ["2-(1-(4-(2-(pyridin-2-yl)-1Hbenzo[d]imidazol-1-yl)butyl)-1H-benzo[d]imidazol-2yl)quinoline", "C 20 H 18 N 3 Br", "C 14 H 14 N 3 SBr"] | [] | [] | ["Complex I--0.29 g, 1.24 mmol", "compound L 1--0.47 g, 1.24 mmol"] | ["50°C"] | ["5 h"] | ["DMSO--5 mL", "water--25 mL", "chloroform--3 × 10 mL", "hexane--not specified", "ethanol--not specified"]
b809453e | Potassium N,N -bis(3,5-di-isopropylpyrazolylmethyl) glycinate (KB i PrPZG). The ligand was synthesized following the procedure described for KBPZG, 15 employing 3,5-di-isopropylpyrazole1-methanol instead of 3,5-dimethylpyrazole-1-methanol. (Found: C, 55.47; H, 8.52; N, 13.99. C 22 H 36 KN 5 O 2 ·1.5H 2 O requires C, 55.17; H, 8.66; N, 13.99%); n max (KBr)/cm -1 : (C–H) 2965, 2930, 2871; (C = O) 1607; (C = N), (C = C), (C–H) 1546, 1464, 1383, 1364, 1303, 1289; (C–N), (C-O), 1180, 1062, 999; (C–H) 790; d H (300 MHz, CDCl 3 ): 5.75 (2 H, s, 2 ¥ pz H-4), 4.92 (4 H, s, 2 ¥ N–CH 2 -N), 2.92–2.75 (6 H, m, N–CH 2 -C = O, i Pr-CH), 1.15, 1.13, 1.09, 1.07 (24 H, s, 4 ¥ i Pr-CH 3 ); d C (100 MHz, CDCl 3 ): 176.5 (C = O), 157.9 (pz C-3), 151.1 (pz C-5), 98.2 (pz C-4), 63.4 (N–CH 2 –N), 53.4 (N–CH 2 –C = O), 27.6 ( i Pr-CH), 22.8 ( i Pr-CH 3 ). | [] | [] | ["C 22 H 36 KN 5 O 2 ·1.5H 2 O"] | [] | [] | ["3,5-di-isopropylpyrazole1-methanol--NaN"] | [] | [] | []
j.poly.2004.06.035 | 2.2. Syntheses of the complexes 2.2.1. Synthesis of [Ag(TDPN)(NO 3 )] n (1) TDPN (1 mmol) was dissolved in CH 3 CN (20 ml), then AgNO 3 (1 mmol) was added. The resulting mixture was stirred at 50 C for 30 min and then ﬁltered. Colorless block crystals were obtained after slow evaporation at room temperature for two days. Yield: 68% (on the basis of silver). Anal. Calc. for C 6 H 8 N 3 O 3 SAg: C, 23.24; H, 2.60; N, 13.55; S, 10.34. Found: C, 23.13; H, 2.46; N, 13.59; S, 10.61%. IR (cm 1 ): 2933w, 2426w, 2395w, 2251m, 1763m, 1626w, 1385vs, 1284w, 1238w, 904w, 825m.2.2.2. Synthesis of [Ag(TDPN)(ClO 4 )] n (2) TDPN (1 mmol) was dissolved in CH 3 CN (20 ml), then AgClO 4 (1 mmol) was added. The resulting mixture was stirred at 50 C for 30 min and then ﬁltered. Colorless block crystals were obtained after slow evaporation at room temperature for ﬁve days. Yield: 63% (on the basis of silver). Anal. Calc. for C 6 H 8 N 2 O 4 SClAg: C, 20.74; H, 2.32; N, 8.06; S, 9.23. Found: C, 20.75; H, 2.60; N, 7.87; S, 9.12%. IR (cm 1 ): 2933m, 2251s, 1626w, 1421s, 1284m, 1088vs, 627vs. | [] | ["two days", "five days"] | ["[Ag(TDPN)(NO 3 )] n", "[Ag(TDPN)(ClO 4 )] n", "C 6 H 8 N 3 O 3 SAg", "C 6 H 8 N 2 O 4 SClAg"] | ["AgNO 3--1 mmol", "AgClO 4--1 mmol"] | [] | ["TDPN--1 mmol"] | ["50 \nC", "50 \nC"] | ["30 min", "30 min"] | ["CH 3 CN--20 ml"]
ic400237h | The resulting pink-red crystals were washed with water and dried in air (140 mg, 63.6%, yield based on Co). Anal. Calcd (Found) for C 10 H 12 N 10 O 2 S 2 Co: C, 28.11 (27.97) %; H, 2.83 (3.26) %; N, 32.78 (32.64) %; S, 15.01 (14.92) %. IR selected data (KBr, cm −1 ): 3436 (bs), 3309(s), 3126(s), 2945(m), 1651(vs), 1628 (vs), 1580(s), 1501(s), 1364(s), 1312(m), 1253(m), 1201(m), 1144 (w), 1027(w), 965(w), 932(m), 857(m), 826(m), 640(m), 574 (m). The purity of the crystal samples has been checked by powder X-ray diﬀraction. The same compound is obtained employing thioguanine:cobalt ratio 3:1 or higher. | [] | [] | ["C 10 H 12 N 10 O 2 S 2 Co"] | ["Co--140 mg, 63.6%, yield based on Co"] | [] | [] | [] | [] | []
acs.inorgchem.8b00634 | [Co 3 (UO 2 ) 4 (bpdc) 8 (Hbpdc)(H 2 O) 2 ] n (7). A mixture of UO 2 (NO 3 ) 2 · 6H 2 O (25.3 mg, 0.05 mmol), H 2 bpdc (13 mg, 0.05 mmol), Co(NO 3 ) 2 ·6H 2 O (14.5 mg, 0.05 mmol), and ultrapure water (1000 μL) was loaded into a 20 mL Teﬂon-lined autoclave. The autoclave was sealed, heated to 150 °C for 3 days, and then cooled to room temperature naturally. Orange needle crystals were isolated in low yield. The yield was not improved by varying the experimental conditions. | [] | [] | ["[Co 3 (UO 2 ) 4 (bpdc) 8 (Hbpdc)(H 2 O) 2 ] n", "Co 3 (UO 2 ) 4 (bpdc) 8 (Hbpdc)(H 2 O) 2"] | ["UO 2 (NO 3 ) 2 · 6H 2 O--25.3 mg, 0.05 mmol", "Co(NO 3 ) 2 ·6H 2 O--14.5 mg, 0.05 mmol"] | [] | ["H 2 bpdc--13 mg, 0.05 mmol", "Hbpdc--not available"] | ["150 °C"] | ["3 days"] | ["ultrapure water--1000 μL"]
c3ce42027b | Synthesis of 3 ∞ [(CuL 2 ) 2 Zn(μ 1,5 -N(CN) 2 ) 2 ] n (2B) Compound 2B was prepared by mixing the same components as for 2A but in different stoichiometric ratio. The precursor “metalloligand” [CuL 2 ] (0.718 g, 2 mmol) was dissolved in methanol (20 mL) and then a water solution (1 mL) of Zn(ClO 4 ) 2 ·6H 2 O (0.372 g, 1 mmol) followed by an aqueous solution (1 mL) of sodium dicyanamide (0.180 g, 2 mmol) was added to this solution. The solution was stirred for 1 h at room temperature producing a deep green microcrystalline product that was then filtered off, washed with methanol– water mixture and dried to produce 2B. The second crop of 2B as the deep green hexagonal shaped X-ray quality single crystals was obtained by the slow evaporation of the filtrate in air. The crystals were washed with methanol–water mixture and dried in a desiccator containing anhydrous CaCl 2 . | [] | [] | ["3 ∞ [(CuL 2 ) 2 Zn(μ 1,5 -N(CN) 2 ) 2 ] n", "2B"] | ["Zn(ClO 4 ) 2 ·6H 2 O--0.372 g, 1 mmol", "sodium dicyanamide--0.180 g, 2 mmol"] | [] | ["[CuL 2 ]--0.718 g, 2 mmol"] | ["room temperature"] | ["1 h"] | ["methanol--20 mL", "water--1 mL", "aqueous solution--1 mL"]
c3fd00164d | The reactions carried in excess of CuI (stoichiometry ratio CuI–PN 4 : 1) lead to the formation of [Cu 4 I 4 (PN) 2 $(CH 2 Cl 2 ) 0.5 ], and [CuI(PN) 0.5 ] N ; the pure phase of [Cu 4 I 4 (PN) 2 $(CH 2 Cl 2 ) 0.5 ], is obtained by reaction in solution, while by ball milling a mixture of [Cu 4 I 4 (PN) 2 $(CH 2 Cl 2 ) 0.5 ] and [CuI(PN) 0.5 ] N is obtained; it was not possible to isolate the pure phase of [CuI(PN) 0.5 ] N Single crystals of [Cu 4 I 4 (PN) 2 ] Fig. 7 Powder pattern of CuI(PN) 2 obtained by ball milling. | [] | [] | ["[Cu 4 I 4 (PN) 2 $(CH 2 Cl 2 ) 0.5 ]", "[CuI(PN) 0.5 ] N", "[Cu 4 I 4 (PN) 2 ]", "CuI(PN) 2"] | ["CuI--excess"] | [] | ["PN--stoichiometry ratio CuI-PN 4 : 1"] | [] | [] | ["CH 2 Cl 2--0.5"]
j.jorganchem.2005.07.093 | IR (Nujol) ~ v=cm 1 1729 vs, 1712 vs, 1585 vs, 1412 mw, 1338 s, 1228 vs, 1170 m, 1089 m, 1070 m,1004 m, 944 w, 872 w, 837 w, 792 m, 761 m-w. | [] | [] | [] | [] | [] | [] | [] | [] | []
ic051932c | [{Pt(NH 3 ) 2 (NHCO t Bu)} 2 Tl 2 ](PF 6 ) 2 ‚(CH 3 ) 2 CO‚H 2 O (10). The complex was prepared in a manner identical to that for 8 in the presence of NaPF 6 (50 mg). Slow evaporation of the solvent gave 12 as yellow-green crystalline solid (62 mg, 76%). Anal. Calcd for C 20 H 52 F 12 N 8 O 4 P 2 Pt 2 Tl 2 ‚(CH 3 ) 2 CO‚H 2 O: C, 16.91; H, 3.70; N, 6.86. Found: C, 17.35; H, 3.56; N, 6.83. | [] | [] | ["[{Pt(NH 3 ) 2 (NHCO t Bu)} 2 Tl 2 ](PF 6 ) 2 ‚(CH 3 ) 2 CO‚H 2 O", "C 20 H 52 F 12 N 8 O 4 P 2 Pt 2 Tl 2"] | [] | [] | [] | [] | [] | ["NaPF 6--50 mg"]
j.poly.2004.04.026 | Yield: 0.28 g (92%). UV–Vis (DMF): 382 nm (e ¼ 1045:8M 1 cm 1 ). Anal. Calc. for C 12 H 8 CoN 2 O 4 (M w ¼ 303:14), C, 47.55; H, 2.66; N, 9.24. Found: C, 47.54; H, 3.03; N, 9.67%. IR (KBr disk): 1385(s), 1192(s), 1048(s), 828(m), 756(s), 698(m), 451(w). Red crystals suitable for X-ray crystallography were obtained by slow diﬀusion of ether into a MeOH/H 2 O solution of 2. | [] | [] | ["Co(bpy)(H 2 O) 2 (NO 3 ) 2 "] | [] | [] | [] | [] | [] | ["MeOH--unknown", "H 2 O--unknown", "ether--unknown"]
cm000429p | Synthesis of Cu(2,2′-bipy)(VO 2 )(PO 4 ) (3). A mixture of NaVO 3 ‚2H 2 O (0.158 g), NaH 2 PO 4 ‚2H 2 O (0.156 g), Cu(NO 3 ) 2 ‚ 6H 2 O (0.291 g), 2,2′-bipy (0.156 g), and H 2 O (10 mL) in a molar ratio of 1:1:1:1:556 was heated at 160 °C for 120 h to give light blue crystals of 3. Anal. Calcd for C 10 H 8 N 2 CuVPO 6 : C, 30.20; H, 2.03; N, 7.04; Cu, 15.98; V, 12.81; P, 7.79. Found: C, 30.01; H, 2.16; N, 6.88; Cu, 16.09; V, 12.72; P, 7.89. IR (KBr pellet, cm -1 ): 1646 (m), 1606 (m), 1570 (m), 1497 (m), 1473 (m), 1445 (m), 1317 (m), 1250 (m), 1177 (s), 1074 (s), 1032 (m), 1003 (s), 958 (s), 933 (s), 891 (s), 799 (m), 772 (m), 729 (m), 637 (m), 621 (m), 567 (m), 511 (s), 465 (m), 426 (m), 409 (m). | [] | [] | ["Cu(2,2′-bipy)(VO 2 )(PO 4 )", "C 10 H 8 N 2 CuVPO 6"] | ["NaVO 3 ‚2H 2 O--0.158 g", "Cu(NO 3 ) 2 ‚ 6H 2 O--0.291 g"] | [] | ["2,2′-bipy--0.156 g"] | ["160 \nC"] | ["120 h"] | ["H 2 O--10 mL"]
j.poly.2004.12.003 | The complexes were prepared by the same general method. Methanol solutions of the lanthanide nitrates and ligand were mixed and warmed to 50 C for 3 h during which time crystals formed. These were ﬁltered and dried at the pump to give Ln(NO 3 ) 3 L Æ EtOH in yields of 75–90%. | [] | [] | ["Ln(NO 3 ) 3 L Æ EtOH"] | ["lanthanide nitrates--methanol solutions"] | [] | ["ligand--methanol solutions"] | ["50 \nC"] | ["3 h"] | ["methanol--solutions"]
c5nj00173k | Elemental analyses for C 27 H 32 N 8 O 7 Co, calc.: C, 50.6; H, 5.0; N, 17.5%. Found: C, 49.7; H, 5.1; N: 18.1%. IR data (KBr, cm 1 ): 3424(s), 3118(w), 2982(vw), 2930(vw), 1712(s), 1638(vs), 1603(br), 1488(s), 1445(vs), 1371(br), 1314(w), 1240(m), 1107(br), 1090(vw), 1042(w), 979(w). UV-vis (l max , nm): 218 (p–p*), 262, 292 (LMCT), 470, 548, 996 (d–d*). | [] | [] | ["C 27 H 32 N 8 O 7 Co"] | [] | [] | [] | [] | [] | []
ic048329z | Compound 3 was prepared with method B, placing the Na 2 [Cl 2 C(PO 3 Pr i ) 2 ] (0.15 mmol/0.90 mL of H 2 O, pH 6.8) in the gel [V(TMOS) ) 0.1 mL]. A pure TMOS-gel layer was added above the original gel [V(H 2 O) ) 0.45 mL, V(TMOS) ) 0.05 mL].After gel formation, Zn(NO 3 ) 2 ‚6H 2 O was added above the gel layers as a metal salt solution (6.2 mmol/1.0 mL of H 2 O, pH 3.0). The colorless, platelike crystals formed on the gel-liquid border. Anal. | [] | [] | ["Compound 3"] | ["Zn(NO 3 ) 2 ‚6H 2 O--6.2 mmol/1.0 mL of H 2 O, pH 3.0"] | [] | ["Na 2 [Cl 2 C(PO 3 Pr i ) 2 ]--0.15 mmol/0.90 mL of H 2 O, pH 6.8", "V(TMOS)--0.1 mL"] | [] | [] | ["H 2 O--0.90 mL"]
15533174.2011.609223 | [Cu(phen) 2 Cl·H 3 DDA·H 2 O·HAC] (2) Compound 2 was synthesized in an analogous procedure to 1 except that MnCl 2 /DDA were replaced by CuCl 2 /aobtc from the reactive system. Red crystals of 2 were obtained by slow evaporationof the solvent at room temperature for about 3 weeks (yield: 48% based on Mn). C 42 H 30.50 ClCuN 6 O 11 (894.21). IR (KBr, cm −1 ): 3521 (vs), 3102 (m), 1755 (s), 1621 (m), 1555 (s), 1232 (m), 681 (w). | [] | ["3 weeks"] | ["[Cu(phen) 2 Cl·H 3 DDA·H 2 O·HAC]", "C 42 H 30.50 ClCuN 6 O 11"] | ["CuCl 2--NaN"] | [] | ["aobtc--NaN"] | [] | [] | []
s11224-012-9957-6 | [Eu 2 (mal) 3 (H 2 O) 6 ] n 4 Eu(NO 3 ) 3 6H 2 O (0.27 g, 0.6 mmol) were used. The colorless block crystals were obtained. The yield was 45% 1524 Struct Chem (2012) 23:1523–1531 123 (0.19 g) based on Eu. Calc. for C 9 H 18 Eu 2 O 18 4 (Found): C, 15.05 (14.97); H, 2.53 (2.51)%. IR(KBr, cm -1 ): 3342vs, 2912w, 1699s, 1570vs, 1448s, 1383vs, 1277s, 1186m, 964s, 710m, 647m, 622m, 532w, 457m. | [] | [] | ["[Eu 2 (mal) 3 (H 2 O) 6 ] n", "C 9 H 18 Eu 2 O 18 4"] | ["Eu(NO 3 ) 3 6H 2 O--0.27 g, 0.6 mmol"] | [] | [] | [] | [] | []
j.poly.2014.05.043 | Elem. Anal. Calcd. (Found) for C 18 H 14 N 6 O 4 S 2 ClAg: C, 36.91 (36.50); H, 2.41 (2.72); N, 14.35 (14.11) %. IR data (υ/cm -1 ): 1587(m, ν C=N ), 1578(m), 1485(w), 1455(w), 1415(w), 1394(w), 1311(s), 1152(vs, ClO 4 ), 1066(w), 1049(m), 837(s, δ C−S−C ), 797(m, ), 740(w, ν C−S ), 705(w), 513(m), 498(m). 2.3. Synthesis of {[Ag 2 (2-PTP) 2 (CF 3 CO 2 ) 2 ]·(H 2 O)} ∞ (2). 2-PTP (19 mg, 0.1 mmol) and AgCF 3 CO 2 (22 mg, 0.1 mmol) were dissolved in 1 ml of methanol followed by addition of 4 ml of acetonitrile. | [] | [] | ["{[Ag 2 (2-PTP) 2 (CF 3 CO 2 ) 2 ]·(H 2 O)} ∞", "C 18 H 14 N 6 O 4 S 2 ClAg"] | ["AgCF 3 CO 2--22 mg, 0.1 mmol"] | [] | ["2-PTP--19 mg, 0.1 mmol"] | [] | [] | ["methanol--1 ml", "acetonitrile--4 ml"]
ejic.201700031 | C 5 H 6 Br 2 CdN 2 (366.32): calcd. C 16.39, H 1.65, N 7.65; found C 16.25, H 1.59, N 7.79.Synthesis of 2-I-Mepyz: CdI 2 (366.2 mg, 1.00 mmol) was treated with 2-methylpyrazine (91.4 μL, 1.0 mmol) in H 2 O (2 mL).C 5 H 6 CdI 2 N 2 (460.32): calcd. C 13.05, H 1.31, N 6.09; found C 13.12, H 1.41, N 6.18.Synthesis of 1-I-Mepyz-H 2 O: CdI 2 (366.2 mg, 1.00 mmol) was treated with 2-methylpyrazine (182.8 μL, 2.0 mmol) in H 2 O(2mL).After slow evaporation of the solvent, single crystals were obtained.C 10 H 14 CdI 2 N 4 O (572.45): calcd. C 20.98, H 2.47, N 9.79; found C 21.05, H 2.45, N 9.83. | [] | ["slow evaporation of the solvent"] | ["C 5 H 6 Br 2 CdN 2", "C 5 H 6 CdI 2 N 2", "C 10 H 14 CdI 2 N 4 O"] | ["CdI 2--366.2 mg, 1.00 mmol"] | [] | ["2-methylpyrazine--91.4 μL, 1.0 mmol", "2-methylpyrazine--182.8 μL, 2.0 mmol"] | [] | [] | ["H 2 O--2 mL", "H 2 O--2 mL"]
j.ica.2009.06.021 | 2.2. Synthesis of complexes 2.2.1. Synthesis of complex [Cu(qsal)Cl](DMF) (1) To a solution of absolute ethanol (15 mL) of 8-amionoquinoline(0.29 g, 2 mmol), a quantity of salicylaldehyde (0.25 g, 2 mmol) was added at 60 °C and with constant stirring. The yellow reaction mixture was reﬂuxed for 2 h and allowed to stand at room temperature. Then, a ethanol solution (20 mL) of CuCl 2 2H 2 O (0.34 g, 2 mmol) was added gradually with stirring. A dark green precipitate immediately formed. The mixture was stirred for 1 h, after which the solid was ﬁltered. Recrystallization from mixed solvents of DMF and ethanol (1:1) gave dark green crystals suitable for Xray diffraction. Yield: 75%. m.p. > 300 °C. Anal. Calc. for the desolvated species C 16 H 11 ClCuN 2 O: C, 55.50; N, 8.09; H, 3.20. Found: C, 55.26; N, 8.01; H, 3.20%. IR (KBr, cm 1 ): 3047(w), 1609(s), 1589(m), 1527(s), 1505(m), 1461(m), 1440(m), 1402(m), 1385(m), 1210(m), 1150(m), 1086(w), 823(w), 750(w). | [] | [] | ["[Cu(qsal)Cl](DMF)", "C 16 H 11 ClCuN 2 O"] | ["CuCl 2 ?2H 2 O--0.34 g, 2 mmol"] | [] | ["8-amionoquinoline--0.29 g, 2 mmol", "salicylaldehyde--0.25 g, 2 mmol"] | ["60 \nC", "room temperature"] | ["2 h", "1 h"] | ["absolute ethanol--15 mL", "DMF--mixed solvents of DMF and ethanol (1:1)"]
j.dyepig.2015.03.037 | 2.2.6. Synthesis of {[Zn(L)(biim-4)]·H 2 O} n (6) A mixture of Zn(OAc) 2 $2H 2 O (0.011 g, 0.05 mmol), H 2 L (0.020 g, 0.05 mmol), biim-4 (0.010 g, 0.05 mmol), H 2 O (7 mL) and ethanol (1 mL) was sealed in a Teﬂon reactor (15 mL) and heated at 130  C for 3 days. Then it was gradually cooled to room temperature. | [] | [] | ["{[Zn(L)(biim-4)]\b·H 2 O} n", "NaN"] | ["Zn(OAc) 2 $2H 2 O--0.011 g, 0.05 mmol"] | [] | ["H 2 L--0.020 g, 0.05 mmol", "biim-4--0.010 g, 0.05 mmol"] | ["130 \bC"] | ["3 days"] | ["H 2 O--7 mL", "ethanol--1 mL"]
j.jorganchem.2006.09.054 | 119 Sn NMR (CDCl 3 ): 86.3 ppm.3.2.2. [Ph 3 Sn(O 2 CC 6 HF 4 )] 2 Æ (4,4 0 -bipy) (2) Complex 2 was prepared in the same way as that of complex 1 except that excess 4,4 0 -bipy was added to the mixture. The solid was then recrystallized from ether/ petroleum. Yield: 81%; m.p. 140–142 C. Anal. Calc. for C 60 H 40 F 8 N 2 O 4 Sn 2 : C, 58.01; H, 3.24; N, 2.35. Found: C, 58.38; H, 3.08; N, 2.16%. IR (KBr,cm 1 ): m asym (COO) 1648, m sym (COO) 1428, m(Sn–C) 557, m(Sn–O) 533, m(Sn– N) 456. | [] | [] | ["[Ph 3 Sn(O 2 CC 6 HF 4 )] 2 Æ (4,4 0 -bipy)"] | ["Ph 3 Sn(O 2 CC 6 HF 4 )--NaN"] | [] | ["4,4 0 -bipy--excess"] | [] | [] | ["ether/petroleum--NaN"]
cg060621p | Compound 1 was obtained as brown block by hydrothermal reaction of Cu(CH 3 COO) 2 ‚H 2 O, HCl, 4,4-bpy, Na 2 WO 4 ‚2H 2 O, and H 3 PO 4 at 140 °C for 5 days. | [] | [] | [] | ["Cu(CH 3 COO) 2 ‚H 2 O--NaN", "Na 2 WO 4 ‚2H 2 O--NaN"] | [] | ["4,4-bpy--NaN"] | ["140 °C"] | ["5 days"] | ["HCl--NaN", "H 3 PO 4--NaN"]
zaac.200400199 | Experimentelles Die Synthese des verwendeten Praseodym-Triiodides erfolgte aus den Elementen. Dazu wurde die als Reaktionscontainer dienende Kieselglasampulle vorher so aus einem einseitig verschlossenem Kieselglasrohr präpariert, dass in etwa 10 cm Abstand das Rohr stark verjüngt ist. Das Selten-Erd-Metall (Heraeus, 99,9 %) wird in einem argonbefüllten Handschuhkasten in die Kieselglasampulle Tabelle 2 [Pr(Benzo-15-Krone-5) 2 ]I 21 : Kristalldaten und Angaben zur Strukturbestimmung. | [] | [] | ["Pr(Benzo-15-Krone-5) 2 I 21"] | ["Praseodym-Triiodid--NaN"] | [] | [] | [] | [] | []
ic301949n | Synthesis of 3⊃DMF·toluene. Single crystals suitable for X-ray analysis were prepared by the careful diﬀusion of toluene into a DMF solution of Cu(CF 3 SO 3 ) 2 (54.2 mg, 0.150 mmol) and bpp (59.4 mg, 0.300 mmol) in a straight glass tube. After a few days, blue crystals were obtained. Yield: 114 mg, 93%. Elem anal. Calcd for 3⊃DMF (C 31 H 35 Cu 1 F 6 N 5 O 7 S 2 ): C, 44.79; H, 4.24; N, 8.42. Found: C, 45.03; H, 4.66; N, 8.75. | [] | ["a few days"] | ["3⊃DMF·toluene", "3⊃DMF (C 31 H 35 Cu 1 F 6 N 5 O 7 S 2)"] | ["Cu(CF 3 SO 3 ) 2--54.2 mg, 0.150 mmol"] | [] | ["bpp--59.4 mg, 0.300 mmol"] | [] | [] | ["DMF--solution", "toluene--solution"]
c9dt03822a | Synthesis of complex 10b. To a solution of 6 (0.276 g, 1 mmol) in MeOH (15 mL) was added NaN 3 (0.065 g, 1 mmol) and the mixture was stirred for 1 h. The green precipitate was isolated by filtration. Yield 0.223 g, 79%. Anal. Calcd for C 9 H 9 Cu 1 N 5 O 2 : C 38.23, H 3.21, N 24.77. Found C 38.11, H 2.99, N 24.29. A crystal suitable for X-ray determination was obtained by slow diﬀusion of methanol/Et 2 O into a solution of 10b in H 2 O. | [] | [] | ["Cu(1,10-phenanthroline)(azide)2", "C 9 H 9 CuN 5 O 2"] | ["NaN 3--0.065 g, 1 mmol"] | [] | ["6--0.276 g, 1 mmol"] | [] | ["1 h"] | ["MeOH--15 mL", "H 2 O--not specified"]
j.poly.2020.114599 | 2.4. Synthesis of Zn 2 (phen) 2 (pdc) 2 (HNU-42) HNU-42 was synthesized by the same method as that of HNU40 except that H 2 pca was replaced by H 2 pdc (0.05 g, 0.3 mmol, H 2 pdc = 3, 5-pyridinedicarboxylic acid), and colorless block crystals were gained with 62% yield based on H 2 pdc. IR data (cm 1 ): 3460(w), 3384(w), 3061(w), 1644(s), 1519(m), 1425(m), 1374(s), 1281(w), 1138(m), 846(m), 771(m), 726(s). Elemental analysis (EA) calcd (%) for evacuated C 38 H 21 N 6 O 8 Zn 2 : C, 55.58; N, 10.24; H, 2.56; found: C, 55.85; N, 9.05; H, 2.53. | [] | [] | ["Zn 2 (phen) 2 (pdc) 2 (HNU-42)"] | [] | [] | ["H 2 pdc--0.05 g, 0.3 mmol"] | [] | [] | []
acs.inorgchem.5b01781 | Pu 2 (C 2 O 4 ) 3 (H 2 O) 6 ·nH 2 O(F). Crystals of plutonium(III) oxalate were grown using a method based on reagents’ diﬀusion using a triple cell.27 The nitric acidity was set at 1.5 mol·L −1 in the three compartments: 0.025 mol·L −1 of plutonium(III) nitric solution was placed in one external compartment, whereas 0.126 g of oxalic acid large crystals was placed in the opposite compartment in order to allow progressive dissolution of the solid. Hydrazinium nitrate (0.2 mol·L −1 ) was added in the three compartments to limit the Pu(III) re-oxidation. | [] | [] | ["Pu 2 (C 2 O 4 ) 3 (H 2 O) 6 ·nH 2 O(F)"] | ["plutonium(III) nitric solution--0.025 mol·L −1"] | ["hydrazinium nitrate--0.2 mol·L −1"] | ["oxalic acid--0.126 g"] | [] | [] | []
1521-3765(20020503)8:9<2026::aid-chem2026>3.0.co;2-8 | Preparation of [Tb(L)(CH 3 OH)(NO 3 ) 3 ] 1 (1): Compound 1 was produced using method B using a metal:ligand ratio of 1:1.5 as a single phase, confirmed by powder X-ray diffraction (PXRD). The anti-solvent used was either CHCl 3 or 1,1,2,2-tetrachloroethane. The yield of 1 was about 55%.Using method C for this reaction (normal solvent mixture MeOH/CHCl 3 or MeOH/1,1,2,2-tetrachloroethane) yields a product mixture containing 1, 3, 5 and other unidentified phases, confirmed by PXRD. Single phase 1 was also obtained by using method D. IR (KBr disc): 1632m, 1506s, 1478s, 1384s, 1332s, 1278m, 1230s, 1183m, 1019m, 842s, 567m cm 1 ; elemental analysis calcd (%) for C 11 H 12 N 5 O 12 Tb (565.18): C 23.38, H 2.14, N 12.39; found C 23.09, H 2.00, N 12.75. | [] | [] | ["[Tb(L)(CH 3 OH)(NO 3 ) 3 ] n"] | [] | [] | ["L--NaN"] | [] | [] | ["CHCl 3--NaN", "1,1,2,2-tetrachloroethane--NaN", "MeOH--NaN"]
s1600536806028571 | Experimental Succinic acid (10 mmol, 1.18 g) was added slowly to an aqueous solution (about 25 ml) of NaOH (0.80 g, 20 mmol) with stirring until the pH was  8.0. Cu(NO 3 ) 2 3H 2 O (2.42 g, 10 mmol) was dissolved in water (20 ml) and mixed with the former solution at room temperature; a light-blue precipitate appeared immediately. Solid imidazole (1.36 g, 20 mmol) was slowly added with stirring until most of the precipitate had dissolved and the color of the solution was dark blue. The mixture was ﬁltered and the ﬁltrate was allowed to stand at room temperature. Deep-blue single crystals of (I) were obtained by evaporation after one week. | [] | ["one week"] | ["NaN"] | ["Cu(NO 3 ) 2 \n3H 2 O--2.42 g, 10 mmol"] | [] | ["Succinic acid--1.18 g, 10 mmol", "NaOH--0.80 g, 20 mmol", "Imidazole--1.36 g, 20 mmol"] | [] | [] | ["Water--about 25 ml"]
ic0517321 | Preparation of the K 4 [Nd 2 (L-O) 2 (H 2 O) 2 ]‚14H 2 O Complex.Equivalent amounts (0.3 mmol) of the K 2 H 2 L-OH ligand and NdCl 3 stock solutions were mixed together, and the pH of the mixture was increased to about 7.5 with the addition of KOH solution. On the basis of the equilibrium studies at this pH, only the [Nd 2 (LO) 2 ] 4species is present in the solution. Absolute ethanol was added to the solution of the complex when the complex quickly solidified in the form of a pinkish powder. The precipitate was filtered and washed twice with anhydrous ethanol (10 mL) and diethyl ether (10 mL) and dried in air to a constant weight. A weighted amount (0.047 g, 0.1 mmol) of the dried complex was redissolved in 0.5 mL of doubled distilled water and placed into a narrow tube. | [] | [] | ["K 4 [Nd 2 (L-O) 2 (H 2 O) 2 ]‚14H 2 O Complex"] | ["NdCl 3 --0.3 mmol"] | [] | ["K 2 H 2 L-OH ligand--0.3 mmol"] | [] | [] | ["ethanol--absolute", "anhydrous ethanol--10 mL", "diethyl ether--10 mL", "doubled distilled water--0.5 mL"]
zaac.201300299 | Synthesis of [Co(bppdca)(L3)]·3H 2 O (3): Coordination polymer 3 was prepared in the same way as 1 except that H 2 L3 (0.032 g, 0.15 mmol) was used instead of H 2 L1. Purple block-shaped crystals of 3 were gained. Yield: 37% (based on Co). C 25 H 24 N 6 O 9 SCo: calcd. C 46.66, H 3.73, N 13.06%; found: C 46.62, H 3.74, N 13.08%. IR (KBr): ν ˜ = 3243 w, 1668 s, 1611 m, 1551 s, 1431 s, 1363 m, 1271 m cm –1 . | [] | [] | ["[Co(bppdca)(L3)]\n3H 2 O", "C 25 H 24 N 6 O 9 SCo"] | [] | [] | ["H 2 L3--0.032 g, 0.15 mmol"] | [] | [] | []
ic300134z | Synthesis of [Ag 3 (3,3′ -tmbpt) 2 ( α -H 2 Mo 8 O 26 ) 0.5 ( β Mo 8 O 26 ) 0.5 ]·3.5H 2 O(3). The preparation of 3 was similar to that of 2 except that 3,3′-tmbpt (0.03 g, 0.1 mmol) was used instead of 2,4′tmbpt and the pH value was adjusted to about 3. Colorless crystals of 3 were collected in 57% yield. The ﬁnal pH value of the reaction system was about 5. Anal. Calcd for C 30 H 31 Ag 3 Mo 8 N 16 O 29.5 (M r = 2178.84): C, 16.54; H, 1.44; N, 10.29. Found: C, 16.51; H, 1.49; N, 10.43. IR (KBr, cm −1 ): 3423 (w), 3129(w), 3041(w), 1604(w), 1588(w), 1533(w), 1512(w), 1465(w), 1453(w), 1427(m), 1380(m), 1308(w), 1283(w), 1245(w), 1209(w), 1138(m), 1041(w), 1016(w), 995(w), 944(s), 925(s), 898(s), 840(s), 814(w), 767(w), 700(m), 665(s), 559(w), 524(w). | [] | [] | ["[Ag 3 (3,3' -tmbpt) 2 ( α -H 2 Mo 8 O 26 ) 0.5 ( β Mo 8 O 26 ) 0.5 ]·3.5H 2 O(3)"] | [] | [] | ["3,3'-tmbpt--0.03 g, 0.1 mmol"] | [] | [] | []
s1600536806031941 | Experimental A mixture of Pb(NO 3 ) 2 (0.0985 g, 0.3 mmol), benzene-1,3-dicarboxylic acid (0.0575 g, 0.3 mmol), 4-aminopyridine (0.0510 g, 0.54 mmol), 1 ml 0.1 M NaOH and 10 ml water was heated at 393 K for 5 d in a 20 ml Teﬂon-lined stainless steel autoclave. After cooling, colourless needles of (I) were obtained. | [] | [] | ["Pb(BDC)(4-aminopyridine) n"] | ["Pb(NO 3 ) 2--0.0985 g, 0.3 mmol"] | [] | ["benzene-1,3-dicarboxylic acid--0.0575 g, 0.3 mmol", "4-aminopyridine--0.0510 g, 0.54 mmol"] | ["393 K"] | ["5 d"] | ["NaOH--1 ml, 0.1 M", "water--10 ml"]
j.micromeso.2015.04.035 | 2.6. Synthesis of [Ni 2 (tib) 2 (bpndc)(H 2 O) 5 ]·(bpndc)·5H 2 O(5) A mixture of tib (27.6 mg, 0.1 mmol), H 2 bpndc (27.0 mg, 0.1 mmol), NiSO 4 $7H 2 O (56.2 mg, 0.2 mmol), and NaOH (8.0 mg, 0.2 mmol) in H 2 O (10 mL) was sealed in a 18 mL Teﬂon-lined stainless steel container and heated at 180  C for 72 h, and then slowly cooled to room temperature, green rhomboic crystals were isolated, washed with water and ethanol, and dried in air (yield 75% based on tib). Anal. Calcd for 5 (C 60 H 60 N 12 O 20 Ni 2 ): C, 51.97; H, 4.36; N, 12.12%. Found: C, 51.75; H, 4.29; N, 12.01%. IR (KBr pellet, cm 1 ): 3356 (s), 1659 (w), 1386 (s), 1106(m), 1070 (s), 1016 (s), 937(s), 733 (s), 655(m). | [] | [] | ["[Ni 2 (tib) 2 (bpndc)(H 2 O) 5 ]·(bpndc)·5H 2 O", "C 60 H 60 N 12 O 20 Ni 2"] | ["NiSO 4 $7H 2 O--56.2 mg, 0.2 mmol"] | ["NaOH--8.0 mg, 0.2 mmol"] | ["tib--27.6 mg, 0.1 mmol", "H 2 bpndc--27.0 mg, 0.1 mmol"] | ["180 \nC"] | ["72 h"] | ["H 2 O--10 mL"]
j.jssc.2013.09.004 | 2.2.3. Synthesis of the [Eu(PDA) 1.5 (H 2 O)](H 2 O) 3 (2) The same procedure, but replacing GdCl 3 .6H 2 O for EuCl 3 .6H 2 O, was used for (2). Yield: 48% (based in the ligand) Elementary analysis: Calculated for C 12 H 20 O 13 N 3 Eu: C (25.44%), H (3.53%), N (7.42%). Obtained: C (25.88%), H (3.41%), N (7.47%). | [] | [] | ["[Eu(PDA) 1.5 (H 2 O)](H 2 O) 3", "C 12 H 20 O 13 N 3 Eu"] | ["EuCl 3 .6H 2 O--NaN"] | [] | ["PDA--NaN"] | [] | [] | []
c3ce40828k | Synthesis of Na[Zn 5 (L) 2 (m 3 -OH) 5 ] (1). A mixture of H 3 L (39.23 mg, 0.1 mmol), Zn(CH 3 COO) 2 ?2H 2 O (33.05 mg, 0.15 mmol), NaOH (12 mg, 0.3 mmol), water (6 mL) and CH 3 OH (2 mL) was placed in a Teflon reactor (15 mL) and heated at 160 uC for 72 h. After the mixture had been cooled to room temperature at a rate of 10 uCh 21 , colorless crystals of 1 were obtained in a yield of 47% based on Zn( II). In 1, the Zn : Na ratio is 5 : 1 (the contents of Zn and Na were detected by ICP as 25.37 and 1.68 wt%). Anal. calcd for C 44 H 31 O 19 Zn 5 Na (M r = 1213.74): C, 43.54; H, 2.57. Found: C, 43.32; H, 2.48. IR data (KBr, cm 21 ): 3356(s), 1607(s), 1586(s), 1448(s), 1404(s), 1376(s), 1307(m), 1267(s), 1130(w), 1049(m), 957(w), 850(w), 771(w), 730(m), 686(w), 582(w), 535(m), 458(w).Synthesis of (HTEA)[Zn 3 (L) 2 (m 3 -OH)]?0.25H 2 O (2). The preparation of 2 was similar to that of compound 1 except that TEA (30 mg, 0.3 mmol) was used instead of NaOH. Colorless crystals of 2 were obtained in a yield of 52% based on Zn( II). | [] | [] | ["Na[Zn 5 (L) 2 (m 3 -OH) 5 ]", "C 44 H 31 O 19 Zn 5 Na"] | ["Zn(CH 3 COO) 2 ?2H 2 O--33.05 mg, 0.15 mmol"] | ["NaOH--12 mg, 0.3 mmol"] | ["H 3 L--39.23 mg, 0.1 mmol"] | ["160 uC"] | ["72 h"] | ["water--6 mL", "CH 3 OH--2 mL"]
c5ce00043b | 4.2 Syntheses 4.2.1. Synthesis of PdĲacacCN) 2 ,1.HacacCN (250 mg, 2 mmol) was dissolved in a mixture of MeOH/H 2 O (2 mL/7 mL). NaHCO 2 (168 mg, 2 mmol) was slowly added (20 min). | [] | [] | ["Pd(acacCN) 2"] | [] | ["NaHCO 2--168 mg, 2 mmol"] | ["HacacCN--250 mg, 2 mmol"] | [] | [] | ["MeOH/H 2 O--2 mL/7 mL"]
cm502998w | Cu(DMSO) 4 [AuCl 2 (CN) 2 ] 2 (1·DMSO). 1·DMSO powder was obtained by vapor absorption of DMSO by 1. IR (cm −1 ): 2235 (m, v CN ), 3004 (w), 1427 (m), 1410 (w), 1321 (w), 1035 (m), 992 (s), 944 (s).Raman (cm −1 ): 2243 (s, v CN ), 2185 (s, v CN ), 1416 (m), 996 (m), 958 (w), 721 (s), 684 (s), 535 (m), 450 (s), 338 (vs, v AuCl ), 237 (m), 214 (w), 142 (s). Anal. Calcd for C 4 N 4 Au 2 Cl 4 Cu·4C 2 H 6 OS: C, 14.19; H, 2.38; N, 5.52. Found: C, 14.40; H, 2.30; N, 5.44. | [] | [] | ["Cu(DMSO) 4 [AuCl 2 (CN) 2 ] 2 (1·DMSO)", "C 4 N 4 Au 2 Cl 4 Cu·4C 2 H 6 OS"] | [] | [] | [] | [] | [] | []
j.jssc.2015.04.026 | Found: C, 55.68; H, 2.89. IR (cm  1 ): 3429(m), 3058(w), 1578(m), 1542(s), 1411(s), 1143(w), 1101(w), 889(m), 858(m), 783(m), 763(s), 705(m), 682(m). | [] | [] | [] | [] | [] | [] | [] | [] | []
acsami.0c07268 | Ligand L 2 (10 mg, 0.03 mmol), sodium terephthalate (6.2 mg, 0.03 mmol) were taken in a glass tube. To this, 3 mL methanol and 7 mL de ionized water were added. 8.4 mg (0.03 mmol) of Co(SO 4 )·7H 2 O was dissolved in 2 mL of methanol and added to it. The glass tube was sealed and heated at 100 °C for 3 days and then slowly cooled down to room temperature. Bright red colored single crystals of MOF 3 were obtained in yield 65-70%.Page 24 of 36 ACS Paragon Plus Environment ACS Applied Materials & Interfaces 1 2 3 4 5 6 7 8 9 10 11 12 13 14 15 16 17 18 19 20 21 22 23 24 25 26 27 28 29 30 31 32 33 34 35 36 37 38 39 40 41 42 43 44 45 46 47 48 49 50 51 52 53 54 55 56 57 58 59 60 | [] | [] | ["MOF 3"] | ["Co(SO 4 )·7H 2 O--8.4 mg (0.03 mmol)"] | [] | ["L 2--10 mg, 0.03 mmol", "sodium terephthalate--6.2 mg, 0.03 mmol"] | ["100 °C"] | ["3 days"] | ["methanol--3 mL", "de ionized water--7 mL", "methanol--2 mL"]
acs.inorgchem.7b01965 | Synthesis of [(Et)(i-Pr) 2 NH] 3 [Cr(Br 2 An) 3 ]. Bromanilic acid (1 g, 3.3 mmol) of bromanilic acid was dissolved in 40 mL of acetonitrile, and 1.94 mL (11.1 mmol) of N,N-diisopropylethylamine and 800 mg (1.6 mmol) of KCr(SO 4 ) 2 ·12H 2 O dissolved in 20 mL of water were added to the solution. The solution was reﬂuxed overnight and ﬁltered.After 4 days, a dark red crystalline precipitate was obtained and collected by ﬁltration. FT-IR (ν/cm −1 , KBr pellets): 3448(m), 3052(m), 2986(m), 2939(w), 2873(w), 2822(w), 2775(w), 2711(w), 1643(m), 1519(vs), 1344(vs), 1298(s), 1179(w), 1129(w), 1066(w), 984(m), 809(m), 598(m), 559(m), 503(w), 404(w). | [] | ["4 days"] | ["[(Et)(i-Pr) 2 NH] 3 [Cr(Br 2 An) 3 ]"] | ["KCr(SO 4 ) 2 ·12H 2 O--800 mg, 1.6 mmol"] | [] | ["bromanilic acid--1 g, 3.3 mmol", "N,N-diisopropylethylamine--1.94 mL, 11.1 mmol"] | [] | ["overnight"] | ["acetonitrile--40 mL", "water--20 mL"]
c7nj04182a | Synthesis of complex [Cu(L)(HL)][Cu(L)(HL)](ClO 4 ) 2 H 2 O3.This complex was prepared using the same procedure described for 2 using Cu(ClO 4 ) 2 6H 2 O. In place of 2,6-pyridine dicarboxylic acid 2,2-bipyridyl (1 mmol, 0.156 g) was used. Yield: 70%. Anal. | [] | [] | [] | ["Cu(ClO 4 ) 2 ?6H 2 O--NaN"] | [] | ["2,2-bipyridyl--1 mmol, 0.156 g"] | [] | [] | []
j.ica.2019.04.049 | 2 was obtained using a similar method as for 1 but with a mixture of Ni(OAc) 2 ·4H 2 O (0.35 mmol) and CoCl 2 ·6H 2 O (0.35 mmol) instead of Ni (OAc) 2 ·4H 2 O (0.70 mmol). Dark brown block crystals of 2 were harvested in ca. ∼25% yield based on Ni II ions. Anal. Calcd for C 9 H 14 N 12 NiCoO 9 : C, 19.59; H, 2.46; N, 30.45. Found: C, 19.02; H, 2.81; N, 29.56. FT-IR (KBr pellet, cm −1 ):3469, 3137, 3004, 1636, 1442, 1387, 1104, 859, 805, 704. ICP-AES for the ratio of Ni:Co in 2 = 0.52: 0.48. | [] | [] | ["NaN", "C 9 H 14 N 12 NiCoO 9"] | ["Ni(OAc) 2 \b4H 2 O--0.35 mmol", "CoCl 2 \b6H 2 O--0.35 mmol"] | [] | [] | [] | [] | []
acs.inorgchem.6b02387 | 119 Sn NMR (75 MHz, CDCl 3 , SnMe 4 ,20°C): δ = −369 ppm. High-resolution MS (ESI + -TOF) for C 52 H 55 N 2 O 4 S 4 Sn 2 (calcd. 1139.109 525): m/z (%) = 1139.092 624 (M +H, 1; error −14.8 ppm).[Me 2 Sn(L6-iPen)] 2 (7). This compound was obtained in the form of a white precipitate using the procedure described for [Me 2 Sn(L4Bn)] 2 . Yield: 0.177 g (87%). mp 144−146 °C. IR (KBr): v  = 2932 (s), 2860 (m), 1725 (m), 1608 ν as (OCO) (m), 1501 ν(N-CSS) (s), 1461 (m), 1429 (m), 1367 (m), 1300 (m), 1228 (m), 1091 (w), 971 ν as (CSS) (w), 786 (m), 730 (w), 675 (w), 601 (w), 559 (w), 518 (w) cm −1 . | [] | [] | ["C 52 H 55 N 2 O 4 S 4 Sn 2"] | ["SnMe 4--NaN"] | [] | [] | [] | [] | ["CDCl 3--NaN"]
chem.200400551 | [Zn(OAc) 2 (m-bpe)] n ·2 n H 2 O (1): Equimolar amounts of Zn(OAc) 2 ·2H 2 O (0.1 g, 0.5 mmol) and bpe (0.08 g, 0.45 mmol) were mixed together in DMF to give a clear solution. The solvent was evaporated off and colorless platelike single crystals of 1 were formed after a day. The crystals were separated by filtration, washed with Et 2 O, and dried under vacuum. | [] | [] | ["[Zn(OAc) 2 (m-bpe)] n ·2 n H 2 O", "1"] | ["Zn(OAc) 2 ·2H 2 O--0.1 g, 0.5 mmol"] | [] | ["bpe--0.08 g, 0.45 mmol"] | [] | ["a day"] | ["DMF--NA"]
j.jssc.2010.07.036 | 2.2.4. [Ag 2 (L 3 ) 2 ](CF 3 SO 3 ) 2  CH 3 CN  CH 3 OH  H 2 O(4) The same method was used to prepare complex 4 using L 3 (24.0 mg, 0.06 mmol) in methanol solution (10 mL) and AgCF 3 SO 3 (15.4 mg, 0.06 mmol) in acetonitrile solution (10 mL). Yield: 44%. | [] | [] | ["[Ag 2 (L 3 ) 2 ](CF 3 SO 3 ) 2  CH 3 CN  CH 3 OH  H 2 O"] | ["AgCF 3 SO 3--15.4 mg, 0.06 mmol"] | [] | ["L 3--24.0 mg, 0.06 mmol"] | [] | [] | ["methanol solution--10 mL", "acetonitrile solution--10 mL"]
j.poly.2007.05.034 | A solution of Cu(ClO 4 ) 2 Æ 6H 2 O (5 mmol, 1.852 g) in methanol (5 cm 3 ) was ad ded to a solution of HAMAH (5 mmol) in methanol (10 cm 3 ) followed by the addition of methanol solution (10 cm 3 )of4,4 0 -bipyridine (2.5 mmol, 0.391 g).The mixture was stirred for about half an hour and ﬁltered to remove a small amount of precipitate that appeared immediately. Overnight, the ﬁltrate yielded 3 as a green crystalline compound which was separated by ﬁltration. | [] | ["overnight"] | ["Cu-MOF"] | ["Cu(ClO 4 ) 2 Æ 6H 2 O--5 mmol, 1.852 g"] | [] | ["HAMAH--5 mmol", "4,4 0 -bipyridine--2.5 mmol, 0.391 g"] | [] | [] | ["methanol--25 cm 3"]
j.ica.2016.08.046 | 2.2. Syntheses 2.2.1. Synthesis of [Co 2 (1,2-bdc) 2 (bibp) 2 ]H 2 O(1) A mixture of Co(Ac) 2 4H 2 O (0.100 g, 0.4 mmol), 1,2-H 2 bdc (0.034 g, 0.2 mmol), bibp (0.080 g, 0.2 mmol), Et 3 N (0.13 mL) and distilled water (10 mL) was stirred about 15 min in air, then transferred and sealed in a 17 mL Teﬂon-lined autoclave, which was heated at 160 °C for 72 h. After slow cooling to room temperature, dark purple block crystals of 1 were ﬁltered off, washed with distilled water, and dried at ambient temperature (yield: 42% based on Co). Elemental analysis (%) calcd for C 64 H 62 Co 2 N 12 O 9 : C, 60.95; H, 4.96; N, 13.33; Co, 9.35%. Found: C, 61.21; H, 4.79; N, 13.51; Co, 9.07%. FT/IR data (cm 1 ): 3407(br), 3127(m), 2932(w), 2808 (m), 2765(w), 1608(s), 1585(m), 1562(s), 1526(s), 1493(m), 1442 (w), 1389(s), 1306(m), 1259(m), 1150(w), 1125(m), 1067(m), 1008(w), 963(w), 941(w), 846(m), 805(w), 762(w), 738(w), 709 (w), 658(m), 626(w), 590(w), 532(w), 480(w), 429(w). | [] | [] | ["[Co 2 (1,2-bdc) 2 (bibp) 2 ]H 2 O", "C 64 H 62 Co 2 N 12 O 9"] | ["Co(Ac) 2 ?4H 2 O--0.100 g, 0.4 mmol"] | ["Et 3 N--0.13 mL"] | ["1,2-H 2 bdc--0.034 g, 0.2 mmol", "bibp--0.080 g, 0.2 mmol"] | ["160 °C"] | ["72 h"] | ["distilled water--10 mL"]
c3ce40677f | Synthesis of Mn 2 (thb) 2 (DMA) 2 (3) and Mn 2 (thb) 2 (CH 3 COO)?H 2 N(CH 3 ) 2 (4) MnCl 2 ?4H 2 O (198 mg, 1 mmol) and H 2 thb (172 mg, 1 mmol) were dissolved in a mixed solution of 5 mL DMA, which were placed in a small vial. The mixture was heated at 120 uC for 5 days, and then cooled to room temperature. Yellow block crystals of 3 were formed and collected in a high yield of 89% based on H 2 thb, while only a few yellow cubic crystals of 4 can be obtained. Elemental analysis calcd (%) for 3: C 48.58, H 1.97, N 12.59; found C 48.61, H 4.05, N 12.53. | [] | [] | ["Mn 2 (thb) 2 (DMA) 2", "Mn 2 (thb) 2 (CH 3 COO)?H 2 N(CH 3 ) 2"] | ["MnCl 2 ?4H 2 O--198 mg, 1 mmol"] | [] | ["H 2 thb--172 mg, 1 mmol"] | ["120 uC"] | ["5 days"] | ["DMA--5 mL"]
cg400033s | [Cu(5-iipa)(bbi)] n (5). A mixture of 5-iodo-isophthalic acid (0.0146 g, 0.05 mmol), 1,1′-(1,4-butanediyl)bis(imidazole) (bbi) (0.0095 g, 0.05 mmol), Cu(NO 3 ) 2 ·3H 2 O (0.0121 g, 0.05 mmol), and LiOH·H 2 O (0.0042 g, 0.1 mmol) in distilled water (7 mL) was placed in a Teﬂonlined stainless steel container, heated to 120 °C for 3 days, and then cooled to room temperature. Purple plate-like crystals of compound 5 were obtained in 78% yield based on copper. Anal. Calcd for C 18 H 17 CuIN 4 O 4 (543.80): C, 39.75; H, 3.15; N, 10.30%. Found: C, Table 1. Crystal Data and Structure Reﬁnement for Compounds 1−7 compound 1 2345 6 7 formula C 104 H 86 Cu 6 I 4 N 12 O 31 C 20 H 13 CuIN 2 O 5 C 20 H 19 CuIN 2 O 6 C 22 H 17 CuIN 4 O 4 C 18 H 17 CuIN 4 O 4 C 52 H 42 Cu 4 I 4 N 8 O 17 C 21 H 19 CuIN 2 O 5 fw 2888.69 551.76 573.81 591.84 543.80 1812.70 569.82 crystal system triclinic monoclinic triclinic triclinic monoclinic monoclinic orthorhombic space group P1  P2 1 /cP1  P1  C2/c P2 1 /c Pnma a (Å) 11.9010(6) 9.146(5) 9.6861(1) 9.4993(2) 12.7032(4) 14.4783(4) 20.1360(1) b (Å) 11.9734(5) 17.611(9) 10.2390(1) 9.9848(2) 22.4160(7) 17.1227(5) 17.8880(1) c (Å) 20.6426(1) 13.737(5) 11.6714(1) 13.335(2) 14.2465(6) 12.3520(3) 12.2967(1) α (°) 89.483(4) 90 72.355(1) 79.008(2) 90 90 90 β (°) 74.703(4) 123.00(2) 76.570(1) 78.226(2) 110.593(4) 100.97(1) 90 γ (°) 67.446(4) 90 74.039(1) 62.978(2) 90 90 90 V (Å 3 ) 2606.2(2) 1855.7(2) 1046.4(2) 1096.1(3) 3797.5(3) 3006.20(1) 4429.2(7) Z 1 42282 8 D c (g·cm −3 ) 1.841 1.971 1.821 1.793 1.902 2.003 1.709 μ (mm −1 ) 2.475 2.878 2.558 2.442 2.809 3.524 2.414 F(000) 1428 1072 566 582 2136 1748 2248 reﬂns collected 38441 9499 7674 8154 8902 23164 11334 independent reﬂns 9172 3262 3669 3838 3330 5293 4021 R(int) 0.0360 0.0485 0.0852 0.0637 0.0256 0.0488 0.0333 GOF 1.020 1.049 1.060 1.034 1.033 1.060 1.044 R 1 a (I >2σ(I)) 0.0335 0.0329 0.0671 0.0758 0.0323 0.0445 0.0417 wR 2 b (I >2σ(I)) 0.0824 0.0831 0.1587 0.1859 0.0724 0.1134 0.0943 max/min(e Å −3 ) 0.969/−0.886 1.408/−1.366 1.722/−0.985 2.317/−0.643 0.930/−0.692 1.453/−1.501 0.827/−0.911 a R 1 = ∥F o ¦ − ¦F c ∥/Σ¦F o ¦. | [] | [] | ["Cu(5-iipa)(bbi)] n"] | ["Cu(NO 3 ) 2 ·3H 2 O--0.0121 g, 0.05 mmol"] | ["LiOH·H 2 O--0.0042 g, 0.1 mmol"] | ["5-iodo-isophthalic acid--0.0146 g, 0.05 mmol", "1,1′-(1,4-butanediyl)bis(imidazole) (bbi)--0.0095 g, 0.05 mmol"] | ["120 °C"] | ["3 days"] | ["distilled water--7 mL"]
acs.cgd.9b01032 | [UO 2 Pb(1,3-PDA) 2 (phen)] (10). 1,3-Phenylenediacetic acid (20 mg, 0.10 mmol), UO 2 (NO 3 ) 2 ·6H 2 O (35 mg, 0.07 mmol), Pb(NO 3 ) 2 (33 mg, 0.10 mmol), and 1,10-phenanthroline (18 mg, 0.10 mmol) were dissolved in water (0.8 mL) and DMF (0.2 mL). Yellow crystals of complex 10 were obtained within 1 week (39 mg, 75% yield based on the acid). Anal. calcd for C 32 H 24 N 2 O 10 PbU: C, 36.89; H, 2.32; N, 2.69. Found: C, 35.92; H, 2.32; N, 2.79%. | [] | [] | ["UO 2 Pb(1,3-PDA) 2 (phen)", "C 32 H 24 N 2 O 10 PbU"] | ["UO 2 (NO 3 ) 2 \n6H 2 O--35 mg, 0.07 mmol", "Pb(NO 3 ) 2--33 mg, 0.10 mmol"] | [] | ["1,3-Phenylenediacetic acid--20 mg, 0.10 mmol", "1,10-phenanthroline--18 mg, 0.10 mmol"] | [] | ["1 week"] | ["water--0.8 mL", "DMF--0.2 mL"]
c3ce41371c | 2 ∞ [Cu(ccdc) 2 ]∙1.5MeOH (3∙1.5MeOH) and 2 ∞ [Cu(ccdc) 2 ]∙0.5MeOH (3∙0.5MeOH) 20 mg (0.1 mmol) Cu(OAc) 2 ∙H 2 O a nd 37 mg (0.1 mmol) 1,1′-cobaltocenium dicarboxylic acid formed green, sticky cryst als of the 2D coordination polymer 3∙1.5MeOH by diffusion in 10 ml MeOH within 20 d.The single crystals undergo a phase transition induced by solvent loss upon heating the crystals to 110 °C. The resulting composition of the coordination polymer is 3∙0.5MeOH.3 ∞ [Zn(ccdc)(bipy)]PF 6 (4) 22 mg (0.1 mmol) Zn(OAc) 2 ∙2H 2 O, 37 mg (0.1 mmol) Hccdc/ (H 2 ccdc)PF 6 and 19 mg (0.1 mmol) 4,4′-bipyridyl form a colorless solution in 10 ml of a 1 : 1 mixture o f MeCN and H 2 O.Slow evaporation of the solvents yielded yellow crystals of 4.2 ∞ [Zn(ccdc)(bipy)]PF 6 (5) and 2 ∞ [Cu(ccdc)(bipy)]PF 6 (6) The same reaction in MeOH–H 2 O leads to the formation of yellow needles of 5. The isomorphous copper compound 6 is obtained by using 20 mg (0.1 mmol) Cu(OAc) 2 ·H 2 O. Addition of extra KPF 6 improves crystallinity and yield. | ["110 °C"] | [] | ["2 ∞ [Cu(ccdc) 2 ]∙1.5MeOH", "2 ∞ [Cu(ccdc) 2 ]∙0.5MeOH", "3∙1.5MeOH", "3∙0.5MeOH", "3 ∞ [Zn(ccdc)(bipy)]PF 6", "4.2 ∞ [Zn(ccdc)(bipy)]PF 6", "2 ∞ [Cu(ccdc)(bipy)]PF 6"] | ["Cu(OAc) 2 ∙H 2 O--20 mg (0.1 mmol)", "Zn(OAc) 2 ∙2H 2 O--22 mg (0.1 mmol)"] | ["KPF 6--extra"] | ["1,1′-cobaltocenium dicarboxylic acid--37 mg (0.1 mmol)", "Hccdc/ (H 2 ccdc)PF 6--37 mg (0.1 mmol)", "4,4′-bipyridyl--19 mg (0.1 mmol)"] | [] | ["20 d"] | ["MeOH--10 ml", "MeCN and H 2 O--10 ml"]
ic100937h | 2.3. Synthesis of {[Fe II (pyrazole) 4 ] 2 [Nb IV (CN) 8 ] 3 4H 2 O} n (2).Degassed aqueous solutions of Mohr’s salt (NH 4 ) 2 Fe(SO 4 ) 2 3 6H 2 O (5 mL, 0.08 g, 0.2 mmol) and pyrazole (10 mL, 0.10 g, 1.5 mmol) were mixed and added to the aqueous solution of K 4 [Nb(CN) 8 ] 3 2H 2 O (13 mL, 0.05 g, 0.1 mmol) under an inert gas atmosphere. The resulting orange solution was left in the dark at room temperature for crystallization. After 1 h, darkviolet single crystals of 2 were isolated from the mother liquor by repeated decantation and filtration, dried in air, and stored in a closed vessel at -20 C. Yield: 12 mg (11%). Anal. Calcd for C 32 Fe 2 H 40 N 24 NbO 4 : C, 37.34; H, 3.92; N, 32.66. Found: C, 37.18; H, 3.95; N, 32.56. IR (KBr, cm -1 ): ν(CtN) 2130 m, 2119s; ν(CdN) and ν(CdC) 1544w, 1522w, 1490vw, 1466w, 1403 m; δ(CHdCH) 772vs. | [] | [] | ["{[Fe II (pyrazole) 4 ] 2 [Nb IV (CN) 8 ] 3 4H 2 O} n"] | ["(NH 4 ) 2 Fe(SO 4 ) 2 3 6H 2 O--5 mL, 0.08 g, 0.2 mmol", "K 4 [Nb(CN) 8 ] 3 2H 2 O--13 mL, 0.05 g, 0.1 mmol"] | [] | ["pyrazole--10 mL, 0.10 g, 1.5 mmol"] | ["room temperature"] | ["1 h"] | ["water--aqueous"]
cg901507z | [2,3-diampH] 4 [Co(H 2 O) 6 ][Mo 7 O 24 ] 3 6H 2 O (4). Yield: 0.17 g (33% based on Mo) Anal. Calcd for C 20 N 12 H 56 CoMo 7 O 36 :C,13.56;H, 3.19; N, 9.49. Found: C, 13.65; H, 3.10; N, 9.65. IR (KBr pellet): (ν/cm -1 ): 3420, 3310, 3190, 3078, 2918, 1647, 1614, 1570, 1464, 1386, 1313, 1230, 1182, 1086, 920, 883, 605.[(2,3-diampH)] 2 [{Zn(2,3-diampH) 2 (H 2 O) 2 }Mo 8 O 27 ] 3 2H 2 O (5).Yield: 0.14 g (31% based on Mo) Anal.Calcd for C 20 N 12 H 40 ZnMo 8 O 31 : C, 13.51; H, 2.27; N, 9.46. Found: C, 13.99; H, 2.22; N, 10.01. IR (KBr pellet): (ν/cm -1 ): 3368, 3188, 3082, 1655, 1560, 1466, 1093, 922, 881, 690, 580. | [] | [] | ["[2,3-diampH] 4 [Co(H 2 O) 6 ][Mo 7 O 24 ] 3 6H 2 O", "[(2,3-diampH)] 2 [{Zn(2,3-diampH) 2 (H 2 O) 2 }Mo 8 O 27 ] 3 2H 2 O"] | ["Co(H 2 O) 6 --NaN", "Zn(2,3-diampH) 2 (H 2 O) 2 --NaN"] | [] | ["2,3-diampH--NaN", "2,3-diampH--NaN"] | [] | [] | []
15533170601172344 | Synthesis of [Gd 2 (tzda) 3 (H 2 O) 5 ] n (1) The title compound was prepared by hydrothermal method.A mixture of Gd(NO 3 ) 3 .6H 2 O (0.4 mmol, 180.5 mg), H 2 tzda (159.6 mg, 0.6 mmol), 2.4 mL of a 0.50 M NaOH aqueous solution (1.2 mmol) and 12 mL of deionized water was sealed in a Teﬂon-lined stainless steel vessel (25 mL), and then heated at 1208Cfor4days.Afterthe mixture was slowly cooled to room temperature with the cooling rate of 5 8C/h, crystals of 1 (colorless, block-like) were collected in ca. 41% yield (based on Gd). Anal. Calcd (%) for (C 9 H 11 GdN 3 O 8.5 S 4.5 ): C, 18.04; H, 1.84; N, 7.01. | [] | [] | ["[Gd 2 (tzda) 3 (H 2 O) 5 ] n", "C 9 H 11 GdN 3 O 8.5 S 4.5"] | ["Gd(NO 3 ) 3 .6H 2 O--0.4 mmol, 180.5 mg"] | ["NaOH aqueous solution--2.4 mL of 0.50 M solution (1.2 mmol)"] | ["H 2 tzda--159.6 mg, 0.6 mmol"] | ["1208C"] | ["4 days"] | ["deionized water--12 mL"]
j.ica.2010.01.042 | Found: C, 49.44; H, 3.62; N, 16.02%. IR (KBr pellet): 3309 (s, water O–H stretch), 3103 (w, N–H stretch), 3056 (w, aromatic C–H stretch), 1679 (s, amide C@O stretch), 1649 (s, amide N–H bend), 1612m, 1583m, 1537s, 1504m, 1485s, 1427s, 1409m, 1384s, 1330s, 1290s, 1240m, 1197w, 1114m, 1016w, 892m, 819m, 725w, 705m, 653m, 443w, 387w cm 1 . | [] | [] | [] | [] | [] | [] | [] | [] | []
b206990c | Palladium complex Complex 14. Ligand 5 (52 mg, 0.25 mmol) dissolved in MeOH (2 ml) was added to PdCl 2 (44 mg, 0.25 mmol) dissolved in hot aqueous 2 M HCl (3 ml). A yellow solid precipitated immediately and was collected by ﬁltration and recrystallized from MeNO 2 . Crystals suitable for structure determination were grown from vapour diﬀusion of MeOH into a DMF solution of the complex. Mp 250–260 ⬚C; yield 94 mg (98%) (Found: C, 37.15; H, 3.29; N, 13.82; Cl, 17.27. Calc. for C 24 H 20 N 8 Cl 4 Pd 2 ⴢMeOH: C, 37.20; H, 3.00; N, 13.88; Cl, 17.57%). FAB mass spectrum: calc. m/z for C 24 H 20 N 8 Cl 3 Pd 2 ⫹ [(5) 2 Pd 2 Cl 3 ⫹ , 100%] 738.8965; found 738.8947. | [] | [] | ["Complex 14"] | ["PdCl 2--44 mg, 0.25 mmol"] | [] | ["Ligand 5--52 mg, 0.25 mmol"] | [] | [] | ["MeOH--2 ml", "hot aqueous 2 M HCl--3 ml", "MeNO 2--not specified", "DMF--not specified"]
s10847-011-0016-5 | Framework synthesis [Fe(NCS) 2 (nbpy4)(MeOH) 2 ] n (1): A solution of Fe(ClO 4 ) 2  6H 2 O (13.5 mg, 0.0372 mmol) in methanol (10 mL) was laid onto a mixture solution of nbpy4 ligand (25 mg, 0.0743 mmol) and NH 4 SCN (5.7 mg, 0.0743 mmol) in CH 3 OH/CHCl 3 (v:v = 1:5, 25 mL) in a test tube. The solution was left for 3 weeks at room temperature to give X-ray quality red block crystal. After ﬁltration, the product was washed with CH 3 OH and then allowed to stand in air prior to analysis. Yield: &72%. UV–Vis (solid state): 526 (sh), 454 (sh), 356 nm; IR (cm -1 , KBr): 3365(br), 3041(w), 2053(s), 1609(m), 1417(m), 823(m), 794(s); elemental analysis (%) calcd. for C 26 H 24 FeN 6 O 2 S 2 : C 54.55, H 4.23, N 14.68; Found: C 54.88, H 4.63, N 14.91. | [] | [] | ["[Fe(NCS) 2 (nbpy4)(MeOH) 2 ]n"] | ["Fe(ClO 4 ) 2  6H 2 O--13.5 mg, 0.0372 mmol"] | [] | ["nbpy4 ligand--25 mg, 0.0743 mmol", "NH 4 SCN--5.7 mg, 0.0743 mmol"] | ["room temperature"] | ["3 weeks"] | ["methanol--10 mL", "CH 3 OH/CHCl 3 (v:v = 1:5)--25 mL"]
ejic.201101325 | Yield of crystalline product: 95.5 mg (0.10 mmol, 55%).C 26 H 50 Ag 2 N 16 O 12 (994.51): calcd. C 31.40, H 5.07, N 22.53; found C 26.13, H 4.46, N 21.87. IR (CsI): ν ˜ = 2935 (w), 1609 (s), 1498 (s), 1468 (s), 1393 (vs), 1307 (vs), 1173 (m), 1065 (s), 1028 (m), 898 (s), 828 (w), 787 (w), 741 (w), 598 (w) cm –1 . UV/Vis (CH 3 CN, c = 5.47⫻ 10 –6 molL –1 ): λ max (ε, in Lmol –1 cm –1 ) = 291 (21307), 425 (31860) nm. MS (ESI): m/z (%) = 932.2 (15) [1Ag 2 (NO 3 ) 2 ] + , 870.2 (16) [1Ag(NO 3 ) 2 ] + , 808.3 (6) [1Ag 2 NO 3 ] + , 761.4 (14) [1Ag(NO 3 ) 2 ] + , 701.4 (17) [1AgNO 3 ] + , 530.5 (80) [ttmgb] + , 486.4 (55) [1 – HN(CH 3 ) 2 ] + . | [] | [] | ["C 26 H 50 Ag 2 N 16 O 12"] | ["Ag--0.10 mmol"] | [] | [] | [] | [] | []
s1600536809054191 | S2. Experimental 2,5-Bis(4-pyridyl)-1,3,4-oxadiazole (1 mmol) and copper chloride (1 mmol) were added into N,N′-dimethylformamide (5 ml) with thorough stirring for 5 minutes. The solution underwent an additional stir for one minute after aniline (2 ml) was added. After filtration, 10 ml i-PrOH was successively laid on the surface of above filtrate. Black block crystals were obtained after ten days.S3. Refinement H atoms were positioned geometrically and refined with riding model, with C—H = 0.93 Å and N—H = 0.90 Å and U iso = 1.2U eq (parent atom) for all H atoms. | [] | [] | ["2,5-Bis(4-pyridyl)-1,3,4-oxadiazole-Cu"] | ["copper chloride--1 mmol"] | [] | ["2,5-Bis(4-pyridyl)-1,3,4-oxadiazole--1 mmol", "aniline--2 ml"] | [] | ["10 days"] | ["N,N′-dimethylformamide--5 ml", "i-PrOH--10 ml"]
j.molstruc.2017.11.005 | The pH value was adjusted to 7 using the Na 2 CO 3 solution (1 M, 1.1 mL) and then the mixture was transferred and sealed in a 25 mL Teﬂon-lined stainless steel vessel, which was heated at 160  C for 72 h. The solution was cooled to room temperature at a rate of 5  C$h 1 . Yellow crystals of 1 were ﬁltered off, dried in air. Yield: 46% (based on Cd). Anal. Calcd for C 20 H 31 Cd 2 N 3 O 11 : C, 33.63; H, 4.37; N, 5.88%. Found: C, 33.71; H, 4.31; N, 5.91%. IR (KBr): n (cm 1 ) ¼ 3430(m), 3332(m), 2950(m), 2890(m), 2855(m), 1644(m), 1541(s), 1410(s), 1349(m), 1302(m), 1207(m), 935(m), 847(m), 793(m), 739(m), 588(m). If the Na 2 CO 3 solution was replaced by ammonium hydroxide (1 M, 1.8 mL) or NaOH (1 M, 1.4 mL) under the similar conditions, the reaction systems also afforded crystals of 1. When trimethylamine (1 M, 2.0 mL) was employed as the pH regulator while maintaining the rest of chemical conditions, the polymer 2 was obtained. Yield: 37% (based on Cd). Anal. Calcd for C 20 H 29 CdN 3 O 9 : C, 42.30; H, 5.15; N, 7.40%. Found: C, 42.38; H, 5.19; N, 7.45%. IR (KBr): n (cm 1 ) ¼ 3434(m), 3331(m), 3208(m), 2953(m), 2553(m), 1910(m), 1704(s), 1642(s), 1541(s), 1449(s), 1411(s), 1306(m), 1225(m), 1069(m), 1019(m), 914(m), 845(m), 739(m), 606(m). | [] | [] | ["[Cd 2 (BIMB) 2 (Mo VI 4 Mo V 2 O 19 )] "] | [] | ["Na 2 CO 3 solution--1 M, 1.1 mL", "ammonium hydroxide--1 M, 1.8 mL", "NaOH--1 M, 1.4 mL", "trimethylamine--1 M, 2.0 mL"] | ["BIMB--NaN"] | ["160 \n C"] | ["72 h"] | []
j.poly.2012.12.006 | Yield: 80%; M.p.: 120 °C. Anal. Calcd. for C 18 H 18 N 2 S 2 O: C, 63.16; H, 5.26; N, 8.19. Found: C, 62.19; H, 5.53; N, 7.89%. IR (KBr pellet), cm 1 : m (NAH) 3025 (w), m (OAH) 3357 (s), m (C@N) 1627 (s), m (C@S) 1315 (s); 1 H NMR (dmso-d 6 ): ( ) 2.46 (s, 3H), (ACH 2 A) 4.36 (s, 2H), (ACH) 6.48 (s, 1H), (ANHA) 12.1 (s, 1H), (AOH) 12.26 (s, 1H), (aromatic protons) 7.20–7.33 (m, 10H). | [] | [] | ["C 18 H 18 N 2 S 2 O"] | [] | [] | [] | [] | [] | []
zaac.201900354 | [{FeL(bpea)} n ]: [FeL(EtOH)(H 2 O)] (0.25 g, 0.41 mmol, 1 equiv.) and 1,2-bis(4-pyridyl)ethane (0.72 g, 3.87 mmol, 9.5 equiv.) were dissolved in 20 mL degassed EtOH. The dark brown solution was heated to reflux for 2 h. After storing the solution at room temperature overnight, a black precipitate was filtered off and washed two times with 2 mL degassed EtOH. Yield: 0.17 g (56%). MS (DEI-(+), 70 eV): m/z = 184 (bpea, 100 %), 550 (M+–bpea, 27 %). C 32 H 28 F 6 FeN 4 O 6 (734.43 g·mol –1 ): C 52.19 (calcd. 52.33); H 3.73 (3.84); N 7.70 (7.63) %. IR: ν ˜ = 1709 (s, C=O), 1146 (s, C–F) cm –1 . | [] | ["overnight"] | ["{FeL(bpea)} n", "C 32 H 28 F 6 FeN 4 O 6"] | ["[FeL(EtOH)(H 2 O)]--0.25 g, 0.41 mmol, 1 equiv."] | [] | ["1,2-bis(4-pyridyl)ethane--0.72 g, 3.87 mmol, 9.5 equiv."] | ["reflux"] | ["2 h"] | ["EtOH--20 mL degassed"]
j.ica.2011.03.037 | 2.2.2. Synthesis of the complexes 2.2.2.1. {[(Btm) 2 Co(H 2 O) 2 ](NO 3 ) 2 } n 2nH 2 O(1). An ethanol solution (20 mL) containing Co(NO 3 ) 2 6H 2 O (0.291 g, 1.0 mmol) and Btm (0.150 g, 1.0 mmol) was stirred for 24 h at room temperature.The resulting orange precipitate was isolated by ﬁltration and dried in vacuo. The residue obtained was washed with 5 mL of ethanol and shown to be compound 1 (0.249 g, 0.45 mmol, yield 90%).Mp 270 °C (dec.). Anal. Calc. for C 10 H 20 CoN 14 O 10 : C, 21.63; H, 3.63; N, 35.31. Found: C, 21.56; H, 3.53; N, 35.22%. IR (cm 1 ): 3400br, 3250br, 3127m, 3039m, 3001w, 1754w m (NO 3 ), 1686wbr, 1630br, 1526m m (C@N, C@C); 1450w, 1416s, 1360m, 1321s, 1284s, 1225m, 1207m, 1130m, 995m, 971m, 909m, 825m, 780m, 739s m (NO 3 ), 671s. | [] | [] | ["{[(Btm) 2 Co(H 2 O) 2 ](NO 3 ) 2 } n 2nH 2 O", "C 10 H 20 CoN 14 O 10"] | ["Co(NO 3 ) 2 \n6H 2 O--0.291 g, 1.0 mmol"] | [] | ["Btm--0.150 g, 1.0 mmol"] | ["room temperature"] | ["24 h"] | ["ethanol--20 mL"]
cg4009703 | [{Zn(H 2 O)(μ-glutarate)} 2 (μ-bpa)] (4). 13.3 mg (0.1 mmol) of glutaric acid and 30.4 mg (0.1 mmol) of Zn(NO 3 ) 2 ·6H 2 O were dissolved in 4 mL of H 2 O. Four milliliters of an acetonitrile solution of 1,2-bis(4-pyridyl)ethane (37.2 mg, 0.2 mmol) was layered onto the aqueous solution. Suitable crystals of 4 for X-ray analysis were obtained in two weeks. The yield of 4 was 20.6 mg (67%). The purity of a bulk sample of 4 was checked by PXRD (see Figure S3 in Supporting Information). IR (KBr): ν(cm −1 ) = 1618(w), 1580(s), 1431(w), 1407(m), 1268(w), 1231(w), 1072(w), 1028(m), 834(m), 686(w). Anal. Calcd. for C 22 H 28 N 2 O 10 Zn 2 (611.20), 4: C, 43.23; H, 4.63; N, 4.58. Found: C, 42.85; H, 4.87; N, 4.65%. | [] | [] | ["{[Zn(H 2 O)(\b-glutarate)] 2 (\b-bpa)}", "C 22 H 28 N 2 O 10 Zn 2"] | ["Zn(NO 3 ) 2 ·6H 2 O--30.4 mg, 0.1 mmol"] | [] | ["glutaric acid--13.3 mg, 0.1 mmol", "1,2-bis(4-pyridyl)ethane--37.2 mg, 0.2 mmol"] | [] | ["two weeks"] | ["H 2 O--4 mL", "acetonitrile--4 mL"]
cg034011q | N,N’-bis(4-pyridyl)idene 1,2-diaminocyclohexane(6). Freshly distilled 1,2-diaminocyclohexane, 3.07 mL (25 mmol) and 4-pyridinecarboxaldehyde, 4.77 mL (50 mmol) were taken in 75 mL of anhydrous methanol. The reaction mixture was refluxed for 6 h maintaining dry condition. Then the solvent was evaporatedunder reduced pressure to obtain a light yellow semisolid, which on recrystallization from diethyl ether gives off-white solid. Yield, 4.75 g (65%); mp 132-134 °C. Anal.found (calc. for C 18 H 20 N 4 ): C, 73.84 (73.93); H, 6.99 (6.90); N, 19.27 (19.17)%. EI-MS: m/z 292 (M + , 12%). FTIR/cm -1 (KBr): 536m, 664m, split, 810vs, 868w, 991m, 1060m, 1230s, 1295w, 1320s, 1380s, 1405s, 1451 m, 1549vs, 1595vs, 1651vs (CdN), 2859m, 2923s, 3031w, 3417w. | [] | [] | ["N,N'-bis(4-pyridyl)idene 1,2-diaminocyclohexane", "C 18 H 20 N 4"] | [] | [] | ["1,2-diaminocyclohexane--3.07 mL (25 mmol)", "4-pyridinecarboxaldehyde--4.77 mL (50 mmol)"] | ["reflux"] | ["6 h"] | ["anhydrous methanol--75 mL"]
j.ica.2016.03.037 | 2.4. Synthesis of [Co 2 (L)(btb)] (3) A mixture of CoCl 2 6H 2 O (0.2 mmol), H 4 L (0.1 mmol), btb (0.1 mmol), NaOH solution (0.5 mL, 2 M) and distilled water (9 mL) and methanol (1 mL) was stirred for about 15 min in air, then transferred and sealed in a 17 mL Teﬂon-lined autoclave, which was heated at 170 °C for 72 h. After slow cooling to the room temperature, purple block crystals of 3 were obtained (yield: 88% based on H 4 L). Elemental analysis (%) Calc. for C 32 H 26 Co 2 N 6 O 10 : C, 49.76; H, 3.39; Co, 15.26; N, 10.88. Found: C, 49.51; H, 3.56; Co, 15.43; N, 10.71%. IR (KBr pellet): 3446(s), 3385(s), 1648(m), 1607(m), 1571(s), 1492(w), 1456(s), 1415(m), 1376(s), 1319(m), 1282(m), 1263(m), 1205(w), 1179(w), 1131(m), 1107(w), 1039 (m), 991(w), 959(w), 935(w), 908(w), 886(w), 799(w), 783(m), 729(m), 675(m), 649(w), 613(w), 555(w), 508(w), 441(w). | [] | [] | ["[Co 2 (L)(btb)]", "C 32 H 26 Co 2 N 6 O 10"] | ["CoCl 2 ?6H 2 O--0.2 mmol"] | ["NaOH solution--0.5 mL, 2 M"] | ["H 4 L--0.1 mmol", "btb--0.1 mmol"] | ["170 °C"] | ["72 h"] | ["distilled water--9 mL", "methanol--1 mL"]
c2ce25938a | Synthesis of [Pb 5 (m 4 –O)(1,4-ndc) 4 (dpp)] n (2) A mixture of Pb(NO 3 ) 2 (0.0994 g, 0.3 mmol), 1,4-naphthalenedicarboxylic acid (0.0649, 0.3 mmol) and 1,3-di(4-pyridyl)propane (0.0594 g, 0.3 mmol) in 10 mL H 2 O was introduced into a Parr Teflon-lined stainless steel vessel (20 mL). The NaOH (1 M) aqueous solution was slowly added into the above mixture until the pH value of the final mixture is equal to 6. The vessel was sealed and heated to 140 uC. The temperature was held for 4 days and then the mixture was cooled naturally to obtain colorless block crystals. Crystalline product was filtered, washed with H 2 O, and dried at ambient temperature (yield: 0.034 g, 27% based on Pb(NO 3 ) 2 ). Anal. Calcd for C 61 H 38 N 2 O 17 Pb 5 (2106.88): Fig. 10 The solid-state excitation and emission spectra of compound 1 at room temperature. | [] | [] | ["[Pb 5 (m 4 –O)(1,4-ndc) 4 (dpp)] n"] | ["Pb(NO 3 ) 2--0.0994 g, 0.3 mmol"] | [] | ["1,4-naphthalenedicarboxylic acid--0.0649, 0.3 mmol", "1,3-di(4-pyridyl)propane--0.0594 g, 0.3 mmol"] | ["140 uC"] | ["4 days"] | ["H 2 O--10 mL"]
c6dt04270h | Synthesis of [CoL 0.5 (H 2 O)(phen)] n (5) A mixture of Co(NO 3 ) 2 ·6H 2 O (0.075 mmol, 21.8 mg), H 4 L (0.025 mmol, 10.2 mg), phen (0.05 mmol, 9.9 mg), DMF (3 mL) and H 2 O (3 ml) was sealed in a 15 mL Teflon-lined bomb and heated at 90 °C for 3 days, and then cooled to room temperature at a rate of 5 °C h −1 . The pink block crystals of 5 were collected by filtration and washed with ethanol several times to give a yield of 65% (14.9 mg, based on H 4 L). Elemental analysis calcd for C 23 H 15 CoN 2 O 5 (%): C, 60.28; H, 3.30; N, 6.11. Found: C, 60.17; H, 3.16; N, 6.02. IR (KBr, cm −1 ): 3149 s, 1592 vs, 1253 m, 1144 m, 1106 m, 1015 w, 865 m, 838 s, 784 s, 719 s. | [] | [] | ["[CoL 0.5 (H 2 O)(phen)] n"] | ["Co(NO 3 ) 2 ·6H 2 O--0.075 mmol, 21.8 mg"] | [] | ["H 4 L--0.025 mmol, 10.2 mg", "phen--0.05 mmol, 9.9 mg"] | ["90 \nC"] | ["3 days"] | ["DMF--3 mL", "H 2 O--3 ml"]
ic0491229 | Preparation of L3 as its Ag(MeCN) adduct, Silver Tris(acetonitrile)-1-naphthalenesulfonate. To a 1:1 solution of water and acetone (25 mL) was suspended 1-naphthalene sulfonyl chloride (1.00 g, 4.43 mmol). Upon dissolution, a colorless oil separated which was left to vigorously stir for 20 h at room temperature. | [] | [] | ["L3"] | ["Ag(MeCN)--NaN"] | [] | ["1-naphthalene sulfonyl chloride--1.00 g, 4.43 mmol"] | ["room temperature"] | ["20 h"] | ["water--12.5 mL", "acetone--12.5 mL"]
ic701669x | General Synthetic Procedure for 1-4. To an aqueous solution (10.0 mL) containing Cu(NO 3 ) 2 ‚2.5H 2 O (1.00 mmol) in HNO 3 (1.00 mmol) [the acid was added to avoid spontaneous hydrolysis of the metal salt] were added dropwise the aminopolyalcohol (1.00 mmol) [methyldiethanolamine (115 µL) for 1, triisopropanolamine (191 mg) for 2, triethanolamine (130 µL) for 3 and 4], an aqueous solution (3.0 mL) of NaOH (120 mg, 3.00 mmol) and benzenepolycarboxylic acid [terephthalic acid (83 mg, 0.50 mmol) for 1, isophthalic acid (83 mg, 0.50 mmol) for 2 and 4, and trimesic acid (69 mg, 0.33 mmol) for 3] in this order and with continuous stirring at room temperature. The resulting reaction mixture was stirred overnight and then filtered off. The filtrate was left to evaporate in a beaker at ambient (ca. 20-25 °C) temperature. Blue X-ray quality crystals of 1, 2, 3, and 4a in ca. 50% yield (based on copper nitrate) were formed in 1-2 weeks and then collected and dried in air. | [] | ["1-2 weeks"] | ["1", "2", "3", "4a"] | ["Cu(NO 3 ) 2 ‚2.5H 2 O--1.00 mmol"] | [] | ["methyldiethanolamine--115 µL", "triisopropanolamine--191 mg", "triethanolamine--130 µL"] | ["room temperature"] | ["overnight"] | ["HNO 3--1.00 mmol", "NaOH--3.0 mL", "benzenepolycarboxylic acid--terephthalic acid (83 mg, 0.50 mmol) for 1, isophthalic acid (83 mg, 0.50 mmol) for 2 and 4, and trimesic acid (69 mg, 0.33 mmol) for 3"]
j.poly.2012.08.072 | 2.3. Isolation of 1,1 0 -bbtm isomer by complexation To the solution of 1.07 g (4.28 mmol) of bis(benzotriazolyl)methanes mixture in 15 ml of acetone, the solution of 0.366 g (2.14 mmol) CuCl 2 2H 2 O in 10 ml of the same solvent was added on stirring. The precipitated green crystals were ﬁltered, washed with acetone and dried. Yield of Cu(1,1 0 -bbtm)Cl 2 was 87%, m.p.263-264 °C (dec). Found, %: Cu 16.3. Calc., %: Cu 16.5.The obtained complex (0.70 g) was dissolved in 10 ml of DMSO, the solution was poured into 100 ml of water. The formed precipitate was ﬁltered, washed with 10% ammonia, then by water, and dried. Colorless crystals of 1,1 0 -bbtm (0.36 g, 80%) with m.p. 187– 188 °C were isolated. Yield 34% with respect to the starting mixture of bis(benzotriazolyl)methanes. | [] | [] | ["Cu(1,1 0 -bbtm)Cl 2"] | ["CuCl 2 ? 2H 2 O--0.366 g, 2.14 mmol"] | [] | ["bis(benzotriazolyl)methanes mixture--1.07 g, 4.28 mmol"] | [] | [] | ["acetone--15 mL"]
s11243-019-00346-y | Synthesis of[Ag(L)]ClO 4 ·0.5CH 3 OH·2Me 2 CO An acetone solution (5mL) of L (4.4mg, 0.01mmol) was slowly diﬀused into a methanol solution (5mL) of AgClO 4 (2.0mg, 0.01mmol), resulting in the block-shaped crystals in 63% yield (4.9mg). m.p. 269°C (dec.). Anal. Calcd. for C 30.5 H 29 N 3 O 12.5 ClAg: C, 46.91; H, 3.74; N, 5.38. Found: C, 46.70; H, 3.67; N, 5.48. IR (KBr pellet, cm −1 ): 3492, 3098, 3061, 1760 (C=O), 1707, 1607, 1563, 1473, 1416, 1272, 1235, 1091 (ClO 4 − ), 1058, 847, 783, 751, 690, 621 (ClO 4 − ).Synthesis of[Ag(L)]PF 6 ·0.5CH 3 OH·2Me 2 CO An acetone solution (5mL) of L (8.8mg, 0.02mmol) was slowly diﬀused into a methanol solution (5mL) of AgPF 6 (5.0mg, 0.02mmol), resulting in the block-shaped crystals in 43% yield (7.1mg). m.p. 322°C (dec.). Anal. Calcd. for C 30.5 H 29 N 3 O 8.5 F 6 PAg: C, 44.33; H, 3.54; N, 5.08. Found: C, 44.30; H, 3.52; N, 5.09. IR (KBr pellet, cm −1 ): 3485, 3105, 1760 (C=O), 1703, 1613, 1563, 1483, 1472, 1369, 1268, 1239, 1185, 1095, 1061, 841 (PF 6 − ), 790, 751, 697, 660, 556 (PF 6 − ). | [] | [] | ["[Ag(L)]ClO 4 ·0.5CH 3 OH·2Me 2 CO", "[Ag(L)]PF 6 ·0.5CH 3 OH·2Me 2 CO"] | ["AgClO 4--2.0 mg, 0.01 mmol", "AgPF 6--5.0 mg, 0.02 mmol"] | [] | ["L--4.4 mg, 0.01 mmol", "L--8.8 mg, 0.02 mmol"] | [] | [] | ["acetone solution--5 mL", "methanol solution--5 mL"]
s11243-010-9336-3 | Preparation of copper(II) complexes 4a–b (Method A) Lithium salt 3a (48.0 mg, 0.2 mmol) was suspended in dry isopropyl alcohol (2 mL) and anhydrous CuCl 2 or CuBr 2 (0.2 mmol) was added. After ca 1 h, the suspension changed to a dark green solution, which was stirred at room temperature for 1 day. The precipitate formed was ﬁltered off, washed with isopropyl alcohol (3 9 5 mL) and dried under reduced pressure. | [] | [] | [] | ["CuCl 2 or CuBr 2--0.2 mmol"] | [] | ["Lithium salt 3a--48.0 mg, 0.2 mmol"] | ["room temperature"] | ["1 day"] | ["isopropyl alcohol--2 mL"]
b924977j | Experimental The dapdoH 2 ligand was synthesized from 2,6-diacetylpyridine following Glynn and Turnbull’s method.13a [Mn 6 O 2 (OMe) 2 (dapdo) 2 (dapdoH) 4 ](X) 2 (1 and 2) Mn(NO 3 ) 2 ·6H 2 OorMn(CF 3 SO 3 ) 2 ·6H 2 O (0.287 g or 0.460 g, 1.0 mmol) were dissolved in methanol and mixed with a methanolic solution of dapdoH 2 (0.193 g, 1.0 mmol) and NaN(CN) 2 (0.089 g, 1.0 mmol). The ﬁnal volume was 15 mL. After one hour of open air stirring of the solution, the colour changes gradually to dark brown. Layering the resulting solution with diethyl ether (1 : 1), dark prismatic crystals were obtained after two days in 40% yield. | [] | [] | ["[Mn 6 O 2 (OMe) 2 (dapdo) 2 (dapdoH) 4 ](X) 2 ", "Mn(NO 3 ) 2 \n6H 2 O", "Mn(CF 3 SO 3 ) 2 \n6H 2 O"] | ["Mn(NO 3 ) 2 \n6H 2 O--0.287 g or 0.460 g, 1.0 mmol", "Mn(CF 3 SO 3 ) 2 \n6H 2 O--0.287 g or 0.460 g, 1.0 mmol"] | [] | ["dapdoH 2--0.193 g, 1.0 mmol", "NaN(CN) 2--0.089 g, 1.0 mmol"] | [] | ["one hour", "two days"] | ["methanol--15 mL", "diethyl ether--1 : 1"]
ja039104a | [Mn 2 (L 4 )(N 3 ) 4 ] n (4). Crystals of 4 are obtained by slow diffusion in an H-shaped tube. A methanol solution (5 mL) containing L 4 (0.042 g, 0.2 mmol) and sodium azide (0.052 g, 0.8 mmol) was added into one arm of the H-shaped tube and manganese(II) perchlorate hexahydrate (0.145 g, 0.4 mmol) into the same solvent (2 mL) into the other arm, and then about 20 mL of methanol was carefully added so that the bridge of the tube was filled. Slow diffusion between the two solutions afforded orange red crystals of 4 within 2 weeks. The complex can also be prepared in a way similar to that for 1, but as a polycrystalline product, which precipitated immediately upon mixing the solutions of the reactants. Yield: 78.8%. The samples obtained by the two methods give identical spectral and analytical results. Anal. Calcd for C 12 H 10 N 16 Mn 2 : C, 29.52; H, 2.06; N, 45.91. Found: C, 29.97; H, 2.41; N, 45.93. Main IR band (cm -1 ): ν as (N 3 ), 2131vs, 2072vs; ν(CdN), 1638m. | [] | [] | ["[Mn 2 (L 4 )(N 3 ) 4 ] n", "C 12 H 10 N 16 Mn 2"] | ["manganese(II) perchlorate hexahydrate--0.145 g, 0.4 mmol"] | [] | ["L 4--0.042 g, 0.2 mmol", "sodium azide--0.052 g, 0.8 mmol"] | [] | ["2 weeks"] | ["methanol--5 mL"]
j.molcata.2015.03.019 | After bubbling the solution with nitrogen for 20 min, 11.7 g sample of N-bromosuccinimide (66 mmol) and 220 mg of benzoyl peroxide (0.91 mmol) were quickly added to the solution.The mixture was stirred at 78 ◦ C for 16 h, ﬁltered and dried in vacuo to give a yellow oil (13.22 g).This crude product was used for the synthesis of 1,3,5-C 6 H 3 (o-C 6 H 4 -CHO) 3 without puriﬁcation. | [] | [] | ["1,3,5-C 6 H 3 (o-C 6 H 4 -CHO) 3"] | [] | ["N-bromosuccinimide--11.7 g, 66 mmol", "benzoyl peroxide--220 mg, 0.91 mmol"] | [] | ["78 \n C"] | ["16 h"] | []
b405128a | Synthesis of 1,4-bis(2’,3’,5’,6’-tetraﬂuoropyridylethynyl)tetraﬂuorobenzene (1d) A solution of 4-bromo-2,3,5,6-tetraﬂuoropyridine (0.45 g, 2.00 mmol) in triethylamine (20 mL) was added to a suspension of 1,4-diethynyltetraﬂuorobenzene (0.17 g, 0.90 mmol), PdCl 2 (PPh 3 ) 2 (0.026 g, 0.037 mmol) and CuI (0.007 g, 0.037 mmol) in triethylamine (30 mL). The reaction mixture was heated to reﬂux for 12 h after which the solvent was removed in vacuo. The residue was dissolved in hot toluene and eluted through a column of alumina (4 cm) with DCM/toluene. | [] | [] | ["1,4-bis(2’,3’,5’,6’-tetraﬂuoropyridylethynyl)tetraﬂuorobenzene"] | ["PdCl 2 (PPh 3 ) 2--0.026 g, 0.037 mmol", "CuI--0.007 g, 0.037 mmol"] | [] | ["4-bromo-2,3,5,6-tetraﬂuoropyridine--0.45 g, 2.00 mmol", "1,4-diethynyltetraﬂuorobenzene--0.17 g, 0.90 mmol"] | ["reflux"] | ["12 h"] | ["triethylamine--20 mL", "toluene--hot", "DCM/toluene--column elution"]
c3ce41169a | Synthesis of compound 1 A mixture of H 2 L (5.8 mg, 0.02 mmol) and Co(NO 3 ) 2 ?6H 2 O (5.8 mg, 0.02 mmol) in 6 mL of DMA : water (1 : 1) was heated in a bath-reactor for 24 h at 100 uC. Pink crystals were obtained after cooling to room temperature, separating by filtration, washing with water and DMA, and then drying in air. The yield was approximately 51% based on metal salt. FT-IR (KBr, cm 21 ): 3193 (br, c O–H ), 1608 (s, c CLO asymmetric), 1372 (s, c CLC ), 1304 (m, c CLO symmetric), 1268 (s, c C–O ), 1142, 1047, 792, 688, 600. | [] | [] | ["compound 1"] | ["Co(NO 3 ) 2 ?6H 2 O--5.8 mg, 0.02 mmol"] | [] | ["H 2 L--5.8 mg, 0.02 mmol"] | ["100 uC"] | ["24 h"] | ["DMA : water--6 mL (1 : 1)"]
j.ica.2017.05.066 | 2.2. Synthesis of 2,6-diformyl-4-methylphenol [67] To a solution of p-cresol (10.8 g, 0.1 mol) in acetic acid (50 cm 3 ) were added hexamethylenetetramine (28.2 g, 0.2 mol) and paraformaldehyde (30 g, 1.0 mol). The system was stirred until a light brown viscous solution was formed and then heated (70– 90 °C) for 2 h. The solution was cooled to room temperature and conc. H 2 SO 4 (10 cm 3 ) added carefully. The resulting solution was reﬂuxed again for 0.5 h and then on treatment with distilled water (400 cm 3 ) resulted in the formation of a light yellow precipitate, which was stored at 4 °C overnight. The yellow product was isolated by ﬁltration and washed with a small amount of cold CH 3 OH. | ["4 °C"] | ["overnight"] | ["2,6-diformyl-4-methylphenol"] | [] | [] | ["p-cresol--10.8 g, 0.1 mol", "hexamethylenetetramine--28.2 g, 0.2 mol", "paraformaldehyde--30 g, 1.0 mol"] | ["70-90 °C", "reflux"] | ["2 h", "0.5 h"] | ["acetic acid--50 cm3", "distilled water--400 cm3", "CH3OH--small amount"]
00958972.2015.1100300 | The colorless rod-shaped transparent crystals of 5, suit able for X-ray analysis, were obtained by ﬁltration, washed with deionized water, and dried in air. Yield: ~50% (based on Zn). Anal. Calcd for C 20 H 22 ClN 2 O 9 Zn (%): C, 45.27; H, 4.23; N, 5.22. Found: C, 45.25; H, 4.25; N, 5.28. IR (KBr, cm −1 ) ν: 3421(b), 1616(s), 1583(s), 1506(w), 1429(m), 1383(w), 1338(w), 1271(w), 1226(w), 1143(m), 1119(m), 1 090(m), 1053(m), 1030(w), 837(w), 825 (w), 786(w), 752(w), 698(m), 626(w), 594(m), 545(w). | [] | [] | ["Zn(5)"] | ["Zn--NaN"] | [] | [] | [] | [] | []
cg201025u | Found: C, 50.02; H, 4.35; N, 11.71. FT-IR (cm −1 , KBr): 3425(w), 3120(m), 2929(w), 1670(s), 1604(s), 1552(s), 1518(m), 1443(m), 1378(s), 1282(w), 1240(w), 1091(s), 1021(w), 935(w), 858(w), 830(w), 735(m), 655(m). | [] | [] | [] | [] | [] | [] | [] | [] | []
c3dt33026e | [Ag(bpy)(µ-PTA)] n (PF 6 ) n (2). This compound was isolated as a white microcrystalline solid by following the procedure described for 1 using AgPF 6 (81 mg, 0.32 mmol) instead of AgNO 3 . Yield: 71% (129 mg), based on silver hexafluorophosphate. 2 is soluble in H 2 O(S 25°C ≈ 6mgmL −1 ) and DMSO, slightly soluble in MeOH and insoluble in EtOH, C 6 H 6 ,CHCl 3 and CH 2 Cl 2 .C 16 H 20 N 5 F 6 P 2 Ag (FW 566.2): calcd C 33.94, H 3.56, N 12.37; found C 33.98, H 3.56, N 12.28. IR (KBr): 2963 (m), 2875 (m), 1608 (m), 1576 (w), 1548 (w), 1402 (m), 1243 (m), 1014 (s), 977 (m), 957 (m), 950 (m), 839 (vs), 578 (w) and 557 (m) cm −1 . ESI + -MS (H 2 O) m/z: 282 [Ag(bpy)(H 2 O)] + , 439 [Ag(bpy)(PTA)(H 2 O)] + . | [] | [] | ["[Ag(bpy)(µ-PTA)] n (PF 6 ) n", "C 16 H 20 N 5 F 6 P 2 Ag"] | ["AgPF 6--81 mg, 0.32 mmol"] | [] | ["bpy--not provided", "µ-PTA--not provided"] | [] | [] | []
c4ce00510d | UV-vis (nujol, λ max , nm): 240, 325.2. Yield: (0.570 g, 86%). m.p. 230–235 °C. Anal. calcd. for C 26 H 24 CdS 4 N 6 : C 47.23, H 3.66, N 12.71. Found: C 46.95, H 3.56, N 12.55. IR (KBr, cm −1 ): 1405 ν(CN), 1029 ν(C–S). | [] | [] | ["C 26 H 24 CdS 4 N 6"] | [] | [] | [] | [] | [] | []
adfm.201603444 | Synthesis of 2D-Cu 4 I 4 (bpp) 2 (12): [22] Precursor method was used and detailed procedure was similar as that of 8, precursor 1 (0.11 g, 0.1 mmol) and bpp (59 mg, 0.3 mmol) was heated at 120 °C in ethanol for 3 days (85% yield based on Cu). | [] | [] | ["2D-Cu 4 I 4 (bpp) 2"] | ["precursor 1--0.11 g, 0.1 mmol"] | [] | ["bpp--59 mg, 0.3 mmol"] | ["120 \nC"] | ["3 days"] | ["ethanol--NA"]
j.poly.2012.04.012 | M r 343.74): C, 34.90; H, 2.32; N, 16.30. Found: C, 34.80; H, 2.22; N, 16.22%.(b) A similar reaction was carried out in the absence of 1,2,3,4cyclobutane-tetracarboxylic acid (H 4 CBTC), affording morphologically identical blue crystals. Cu(NO 3 ) 2 2.5H 2 O (0.40 g, 1.7 mmol) was placed in a 50 mL round bottom ﬂask and dissolved in 10 mL of water. 2,2 0 -Bipy (0.53 g, 3.40 mmol) was dissolved in 5 mL of methanol and added to the reaction mixture dropwise. The reaction mixture was ﬁltered and allowed to stand at room temperature. After a few days, a blue crystalline material was isolated.The FT-IR spectrum of the crystals and the X-ray unit cell determination of one of the isolated single crystals identiﬁed the material as compound 2. | [] | [] | ["compound 2"] | ["Cu(NO 3 ) 2 ?2.5H 2 O--0.40 g, 1.7 mmol"] | [] | ["2,2 0 -Bipy--0.53 g, 3.40 mmol"] | [] | [] | ["water--10 mL", "methanol--5 mL"]
jp002602a | NaH 2 P 3 crystals were created by partial neutralization of a 10% w/w palmitic acid-deionized water solution, as previously noted.20 The mixture was heated to 85 °C and partially neutralized with 0.1 M sodium hydroxide. The sample was cooled. Crystals were removed with a Buchner funnel and allowed to air-dry to constant weight (about 1 week). These crystals were determined to be anhydrous, which was confirmed by infrared analysis. | [] | ["about 1 week"] | [] | [] | [] | [] | [] | [] | []
ic700597k | After the mixture was allowed to cool slowly to ambient temperature, orange prism-shaped crystals were obtained. The final pH of the solution was 5.55. The crystals were filtered, washed with distilled water, and dried at ambient temperature. The pattern of powder XRD was in accord with that simulated from single-crystal X-ray data, which indicated the homogeneous phase of the product.The yield was about 22% (0.0246 g) based on Co(CH 3 COO) 2 ‚4H 2 O.Anal. Calcd for C 58 H 52 N 6 O 10 S 2 Co 3: C 62.42, H 4.70, N 7.53.Found: C 61.77, H 4.93, N 7.16. IR (KBr pellet, cm -1 ): 3400s(ν O-H ), 3067w(ν C-H ), 3050w(ν C-H ), 3020w(ν CdC-H ), 2395m, 1606s, 1566w, 1536m, 1496m, 1467m, 1414m, 1323w, 1242s, 1217s, 1170s, 1133m, 1071s, 1012s, 984w, 969w, 867w, 813s, 799m, 755m, 721m, 630m, 617s, 567m, 537m, 512m. | [] | [] | [] | ["Co(CH 3 COO) 2 ‚4H 2 O--NaN"] | [] | [] | [] | [] | []
s1600536811055310 | Experimental A mixture of 1,4-benzenebis(thioacetic acid) (0.103 g, 0.4 mmol), ZnCl 2 .6H 2 O (0.054 g, 0.4 mmol), 2,2'-bipy (0.031 g, 0.2 mmol), and Na 2 CO 3 (0.042 g, 0.4 mmol) in H 2 O (16 ml)/C 2 H 5 OH (2 ml) was placed in a 25 ml Teflon-lined stainless steel vessel and heated at 433 K for 72 h, then cooled to room temperature over 3 d. Colourless crystals suitable for X-ray analysis were obtained.Refinement The carbon-bound H-atoms were positioned geometrically and included in the refinement using a riding model [aromatic C—H 0.93Å and aliphatic C—H 0.97 Å, U iso (H) = 1.2U eq (C)]. The oxygen-bound H-atoms were located in difference Fourier maps and refined with an O—H distance restrained to 0.85 Å and U iso (H) = 1.2U eq (O). | [] | ["3 d"] | ["NaN"] | ["ZnCl 2 .6H 2 O--0.054 g, 0.4 mmol"] | ["Na 2 CO 3--0.042 g, 0.4 mmol"] | ["1,4-benzenebis(thioacetic acid)--0.103 g, 0.4 mmol", "2,2'-bipy--0.031 g, 0.2 mmol"] | ["433 K"] | ["72 h"] | ["H 2 O--16 ml", "C 2 H 5 OH--2 ml"]
cg1000842 | Preparation of a [Na[Co(ethylenediamine)(oxalato) 2 ]] Solution.One gram (1.56 mmol) of Ca[Co(ethylenediamine)(oxalato) 2 ] 2 ] 3 4H 2 O and 0.345 g (1.87 mmol) of sodium oxalate were dissolved in 160 mL of water and heated up until 80 °C. A white precipitate of calcium oxalate appeared and was filtered out. The purple solution was cooled down to room temperature, and the volume was adjusted to 160 mL in order to reach a concentration in [Co(ethylenediamine)(oxalato) 2 ]] of 10 -2 mol/L. | ["room temperature"] | [] | ["[Na[Co(ethylenediamine)(oxalato) 2 ]]", "Ca[Co(ethylenediamine)(oxalato) 2 ] 2 ] 3 4H 2 O"] | ["Ca[Co(ethylenediamine)(oxalato) 2 ] 2 ] 3 4H 2 O--1 g (1.56 mmol)", "sodium oxalate--0.345 g (1.87 mmol)"] | [] | ["ethylenediamine--NaN", "oxalato--NaN"] | ["80 °C"] | [] | ["water--160 mL"]
c1dt10156k | IR (KBr): 3401 m, 3104w, 1612w, 1547 s, 1459w, 1374 s, 1122w, 1036 s, 965w, 803w, 798w, 773 s, 678s.Synthesis of [Eu(TDC)(NO 3 )(H 2 O)] n (4). Complex 4 was obtained by applying the same synthetic procedure as described for 2 except Nd(NO 3 ) 3 ·6H 2 O was replaced by Eu(NO 3 ) 3 ·6H 2 O(0.1 mmol). Bright rhombic-shaped crystals were obtained. (Yield: 70% based on europium). Anal. calcd for C 6 H 4 EuNO 8 S: C, 17.92%; H, 1.00%; N, 3.48%. Found: C, 17.95%; H, 1.03%; N, 3.50%. | [] | [] | ["[Eu(TDC)(NO 3 )(H 2 O)] n", "C 6 H 4 EuNO 8 S"] | ["Eu(NO 3 ) 3 \n6H 2 O--0.1 mmol"] | [] | ["TDC--not specified"] | [] | [] | []
c2ce06253d | [FeL4(bpms)] (4b). A solution of [FeL4(MeOH) 2 ] (0.13 g, 0.21 mmol) and bpms (0.24 g, 1.00 mmol) in methanol (20 mL) was heated to reﬂux for 1 h. After cooling to room temperature 4b precipitated immediately as black powder, which was ﬁltered off, washed with methanol (2  5 mL) and dried in vacuo (yield 0.15 g, 90%). Elemental analysis calcd (%) for C 42 H 38 FeN 4 O 6 S (782.68): C 64.45, H 4.89, N 7.16; found: C 63.91, H 4.85, N 7.08. | [] | ["immediately"] | ["[FeL4(bpms)] (4b)"] | ["[FeL4(MeOH) 2 ]--0.13 g, 0.21 mmol"] | [] | ["bpms--0.24 g, 1.00 mmol"] | ["reflux"] | ["1 h"] | ["methanol--20 mL"]
j.ica.2015.06.006 | 2.2.2. Synthesis of {[Zn(ATIBDC)(biim)]3H 2 O} n (2) Complex 2 can be obtained following the same synthetic procedure but different reactant molar ratio as that for 1: Zn(NO 3 ) 2 6H 2 O (0.034 g, 0.150 mmol), biim (0.008 g, 0.150 mmol), H 2 ATIBDC (0.084 g, 0.150 mmol), and NaOH (0.6 ml, 0.5 mol/l). Pale yellow block crystals were formed from the ﬁltrate with a 62% yield based on H 2 ATIBDC. Anal. Calc. for C 14 H 14 I 3 N 5 O 7 Zn: C, 20.73; H, 1.73; N, 8.63. Found: C, 20.61; H, 1.82; N, 8.49%. | [] | [] | ["{[Zn(ATIBDC)(biim)]\n3H 2 O} n", "C 14 H 14 I 3 N 5 O 7 Zn"] | ["Zn(NO 3 ) 2 \n6H 2 O--0.034 g, 0.150 mmol"] | [] | ["biim--0.008 g, 0.150 mmol", "H 2 ATIBDC--0.084 g, 0.150 mmol"] | [] | [] | ["NaOH--0.6 ml, 0.5 mol/l"]
chem.201001415 | Zn(Im) 2 ACHTUNGTRENNUNG(ZIF-zni): A solution of zinc nitrate hexahydrate ZnACHTUNGTRENNUNG(NO 3 ) 2 ·6H 2 O in DMF (2 mL, 4 10 3 mol) was combined with sodium boron imidazolate NaB(Im) 4 (0.12 g, 4 10 3 mol) and DMF (5 mL). The resultant solution was placed in a 23 mL Teflon-lined autoclave and heated to 180 8 C for 72 h in a programmable oven, before cooling to room temperature at a rate of 5 8 Ch 1 . Rod-shaped single crystals were isolated from the mother liquor by filtration, washed with dichloromethane (5 mL 2) and air-dried. | [] | [] | ["ZIF-zni"] | ["zinc nitrate hexahydrate ZnACHTUNGTRENNUNG(NO 3 ) 2 ·6H 2 O--2 mL, 4×10^-3 mol"] | [] | ["sodium boron imidazolate NaB(Im) 4--0.12 g, 4×10^-3 mol"] | ["180 °C"] | ["72 h"] | ["DMF--5 mL"]
10610278.2012.688128 | Tribromide (2) LiBr (0.255 g, 2.94 mmol) was added to a solution of 12 (0.247 g, 0.245 mmol) in anhydrous DMF (0.735 mL) at rt, and the resulting suspension was stirred at 55 o C for 24 h. | [] | [] | ["Tribromide (2)"] | ["LiBr--0.255 g, 2.94 mmol"] | [] | ["12--0.247 g, 0.245 mmol"] | ["55 o C"] | ["24 h"] | ["anhydrous DMF--0.735 mL"]
j.ica.2009.01.043 | 2.7. Preparation of [Cu(aeoe)Ni(H 2 O) 3 ] 2 (4) A 0.1 mmol (0.0427 g) amount of Na 2 [Cu(aeoe)]  3H 2 O was dissolved in 20 ml volume of water to give a violet solution. 0.1 mmol Ni(CH 3 COO) 2  4H 2 O was dissolved in 20 ml of methanol. 5 ml the violet Na 2 [Cu(aeoe)]  3H 2 O aqueous solution, 10 ml 4:1(V:V) methanol–water solution and 5 ml Ni(CH 3 COO) 2  4H 2 O methanol solution were carefully added orderly to a 30 ml test-tube from the bottom to the top, and then the top of the tube was sealed. | [] | [] | ["[Cu(aeoe)Ni(H2O)3]2", "Na2[Cu(aeoe)]?3H2O", "Ni(CH3COO)2?4H2O"] | ["Na2[Cu(aeoe)]?3H2O--0.1 mmol, 0.0427 g", "Ni(CH3COO)2?4H2O--0.1 mmol"] | [] | [] | [] | [] | ["water--20 ml", "methanol--20 ml", "methanol-water--10 ml"]
c2dt11990k | Synthesis of {[Zn(L)(L 2 )]·H 2 O} n (2) Single crystals of 2 suitable for X-ray analysis were obtained by the similar method as described for 1, except H 2 L 2 was used instead of H 3 L 1 . Yield: ∼30%. FT-IR (KBr pellets, cm −1 ): 3136b, 3137b, 1601m, 1385s, 1283w, 1231s, 1164w, 1082m, 943w, 877m, 780m, 713w, 655w. Anal. Calcd for C 21 H 18 N 4 O 6 Zn: C, 51.70; H, 3.72; N, 11.49. Found: C, 50.72; H, 3.68; N, 11.92. | [] | [] | ["{[Zn(L)(L 2 )]·H 2 O} n", "C 21 H 18 N 4 O 6 Zn"] | [] | [] | ["H 2 L 2--NaN"] | [] | [] | []
j.molstruc.2012.09.045 | 2.3.5. [Pt(Hpa)(bpy)]Cl Solid [Pt(bpy)Cl 2 ] (0.211 g, 0.5 mmol) was added to DL -H 2 pa (0.064 g, 0.5 mmol) in methanol (10 mL) containing KOH (0.028 g, 0.5 mmol). The mixture was stirred for 72 h, upon which a yellow precipitate was obtained. It was separated out, washed with methanol and air-dried. Yield: 70%. Anal. Calcd. for C 16 ClH 18N 3 O 2 Pt: C, 37.3; H, 3.5; N, 8.2; Cl, 6.9%, Found: C, 37.4, H, 3.4 N, 8.4; Cl, 6.8%. Conductivity data (10 3 M in DMF): K M = 91.0 ohm 1 .IR (cm 1 ): m (NH) 3106; m as (COO  ) 1659; m s (COO  ) 1419; m (PdAO) 521; m (PdAN) 471 cm 1 ; Raman: m as (COO  ) 1608; m s (COO  ) 162 A.A. Alie El-Deen et al. / Journal of Molecular Structure 1036 (2013) 161–167 | [] | [] | ["[Pt(Hpa)(bpy)]Cl", "C 16 ClH 18N 3 O 2 Pt"] | ["Pt(bpy)Cl 2--0.211 g, 0.5 mmol"] | ["KOH--0.028 g, 0.5 mmol"] | ["DL -H 2 pa--0.064 g, 0.5 mmol"] | [] | ["72 h"] | ["methanol--10 mL"]
ic902057d | Heterometallic Complex 11. A solution of 7 (34.5 mg, 0.076 mmol) in THF (20 mL) was slowly diffused into a benzene solution (15 mL) of AgSbF 6 (13.3 mg, 0.038 mmol) in a tube (16  1 cm) protected from light. After two weeks, dichroic greenorange crystals were grown (39 mg, 73.0%). UV-vis, (THF) λ max (nm)/ε (mol -1 Lcm -1 ): 237 (65 000), 301 (40 000), 475 (57 000), 494 (98 000). Anal. Calcd for C 58 H 52 AgCu 2 F 6 N 8 O 4 Sb: C, 49.91; N, 8.03; H, 3.75. Found: C, 48.94; N, 7.70; H, 3.78. | [] | [] | ["Heterometallic Complex 11"] | ["AgSbF 6--13.3 mg, 0.038 mmol"] | [] | ["7--34.5 mg, 0.076 mmol"] | [] | ["two weeks"] | ["THF--20 mL", "benzene--15 mL"]
b503891j | 1 HNMR(CDCl 3 ): d 2.55 (s, 3H), 2.76 (s, 3H), 7.49–7.59 (m, 4H), 7.83–8.03 (m, 3H), 9.15 (s, 1H). EI MS, m/z 281 (DapBH) + .Preparation of the complexes All the complexes were prepared using a general procedure described below for complex 1. The mono- and bis-Schiff base complexes were prepared by using metal and ligand ratios of 1:2and1:1,respectively.[Mn(dapA 2 )] n (1). Addition of Et 3 N (0.202 g, 2 mmol) to a suspension of dap(AH) 2 (0.429 g, 1 mmol) in methanol (30 cm 3 ) produced a clear solution. To this solution a methanolic (10 cm 3 ) solution of Mn(ClO 4 ) 2 ·6H 2 O (0.362 g, 1 mmol) was added and the mixture was reﬂuxed for 2 h. The orange solid that separated out was ﬁltered off; yield: 0.366 g (76%). | [] | [] | ["[Mn(dapA 2 )] n", "DapBH"] | ["Mn(ClO 4 ) 2 \n6H 2 O--1 mmol"] | ["Et 3 N--2 mmol"] | ["dap(AH) 2--1 mmol"] | [] | ["2 h"] | ["methanol--30 cm 3"]
zaac.200800377 | Synthesis of [NH 3 (CH 2 ) 4 NH 3 ] 0.5 Mn 2.5 [(O 3 PCH(OH)CO 2 ) 2 (H 2 O)] (2) A mixture of Mn(Ac) 2 ·4H 2 O (1.0 mmol, 0.25 g) and H 3 L (4.0 mmol, 1.0 ml) in 10.0 ml of deionized water, adjusted to pH ⫽ 6 with 1, 4-butylenediamine under stirring, was sealed in a 20 ml Teflon-lined stainless steel autoclave, and then heated at 180 °Cfor 3 days. After the mixture was slowly cooled to room temperature, colorless block crystals were filtered off, washed with distilled water, and dried at room temperature (yield: ca. 38 % based on Mn). Anal. Calcd. for compound 2,C 6 H 13 NO 13 P 2 Mn 2.50 : C, 14.23; H, 2.59; N, 2.77; P, 12.23; Mn, 27.12. Found: C, 14.19; H, 2.65; N, 2.74; P, 12.30; Mn, 27.18 %.X-ray Crystallography The data were collected at a temperature of 295 K on a Bruker Smart APEX II X-diffractometer equipped with graphite monochromated Mo⫺K움 radiation (λ ⫽ 0.71073 A ˚ ). An empirical absorption correction was applied using the SADABS program with T max ⫽ 0.9433 and T min ⫽ 0.7095 for compound 1 and T max ⫽ 0.9622 and T min ⫽ 0.5648 for compound 2. The structures were solved in the space group P⫺1 by direct method and refined by the full-matrix least-squares fitting on F 2 using SHELXS-97 [16]. | [] | [] | ["[NH 3 (CH 2 ) 4 NH 3 ] 0.5 Mn 2.5 [(O 3 PCH(OH)CO 2 ) 2 (H 2 O)]", "C 6 H 13 NO 13 P 2 Mn 2.50"] | ["Mn(Ac) 2 \n4H 2 O--1.0 mmol, 0.25 g"] | [] | ["H 3 L--4.0 mmol, 1.0 ml", "1, 4-butylenediamine--adjust pH to 6"] | ["180 \nC"] | ["3 days"] | ["deionized water--10.0 ml"]
ejic.201402536 | [Co 4 (HL 2 ) 2 (OAc) 6 (BnOH) 2 ] (5b): By a procedure similar to that for 2a with Co(OAc) 2 ·4H 2 O (63 mg, 0.25 mmol), H 2 L 2 (56 mg, 0.25 mmol), and pyridine (23 mg, 0.29 mmol) in BnOH (3 mL), purple crystals of [Co 4 (HL 2 ) 2 (OAc) 6 (BnOH) 2 ] were obtained (37 mg, 0.03 mmol, 47 %). C 52 H 74 Co 4 N 2 O 18 (1250.89): calcd. C 49.93, H 5.96, N 2.24; found C 49.86, H 5.93, N 2.27. IR (KBr): ν ˜ = 1579 (s), 1425 (s), 1047 (m), 673 (m) cm –1 . | [] | [] | ["[Co 4 (HL 2 ) 2 (OAc) 6 (BnOH) 2 ]", "C 52 H 74 Co 4 N 2 O 18"] | ["Co(OAc) 2 \n4H 2 O--63 mg, 0.25 mmol"] | ["pyridine--23 mg, 0.29 mmol"] | ["H 2 L 2--56 mg, 0.25 mmol"] | [] | [] | ["BnOH--3 mL"]
j.poly.2009.06.010 | 2.2.3.3. [(2a)Ag](SbF 6 ). A solution (acetone, 5 mL) of AgSbF 6 (0.034 g, 0.1 mmol, 1 equiv.) was added dropwise slowly to a CH 2 Cl 2 (2 mL) solution of the ligand 2a (0.039 g, 0.1 mmol, 1 equiv.). The resulting colourless solution was stirred at room temperature in the absence of light for 1 h. The volume of solvent was halved under reduced pressure and the white solid isolated by ﬁltration and was washed with Et 2 O (10 mL) and petrol (10 mL) then vacuum dried (0.046 g, 62%). Mp 228 °C (decomp.); 1 HNMR (300 MHz, d 6 -acetone) d 8.92 (sb, 2H, H c ), 7.59 (t, J = 7.8, 1H, H a ), 7.50 (sb, 2H, H b ), 7.20 (s, 10H, H e,f,g ), 5.76 (s, 4H, H d ); 13 CNMR (75 MHz, d 6 -acetone) d 145.9, 145.1, 140.1, 134.1, 128.9, 128.8, 128.0, 125.5, 121.9, 55.1; I.R. (KBr): t (cm 1 ) 3146, 3034, 2926, 1606, 1582, 1564, 1497, 1453, 1438, 1405, 1381, 1346, 1268, 1245, 1194, 1159, 1115, 1098, 1074, 1057, 1022, 926, 848, 812, 782, 761, 705. HRESI-MS (MeOH/CH 3 CN): m/z = 500.0714 [(2a)Ag] + (calc. for C 23 H 19 AgN 7 500.0747), 416.1563 [(2a)+Na] + (calc. for C 23 H 19 N 7 Na 416.1600); K M (CH 3 CN) = 135 X 1 cm 2 mol 1 ; Anal. Calc. for C 23 H 19 AgF 6 N 7 Sb: C, 37.48; H, 2.60; N, 13.30. Found: C, 37.40; H, 2.69; N, 13.06%. | [] | [] | ["(2a)Ag", "(2a)+Na", "C 23 H 19 AgN 7", "C 23 H 19 N 7 Na"] | ["AgSbF 6--0.034 g, 0.1 mmol, 1 equiv."] | [] | ["2a--0.039 g, 0.1 mmol, 1 equiv."] | ["room temperature"] | ["1 h"] | ["acetone--5 mL", "CH 2 Cl 2--2 mL", "Et 2 O--10 mL", "petrol--10 mL"]
s0020-1693(02)01201-x | 2.2.2. [(2a) 2 Zn] Yield: 78%, yellow solid.1 H NMR (dmso-d 6 ): d / 8.47 (d, J /9.0 Hz, 1H), 8.40 (d, J/9.0 Hz, 1H), 7.33 (t, J /7.9 Hz, 1H), 7.05 (dd, J/7.9, 1.0 Hz, 1H), 6.96 (dd, J /7.9, 1.0 Hz, 1H), 2.41 (s, 3H).13 C NMR (dmsod 6 ): d /169.8 (C), 158.8 (C), 150.4 (C), 141.6 (CH), 137.7 (C), 127.9 (CH), 126.7 (C), 114.4 (CH), 113.4 Fig. 1. Zinc 8-quinolinate complexes found in literature.Fig. 2. 8-Hydroxyquinolinederivatives discussed in this study.M. Albrecht et al. / Inorganica Chimica Acta 341 (2002) 25  /3226 | [] | [] | ["[(2a) 2 Zn]"] | [] | [] | [] | [] | [] | []
c1dt11183c | Synthesis of [{Mn(H 2 O) 2 } 1 2 {Mn(bpa) 2 } 1 2 {MoO(CN) 4 (bpa) 1 2 }]· MeOH 5. Compound 5 was synthesised as for compound 1, except bpy was replaced with bpa (0.1 mmol, 18 mg) to produce a poorly crystalline light green powder. Green-blue dichroic single crystals were formed as for 1 in H-tubes.IR: 3447 (H 2 O, b, s), 2124 (uC N, n, s), 1647 (b, m), 976 (Mo O, n, m), 825 (n, m), 580 (b, m), 460 (b, m). | [] | [] | ["[{Mn(H 2 O) 2 } 1 2 {Mn(bpa) 2 } 1 2 {MoO(CN) 4 (bpa) 1 2 }]· MeOH", "Compound 5"] | [] | [] | ["bpa--0.1 mmol, 18 mg"] | [] | [] | ["MeOH--5"]
c6dt01349j | Synthesis of complexes [Gd(cit)(H 2 O)] ∞ (1). Complex 1 was hydrothermally synthesized under autogenous pressure. A mixture of Gd 2 O 3 (90.6 mg, 0.25 mmol), H 4 cit·H 2 O (210 mg, 1 mmol) and H 2 O (10 mL) was sealed in a 25 mL Teflon-lined autoclave, stirred for about 15 minutes and then heated to 160 °C. After maintaining at this temperature for 72 h, the reaction vessel was cooled to room temperature in 12 h. Colourless crystals (69 mg) were obtained with a yield of ∼38% based on Gd.Elemental analysis (%) calcd for C 6 H 6 GdO 8 : C, 19.83; H, 1.66.Found: C, 19.68; H, 1.73. The IR spectrum is shown in Fig. S1 (ESI†). | [] | ["12 h"] | ["[Gd(cit)(H 2 O)] ∞", "C 6 H 6 GdO 8"] | ["Gd 2 O 3--90.6 mg, 0.25 mmol"] | [] | ["H 4 cit·H 2 O--210 mg, 1 mmol"] | ["160 °C"] | ["72 h"] | ["H 2 O--10 mL"]
j.jssc.2019.120917 | 2.1.4. Synthesis of [Co(L)(5-AIPC)] n (4) A mixture of Co(BF 4 ) 2 ⋅6H 2 O (34.0 mg, 0.1 mmol), 5-H 2 AIPC (18.1 mg, 0.1 mmol), NaOH (20 mg, 0.5 mmol), and L (31.2 mg, 0.1 mmol) in 8 mL of solution (V H2O :V DMF ¼ 1:1) was sealed in a Teﬂonlined autoclave (25 mL) and heated at 140  C for 12 h, and then cooled down to ambient temperature. Purple nubby crystals of 4 were collected and washed with water and methanol. Yield: ~43% with respect to L ligand. Elemental analysis (%): Anal. Calcd for C 26 H 17 N 7 O 4 Co (550.4 g mol 1 ): C, 58.65; H, 2.93; N, 17.51. Found: C, 57.74; H, 3.11; N, 17.81. IR (cm 1 , KBr pellets): 3484.77(m), 3335.76(m), 3484.77(w), 3158.29(m), 1566.04(s), 1511.30(m), 1593.47(m), 1457.82(s), 1438.49(s), 1383.60(s), 1297.72(m), 1213.03(m), 1032.17(w), 805.41(w), 774.19(m). | [] | [] | ["[Co(L)(5-AIPC)] n", "C 26 H 17 N 7 O 4 Co"] | ["Co(BF 4 ) 2 ⋅6H 2 O--34.0 mg, 0.1 mmol"] | ["NaOH--20 mg, 0.5 mmol"] | ["5-H 2 AIPC--18.1 mg, 0.1 mmol", "L--31.2 mg, 0.1 mmol"] | ["140  C"] | ["12 h"] | ["solution (V H2O :V DMF ¼ 1:1)--8 mL"]
cg050382q | Synthesis of {[Ni(C 4 H 4 O 5 )(bipy) 0.5 ]‚H 2 O} n (2). Compound 2 was prepared from a mixture of NiAc 2 ‚4H 2 O (1.0 g, 4 mmol), 4,4′-bipyridine (0.6 g, 3 mmol), and malic acid (0.4 g, 3 mmol) in 30 mL of water/ alcohol solution. Then, by the same procedure as for 1, green crystals were obtained (ca. 65% yield, based on nickel). Anal. Calcd for C 9 H 10 NNiO 6 : Ni, 20.46; C, 37.68; H, 3.51; N, 4.88. Found: Ni, 20.75; C, 37.81; H, 3.70; N, 4.79. Main IR features (KBr disk, ν/cm -1 ): 3440 (s), 2921 (m), 1610 (s), 1575 (s), 1422(m), 1388 (m), 1307 (m), 1228 (w), 1082 (m), 840 (w). | [] | [] | ["{[Ni(C 4 H 4 O 5 )(bipy) 0.5 ]‚H 2 O} n", "C 9 H 10 NNiO 6"] | ["NiAc 2 ‚4H 2 O--1.0 g, 4 mmol"] | [] | ["4,4′-bipyridine--0.6 g, 3 mmol", "malic acid--0.4 g, 3 mmol"] | [] | [] | ["water/alcohol solution--30 mL"]
zaac.201400459 | IR (KBr): ν ˜ = 3510 (s), 3140 (w), 3045 (w), 1673 (s), 1599 (m), 1529 (m), 1483 (m), 1398 (s), 1340 (s), 1253 (s),1180 (w), 1135 (m), 990 (m), 950 (w), 917 (w), 879 (w), 790 (m), 696 (w), 597 (w), 526 (w) cm –1 .X-ray Crystallography: Single crystals were glued to a fiberglass for X-ray diffraction data collection. Data sets of 1 and 2 were collected with an Oxford Diffraction Gemini R Ultra diffractometer, using a graphite monochromated Mo-K α radiation (λ = 0.71073 Å) at 293 K. | [] | [] | ["NaN"] | [] | [] | [] | [] | [] | []
cg200850r | 1369 m, 1307 m, 1271 m, 1110 w, 1066 m, 983 w, 906 w, 829 w, 786 m, 730 m, 676 w, 653 w, 536 w.1-(3-(1H-Benzimidazol-1-yl)phenyl)butane-1,3-dione (HL 5 ). Yield 59%. MS m/z = 279 (M + 1). Anal. Calcd. for C 17 H 14 N 2 O 2 : C, 73.37; H, 5.07; N, 10.07. Found: C, 73.60; H, 5.27; N, 10.34%. | [] | [] | ["HL 5"] | [] | [] | [] | [] | [] | []
ejic.201402791 | [CuNCS(PPh 3 )(Brmpy)] (⬁¦⬁) (11): This compound was obtained by treating CuNCS (0.121 g, 1.0 mmol) with Ph 3 P (0.262 g, 1.0 mmol) in 3-bromo-4-methylpyridine (Brmpy) (5 mL). The reaction was carried out under nitrogen at 130 °C until complete dissolution of the reactants; after slow cooling, pale yellow crystals suitable for the Xray work were obtained, yield 71%. It is slightly soluble only in THF, m.p. 161–164 °C. C 25 H 21 BrCuN 2 PS (555.94): calcd. C 54.01, H 3.81, N 5.04, S 5.71; found C 52.94, H 3.62, N 4.95, S 5.46. IR: ν ˜ = 2093 [s, ν(C⬅N)] cm –1 . TGA-DTA (mg% vs. °C, heating rate of 10 °C/ min from 35 to 600 °C): from 110 to 165 °C loss of one Brmpy molecule (weight loss found 30.6%, calcd. 30.9 %); at 208.1 °C an onset fusion of the residual compound (Ph 3 PCuSCN) (ΔH fusion = 24.11 kJ/mol), from 210 to 340 °C progressive decomposition, with a final black residue of 20% weight. PL: λ max , 468 nm (293 K, 360– 670 nm, λ ex = 365 nm, solid). | [] | [] | ["[CuNCS(PPh 3 )(Brmpy)]", "C 25 H 21 BrCuN 2 PS"] | ["CuNCS--0.121 g, 1.0 mmol"] | [] | ["Ph 3 P--0.262 g, 1.0 mmol"] | ["130 \nC"] | [] | ["3-bromo-4-methylpyridine (Brmpy)--5 mL"]
cg050222e | (10) Mn(CH 3 COO) 2 ‚2H 2 O (1 mmol) and (R,S)-H 2 BDCD (1 mmol) were placed in a thick Pyrex tube (ca. 20 cm long). After addition of 1.2 mL of water and 0.8 mL of ethanol, the tube was frozen with liquid N 2 , evacuated under vacuum, and sealed with a torch. The tube was then heated at 140 °C for 12 h to give pure yellowish block crystals in 60% yield based on (R,S)-H 2 BDCD. Found: C, 47.55; H, 3.96; N, 7.62; Calcd: C, 41.48; H, 2.30; N, 8.07%. IR (KBr, cm -1 ): 3419 (br, m), 3114 (s), 3081 (s), 3047 (m), 2455 (w), 2344 (w), 2197 (w), 1985 (w), 1934 (w), 1871 (w), 1664 (vs), 1620 (vs) 1598 (s), 1502 (w), 1429 (s), 1401 (vs), 1310 (vs), 1282 (s), 1239 (s), 1229 (s), 1215 (s), 1167 (m), 1081 (w), 1060 (vw), 1030 (m), 973 (m), 963 (m), 836 (m), 804 (s), 784 (vs), 756 (s), 746 (m), 726 (w), 680 (m), 627 (m), 595 (m), 572 (m), 545 (m), 504 (w), 479 (w), 458 (m). The ligand (R,S)-H 2 BDCD was prepared according to the literature. | [] | [] | ["Mn(CH 3 COO) 2 ‚2H 2 O", "(R,S)-H 2 BDCD"] | ["Mn(CH 3 COO) 2 ‚2H 2 O--1 mmol"] | [] | ["(R,S)-H 2 BDCD--1 mmol"] | ["140 °C"] | ["12 h"] | ["water--1.2 mL", "ethanol--0.8 mL"]
s2053229615005008 | 2.1. Synthesis and crystallization For the preparation of (1), CuBr 2 xH 2 O (87 mg, 0.4 mmol, 1 equivalent) and dl-proline (92 mg, 0.8 mmol, 2 equivalents) were dissolved in H 2 O (0.25 ml). Crystals grew after one month by evaporation of the solvent at room temperature. | [] | [] | ["(1)"] | ["CuBr 2 xH 2 O--87 mg, 0.4 mmol, 1 equivalent"] | [] | ["dl-proline--92 mg, 0.8 mmol, 2 equivalents"] | ["room temperature"] | ["one month"] | ["H 2 O--0.25 ml"]
cryst10050419 | 3.2. Synthesis of [Co(4-dpds)(bdc)(H 2 O) 2 ]·4-dpds (1) A water solution (4 mL) of disodium terephthalate (Na 2 BDC) (0.21 g, 0.001 mole) was added to a water solution (8 mL) of CoCl 2 · 6H 2 O (0.238 g, 0.001 mole) and 4,4 0 -dipyridyldisulﬁde (4-dpds) (0.440 g, 0.002 mole) at RT. After standing for two weeks, light-pink plate crystals of 1 were obtained with yield of 0.4481 g (64.1%). Anal. Calc. for C 28 H 24 Co 1 N 4 O 6 S 4 ( 1 ): C 48.06, N 8.01, H 3.46; Found: C 48.18, N 7.91, H 3.37. IR (KBr pellet): ν = 1580 (vs), 1561 (s), 1501 (m), 1482 m), 1415 (s), 1383 (s), 1323 (m), 819 (w), 706 (m) cm −1 . | [] | [] | ["[Co(4-dpds)(bdc)(H 2 O) 2 ]·4-dpds", "C 28 H 24 Co 1 N 4 O 6 S 4"] | ["CoCl 2 · 6H 2 O--0.238 g, 0.001 mole"] | [] | ["disodium terephthalate (Na 2 BDC)--0.21 g, 0.001 mole", "4,4 0 -dipyridyldisulﬁde (4-dpds)--0.440 g, 0.002 mole"] | [] | ["two weeks"] | ["water solution--4 mL", "water solution--8 mL"]
c3ce42091d | Syntheses of {[Lu(DSPT)(ox) 0.5 (H 2 O)]·4H 2 O} n (9). Amixtureof Lu(NO 3 ) 3 ·6H 2 O (0.025 mmol), H 2 DSPT (0.025 mmol), potassium oxalate (0.025 mmol), and H 2 O (2 mL) was sealed in a 10 mL Teflon-lined stainless-steel reactor, heated at 170 °C for 70 hours under autogenous pressure, and then slowly cooled to room temperature at a rate of 2 °Ch −1 . Pale-yellow block crystals of 9 were collected by filtration and washed with distilled water and ethanol several times. Yield 48% (based on the Lu). | [] | [] | ["{[Lu(DSPT)(ox) 0.5 (H 2 O)]\b4H 2 O} n", "Lu(DSPT)(ox) 0.5 (H 2 O)"] | ["Lu(NO 3 ) 3 \b6H 2 O--0.025 mmol"] | [] | ["H 2 DSPT--0.025 mmol", "potassium oxalate--0.025 mmol"] | ["170 \bC"] | ["70 hours"] | ["H 2 O--2 mL"]
cg070330w | Compound 2 was prepared by a procedure similar to that for 1.26 The crystal structure of 2 is confirmed by X-ray analysis 27 to be equal to the one reported by Xiong, et al. | [] | [] | ["Compound 2"] | [] | [] | [] | [] | [] | []
c1dt10901d | sealed in a 23 cm 3 Parr bomb and heated to 120 ◦ Covera17 h period. The temperature was kept at 120 ◦ C for 72 h before being reduced to room temperature at the rate of 0.1 ◦ min -1 .Red columnar crystals were isolated, washed with DMF and air-dried (yield 0.0031g; 0.007 mmol; 36% based on L). Found: C, 50.19; H, 4.62; N, 9.03; calc. for {[Co(L)]·2DMF} • : C, 51.12; H, 4.74; N, 9.42%. IR (cm -1 ): 736(s), 779(m), 835(m), 1072(m), 1287(m), 1351(w), 1402(s), 1442(w), 1511(w), 1552(s), 1615(s). | ["room temperature"] | [] | ["{[Co(L)]·2DMF} •"] | [] | [] | ["L--0.0031g; 0.007 mmol"] | ["120 \t°C"] | ["17 h", "72 h"] | ["DMF--unknown"]
anie.200460188 | Na(PNP) 3 [Ti 2 [(1) 3 ] was prepared by stirring ligand H 4 -1 (104 mg, 0.26 mmol), [TiO(acac) 2 ] (45 mg, 0.17 mmol), and Na 2 CO 3 (18 mg, 0.17 mol) in methanol at room temperature for 72 h. Subsequently, the solvent was removed and the solid obtained was redissolved in methanol. After addition of bis(triphenylphosphoranylidene)ammonium chloride (PNPCl) (98 mg, 0.17 mmol) of the reaction mixture was filtered. Slow diffusion of diethyl ether into the filtrate yielded 60 mg (0.06 mmol, 23%) of red-brown crystals of (PNP) 3 Na[Ti 2 (1) 3 ]· CH 3 OH·H 2 O·Et 2 O. | [] | [] | ["Na(PNP) 3 [Ti 2 [(1) 3 ]", "(PNP) 3 Na[Ti 2 (1) 3 ]· CH 3 OH·H 2 O·Et 2 O"] | ["[TiO(acac) 2 ]--45 mg, 0.17 mmol"] | ["Na 2 CO 3--18 mg, 0.17 mol"] | ["H 4 -1--104 mg, 0.26 mmol", "bis(triphenylphosphoranylidene)ammonium chloride (PNPCl)--98 mg, 0.17 mmol"] | ["room temperature"] | ["72 h"] | ["methanol--NA", "diethyl ether--NA"]
s1070328417050062 | Yellow block-like single crystals were obtained by slow evaporation of a methanol solution of the compound.Synthesis of complex I. H 2 L (0.296 g, 1.0 mmol), copper bromide (0.223 g, 1.0 mmol) and sodium dicyanamide (0.089 g, 1.0 mmol) and were mixed in methanol (30 mL). The mixture was stirred at ambient temperature for 30 min to give blue solution, which was filtered to avoid minor impurity, and kept still to slow evaporate of the solvent. A few days later, block-like single crystals were obtained by filtration. The yield was 38%. | [] | ["a few days"] | ["complex I"] | ["copper bromide--0.223 g, 1.0 mmol"] | [] | ["H 2 L--0.296 g, 1.0 mmol", "sodium dicyanamide--0.089 g, 1.0 mmol"] | ["ambient temperature"] | ["30 min"] | ["methanol--30 mL"]
c1dt10778j | One of the crystals thus obtained was used for X-ray analysis.La 2 [Pd 6 Cu 8 (D-pen-N,S) 12 Cl]Cl (La 2 [6]Cl). To a yellow-brown solution of Na 5 [6]·34H 2 O (0.12 g, 0.033 mmol) in a 0.1 M CH 3 COOH/CH 3 COONa buffer solution (500 mL, pH 5) was added an aqueous solution of 0.02 M LaCl 3 (20 mL, 0.40 mmol).After ﬁltration, the yellow-brown ﬁltrate was stood at room temperature for 3 days in a closed glass vessel. The resulting dark brown rod crystals were collected by ﬁltration. Yield: 0.08 g (63%). | [] | [] | ["La 2 [Pd 6 Cu 8 (D-pen-N,S) 12 Cl]Cl"] | ["Na 5 [6]·34H 2 O--0.12 g, 0.033 mmol", "LaCl 3--20 mL, 0.40 mmol"] | [] | [] | [] | ["3 days"] | ["0.1 M CH 3 COOH/CH 3 COONa buffer solution--500 mL, pH 5"]
c0ce00400f | [Cu(3-bpfp)(HBTC)]$0.5H 2 O (2). A mixture of CuCl 2 $2H 2 O (0.034 g, 0.2 mmol), H 3 BTC (0.025 g, 0.12 mmol), 3-bpfp (0.032 g, 0.1 mmol), H 2 O (12 mL) and NaOH (0.018 g, 0.45 mmol) was stirred for 30 min in air, then transferred and sealed in a 25 mL Teﬂon reactor, which was heated at 120  C for 4 d leads to the formation of blue block crystals, and washed by water, ethanol, dried in air. Yield: 21% (based on Cu). Anal.calcd for C 25 H 21 CuN 4 O 8.5 : C 51.99, H 3.64, N 9.71%. Found: C 51.35, H 3.58, N 9.41%; IR (KBr, cm 1 ): 3408 w, 3100 m, 3040 w, 2920 w, 2851 w, 2364 w, 2349 w, 1708 s, 1617 s, 1563 s, 1510 m, 1472 m, 1442 m, 1429 w, 1413 s, 1380 s, 1289 s, 1267 m, 1221 w, 1145 w, 1046 m, 1007 s, 954 w, 901 m, 848 m, 832 s, 794 w, 756 s, 718 m, 703 s, 642 s, 558 m, 489 m.[Cu(4-bpfp) 0.5 (HBTC)(H 2 O)] (3). The synthesis method of 3 is similar to that for 2 except for ligand 4-bpfp as the substitute of 3bpfp, and the different amount of NaOH (0.016 g, 0.40 mmol) was added to adjust the systematic pH. Yield: 19% (based on Cu). Anal. calcd for C 17 H 14 CuN 2 O 8 : C 46.58, H 3.20, N 6.39%. | [] | [] | ["Cu(3-bpfp)(HBTC)]$0.5H 2 O", "Cu(4-bpfp) 0.5 (HBTC)(H 2 O)"] | ["CuCl 2 $2H 2 O--0.034 g, 0.2 mmol"] | ["NaOH--0.018 g, 0.45 mmol"] | ["H 3 BTC--0.025 g, 0.12 mmol", "3-bpfp--0.032 g, 0.1 mmol", "4-bpfp--NA"] | ["120  C"] | ["4 d"] | ["H 2 O--12 mL"]
cg2000552 | Synthesis of [Ni(3-PyHBIm)(oba)H 2 O] 3 3H 2 O(3). Compound 3 was synthesized in a procedure analogous to that of 1 except that the Zn(OAc) 2 3 2H 2 O was replaced by Ni(OAc) 2 3 4H 2 O. The resulting product was recovered by filtration, washed with distilled water, and dried in air (75% yield). Anal. Calcd for C 38 H 34 N 6 O 9 Ni: C, 58.71; H, 4.41; N, 10.81. Found: C, 58.39; H, 4.27; N, 10.56. IR (KBr pellet, cm 1 ): 3192.5s, 1596.7s, 1524.7s, 1392.5s, 1317.2m, 1285.2m, 1255.4s, 1190.9m, 1164.4m, 1056.9w, 1011.9w, 965.9w, 881.0m, 815.2m, 785.3m, 741.4m, 698.9m, 662.7m, 434.5w.Synthesis of [Zn(4-PyHBIm)(oba)] (4). A solution of Zn(OAc) 2 3 2H 2 O (23.0 mg, 0.105 mmol), 4-PyHBIm (19.6 mg, 0.1 mmol), oba acid (25.8 mg, 0.1 mmol), NaOH (4.0 mg, 0.1 mmol), and H 2 O (15 mL) was stirred under ambient conditions, then sealed in a Teflon-lined steel autoclave, heated at 160 °C for 5 days, and cooled to room temperature. | [] | [] | ["[Ni(3-PyHBIm)(oba)H 2 O] 3 3H 2 O", "C 38 H 34 N 6 O 9 Ni"] | ["Ni(OAc) 2 3 4H 2 O--NaN"] | [] | ["3-PyHBIm--NaN", "oba--NaN"] | [] | [] | []
om200848d | 3b: yield 0.332 g (93%); 1 H NMR ((CD 3 ) 2 SO 2.50 ppm) 3.22 (s, 3H, OMe), 3.60 (t, 2H, CH 2 ), 3.76 (s, 3H, Me), 4.21 (t, 2H, CH 2 ), 4.60 (m, 4H, 2 × CH 2 ), 7.20 (d, 1H, CH, Im), 7.35 (m, 2H, 2 × CH, Im), 7.39 (d, 1H, CH, Im); 13 C NMR 38.35 (Me), 51.05 (CH 2 ), 51.41 (CH 2 ), 58.14 (OMe), 71.42 (CH 2 ), 121.63 (CH), 122.09 (CH), 122.61 (CH), 122.95 (CH), 179.93 (NCN), 180.01 (NCN). Anal. | [] | [] | ["3b"] | [] | [] | [] | [] | [] | []
ic980479k | The filtrate was concentrated on a rotary evaporator and treated with diethyl ether (20 mL), affording colorless crystals (50% yield), mp 154158 °C (dec to a dark red liquid). Anal. Calcd for C 16 H 8 F 4 N 2 S 2 :C, 52.2; H, 2.2; N, 7.6. Found: C, 51.9; H, 2.2; N, 7.6. EI-MS: m/z 368 [M + ].1 H NMR (270 MHz, CDCl 3 ): δ 7.08 (2 H, m), 7.20 (2 H, d), 7.55 (2 H, m), 8.34 (2 H, s). The constitution of this ligand was also confirmed by single-crystal X-ray diffraction methods (see below).2,3,5,6-Tetrafluoro-1,4-bis(4-pyridylsulfenyl)benzene (L 2 ). This was obtained from 4-mercaptopyridine by the same method as for L 1 : colorless crystals (38% yield), mp 182-184 °C (dec). Anal. Calcd for C 16 H 8 F 4 N 2 S 2 : C, 52.2; H, 2.2; N, 7.6. Found: C, 52.0; H, 2.4; N, 7.6.EI-MS: m/z 368 [M + ].1 H NMR (270 MHz, CDCl 3 ): δ 7.06 (4 H, m), 8.34 (4 H, m). The constitution of this ligand was also confirmed by single-crystal X-ray diffraction methods (see below). | [] | [] | ["C 16 H 8 F 4 N 2 S 2"] | [] | [] | ["2,3,5,6-Tetrafluoro-1,4-bis(4-pyridylsulfenyl)benzene (L 2)--NA"] | [] | [] | ["diethyl ether--20 mL"]
chem.201406495 | Synthesis of C 17 H 22 N 8 O 6 Zn 2 (NH 2 -PMOF-55): The synthetic procedure was similar to that of PMOF-55 except that bdc was replaced by NH 2 bdc (amino-1,4-benzenedicarboxylate). Colorless crystals were obtained, which were washed with mother liquor and dried under ambient conditions. IR (KBr): n ˜ =960.82 (w), 894.47 (w), 1213.00 (w), 848.72 (w), 1006.33 (w), 1254.47(w), 582.12 (w), 1167.57 (m), 772.75 (m), 1298.41 (m), 1090.82 (m), 3354.30 (m), 1624.55 (s), 666.17 (s), 1373.10 (s), 1520.17 (s), 1571.72 cm 1 (s); elemental analysis calcd (%) for C 17 H 22 N 8 O 6 Zn 2 : C 36.13, H 3.92, N 19.83; found: C 33.15, H 3.70, N 19.58.Synthesis of C 13.5 H 8 N 7 O 9 Zn 2 (NH 2 -PMOF-55:1.5 CO 2 ): The synthetic procedure was similar to that of PMOF-55:1.5 CO 2.IR (KBr): n ˜ = 961.75 (w), 896.82 (w), 2361.23 (w), 821.88 (w), 518.79 (w), 585.54 (w), 854.70 (w), 1210.36 (w), 1704.66 (w), 1001.46 (w), 3120.80 (w), 766.07 (w), 1078.57 (w), 1333.03 (w), 1161.10 (w), 1258.75 (w), 1431.13 (m), 1295.63 (m), 666.65 (m), 1375.15 (m), 1625.97 (s), 3459.44 (s), 1519.02 (s), 1567.93 cm 1 (s); elemental analysis calcd (%) for C 13.5 H 8 N 7 O 9 Zn 2 : C 29.86, H 1.48, N 18.06; found: C 27.50, H 1.22, N 17.84.X-ray crystallography: Single-crystal X-ray diffraction data for PMOF-55/PMOF-55:1.5 CO 2 and NH 2 -PMOF-55/NH 2 -PMOF-55:1.5 CO 2 were recorded by using a Bruker Apex CCD diffractometer with graphite-monochromated Mo Ka radiation (l = 0.71069 ) at 298 and 110 K. Absorption corrections were applied by using a multiscan technique. All the structures were solved by direct methods of SHELXS-97 and refined by full-matrix least-squares techniques by using the SHELXL-97 program within WINGX. | [] | [] | ["C 17 H 22 N 8 O 6 Zn 2 (NH 2 -PMOF-55)", "C 13.5 H 8 N 7 O 9 Zn 2 (NH 2 -PMOF-55:1.5 CO 2)"] | ["Zn--N/A"] | [] | ["NH 2 bdc--N/A"] | [] | [] | []
j.jssc.2011.05.010 | C 8 H 20 N 2 Cu 2 I 4 2: C, 11.05; H, 2.32; N, 6.44. Found: C, 10.95; H, 2.35; N, 6.51. IR (cm 1 ) 3010 m, 1464 s, 1448 m, 1339 m, 1029 m, 1007 m, 980 w, 923 s, 860 w, 846 w. | [] | [] | ["C 8 H 20 N 2 Cu 2 I 4 "] | [] | [] | [] | [] | [] | []
cg800710q | Synthesis of [Ag 2 (R-Hopa)(S-Hopa)(bpp) 2 ] · H 2 O(4· H 2 O). Bulk crystals of 3 · 4H 2 O were exposed in the air at ambient temperature for about one month to produce [Ag 2 (R-Hopa)(S-Hopa)(bpp) 2 ] · H 2 O (4 · H 2 O). Elemental analysis calcd (%) for C 42 H 44 O 7 N 4 Ag 2 : C, 54.09; H, 4.76; N, 6.01. Found: C, 54.01; H, 4.81; N, 5.93. IR (KBr, cm -1 ): 3548(w), 3407(m), 3029(w), 2924(w), 2861(w), 1604(vs), 1496(w), 1451(w), 1421(m), 1220(w), 1190(w), 1090(w), 1060(m), 1027(w), 1007(w), 934(w), 906(w), 809(m), 737(m), 699(m), 614(w), 510(m). | [] | ["about one month"] | ["[Ag 2 (R-Hopa)(S-Hopa)(bpp) 2 ] · H 2 O", "C 42 H 44 O 7 N 4 Ag 2"] | [] | [] | [] | [] | [] | []
j.ica.2013.03.015 | 2.5. Synthesis of [Zn(bib)(bpdc)]2H 2 O(4) Complex 4 was synthesized in a procedure analogous to that of 1 except that the ZnSO 4 7H 2 O was replaced by Zn(OAc) 2 2H 2 O (0.10 mmol, 21.9 mg), and H 2 mal was replaced by H 2 bpdc (0.10 mmol, 24.4 mg), respectively. The resulting product was recovered by ﬁltration, washed with distilled water and dried in air. Colorless crystals of 4 were collected in a 55% yield (based on Zn(OAc) 2 2H 2 O). Anal. Calc. for C 24 H 28 N 6 O 6 Zn: C, 51.30; H, 5.02; N, 14.96. Found: C, 51.65; H, 4.98; N, 15.05%. IR data (KBr, cm 1 ): 3416 (s), 3147 (w), 1611 (s), 1500 (m), 1420 (w), 1384 (w), 1368 (s), 1282 (w), 1156 (m), 1050 (w), 852 (w), 770 (m), 676 (w). | [] | [] | ["[Zn(bib)(bpdc)]2H 2 O", "C 24 H 28 N 6 O 6 Zn"] | ["Zn(OAc) 2 2H 2 O--0.10 mmol, 21.9 mg"] | [] | ["H 2 bpdc--0.10 mmol, 24.4 mg"] | [] | [] | []
zaac.201400206 | C 30 H 26 MnN 4 O 5 (M r = 577.49): calcd. C 62.39; H 4.54; N 9.70 %; found: C 62.25; H 4.63; N 9.81%. IR (KBr): ν ˜ = 3417 (s), 3060 (s), 2974 (s), 2927 (s), 2873 (s), 1587 (w), 1461 (m), 1421 (w), 1281 (m), 1224 (w), 1137 (m), 1098 (w), 882 (s), 851 (w), 831 (m), 816 (m), 782 (m), 763 (m), 724 (w), 554 (m), 512 (s), 420 (s) cm –1 . | [] | [] | ["C 30 H 26 MnN 4 O 5 "] | [] | [] | [] | [] | [] | []
j.poly.2012.11.017 | 2.6. Preparation of [Hg{Te(mes)(S 2 CNC 4 H 8 )}] n (5) To 0.069 g (0.1 mmol) of Hg{Te(mes)} 2 dissolved in 6 mL of DMSO, 0.017 g (0.1 mmol) of sodium pyrrolidine dithiocarbamate were added. After 1 h stirring at 40 °C a yellow solution was formed. Yellow crystals of the product were obtained after 7 days laying up of the solution. Yield: 82% based on Hg{Te(mes)} 2 .Properties: Air stable, yellow crystalline substance. Melting point: 169–171 °C. Anal. Calc. for C 14 H 19 HgNS 2 Te (593.61): C, 28.33; H, 3.23; N, 2.36. Found: C, 28.48; H, 3.30; N, 2.34%. IR (KBr): 3000 [ m s (C–H)]; 2962 [ m s (C–H)]; 1444 [ m s (C@C)]; 1292 [ m s (C–N)]; 1165 [ m s (C@S)]; 1025 [d ip (C@C–H)]; 946 [ m s (C–S)]; 844 [d op (C@C–H)], 450 cm 1 [d op (C@C–C)]. | [] | [] | ["[Hg{Te(mes)(S 2 CNC 4 H 8 )}] n", "C 14 H 19 HgNS 2 Te"] | ["Hg{Te(mes)} 2--0.1 mmol"] | [] | ["sodium pyrrolidine dithiocarbamate--0.1 mmol"] | ["40 \t°C", "169–171 \t°C"] | ["1 h stirring", "7 days laying up"] | ["DMSO--6 mL"]
j.jssc.2017.04.033 | 2.2. Synthesis of complexes 2.2.1. Synthesis of complex 1 Equal amount of pyridine-4-aldehyde (1 mmol, 0.107 g) and 1,3propane diamine (1 mmol, 0.074 g) was dissolved in MeOH solution (20 mL) and reﬂuxed for 2 h. After cooling to room temperature, the [Ag(NH 3 ) 2 ]·NO 3 solution obtained from the equivalent reaction of AgNO 3 (1 mmol, 0.170 g) and ammonia (0.075 mL) was added to the above system. Then, the mixture was stirred at room temperature fo 30 min. Single crystals of complex 1 suitable for X-ray diﬀraction were isolated from the ﬁltrate after avoiding illumination for several days.Yield: 68%. Elemental analysis calcd (%) for C 9 H 15 N 4 O 4 Ag: C 30.79, H 4.31, N 15.96; found: C 30.75, H 4.37, N 15.94 IR (ν/cm −1 ): 3457 m, 3257 m, 3218 m, 3060w, 2952 m, 2869 m, 1614 m, 1558 m, 1540 m, 1508 m, 1475 m, 1419 m, 1384 s, 1324 m, 1232 m, 1087 m.2.2.2. Synthesis of complex 2 Complex 2 was synthesized according to the procedure for preparing complex 1 without addition of ammonia. Single crystals of complex 2 suitable for X-ray diﬀraction were isolated from the ﬁltrate after avoiding illumination for several days. Yield: 61%. Elemental analysis calcd (%) for C 9 H 13 N 4 O 3 Ag: C 32.45, H 3.93, N 16.82; found: C 32.41, H 3.97, N 16.85. IR (ν/cm −1 ): 3249 m, 3065w, 2952 m, 2862 m, 1622 m, 1560 m, 1504 m, 1467 m, 1376 s, 1319 m, 1241 m, 1067 m. | [] | [] | ["complex 1", "complex 2"] | ["AgNO 3--1 mmol, 0.170 g", "[Ag(NH 3 ) 2 ]·NO 3--equivalent"] | [] | ["pyridine-4-aldehyde--1 mmol, 0.107 g", "1,3-propane diamine--1 mmol, 0.074 g"] | [] | ["2 h", "30 min"] | ["MeOH solution--20 mL"]
acs.inorgchem.0c00815 | Afterward the resulting brown colored solid was ﬁltered oﬀ and dried without washing. Yield based on Co(NCS) 2 : 39% (because of the high solubility). Elemental analysis calcd. for C 8 H 12 N 6 CoS 4 (379.421 g/mol): C, 25.32; H, 3.19; N, 22.15; S, 33.81; found C, 24.95; H, 2.94; N, 21.71; S, 34.16. Single crystals were obtained by stirring a mixture of Co(NCS) 2 (0.5 mmol, 87.6 mg) and ethylenethiourea (0.5 mmol, 51.1 mg) in 1.5 mL of n-butanol for 1 week at room temperature. Afterward the residue was ﬁltered oﬀ, and the solvent was evaporated slowly from the ﬁltrate, leading to crystals suitable for structure analysis.Elemental Analysis. CHNS analysis was performed using an EURO EA elemental analyzer, fabricated by EURO VECTOR Instruments.Spectroscopy. The IR data were obtained using an ATI Mattson Genesis Series FTIR Spectrometer, control software: WINFIRST, from ATI Mattson in ATR mode.Powder X-ray Diﬀraction (PXRD). The measurements were performed with Cu Kα 1 radiation (λ = 1.540598 Å) using a Stoe Transmission Powder Diﬀraction System (STADI P) that is equipped with a MYTHEN 1K detector and a Johansson-type Ge(111) monochromator. | [] | [] | ["Co(NCS) 2 (ethylenethiourea)"] | ["Co(NCS) 2--0.5 mmol, 87.6 mg"] | [] | ["ethylenethiourea--0.5 mmol, 51.1 mg"] | ["room temperature"] | ["1 week"] | ["n-butanol--1.5 mL"]
cg300566x | Synthesis of [Cd(cptpy)(Ac)(H 2 O)·(DMA)(H 2 O)] n (1). A mixture of Cd(Ac) 2 ·2H 2 O (26.7 mg, 0.10 mmol) and Hcptpy (17.7 mg, 0.05 mmol) in 3.0 mL of DMA−H 2 O (1:1 volume ratio) was placed in a parr Teﬂon-lined stainless steel vessel (25 cm 3 ), and then the vessel was sealed and heated at 100 °C for 2 days. After the mixture was slowly cooled to room temperature, colorless plate crystals of 1 were obtained (yield: 70% based on Cd). Anal. Calcd For C 28 H 30 CdN 4 O 7 : C, 51.98; H, 4.67; N, 8.66%. Found: C, 51.95; H, 4.71; N, 8.68%. IR spectrum (cm −1 ): 3433 m, 2925 w, 1730 w, 1622 s, 1598 m, 1556 s, 1504 m, 1393 s, 1262 w, 1222 w, 1065 m, 1015 m, 859 w, 840 w, 819 w, 785 m, 701 m, 642 m, 516 w, 481 w. | [] | [] | ["[Cd(cptpy)(Ac)(H 2 O)·(DMA)(H 2 O)] n", "C 28 H 30 CdN 4 O 7"] | ["Cd(Ac) 2 ·2H 2 O--26.7 mg, 0.10 mmol"] | [] | ["Hcptpy--17.7 mg, 0.05 mmol"] | ["100 \n C"] | ["2 days"] | ["DMA−H 2 O--3.0 mL"]
acs.inorgchem.8b02063 | to obtain a greenish-purple solid, which was immediately stored in a glovebox. Yield: 4 −5% (10 ± 1 mg).λ max (DCM, nm): 419, 518, 545, 594, 647.1 H NMR (CDCl 3 ): δ −1.74 (br s, 2H), 1.44 (s, 3H), 2.00 (s, 4H), 7.67−7.70 (m, 12H), 7.94 (s, 4H), 8.08−8.14 (dd, 4H), 8.25 (s, 2H), 8.44 (s, 2H), 8.59 (s, 2H). | [] | [] | [] | [] | [] | [] | [] | [] | []
ic0353413 | Syntheses of Complexes. AgNO 3 :tz 2 (CH 2 ):PPh 3 :MeCN (1:1: 1:1) (1). To a solution of tz 2 (CH 2 ) (0.15 g, 1.0 mmol) in acetonitrile (30 mL), were added AgNO 3 (0.17 g, 1 mmol) and PPh 3 (0.26 g, 1 mmol) simultaneously. The mixture was stirred to reflux for 24 h and then cooled and left at 4 °C until a colorless crystalline solid was formed, which was filtered off and dried to constant weight under reduced pressure (0.44 g, 0.7 mmol, 70% yield). The material is soluble in dmso, acetone, acetonitrile, and chlorinated solvents. | [] | [] | [] | ["AgNO 3--0.17 g, 1 mmol"] | [] | ["tz 2 (CH 2 )--0.15 g, 1.0 mmol", "PPh 3--0.26 g, 1 mmol"] | ["reflux"] | ["24 h"] | ["acetonitrile--30 mL"]
c3ce41105b | The reaction mixture was then heated in an 85 °C oven for 48 h before it was allowed to cool down to room temperature.Large, colorless, blocky crystals were obtained (8.3 mg, 65%).Synthesis of PCN-514 in DMA, Cd 4 (TCPS 4− ) 2 (DMA) 4 (NMP) 2 (H 2 O) 2 . | [] | [] | ["PCN-514"] | ["Cd 4 (TCPS 4− ) 2--NaN"] | [] | [] | ["85 \nC"] | ["48 h"] | ["DMA--NaN", "NMP--NaN", "H 2 O--NaN"]
ic1019235 | Complex 3. A tetrahydrofuran (THF) solution (30 mL) of 1 (100 mg, 0.45 mmol) was added to a THF solution (20 mL) of Cu(acacCN) 2 (H 2 O) (150 mg, 0.45 mmol). The mixture immediately turned red and was stirred for 1 h. It was evaporated to dryness, and the residue was purified by column chromatography (SiO 2 , 90/10 CHCl 3 /EtOAc, R f = 0.30) to afford 3 as a dichroic red-green solid (178 mg, 96%). Dichroic red-green crystals were grown by the slow diffusion of n-pentane into a CHCl 3 solution of the complex. UV-vis [CH 2 Cl 2 ; λ max ,nm (ε,L 3 mol -1 3 cm -1 )]: 229 (14 000), 296 (14 000), 342 (5000), 474 (23 000), 491 (36 000). IR (ATR, cm -1 ): ν CN 2206. HRMS (ESI). | [] | [] | [] | ["Cu(acacCN) 2 (H 2 O)--150 mg, 0.45 mmol"] | [] | [] | [] | ["1 h"] | ["tetrahydrofuran (THF)--30 mL", "THF--20 mL", "CHCl 3--90/10", "EtOAc--10", "n-pentane--slow diffusion", "CH 2 Cl 2--UV-vis"]
j.jssc.2020.121620 | The mixture was stirred for 30 min and sealed in a 25 mL Teﬂon-lined reactor, and then heated at 100  C for 72 h. After cooling to room temperature at a rate of 0.1  C min 1 , the green block crystals of 2 were ﬁltered out. Yield: 67% based on Cu. Elemental analysis (%): Calcd for C 6 H 5 CuNO 4 : C, 32.96; H, 2.30; N, 6.41. Found: C, 32.79; H, 2.21; N, 6.75.IR(KBr, cm 1 ): 3408 m, 3079 m, 2465 m, 2340 m, 1606 s, 1568 s, 1497 w, 1468 w, 1394 s, 1247 s, 1188 m, 1141 m, 1080 w, 1046 w, 892 s, 583 m.2.1.3. Synthesis of [Cu(INO)(CH 3 O)] n (3) The procedure was similar to the preparation of 1, except that NNO ligand was changed into INO ligand. The resulting green block crystals of 3 were obtained. Yield: 74% based on Cu. Elemental analysis (%): Calcd for C 7 H 7 CuNO 4 : C, 36.13; H, 3.03; N, 6.02. Found: C, 36.32; H, 3.18; N, 5.89. IR(KBr, cm 1 ): 3410 m, 3094 m, 2926 m, 2814 m, 2473 m, 2388 m, 2338 m, 1601 s, 1563 s, 1471 m, 1396 s, 1245 s, 1187 m, 1149 m, 1061 w, 873 s, 588 m (Scheme 3). | [] | [] | ["[Cu(INO)(CH 3 O)] n", "C 7 H 7 CuNO 4"] | [] | [] | ["NNO ligand--NaN", "INO ligand--NaN"] | ["100 \nC"] | ["72 h"] | []
s1600536806023063 | Experimental A mixture of holmium(III) nitrate hexahydrate (0.441 g, 1.0 mmol), succinic acid (0.118 g, 1.0 mmol) and NaOH (0.052 g, 1.3 mmol) in water (15 ml) was introduced into a Parr Teﬂon-lined stainless steel vessel (25 ml), after which the vessel was sealed and heated to 433 K.The temperature was maintained for 72 h, and then the mixture was slowly cooled to room temperature at a rate of 10 K h 1 . Yellow X-ray diffraction quality crystals were isolated (yield 26%, based on Ho). | [] | [] | ["[Ho 2 (C 4 H 4 O 4 ) 3 (OH)] n"] | ["holmium(III) nitrate hexahydrate--0.441 g, 1.0 mmol"] | ["NaOH--0.052 g, 1.3 mmol"] | ["succinic acid--0.118 g, 1.0 mmol"] | ["433 K"] | ["72 h"] | ["water--15 ml"]
ic051633n | of neutralized mixed cis- and trans-1,4-cyclohexanedicarboxylic acid (0.34 g) or only the trans isomer (0.34 g) with NaOH (0.17 g) in distilled water (ca. 20 mL) was added. The mixture was placed in the Teflon-lined autoclave that was then sealed and heated to 100 °C for 1 day. It was then allowed to cool to room temperature in a water bath. Pale blue-green block crystals were obtained. The crystals were washed with water and acetone and dried in air. Yield ) 70%. Anal. Calcd (%) for 2, NiO 8 C 8 H 18 (fw ) 300.9 g/mol): C, 31.93; H, 6.03. Found (%): C, 32.09; H, 5.94. IR (ν/cm -1 ): 3432sbr (ν H 2 O), 3232sbr (ν H 2 O), 2970m, 2942m, 2870m, 1640w (δ H 2 O), 1516s (ν as CO 2 ), 1412s, 1352s (ν s CO 2 ), 1324m, 1303m, 1292sh, 1282m, 1264m, 1216m, 1148m, 1112m, 1080m, 1048m, 976m, 932sh, 916m, 886sh, 862m, 8442m, 772m, 692m, 665m, 586m, 547m.Single-Crystal X-ray Crystallography and Structure Solution.Single crystals were selected and glued on the tip of glass fibers. | [] | [] | ["2, NiO 8 C 8 H 18"] | [] | ["NaOH--0.17 g"] | ["mixed cis- and trans-1,4-cyclohexanedicarboxylic acid--0.34 g"] | ["100 \nC"] | ["1 day"] | ["distilled water--ca. 20 mL"]
j.jphotochem.2017.10.041 | The resulted mixture was left to stand at room temperature for 7 days, and the resulting green bulklike crystalline deposit collected.IR (solid state, cm 1 ): 3226 (w), 3020 (m), 2250 (w), 1985 (w), 1756 (s), 1710 (m), 1454 (s), 1351 (w), 1315 (w),1245 (w),1156 (w), 845 (s), 745 (m), 683 (m), 565 (w), 452 (w).Elemental analysis calcd (%) for C 22 H 24 CuNO 4 (428.95): C 61.45, H 5.63; N 3.26; found: C 61.42, H 5.60, N 3.24. | [] | [] | ["Cu-MOF"] | ["Cu--NaN"] | [] | ["NaN--NaN"] | [] | ["7 days"] | ["NaN--NaN"]
ic951326p | Found: C, 47.37; H, 6.46; N, 9.19.Bis(guanidinium)[N-(2-aminoethyl)-trans-1,2-diaminocyclohexane-N,N′,N′′-pentaacetato]bismuth(III) (5). Bismuth subcarbonate (0.085 g, 2.2 × 10 -4 mol) was added to a solution of 1 (0.075 g, 1.7 × 10 -4 mol) in water (20 mL). The white suspension was refluxed 85 min and filtered. Guanidine carbonate (0.032 g, 1.7 × 10 -4 mol) in water (10 mL) was added to the filtrate. The clear solution was refluxed 2 h, then dried under reduced pressure. The solid was taken up in water (3 mL), and the resulting suspension was filtered. Methanol (3 mL) was mixed with the filtrate and the solution was layered with ether (5 mL). After 2 d the crop of clear prisms was harvested, washed with ether, and dried (0.11 g, 1.4 × 10 -4 mol, 82% yield). Crystallization by slow evaporation of an aqueous solution of 5 yielded the same product. | [] | [] | ["Bis(guanidinium)[N-(2-aminoethyl)-trans-1,2-diaminocyclohexane-N,N′,N′′-pentaacetato]bismuth(III)"] | ["Bismuth subcarbonate--0.085 g, 2.2 × 10 -4 mol"] | [] | ["1--0.075 g, 1.7 × 10 -4 mol", "Guanidine carbonate--0.032 g, 1.7 × 10 -4 mol"] | ["reflux"] | ["85 min", "2 h"] | ["water--20 mL", "water--10 mL", "methanol--3 mL", "ether--5 mL"]
c1ce05281k | Syntheses of 1–3 [Zn(tzp)] n (1). A mixture of NCCH 2 CH 2 COONa (0.5 mmol), NaN 3 (0.625 mmol) and ZnCl 2 (0.5 mmol) in aqueous solution (8 mL) was sealed into a 25 mL poly(tetraﬂuoroethylene)-lined stainless steel container under autogenous pressure and then heated at 160  C for 3 days and cooled to 30  C at a rate of 2.5  C h 1 . Colorless block crystals suitable for X-ray analyses were obtained, washed with distilled water and dried in air. Yield: 15% (based on Zn) for 1. Anal. Calcd for C 4 H 4 N 4 O 2 Zn: C, 23.38; H, 1.96; N, 27.27%. Found: C, 22.85; H, 1.93; N, 26.82%. IR (KBr pellet, cm 1 ): 2971w, 2088w, 1548vs, 1470vs, 1399vs, 1344s, 1171m, 1105m, 1061s, 1009s, 963m, 821s, 787s, 706vs, 577w, 518m, 417s. | [] | [] | ["[Zn(tzp)] n", "C 4 H 4 N 4 O 2 Zn"] | ["ZnCl 2--0.5 mmol"] | [] | ["NCCH 2 CH 2 COONa--0.5 mmol", "NaN 3--0.625 mmol"] | ["160 \n C"] | ["3 days"] | ["aqueous solution--8 mL"]
15533174.2014.988804 | Synthesis of Complex 2 The same synthetic method as that for 1 was used except that Ni(NO 3 ) 2 ¢6H 2 O was replaced by Co(ClO 4 ) 2 ¢6H 2 O (18.4 mg, 0.05 mmol), giving red block crystal of 2 with a yield of ca. | [] | [] | [] | ["Co(ClO 4 ) 2 ¢6H 2 O--18.4 mg, 0.05 mmol"] | [] | [] | [] | [] | []
00958972.2013.769210 | 2.2. Synthesis of {[Cd(btec) 0.5 (tmb)H 2 O]·4H 2 O} n (1) A mixture of 2-((1H-1,2,4-triazol-1-yl)methyl)-1H-benzimidazole (0.05 mM), CdI 2 (0.05 mM), 1,2,4,5-benzenetetracarboxylic acid (0.05 mM), H 2 O (4 mL), and CH 3 OH (4 mL) was poured into a Teﬂon-lined stainless steel vessel (25 mL), then the vessel was sealed and heated to 120 °C for 3 days. The autoclave was cooled to room temperature at 10 °C h 1 . Crystals of {[Cd(btec) 0.5 (tmb)H 2 O]·4H 2 O} n suitable for X-ray analysis were collected. Anal. Calcd for C 15 H 20 CdN 5 O 9 (%): C, 34.20; H, 3.83; N, 13.30. Found (%): C, 33.78; H, 3.98; N, 13.04. IR (KBr, cm 1 ): 3448 (m), 3099 (m), 2930 (m), 1649 (s), 1540 (w), 1519 (m), 1491 (w), 1450 (m), 1386 (s), 1344 (m), 1313 (w), 1278 (m), 1132 (s), 902 (w), 877 (w), 846 (w), 780 (w), 759 (w), 744 (s). | [] | [] | ["{[Cd(btec) 0.5 (tmb)H 2 O]·4H 2 O} n", "C 15 H 20 CdN 5 O 9"] | ["CdI 2--0.05 mM"] | [] | ["2-((1H-1,2,4-triazol-1-yl)methyl)-1H-benzimidazole--0.05 mM", "1,2,4,5-benzenetetracarboxylic acid--0.05 mM"] | ["120 \nC"] | ["3 days"] | ["H 2 O--4 mL", "CH 3 OH--4 mL"]
ch16527 | Found: C 69.83, H 4.89, N 9.73; C 25 H 19 FeN 3  1 / 2 H 2 O requires C 70.44, H 4.73, N 9.86 %.[{ZnI 2 (2)} 4 1.4MeOH0.8H 2 O] A MeOH (8 mL) solution of ZnI 2 (6.38 mg, 0.02 mmol) was layered over a CHCl 3 (5 mL) solution of 2 (8.35 mg, 0.02 mmol) and the crystallisation tube was left to stand at room temperature. Red crystals of [{ZnI 2 (2)} 4 1.4MeOH0.8H 2 O] (1.7 mg, 0.0006 mmol, 12 % based on Zn) were obtained after 1–2 weeks.[{Zn(OAc) 2 (2)}MeOHH 2 O] n A MeOH (8 mL) solution of Zn(OAc) 2 2H 2 O (4.39 mg, 0.02 mmol) was layered over a CHCl 3 (5 mL) solution of 2 (8.35 mg, 0.02 mmol) and the crystallisation tube was left to stand at room temperature. Red crystals of [{Zn(OAc) 2 (2)} n  MeOHH 2 O] n (2.7 mg, 0.002 mmol, 10 % based on Zn) were obtained after 1–2 weeks. | [] | [] | ["{ZnI 2 (2)} 4 1.4MeOH0.8H 2 O", "{Zn(OAc) 2 (2)}MeOHH 2 O"] | ["ZnI 2--6.38 mg, 0.02 mmol", "Zn(OAc) 2 2H 2 O--4.39 mg, 0.02 mmol"] | [] | ["2--8.35 mg, 0.02 mmol"] | ["room temperature", "room temperature"] | ["1–2 weeks", "1–2 weeks"] | ["MeOH--8 mL", "CHCl 3--5 mL"]
j.solidstatesciences.2010.07.032 | 2.1.2. [Zn 2 L(2,2 0 -bpy) 2 ] n ∙(H 2 O) 6n ∙(CH 3 CH 2 OH) 2n (1) A mixture containing Zn(OAc) 2 $2H 2 O (11.0 mg, 0.05 mmol), 2,2 0 bpy (7.8 mg, 0.05 mmol), H 4 L (11.0 mg, 0.025 mmol), KOH (4.2 mg, 0.075 mmol), and H 2 O (15 mL), and CH 3 CH 2 OH (1 mL) was sealed in ateﬂon-lined stainless steel reactor and heated to 120  C (pH ¼ 10.0).Colorless block-shaped crystals were separated by ﬁltration and dried in air. Yield 12.2 mg, 46.9% (based on ligand). Anal. Calcd. | [] | [] | ["[Zn 2 L(2,2 0 -bpy) 2 ] n ∙(H 2 O) 6n ∙(CH 3 CH 2 OH) 2n", "NaN"] | ["Zn(OAc) 2 $2H 2 O--11.0 mg, 0.05 mmol"] | ["KOH--4.2 mg, 0.075 mmol"] | ["2,2 0 bpy--7.8 mg, 0.05 mmol", "H 4 L--11.0 mg, 0.025 mmol"] | ["120  C"] | [] | ["H 2 O--15 mL", "CH 3 CH 2 OH--1 mL"]
j.ica.2011.03.037 | l eff (295 K): 4.55 l B .2.2.2.2. [(Btm) 2 Co(NO 3 ) 2 ] n (2). When stored in a heater for 30 min at 150 °C, compound 1 turns its colour from orange to pink and shows to be compound 2. Mp 270 °C (dec.). Anal. Calc. for C 10 H 12 N 14 O 6 Co: C, 24.86; H, 2.50; N, 40.58. Found: C, 24.80; H, 2.42; N, 39.78%. IR (cm 1 ): 3122w, 3046w, 1772w, 1763br, 1759w m (NO 3 ), 1528m m (C@N, C@C), 1435m, 1420m, 1320s, 1301s, 1288s, 1275s, 1206m, 1127s, 1034m, 1012w, 987m, 960w, 887m, 821w, 773m, 742m, 724m m (NO 3 ), 670s. | [] | [] | ["[(Btm) 2 Co(NO 3 ) 2 ] n", "C 10 H 12 N 14 O 6 Co"] | ["Co(NO 3 ) 2--NaN"] | [] | ["Btm--NaN"] | ["150 \nC"] | ["30 min"] | []
ic051016z | The reaction mixture was stirred for 15 h at rt. After all volatiles had been removed in vacuo, the remaining green solid was purified by column chromatography over silica gel (CH 2 Cl 2 /hexane 1:1).Yield: 1.49 g (1.89 mmol, 62%). Single crystals of 2SiCu were grown from CH 2 Cl 2 at -25 °C. ESI-MS [C 42 H 70 CuN 2 O 4 Si 2 ] + : m/z ) 787. Anal. Calcd for C 42 H 70 CuN 2 O 4 Si 2 [786.72]: C, 64.12; H, 8.97; N, 3.56. Found: C, 63.97; H, 9.12; N, 3.82. | [] | [] | ["2SiCu", "C 42 H 70 CuN 2 O 4 Si 2"] | [] | [] | [] | ["rt"] | ["15 h"] | ["CH 2 Cl 2 /hexane--1:1"]
acs.inorgchem.9b03432 | Synthesis.242 Pu 2 (mell)(H 2 O) 9 ·H 2 O(Pu-1α) and 242 Pu 2 (mell)(H 2 O) 8 ·2H 2 O(Pu-1β).242 Pu(OH) 4 (6 mg, 0.0248 mmol of 242 Pu content) was dissolved in approximately 300 μL of concentrated HBr.It is important that there is no stabilizer in the HBr. Upon gentle heating under a stream of N 2 gas, 242 Pu 4+ reduced from a forest green solution to a violet 242 Pu 3+ solution and formed a purple 242 PuBr 3 · nH 2 O residue after complete evaporation. The 242 PuBr 3 ·nH 2 O residue was dissolved in DI H 2 O (0.750 mL) and transferred to a 6 mL shell vial that was placed inside a 20 mL glass scintillation vial. H 6 mell (23.7 mg, 0.0693 mmol) dissolved in DI H 2 O (0.750 mL) was added to the plutonium solution. The aqueous solution was layered with EtOH (4 mL), and EtOH (6 mL) was transferred inside the 20 mL vial. Crystals of two diﬀerent habits (blue Pu-1α and teal Pu-1β) formed overnight in an approximate 1:1 ratio. The crystals were then washed with EtOH (3 × 2 mL) prior to being placed under oil. Due to the small scale and inseparable products, yields could not be obtained. | [] | ["overnight"] | ["242 Pu 2 (mell)(H 2 O) 9 ·H 2 O(Pu-1α)", "242 Pu 2 (mell)(H 2 O) 8 ·2H 2 O(Pu-1β)"] | ["242 Pu(OH) 4--6 mg, 0.0248 mmol of 242 Pu content"] | [] | ["H 6 mell--23.7 mg, 0.0693 mmol"] | [] | [] | ["HBr--approximately 300 μL", "DI H 2 O--0.750 mL", "EtOH--4 mL, 6 mL"]
cg901288h | [Ag(L 2 ) 2 (cis-HOOCCHdCHCOO)] n (2b). This compound was prepared following the procedure described for 2a using a methanolic solution of L 2 and an aqueous solution of silver maleate.Light-yellow crystals were obtained within three days. Yield: 84%.Anal. Calcd for C 28 H 19 AgN 4 O 4 S 2 : C, 51.94; H, 2.95; N, 8.65.Found: C, 51.56; H, 2.88; N, 8.56%. IR (KBr pellet, cm -1 ): 3436br, 3053, 2885, 1606, 1583, 1475, 1468, 1429, 1350, 1186, 979, 761, 709, 551.[Ag(L 3 )(NO 3 )] 2 (3a). A solution of L 3 (19.5 mg, 0.1 mmol) in methanol (5 mL) was allowed to diffuse slowly on to an aqueous solution (10 mL) of silver nitrate (17 mg, 0.1 mmol). Within a period of five days a white crystalline compound was obtained. Yield: 29.2 mg (80%). Anal. Calcd for C 24 H 18 Ag 2 N 8 O 6 : C, 39.47; H, 2.48; N, 15.34. Found: C, 40.00; H, 2.51; N, 15.42%. IR (KBr pellet, cm -1 ): 3460br, 3049, 1448, 1382, 1313, 746, 698, 671. | [] | [] | ["Ag(L 2 ) 2 (cis-HOOCCHdCHCOO)] n", "2b", "C 28 H 19 AgN 4 O 4 S 2"] | ["silver maleate--NaN", "silver nitrate--17 mg, 0.1 mmol"] | [] | ["L 2--NaN", "L 3--19.5 mg, 0.1 mmol"] | [] | ["three days", "five days"] | ["methanol--NaN", "aqueous solution--10 mL"]
zaac.200900170 | [Cd(L1) 2 ] (2): Similar procedures were performed to obtain colorless crystals of complex 2, except that Cd(OAc) 2 ·2H 2 O (0.30mmol, 0.080g) was used instead of Zn(OAc) 2 ·2H 2 O. Yield, 42.5 % (based on Cd II salts). Elemental analyses calcd. (%) for C 38 H 30 N 4 O 8 Cd (783.06): C, 58.28; H, 3.87; N, 7.16. Found C, 58.32; H, 3.89; N, 7.13. IR (KBr pellet): 1571 (s), 1396 (s), 1222 (w), 1143 (s), 1049 (m), 803 (m), 774 (s), 663 (w) cm –1 . | [] | [] | ["[Cd(L1) 2]", "C 38 H 30 N 4 O 8 Cd"] | ["Cd(OAc) 2 \b2H 2 O--0.30mmol, 0.080g"] | [] | [] | [] | [] | []
j.ica.2008.08.023 | 2.2.3. [Ca(a4-ptz) 2 (H 2 O) 2 ] n  2nH 2 O(2) Colorless crystal of compound 2 was prepared as similarly to 1 except for the use of CaCl 2  6H 2 O (0.0219 g, 0.1 mmol) instead of MgCl 2  6H 2 O. Yield: 40.0 mg (72% based on Ca). Anal. Calc. (%) for C 16 H 24 CaN 10 O 10 : C, 34.53; H, 4.35; N, 25.17. Found: C, 34.78; H, 4.32; N, 25.13%. IR KBr (cm 1 ): 3448 (w), 1656 (s), 1598 (s), 1536 (s), 1470 (s), 1404 (s), 1333 (s), 1200 (s), 1112 (m), 1018 (m), 872 (s), 735 (s). | [] | [] | ["[Ca(a4-ptz) 2 (H 2 O) 2 ] n  2nH 2 O", "C 16 H 24 CaN 10 O 10"] | ["CaCl 2  6H 2 O--0.0219 g, 0.1 mmol"] | [] | ["a4-ptz--not provided"] | [] | [] | []
ejic.201100885 | Synthesis of [Me 2 CdNH 2 NHC(CH 3 ) 3 ] 2 (1): Dimethylcadmium (2 mL, 2 m solution in toluene, 4 mmol) was added to hexane (5 mL). tert-Butylhydrazine was added (0.37 mL, 4 mmol), and the mixture was stirred. Crystals of 1 appeared on cooling to –20 °C (0.62 g, 71%). M.p. 45 °C, 80 °C bubbled, 115 °C decomposed. | [] | [] | ["[Me 2 CdNH 2 NHC(CH 3 ) 3 ] 2"] | ["Dimethylcadmium--2 mL, 2 m solution in toluene, 4 mmol"] | [] | ["tert-Butylhydrazine--0.37 mL, 4 mmol"] | [] | [] | ["hexane--5 mL"]
j.microc.2020.105385 | 4 1 ): 3496 (m), 3155 (w), 2933 (w), 2303 (w), 1642 (w), 1427 (w), 1234 (m), 1178 (s), 1058 (s), 927 (m), 779 (w), 738(w), 632 (w), 501 (m), 436 (m) (Fig. S1).2.2. Synthesis of [Zn(H 4 L)(2,2'-biim)] (2) A solution of ZnCl 2 (0.04 g, 0.3 mmol), H 6 L (0.08 g, 0.2 mmol), 2,2'-biim (0.05 g, 0.4 mmol) and H 2 O (10 mL) was stirred for about 40 min at room temperature. Then sealed the solution (pH = 4) in a 20 mL Teflon-lined stainless steel autoclave, and heated at 100°C under autogenous pressure. After 72h, slowly cooling to room temperature, colorless needlelike crystals of 2 were obtained in a yield of 81% (based on Zn). Anal. Calcd for C 18 H 26 N 4 O 9 P 3 Zn: C, 35.98; H, 4.36, N, 9.33%. Found: C, 36.01; H, 4.39, N, 9.35%. IR (KBr, cm –1 ): 3152 (m), 1638 (m), 1550 (m), 1230 (m), 1196 (m), 1064 (s), 985 (s), 907 (s), 764 (s), 686 (s), 620 (m), 553 (m), 465(s) (Fig. S1). | ["room temperature"] | ["72h"] | ["[Zn(H 4 L)(2,2'-biim)]", "C 18 H 26 N 4 O 9 P 3 Zn"] | ["ZnCl 2--0.04 g, 0.3 mmol"] | [] | ["H 6 L--0.08 g, 0.2 mmol", "2,2'-biim--0.05 g, 0.4 mmol"] | ["room temperature"] | ["40 min"] | ["H 2 O--10 mL"]
acs.inorgchem.9b03432 | Ce 2 (mell)(H 2 O) 8 ·2H 2 O(Ce-1β). The synthesis used in this work was adapted from the literature, and a diﬀerent cerium mellitate structure is reported elsewhere.20,33 CeCl 3 ·7H 2 O (68.0 mg, 0.183 mmol) was dissolved in DI H 2 O (0.750 mL) in a 7 mL scintillation vial. Excess H 6 mell (72.1 mg, 0.211 mmol) was dissolved in DI H 2 O (0.750 mL), and the mixture was added to the Ce solution. On the 1.5 mL aqueous solution was carefully layered EtOH (4 mL). While the solution was left to stand overnight, large colorless crystals suitable for X-ray diﬀraction measurements formed (71.0 mg, 97.4% yield). | [] | ["overnight"] | ["Ce 2 (mell)(H 2 O) 8 ·2H 2 O", "Ce-1β"] | ["CeCl 3 ·7H 2 O--68.0 mg, 0.183 mmol"] | [] | ["H 6 mell--72.1 mg, 0.211 mmol"] | [] | [] | ["DI H 2 O--0.750 mL", "EtOH--4 mL"]
cg4007372 | Colorless needle crystals suitable for X-ray diﬀraction analysis were obtained after the reactor was cooled to room temperature from reaction temperature with the yield of 0.0296 g, 46% (based on L 3 ligand). Anal. Calcd. for C 50 H 50 N 4 O 24 Zn 3 : C 46.66, H 3.92, N 4.35.Found: C 46.61, H 3.87, N 4.33. IR/cm −1 (KBr): 3408(m), 1609(s), 1564(s), 1471(m), 1385(s), 1242(s), 1069(m), 816(m). | [] | [] | ["C 50 H 50 N 4 O 24 Zn 3"] | [] | [] | [] | [] | [] | []
ic401130e | 19 F and 1 H NMR (C 6 D 6 , 300 MHz, 300 K) showed only complex 1Ce and free toluene.Synthesis of Ce(NPh F 2 ) 3 (η 6 -C 6 H 3 Me 3 ) (1-Ce(mes)). Ce(NPh F 2 ) 3 (0.12 g, 0.10 mmol) was suspended in 2 mL of mesitylene. The mixture was heated until the solution became clear and allowed to cool to room tempertature, yielding colorless crystals of Ce(NPh F 2 ) 3 (η 6 C 6 H 3 Me 3 ). The crystals were collected by ﬁltration over a coarse porosity fritted ﬁlter and dried under reduced pressure for 5 h. Yield: 0.09 g, 0.07 mmol, 68%. Elemental analysis found (calculated) for C 36 N 3 F 30 Ce·C 9 H 12 : C, 41.6 (41.43); H, 0.97 (0.93); N, 3.66 (3.22). | [] | ["5 h"] | ["Ce(NPh F 2 ) 3 (η 6 -C 6 H 3 Me 3 )", "Ce(NPh F 2 ) 3 (η 6 C 6 H 3 Me 3 )", "C 36 N 3 F 30 Ce·C 9 H 12"] | ["Ce(NPh F 2 ) 3--0.12 g, 0.10 mmol"] | [] | [] | [] | [] | ["mesitylene--2 mL"]
d0dt02003f | Synthesis of 5. The synthetic process of 5 is similar to that of 3, except that pyridine was replaced by 4-aminopyridine (0.01 g, 0.11 mmol). Yield: ca. 48%. Elemental analysis (%) calcd for C 48 H 78 N 18 O 18 S 6 Ag 12 : C 21.50, H 2.91, N 9.40; found: C 21.36, H 2.68, N 9.57. IR (KBr, cm −1 ): 2949 (C−H); 1616 (N−H); 1497 (C−N); 1382 (N−O); 729 (C–S). | [] | [] | ["5", "C 48 H 78 N 18 O 18 S 6 Ag 12"] | [] | [] | ["4-aminopyridine--0.01 g, 0.11 mmol"] | [] | [] | []
c2dt30549f | Coordination polymer 5. Complex 1 (9.3 mg, 0.018 mmol) was dissolved in benzene (10 mL) and MeCN (10 mL) was ﬁrst added. To the mixture, a MeCN (5 mL) solution of Ag(BF 4 ) (5.4 mg, 0.027 mmol) was added and the clear solution was left to slowly evaporate in the absence of light. Red single crystals were obtained after several days (11.0 mg, 85%). IR(ATR) ν/cm −1 1593, 1564, 1558, 1533, 1525, 1516, 1489, 1475, 1423, 1390, 1374, 1362, 1338, 1249, 1246, 1178, 1125, 1057, 1029, 995, 988, 783, 778. Found: C, 45.44; H, 2.91; N, 9.98.C 108 H 78 Ag 4 B 4 Cu 4 F 16 N 20 OAg requires C, 46.12; H, 2.80; N, 9.96.Coordination polymer 6. Complex 1 (9.3 mg, 0.018 mmol) was dissolved in benzene (10 mL) and MeCN (10 mL) was ﬁrst added. To the stirred mixture, a MeCN (5 mL) solution of Ag (TfO) (7.0 mg, 0.027 mmol) was added and the clear solut ion was left to slowly evaporate in the absence of light. Red single crystals were obtained after several days (11.0 mg, 78%). IR (ATR) ν/cm −1 1593, 1566, 1537, 1526, 1487, 1420, 1406, 1382, 1338, 1272, 1247, 1220, 1143, 1137, 1059, 1029, 995, 989, 893, 850, 778, 728, 713, 688, 669, 637. Found: C, 43.14; H, 2.66; N, 8.67. C 28 H 19 AgCuF 3 N 5 O 5 S requires C, 43.91; H, 2.50; N, 9.14. | [] | ["several days"] | ["Complex 1"] | ["Ag(BF 4 )--5.4 mg, 0.027 mmol", "Ag (TfO)--7.0 mg, 0.027 mmol"] | [] | [] | [] | [] | ["benzene--10 mL", "MeCN--10 mL", "MeCN--5 mL"]
j.poly.2015.07.014 | H 2 O] n (4) The aqueous solution of MCl 2 .6H 2 O {M = Co (2), Ni (3), Zn (4)} (1.2 mmol) was added to the aqueous methanolic solution of 1 (0.4 mmol) and the reaction mixture was stirred for about 2 hrs at room temperature, after that it was filtered. In the case of zinc complex, orange-red crystals suitable for single crystal X-ray diffraction were obtained within 2-3 weeks. However, in the cases of cobalt and nickel complexes, precipitates were obtained. The complexes were recrystallized from DMF and crystals, suitable for single crystal X-ray diffraction were obtained within 2-3 days. 2: Yield: 68%. Anal. Calc. for 2, C 34 H 66 N 4 O 22 Mo 2 Co (Mol. wt. 1133.71): C, 36.02; H, 5.87; N, 4.94; found: C, 36.08; H, 5.62; N, 4.92; IR (KBr): ν (cm -1 ) = 775, 891, 928, 1060, 1146, 1212, 1242, 1388, 1430, 1457, 1596, 1654, 2954, 3430; UV-Vis: λ max (ε) = 366 nm (5426), 276 nm (17003). 3: Yield: 69%. Anal. Calc. for 3, C 34 H 66 N 4 O 22 Mo 2 Ni (Mol. wt. 1133.47): C, 36.03; H, 5.87; N, 4.94; found: C, 36.10; H, 5.92; N, 4.96; IR (KBr): ν (cm -1 ) = 765, 882, 926, 1062, 1146, 1212, 1239, 1388, 1430, 1467, 1600, 2958, 3369; UV-Vis: λ max (ε) = 362 nm (3983), 288 nm (10282). 4: Yield: 52%. Anal. Calc. for 4, C 30 H 52 N 2 O 18 Mo 2 Zn (Mol. wt. 986.0): C, 36.54; H, 5.32; N, 2.84; found: C, 36.58; H, 5.39; N, 2.79; 1H NMR (400 MHz, [D 6 ]DMSO, ppm): 1.25 (s, 9H), 2.90 (d, J = 16.0 Hz, 1H), 4.0 (dd, J = 16.0, 8.0 Hz, 1H), 3.49 (d, J = 12.0 Hz, 1H), 4.16 (d, J = 12.0 Hz, 1H), 5.16 (br, s, 1H), 6.50 (br, s, 1H), 6.54 (br, s, 1H); IR (KBr): ν | [] | ["2-3 days"] | ["H 2 O] n", "C 34 H 66 N 4 O 22 Mo 2 Co", "C 34 H 66 N 4 O 22 Mo 2 Ni", "C 30 H 52 N 2 O 18 Mo 2 Zn"] | ["MCl 2 .6H 2 O {M = Co--1.2 mmol", "MCl 2 .6H 2 O {M = Ni--1.2 mmol", "MCl 2 .6H 2 O {M = Zn--1.2 mmol"] | [] | ["1--0.4 mmol"] | ["room temperature"] | ["2 hrs"] | ["water--10 mL", "methanolic solution--aqueous", "DMF--recrystallized"]
cm011725k | 3. The pH of a mixture of Na 2 MoO 4 ‚2H 2 O (0.25 g, 1.0 mmol), CuSO 4 ‚5H 2 O (0.25 g, 1.0 mmol), 4,4′-bpy‚2H 2 O (0.05 g, 0.26 mmol), and nicotinic acid (0.13 g, 1.1 mmol) in H 2 O (18 mL) was adjusted to 2.44 and then the mixture was heated at 170 °C for 2 days under autogenous pressure. Blue crystals were isolated after the reaction solution was cooled gradually and washed with water and ethanol. Yield: 36.5%, based on Mo. | [] | [] | ["Na 2 MoO 4 ‚2H 2 O, CuSO 4 ‚5H 2 O, 4,4′-bpy‚2H 2 O, nicotinic acid"] | ["Na 2 MoO 4 ‚2H 2 O--0.25 g, 1.0 mmol", "CuSO 4 ‚5H 2 O--0.25 g, 1.0 mmol"] | [] | ["4,4′-bpy‚2H 2 O--0.05 g, 0.26 mmol", "nicotinic acid--0.13 g, 1.1 mmol"] | ["170 °C"] | ["2 days"] | ["H 2 O--18 mL"]
adfm.201603444 | Synthesis of 3D-Cu 4 I 4 (en) 2 (16) [23] (en = Ethylene Diamine): Pure phased powder sample of compound 16 was obtained by heating the precursor 1 (0.11 g, 0.1 mmol) and en (18 mg, 0.3 mmol) at 120 °C in ethanol for 3 days (70% yield based on Cu). | [] | [] | ["Cu 4 I 4 (en) 2"] | ["precursor 1--0.11 g, 0.1 mmol"] | [] | ["en--18 mg, 0.3 mmol"] | ["120 \nC"] | ["3 days"] | ["ethanol--NA"]
j.ica.2003.10.013 | 2.2. Syntheses of complexes 2.2.1. [(l-1,1,3-N 3 ) 2 { Cu 2 (me 2 tn) 2 (N 3 ) 2 } ] n (1) 2,2-Dimethylpropane-1,2-diamine (2 mmol, 0.204 g) was added dro pwise to 10 ml aqueous solution of copper(II) perchlorate hexahydrate (2 mmol, 0.741 g). The resulting deep blue solution was stirred for 15 min. The warm methanolic solution (10 ml) of sodium azide (2 mmol, 0.130 g) was added to it. It was then stirred for 30 min and then ﬁltered. The ﬁltrate was kept in a refrigerator. After 10 days shiny dark green crystals suitable for X-ray analysis were obtained. Yield ca. 74%. Anal. | [] | [] | ["[( l-1,1,3-N 3 ) 2 { Cu 2 (me 2 tn) 2 (N 3 ) 2 } ] n"] | ["copper(II) perchlorate hexahydrate--2 mmol, 0.741 g"] | [] | ["2,2-Dimethylpropane-1,2-diamine--2 mmol, 0.204 g", "sodium azide--2 mmol, 0.130 g"] | [] | ["10 days"] | ["water--10 ml", "methanol--10 ml"]
ic4025487 | 56.52; H, 5.02; N, 7.75. Found: C, 56.39; H, 5.13; N, 8.06. IR (KBr pellet), ν max /cm −1 ν(CO) DMF : 1645 (vs). ν asym (CO 2 ) tolf : 1565 (vs).ν sym (CO 2 ) tolf : 1395 (vs). Δ = 170, 213 cm −1 .UV−vis, λ/nm (ε/M −1 cm −1 ) as nujol mull: 435 (sh), 316, 291. In DMSO: 440 (500), 320 (sh) (5500), 313 (10600), 287 (15 600). The complex is soluble in DMF and DMSO (Λ M = 8.5 μS/cm, in 1 mM DMSO solution). | [] | [] | [] | [] | [] | [] | [] | [] | []
j.poly.2012.11.017 | After 1 h stirring at 40 °C a clear, light brown solution was formed.Yellow crystals of the product grew over the course of 4 days.Yield: 89% based on Hg(PhTe) 2 .Properties: Air stable, yellow crystalline substance. Melting point: 143–146 °C. Anal. Calc. for C 11 H 15 HgNS 2 Te (553.55): C, 23.87; H, 2.73; N, 2.53. Found: C, 23.91; H, 2.78; N, 2.58%. IR (KBr): 3045 [ m s (C–H)]; 1568 [ m s (C@C)]; 1074 [d ip (C@C–H)]; 730 [d op (C@C–H)]; 437 [d op (C@C–C)]; 2924 [ m s (C–H) aliph. | [] | [] | ["C 11 H 15 HgNS 2 Te"] | ["Hg(PhTe) 2--NaN"] | [] | [] | ["40 \n°C"] | ["1 h", "4 days"] | []
chem.201405563 | Synthesis of CPNB/FCF The composite materials were prepared by one-step colloidal blending using CPNB and FCF in H 2 O. FCF (5 mgmL 1 ) was dissolved in water (50 mL), then CPNB (2.5 g) was dispersed in water and dropped into the solution of FCF. The resulting mixture was sonicated for 2 h and further stirred for 10 h at RT to obtain a homogeneous solution. The product was separated and dried in a vacuum drier at 70 8C for 10 h. From FCF(A) to FCF(D), the resulted composite materials were denoted as CPNB/FCF(A), CPNB/ FCF(B), CPNB/FCF(C), and CPNB/FCF(D), respectively.Synthesis of CPNB/FCFM A mixture of CPNB and FCF (molar ratio 10:1) was ground for 30 min with an agate mortar and pestle. The product was separated and then rinsed with water and alcohol, and finally dried in a vacuum drier. | ["RT", "70 \n8C"] | ["2 h", "10 h"] | [] | [] | [] | ["CPNB--2.5 g", "FCF--5 mg/mL"] | [] | [] | ["H 2 O--50 mL"]
j.ica.2013.08.022 | 2.2.5. Synthesis of complex {[Zn 2 L(phen) 4 (H 2 O) 2 ]2H 2 O} n (5) A mixture of Zn(NO 3 )6H 2 O (0.2 mmol, 59.5 mg), H 4 L (0.1 mmol, 43.8 mg), phen(0.2 mmol, 39.6 mg) in 15 mL of mixed H 2 OC 2 H 5 OH-NaOH (0.1 mmol/mL) (9:2:4,v/v/v) was placed in a 23 mL Teﬂon-lined stainless steel vessel, heated at 160 °C for 72 h, kept 20 h at 100 °C, and then followed by slow cooling to the room temperature at a rate of 5 °Ch 1 . The colorless crystal of 5 was collected, washed with H 2 O, and air-dried. Yield 50%. IR (KBr pellet): 1682.37(s), 1588.06(m), 1500.83(w), 1433.47(m), 1301.15(s), 1188.39(m), 943.92(m), 721.81(s). Anal. Calc. for 5:C, 61.86; H, 3.68; N, 8.25. Found: C, 61.85; H, 3.66; N, 8.24%. | [] | ["20 h"] | ["{[Zn 2 L(phen) 4 (H 2 O) 2 ]?2H 2 O} n", "Complex 5"] | ["Zn(NO 3 )?6H 2 O--0.2 mmol, 59.5 mg"] | [] | ["H 4 L--0.1 mmol, 43.8 mg", "phen--0.2 mmol, 39.6 mg"] | ["160 \nC", "100 \nC"] | ["72 h"] | ["H 2 O--15 mL", "C 2 H 5 OH-NaOH--15 mL"]
b205287c | 3-(2-Hydroxyethyl)pentane-1,5-diol 9 Lithium aluminium hydride (3.9 g, 0.105 mol) is suspended in 80 ml absolute THF under dry nitrogen. A solution of 8 (21.6 g, 68 mmol) in 100 ml absolute THF is added dropwise to keep the solution reﬂuxing. The reaction mixture is heated for another hour and hydrolysed after cooling with a minimum amount of water. This suspension is ﬁltered and extracted with hot ethanol. The solvent is evaporated to yield the product 9 (4.76 g, 0.029 mol, 98%) as a yellow oil which solidiﬁes after several days, δ H (300 MHz, CDCl 3 ) 1.42 (dt, J = 6 Hz, CHCH 2 , 6 H), 1.5 (m, CH, 1 H), 3.51 (t, J = 6 Hz, CH 2 OH, 6 H); δ C (75.5 MHz, CDCl 3 ) 22.9, 30.7, 55.0. | [] | [] | ["3-(2-Hydroxyethyl)pentane-1,5-diol"] | ["Lithium aluminium hydride--3.9 g, 0.105 mol"] | [] | ["8--21.6 g, 68 mmol"] | [] | ["1 hour"] | ["absolute THF--80 ml"]
j.molstruc.2008.06.009 | Data: yield:15%. m.p. 130 °C.Anal. calc.for C 16 H 26 N 2 O 10 S 2 Cu (534.06): C 36.0, H 4.9, N 5.3%; found: C 35.7, H 4.08, N 5.8%. IR (KBr, cm 1 ): 3419 s, 1626 s, 1595 s, 1418 m, 1350 m, 1121 m, 1062 m, 862w, 717 m.½Cu 2 ðHLÞ 4 ðSCSÞ 3 ð2Þ Bis(4-pyridylthio)methane (1 mmol) and [Cu(HL) 2 (H 2 O)]H 2 O (1 mmol) were dispersed in H 2 O (10 mL) and the mixture was transferred to a Teﬂon-lined stainless steel autoclave and heated at 120 °C for 4 h, followed by slow cooling at a rateof 6 °Ch 1 . Slow evaporation of theresulting bluemother liquor gavea blue solid, whichwasisolated anddissolvedin a 1:1 mixtureof MeOH/ i PrOH.The slow evaporationof this solution gave rise to some blue crystals of 2. Data: yield: 8%. m.p. | [] | [] | ["½Cu 2 ðHLÞ 4 ðSCSÞ 3 "] | ["Cu(HL) 2 (H 2 O)]H 2 O--1 mmol"] | [] | ["Bis(4-pyridylthio)methane--1 mmol"] | ["120 °C"] | ["4 h"] | ["H 2 O--10 mL", "MeOH/ i PrOH--1:1 mixture"]
chem.201003680 | Synthesis of LH 5 2 + = 1,4,7-tris(4-carboxybenzyl)-1,4,7-triazacyclon onane2HCl-2 H 2 O: A suspension of L’ (8.5 g, 17.9 mmol) was heated at reflux in HCl (12m, 80 mL) for 48 h. The crude white solid was filtered and washed with water (3 100 mL). The product was stirred for 24 h in a solution of NaOH (4m). Concentrated HCl was added to the cooled solution until pH 1 was reached. The white solid formed was filtered, washed with water (3 40 mL) and the crude product was dried in vacuo (70.3%, 8.1 g, 12.6 mmol). | [] | ["24 h"] | ["1,4,7-tris(4-carboxybenzyl)-1,4,7-triazacyclononane2HCl-2 H2O"] | [] | [] | ["L’--8.5 g, 17.9 mmol"] | ["reflux"] | ["48 h"] | ["HCl--80 mL", "NaOH--4m"]
s41467-018-03878-6 | Methods Synthesis of ZIF-8. A solid mixture of zinc(II) nitrate hexahydrate (0.525 g, 1.76 × 10 −4 mol) and 2-methylimidazole (mIm; 0.015 g, 1.83 × 10 −4 mol) was dissolved in DMF (9 mL) in a 12 mL Teﬂon-capped vial which was heated at a rate of 200 °C h −1 to 130 °C, held at this temperature for 24 h, and then cooled at a rate of 5 °C h −1 to room temperature. Colourless polyhedral crystals were ﬁltered from the reaction mixture, washed with methanol (3 × 5 mL), and dried in air (30 min). | [] | ["30 min"] | ["ZIF-8"] | ["zinc(II) nitrate hexahydrate--0.525 g, 1.76 × 10 −4 mol"] | [] | ["2-methylimidazole (mIm)--0.015 g, 1.83 × 10 −4 mol"] | ["130 °C"] | ["24 h"] | ["DMF--9 mL"]
zaac.201600318 | Synthesis of {[Fe(1,2-dach) 2 ][Sn 2 S 6 ]} n ·2n1,2-dachH (3): Fe (56.2 mg, 1.01 mmol), Sn (118.7 mg, 1.00 mmol) and S (128.9 mg, 4.02 mmol) with 1,2-dach (4 mL) were heated in a Teflon-lined steel autoclave at 130 °C for 4 d. The yield of the yellow needles was about 15–20% (based on tin). EA: calcd. C 30.5, H 6.2, N 11.9%; found: C 29.8, H 6.0, N 11.8%. | [] | [] | ["{[Fe(1,2-dach) 2 ][Sn 2 S 6 ]} n ·2n1,2-dachH", "FeSnS"] | ["Fe--56.2 mg, 1.01 mmol", "Sn--118.7 mg, 1.00 mmol", "S--128.9 mg, 4.02 mmol"] | [] | ["1,2-dach--4 mL"] | ["130 \nC"] | ["4 d"] | []
acs.inorgchem.8b00237 | Preparation of [{Zn(H 2 O)(5N 3 -IPA)(4,4′-tme)}(H 2 O) 0.5 ] ∞ (5). 5 was synthesized following the similar procedure as that of 1 by changing 2,2′-bpe with 4,4′-tme (0.1 mmol, 19.82 mg). Transparent block shaped crystals were obtained (Yield 42.9% based on 5N 3 H 2 -IPA which were further washed with acetone and dried under air. IR (4000−400 cm −1 ): 3508 (brs), 2931 (s) 2106 (s), 1623 (s), 1560 (s), 1375 (s) 1200 (w), 1025 (w), 788 (s), 725 (s), 511 (s). Elemental Analysis: C 42 H 40 N 10 O 11 Zn 2 (991.62): Calcd C 50.87, H 4.07, N 14.13; found C 51.09, H 3.92, N 14.27. | [] | [] | ["[{Zn(H 2 O)(5N 3 -IPA)(4,4′-tme)}(H 2 O) 0.5 ] ∞", "C 42 H 40 N 10 O 11 Zn 2"] | [] | [] | ["5N 3 -IPA--0.1 mmol, 19.82 mg", "4,4′-tme--0.1 mmol, 19.82 mg"] | [] | [] | []
cg201369g | Synthesis of Co 3+ Complexes with Deprotected Phenol and Catechol Groups. (H 3 O + )[Co(L p‑OH ) 2 ](1). The compound Na[Co(L p‑OMe ) 2 ](1 P ) (0.5 g, 0.6 mmol) was dissolved in 40 mL of dry and degassed CH 2 Cl 2 under magnetic stirring. BBr 3 (0.28 mL, 3.0 mmol) was carefully introduced to the aforementioned solution under the dinitrogen atmosphere. The resulting red-brown slurry was stirred for 4hat−70 °C. The excess BBr 3 was slowly quenched with the addition of MeOH. Evaporation of the solvent under vacuum afforded a brown solid which was further recrystallized from the methanol. Yield: 0.26 g (55%). Anal. Calcd. for H 3 O + ·C 38 H 26 CoN 6 O 8 ·6H 2 O: C, 51.82; H, 4.69; N, 9.54. Found: C, 51.53; H, 4.59; N, 9.67.1 H NMR (300 MHz, DMSO-d 6 ): δ 6.20 (d, J = 8.0 Hz, 4H, H 10 and H 12 ), 6.39 (d, J =9.5Hz, 4H, H 9 and H 13 ), 7.45 (d, J = 8.0 Hz, 2H, H 3 and H 5 ), 7.87 (t, J = 7.7 Hz, 1H, H 4 ). | [] | [] | ["(H 3 O + )[Co(L p‑OH ) 2 ]", "H 3 O + ·C 38 H 26 CoN 6 O 8 ·6H 2 O"] | ["Na[Co(L p‑OMe ) 2 ](1 P )--0.5 g, 0.6 mmol"] | ["BBr 3--0.28 mL, 3.0 mmol"] | [] | ["-70 °C"] | ["4h"] | ["CH 2 Cl 2--40 mL", "MeOH--not specified"]
c4ra03928a | [Zn 2 (bpba) 2 (adc) 2 ] n (4). This polymer was prepared using 14 mg (0.125 mmol) of acetylene dicarboxylic acid, 27.5 mg (0.125 mmol) of Zn(OAc) 2 $2H 2 O in 3 mL methanol and 36.5 mg (0.125 mmol) of bpba. A colorless solid was obtained. Yield: 35 mg (61%). Anal. calcd (%) for C 44 H 38 N 6 Zn 2 O 8 (MW 918): C, 58.02; H, 4.17; N, 9.23. Found: C, 57.92; H, 4.14; N, 8.76.Selected FTIR peaks (KBr, cm 1 ): 3436, 1632, 1606, 1573, 1332, 1312, 1024, 769, 756, 681.[Cd 2 (bpma) 2 (adc) 2 ] n (5). This polymer was prepared using 14 mg (0.125 mmol) of acetylene dicarboxylic acid, 33.5 mg (0.125 mmol) of Cd(OAc) 2 $2H 2 O in 3 mL methanol and 26.5 mg (0.125 mmol) of bpma. A colorless solid was obtained. Yield: 36 mg (67%). Anal. calcd (%) for C 34 H 30 N 6 Cd 2 O 8 (MW 875.5): C, 46.64; H, 3.43; N, 9.59. Found: C, 46.44; H, 3.46; N, 9.31. | [] | [] | ["[Zn 2 (bpba) 2 (adc) 2 ] n", "[Cd 2 (bpma) 2 (adc) 2 ] n"] | ["Zn(OAc) 2 $2H 2 O--27.5 mg (0.125 mmol)", "Cd(OAc) 2 $2H 2 O--33.5 mg (0.125 mmol)"] | [] | ["acetylene dicarboxylic acid--14 mg (0.125 mmol)", "bpba--36.5 mg (0.125 mmol)", "bpma--26.5 mg (0.125 mmol)"] | [] | [] | ["methanol--3 mL"]
ejic.201801278 | The reaction mixture was stirred at room temperature for 15 min and transferred into a 15mL capacity Teflon line autoclave filled to 2/3 capacity. The autoclave was heated statically in an oven at a given temperature (between 100 and 150 °C) for 1 to 5 d. SLUG-37 can also be synthesized by refluxing or stirring at room temperature. These latter reactions were carried out with the same ratio of reactants and the crystals were filtered after ca. 1 h of refluxing at 70 °C or after 1 d of stirring at room temperature. SLUG-37 yield was 66 % (0.24 g) for hydrothermal, 85 % (0.31 g) for refluxing and 74 % (0.27 g) for room temperature. Elemental analysis (Galbraith Laboratories, Inc., Knoxville, TN): 29.22 % C (calculated: 29.36 %), 3.05 % H (calculated: 3.29 %) and 7.47 % N (calculated: 7.61 %). | [] | [] | ["SLUG-37"] | [] | [] | [] | ["room temperature", "between 100 and 150 \nC", "70 \nC"] | ["1 to 5 d", "ca. 1 h", "1 d"] | []
j.jssc.2020.121875 | 2.2. Synthesis [Pb(HDBB)(dppz)](1). A mixture containing Pb(NO 3 ) 2 (0.017 g, 0.05 mmol), H 3 DBB (0.016 g, 0.05 mmol), dppz (0.014 g, 0.05 mmol) and 0.25 mL NaOH solution (0.1 M) was dissolved in 5 mL of distilled water. The ﬁnal mixture was sealed in 15 mL Teﬂon-lined autoclave and heated under autogenous pressure to 160  C for 72 h and then allowed to cool to room temperature naturally. After ﬁltration, some orange block crystals were collected, washed with water and air dried (yield 55% based on Pb). Anal. Calcd for C 34 H 20 N 4 O 7 Pb (1): C, 50.81; H, 2.51; N, 6.97%. Found: C, 50.43; H, 2.32; N, 6.63%. IR (KBr, cm 1 ): 3439(m), 2374(w), 1674(s), 1603(s), 1558(s), 1538(s), 1486(m), 1350(s), 1247(s), 1172(m), 821(m), 760 (m). | [] | [] | ["Pb(HDBB)(dppz)"] | ["Pb(NO 3 ) 2--0.017 g, 0.05 mmol"] | ["NaOH solution--0.25 mL, 0.1 M"] | ["H 3 DBB--0.016 g, 0.05 mmol", "dppz--0.014 g, 0.05 mmol"] | ["160 \nC"] | ["72 h"] | ["distilled water--5 mL"]
c7ce00394c | 748 m, 715 s, 644 m, 626 m. {[Ni(L)(1,4-BDC)H 2 O]·0.25H 2 O} n (4) A mixture of NiCl 2 ·6H 2 O (23.8 mg, 0.1 mmol), 1,4-H 2 BDC (32.2 mg, 0.2 mmol), L (21.2 mg, 0.1 mmol), and 8 mL (H 2 O:CH 3 CN = 2:1) was placed in a Teflon-lined stainless steel vessel and heated to 130 °C for 72 h, followed by slow cooling (cooling rate of 5 °C·h –1 ) to room temperature. Green block crystals of 4 were obtained in 43% based on L. Anal. Calcd(%) for C 18 H 14.5 N 6 O 5.25 Ni: C, 47.25; H, 3.19; N, 18.37; Found: C, 47.33; H, 3.26; N, 18.29. IR (KBr pellets, cm -1 ): 3342 w, 3125 m, 3081 w, 1721 w, 1557 s, 1497 s, 1452 s, 1308 s, 1249 m, 1068 s, 1032 m, 968 s, 935 m, 885 w, 848 m, 828 m, 799 m, 747 s, 648 s, 616 m, 527 m, 497 m, 427 m. [Co(L)(1,3,5-H 2 BTC) 2 H 2 O] n (5) A mixture of CoSiF 6 ·6H 2 O (30.9 mg, 0.1 mmol), 1,3,5-H 3 BTC (42.0 mg, 0.2 mmol), L (21.2 mg, 0.1 mmol), and 8mL H 2 O was sealed in a Teflon-lined stainless steel container and heated at 140 °C for 48 h and then cooled to room temperature at a rate of 5 °C·h –1 . Pink block crystals of 5 were obtained in 21% based on L. Anal. Calcd(%) for C 28 H 22 N 6 O 14 Co: C, 46.36; H, 3.06; N, 11.58; Found: C, 46.43; H, 3.17; N, 11.69. IR (KBr pellets, cm -1 ): 3435 s, 3136 s, 3075 m, 2797 m, 2643 m, 2541 m, 1697 s, 1613 s, 1537 s, 1458 s, 1399 s, 1324 m, 1305 m, 1270 s, 1181 m, 1103 m, 1067 s, 1040 s, 968 m, 936 s, 841 m, 744 s, 708 m, 685 m, 650 m, 616 w, 531 m, 411 w. {[Cu 2 L(2,6-PYDC) 2 (H 2 O) 2 ]·4.4H 2 O} (6) A mixture of CuSO 4 ·5H 2 O (25 mg, 0.1 mmol), 2,6-H 2 PYDC (16.7 mg, 0.1 mmol), L (21.2 mg, 0.1 mmol), and 8 mL H 2 O was sealed in a Teflon-lined stainless steel container and heated at 140 °C for 48h and then cooled to room temperature at a rate of 5 °C·h –1 . Blue block crystals of 6 were obtained in 41% based on L. Anal. Calcd(%) for C 24 H 26.8 N 8 O 14.4 Cu 2 : C, 36.72; H, 3.44; N, 14.28; Found: C, 36.62; H, 3.36; N, 14.37. IR (KBr pellets, cm -1 ): 3505 m, 3301 m, 3187 w, 3153 w, 3127 s, 3092 m, 1637 s, 1598 s, 1548 w, 1504 s, 1463 s, 1429 m, 1353 s, 1335 s, 1315 s, 1272 m, 1252 w, 1180 m, 1158 m, 1105 w, 1075 s, 1042 m, 973 m, 951 w, 914 w, 850 w, 821 w, 778 m, 738 m, 686 m, 649 w, 626 w, 594 w. {[Co(L)(4,4′-OBA)]·3.725H 2 O} n (7) A mixture of CoCl 2 ·6H 2 O (23.8 mg, 0.1 mmol), 4,4′-H 2 OBA (26.3 mg, 0.21 mmol), L (21.2 mg, 0.1 mmol), 2 mL 0.1 mol/L NaOH, and 8 mL H 2 O was placed in a Teflon-lined stainless steel vessel and heated to 130 °C for 72 h, followed by slow cooling (cooling rate of 5 °C·h –1 ) to room Page 6 of 39CrystEngComm CrystEngComm Accepted Manuscript Published on 08 May 2017. Downloaded by University of Lethbridge on 08/05/2017 14:42:47. View Article Online DOI: 10.1039/C7CE00394C | [] | [] | ["{[Ni(L)(1,4-BDC)H 2 O]·0.25H 2 O} n", "[Co(L)(1,3,5-H 2 BTC) 2 H 2 O] n", "{[Cu 2 L(2,6-PYDC) 2 (H 2 O) 2 ]·4.4H 2 O}", "{[Co(L)(4,4′-OBA)]·3.725H 2 O} n"] | ["NiCl 2 \n6H 2 O--23.8 mg, 0.1 mmol", "CoSiF 6 \n6H 2 O--30.9 mg, 0.1 mmol", "CuSO 4 \n5H 2 O--25 mg, 0.1 mmol", "CoCl 2 \n6H 2 O--23.8 mg, 0.1 mmol"] | [] | ["1,4-H 2 BDC--32.2 mg, 0.2 mmol", "L--21.2 mg, 0.1 mmol", "1,3,5-H 3 BTC--42.0 mg, 0.2 mmol", "2,6-H 2 PYDC--16.7 mg, 0.1 mmol", "4,4′-H 2 OBA--26.3 mg, 0.21 mmol"] | ["130 °C", "140 °C", "140 °C", "130 °C"] | ["72 h", "48 h", "48h", "72 h"] | ["H 2 O:CH 3 CN--2:1", "H 2 O--8 mL", "H 2 O--8 mL", "H 2 O--8 mL"]
s1600536802019888 | Experimental All chemicals were obtained from commercial sources and were used without further puri®cation. To a solution of Co(NO 3 ) 2 6H 2 O (0.476 g, Aldrich) in distilled water (12.4 g), 1,2-bis(4-pyridyl)ethane (BPE, 0.378 g, Aldrich), 2,6-naphthalenedicarboxylic acid (H 2 NDC, 0.437 g, Aldrich) and triethylamine (TEA, 0.388 g, Avocado) were added, and the mixture was stirred thoroughly for 1 h at ambient temperature. The suspension, with an H 2 NDC:Co 2+ :BPE:TEA:H 2 O ratio of 1.01:1.00:1.02:1.91:343, was placed in a Parr stainless steel te¯on-lined vessel (21 ml, 50% full). The reaction was performed under autogeneous pressure and static conditions in a pre-heated oven at 418 K for 3 h. The vessel was then cooled slowly inside the oven to 298 K at a rate of 5 K h ÿ1 before opening. The crystalline product was collected by vacuum ®ltration and crystals of the title compound were manually separated and preserved in a portion of the autoclave solution. | [] | [] | ["Co-BPE-NDC"] | ["Co(NO 3 ) 2 6H 2 O--0.476 g, Aldrich"] | ["triethylamine (TEA)--0.388 g, Avocado"] | ["1,2-bis(4-pyridyl)ethane (BPE)--0.378 g, Aldrich", "2,6-naphthalenedicarboxylic acid (H 2 NDC)--0.437 g, Aldrich"] | ["418 K"] | ["3 h"] | ["distilled water--12.4 g"]
s10904-014-0022-3 | Anal. Calc. for C 16 H 12 CuO 6 Cl 2 (%): C 44.21; H 2.78, found: C 44.10; H 2.62. IR spectrum (KBr pellet, m/cm -1 ): 3,245(m), 3,054(m), 2,932(m), 2,722(m), 2,593(m), 1,596(s), 1,477(m), 1,425(s), 1,385(m), 1,244(m), 1,054(m), 1,033(m), 756(s).2.3 Synthesis of [Mn(H 2 O)(Clma) 2 ] n (2) The same synthetic procedure as used for 1 was performed with Mn(Ac) 2 4H 2 O (0.123 g, 0.5 mmol) instead of CuCl 2 2H 2 O (0.085 g, 0.5 mmol). The phase purity of the product was checked according to powder X-ray pattern compared with the simulated PXRD based on the single crystal data (Fig. S1). Anal. Calc. for C 16 H 14 MnO 7 Cl 2 (%): C, 43.27; H, 3.18, found: C, 43.58; H, 3.32. IR spectrum (KBr pellet, m/cm -1 ): 3,461(m), 3,303(m), 3,060(m), 1,590(s), 1,475(m), 1,410(m), 1,369(m), 1,022(m), 1,054(m), 1,019(m), 749(s). | [] | [] | ["[Mn(H 2 O)(Clma) 2 ] n", "C 16 H 14 MnO 7 Cl 2"] | ["Mn(Ac) 2 \n4H 2 O--0.123 g, 0.5 mmol"] | [] | [] | [] | [] | []
ic202655d | ∞ 2 [Yb(tfBDC)(NO 3 )(DMF) 2 ]·DMF (7). A similar procedure using 675.6 mg (1.5 mmol, 1.4 equiv) Yb(NO 3 ) 3 ·5H 2 O and 264.3 mg (1.1 mmol, 1.0 equiv) H 2 tfBDC yielded colorless crystals of 7.Elemental analysis for YbC 17 H 21 O 10 F 4 N 4 (690.42): Calcd  C, 29.57%, H, 3.07%, N, 8.12%; Found  C, 27.60%, H, 2.59%, N, 10.42%. Purity was additionally checked by XRPD (see Figure S7 in the Supporting Information). Both investigations indicate that no single-phase sample was obtained. Therefore, only the results of the X-ray single-crystal structure analysis of 7 are given in the following. For IR data (KBr), see Figure S12 in the Supporting Information.X-ray Single Crystal Structure Analysis. Single crystals of 1−7 were isolated and mounted in sealed glass capillaries on a Stoe IPDS I, IPDS II or Nonius Kappa CCD ( T ≈ 293 K, Mo Kα radiation). The latter was chosen for a low-temperature analysis of compound 4 at 100 K. For data collection and reduction of crystals measured on the Stoe diffractometers, the Stoe program package 26 was applied. Data collected on the Nonius Kappa CCD were treated with COLLECT 27 for data collection and DENZO 28 for data reduction. The structural models were solved using SIR-92 29 and completed using difference Fourier maps calculated with SHELXL-97, 30 which was also used for final refinements. These programs were run under the WinGX system. | [] | [] | ["Yb(tfBDC)(NO 3 )(DMF)·DMF"] | ["Yb(NO 3 ) 3 ·5H 2 O--675.6 mg (1.5 mmol, 1.4 equiv)"] | [] | ["H 2 tfBDC--264.3 mg (1.1 mmol, 1.0 equiv)"] | [] | [] | ["DMF--2"]
c6ce00317f | Synthesis of [Zn 2 Cl 3 (OH)(tzmb)] n (3). The same synthetic method as that for 2 was used but with additional NH 3 ·H 2 O (17.5 mg, 0.5 mmol). Yield: 28% (based on Zn). Anal. calcd for C 12 H 11 N 6 OCl 3 Zn 2 (3): C, 29.27; H, 2.25; N, 17.07%. Found: C, 29.50; H, 2.30; N, 17.16%. IR (KBr pellet, cm −1 )for3: 3540vs, 3014s, 2087s, 1956w, 1642vs, 1607vs, 1541s, 1421vs, 1327m, 1231w, 1178s, 1074s, 978s, 829vs, 800vs, 746s, 689w, 541vs, 480s. | [] | [] | ["[Zn 2 Cl 3 (OH)(tzmb)] n", "C 12 H 11 N 6 OCl 3 Zn 2"] | [] | [] | ["NH 3 ·H 2 O--17.5 mg, 0.5 mmol"] | [] | [] | []
s11243-015-0007-2 | Synthesis of {[Ni(bpdc)(H 2 O)]H 2 O} n (1) A mixture of NiCl 2 6H 2 O (0.071 g, 0.3 mmol), H 2 bpdc (0.072 g, 0.3 mmol), NaOH (0.024 g, 0.6 mmol), and H 2 O (10 mL) was stirred at room temperature for 15 min, and then sealed in a 25 mL Teﬂon-lined stainless steel vessel, and heated at 160 °C for 3 days, followed by cooling to room temperature at a rate of 10 °C/h. Green block-shaped crystals of 1 were isolated manually, and washed with distilled water. Yield 0.071 g, 70 % (based on Ni). Anal. | [] | [] | ["{[Ni(bpdc)(H 2 O)]?H 2 O} n"] | ["NiCl 2 ?6H 2 O--0.071 g, 0.3 mmol"] | ["NaOH--0.024 g, 0.6 mmol"] | ["H 2 bpdc--0.072 g, 0.3 mmol"] | ["160 \nC"] | ["3 days"] | ["H 2 O--10 mL"]
s10876-007-0161-6 | The tube was sealed after evacuation and heated to 120 C for two days. Yellow crystals of 1 and 2 were obtained in 41% and 36% yields respectively based on CuS t Bu. Compounds 1 and 2 are stable in air for several weeks and are insoluble in CH 3 CN or EtOH. Elemental analysis: Calc. For 1: C, 49.98; H, 5.99. Found: C, 50.13; H, 5.77%. For 2: C, 39.53; H, 5.94; N, 4.85. Found: C, 39.66; H, 5.69; N, 358 Z. Li et al.123 4.70%. IR (KBr pellet, cm –1 ): For 1, 1585(w), 1483(m), 1451(m), 1434(s), 1357(s), 1161(s), 1100(s), 1067(w), 1023(w), 1000(w), 744(s), 724(s), 712(s), 691(s), 678(m), 579(m), 514(s), 481(m), 455(m), 430(w); For 2, 1516(m), 1450(m), 1384(w), 1357(s), 1227(m), 1160(s), 1086(m), 808(w), 737(m), 659(m).Crystallographic Data Collection and Structural Analysis Suitable single crystals of the compounds were carefully selected and glued to thin glass ﬁbers with epoxy resin. Intensity data were collected on a Rigaku Mercury CCD area-detector diffractometer with a graphite monochromator utilizing Mo Ka radiation (k = 0.71073 A ˚ ). The structures were solved by direct methods and reﬁned on F 2 by full-matrix least-squares using the SHELXL-97 program package. All nonhydrogen atoms were reﬁned anisotropically. The organic hydrogen atoms were generated geometrically. The crystallographic and selected experimental data are listed in Table 1. | [] | [] | [] | [] | [] | [] | ["120 \nC"] | ["two days"] | []
j.ica.2018.09.023 | Infrared spectra were recorded using KBr pellets on a Nexus 870 FT-IR spectrophotometer in the 4000–400 cm −1 range. The enzyme inhibitory activity data were obtained with a Bio-Tek Synergy ™ HT Enzyme-labeled meter.2.1. Synthesis of the complexes [Ag 2 (dcpa) 2 ] n (1). A solution of Ag 2 O (0.116 g, 0.5 mmol) in aqueous ammonia solutions (25 mL) was added to a stirred solution of 2,6dichlorophenylacetic acid (Hdcpa) (0.205 g, 1 mmol) in methanol (25 mL). The resulting mixture was vigorously stirred for 30 min before being ﬁltered. After slow evaporation of the ﬁltrate at ambient temperature for ca. 10 days, colorless block crystals of 1 were obtained. The crystals of 1 were isolated, washed three times with distilled water and dried in a vacuum desiccator containing anhydrous CaCl 2 . Yield: 0.202 g (65%). Anal. Calc. for C 8 H 5 Cl 2 AgO 2 : C, 30.81; H, 1.62%. Found: C, 30.68; H, 1.73%. IR (KBr, cm −1 ): 3399(br), 2978(w), 2936(w), 1714(w), 1580(vs), 1433(m), 1384(vs), 1279(m), 1160(m), 1140(m), 1085(m), 943(m), 923(m), 851(w), 772(s), 683(m), 645(m), 577(m), 509(w), 449(w). | [] | ["ca. 10 days"] | ["[Ag 2 (dcpa) 2 ] n"] | ["Ag 2 O--0.116 g, 0.5 mmol"] | [] | ["2,6dichlorophenylacetic acid (Hdcpa)--0.205 g, 1 mmol"] | [] | ["30 min"] | ["aqueous ammonia solutions--25 mL", "methanol--25 mL"]
j.ica.2005.04.002 | AgClO 4 :amp (1:1). Found: C, 23.0; H, 2.5; N, 9.1. C 12 H 16 Ag 2 Cl 2 O 8 N 4 requires: C, 22.85; H, 2.56; N, 8.88%.AgNO 3 :amp (1:1). Found: C, 25.9; H, 2.7; Ag, 38.6; N, 15.4. C 6 H 8 AgN 3 O 3 requires: C, 25.92, H, 2.90; Ag, 38.80: N, 15.12%. | [] | [] | ["AgClO 4 :amp", "C 12 H 16 Ag 2 Cl 2 O 8 N 4", "AgNO 3 :amp", "C 6 H 8 AgN 3 O 3"] | [] | [] | [] | [] | [] | []
cg9012262 | Synthesis of [CdL] n (1). A mixture of Cd(NO 3 ) 2 3 4H 2 O (0.0617 g, 0.2 mmol), H 2 L (0.0605 g, 0.2 mmol), DMF (2 mL), and H 2 O(0.1mL) was heated in a 25 mL capacity stainless-steel reactor lined with Teflon (Jinan Henghua Sci. & Tech. Co., Ltd. Shandong, China) at 120 C for 2 days and then cooled to room temperature. Colorless block crystals of 1 were obtained. Yield, 83.1% (0.0686 g) based on ligand. IR (cm -1 ): 2948(w), 1607(s), 1575(s), 1521(m), 1444(m), 1397(s), 1340(s), 1226(s), 1012(m), 864(m), 777(m), 671(w). Anal.Calcd for C 16 H 12 CdO 6 : C, 46.56; H, 2.93. Found: C, 46.53; H, 3.04.Synthesis of [ZnL] n (2). This complex was obtained following the same method as for 1 by replacing Cd(NO 3 ) 2 3 4H 2 O with Zn(NO 3 ) 2 3 6H 2 O. Colorless block crystals of 2 were obtained. Yield, 70.1% (0.0256 g) based on ligand. IR (cm -1 ): 2926(w), 1604(s), 1567(vs), 1515(s), 1455(m), 1403(vs), 1365(s), 1232(s), 1015(m), 860(m), 790(m), 673(w). Anal. Calcd for C 16 H 12 O 6 Zn: C, 52.55; H, 3.31. Found: C, 52.38; H, 3.25. | [] | [] | ["[CdL]n", "[ZnL]n", "C 16 H 12 CdO 6", "C 16 H 12 O 6 Zn"] | ["Cd(NO 3 ) 2 3 4H 2 O--0.0617 g, 0.2 mmol", "Zn(NO 3 ) 2 3 6H 2 O--N/A"] | [] | ["H 2 L--0.0605 g, 0.2 mmol"] | ["120 \nC"] | ["2 days"] | ["DMF--2 mL", "H 2 O--0.1 mL"]
j.ica.2011.12.007 | to the ﬁltrate and stirred for 3 h. in dark at room temperature. The resulting mixture was ﬁltered through celite. The solvent was removed to get (7) as solid mass, again recrystalized from acetonitrile/diethyl ether, yield was 0.11 g, 0.14 mmol, 73%.1 H NMR (400 MHz, CD 3 CN): d = 8.55 (d, J = 5.5 Hz, H, pyridine-H), 7.95 (t, H, Ar-H), 7.83 (d, J = 8.0 Hz, H, Ar-H), 7.75 (d, J = 8.1 Hz, H, Ar-H), 7.66 (d, J = 8.7 Hz, H, pyridine-H), 7.52 (t, J = 7.7 Hz, H, pyridineH), 7.51 (t, J = 7.5 Hz, H, pyridine-H), 5.86 (s, 4H, NCH 2 -pyridine), 4.08 (s, 3H, NCH 3 ) ppm.13 C NMR (400 MHz, CD 3 CN): d = 188.17, 153.87, 150.91, 139.11, 134.87, 133.26, 126.85, 124.63, 111.81, 54.44, 35.29 ppm. Anal. Calc. for AgC 28 H 26 N 6 PF 6 : C, 42.63; H, 3.29; N, 10.65. Found: C, 42.01; H, 3.01; N, 10.29%. | [] | [] | ["AgC 28 H 26 N 6 PF 6"] | [] | [] | [] | ["room temperature"] | ["3 h"] | ["acetonitrile--recrystalized", "diethyl ether--recrystalized"]
s11243-012-9581-8 | Synthesis of [Co(C 4 H 4 O 4 )] n (1) CoSO 4 .7H 2 O (0.28 g, 1 mmol), H 2 Suc (0.06 g, 0.5 mmol), and ZnSO 4 .7H 2 O (0.29 g, 1 mmol) were added to a mixture of 2-propanol (5 mL), distilled water (5 mL), and DMF (0.5 mL) in a 23-mL Teﬂon-lined hydrothermal bomb. The bomb was sealed and heated at 140 C for 48 h, and then, cooled slowly to room temperature. Violet platelike crystals of 1 were collected and washed with a small amount of ethanol and water with a yield of 29%.Mr = 174.94 g mol -1 . Anal. Calc. for C 4 H 4 CoO 4 : C, 27.4; H, 2.3%. Found C, 27.7; H, 2.2; IR (KBr disc, cm -1 ): 3436w, 2973vw, 2925vw, 1536vs, 1459w, 1445vs, 1393vs, 1,308m, 1,247m, 1202vw, 1066vw, 953vw, 901m, 805m, 714 s, 589m, 497w. | [] | [] | ["[Co(C 4 H 4 O 4 )] n", "C 4 H 4 CoO 4"] | ["CoSO 4 .7H 2 O--0.28 g, 1 mmol"] | ["ZnSO 4 .7H 2 O--0.29 g, 1 mmol"] | ["H 2 Suc--0.06 g, 0.5 mmol"] | ["140 \nC"] | ["48 h"] | ["2-propanol--5 mL", "distilled water--5 mL", "DMF--0.5 mL"]
ic0604462 | Synthesis of [H 2 N(CH 2 CH 2 ) 2 NH 2 ][V 4 O 2 F 4 (H 2 O) 2 {O 3 P(CH 2 ) 3 PO 3 } 2 ] (1). A mixture of NH 4 VO 3 (0.219 g, 1.872 mmol), 1,3propylenediphosphonic acid (0.192 g, 0.941 mmol), H 2 O (10.00 g, 556 mmol), piperazine (0.178 g, 1.433 mmol), and HF (0.350 mL, 10.14 mmol) in the mole ratio of 1.99:1.00:591:1.52:10.8 was stirred briefly before heating to 200 °C for 48 h. Initial and final pH values of 2.5 and 3.0, respectively, were recorded. Dark green crystals of 1 suitable for X-ray diffraction were isolated in 55% yield. IR (KBr pellet, cm -1 ): 3410(b), 2931(w), 1617(m), 1508(w), 1466(w), 1401(w), 1257(m), 1068(m), 1025(s), 774(m), 724(m), 613(m). | [] | [] | ["[H 2 N(CH 2 CH 2 ) 2 NH 2 ][V 4 O 2 F 4 (H 2 O) 2 {O 3 P(CH 2 ) 3 PO 3 } 2 ]", "Not Available"] | ["NH 4 VO 3--0.219 g, 1.872 mmol"] | [] | ["1,3propylenediphosphonic acid--0.192 g, 0.941 mmol", "piperazine--0.178 g, 1.433 mmol"] | ["200 \nC"] | ["48 h"] | ["H 2 O--10.00 g, 556 mmol", "HF--0.350 mL, 10.14 mmol"]
c4ta01900h | Anal. calcd for C 36.8 H 44.3 N 4.7 Ni 2 O 13.7 : C, 49.72; H, 5.02; N, 7.40%; found: C, 49.92; H, 5.35; N, 7.49%. IR spectrum (cm 1 ): 3365m, 1616s, 1565s, 1507m, 1440s, 1421s, 1373s, 1297m, 1219m, 1073w, 1024w, 915w, 835m, 783m, 716m, 678w, 647m, 523m, 440m. | [] | [] | ["Ni-based MOF"] | [] | [] | [] | [] | [] | []
zaac.200800326 | Synthesis of complexes [Mn(HAm4DH) 2 ]·(ClO 4 ) 2 (1): A solution of Mn(ClO 4 ) 2 ·6H 2 O (0.18 g, 0.5 mmol) in ethanol (10 mL) was slowly added to a stirred solution of HAm4DH (0.2 g, 1 mmol) in ethanol (10 mL). The clear yellow solution was heated under reflux for 2 h and allowed to cool. After several days the yellow precipitate was filtered off and washed with Et 2 O.Yield: 84%. C 14 H 18 Cl 2 MnN 10 O 8 S 2 (644.33): calcd. C 26.1, H 2.8, N 21.7, S 10.0; found C 26.2, H 3.0, N 21.7, S 10.3 %. Selected IR data IR (ν max /cm ⫺1 ): 3467⫺3299 ν(NH), 1617⫺1567 ν(C⫽N ⫹ C⫽C), 1089 ν(ClO 4 ), 1012 ν(NN), 794 ν(CS), 307⫺336 ν(Mn⫺N), 264 (Mn⫺S). ESI MS, [m/z, assignment]: 248.98 [Mn(Am4DH)] ⫹ , 444.04 [Mn(HAm4DH)(Am4DH)] ⫹ , 692.03 [Mn 2 (Am4DH) 3 ] ⫹ .EPR (X-band, solid sample): g iso ⫽ 2.175, μ eff ⫽ 5.74 MB. Conductance (Λm/S cm 2 mol ⫺1 ) in DMF: 129. | [] | ["several days"] | ["[Mn(HAm4DH) 2 ]·(ClO 4 ) 2", "C 14 H 18 Cl 2 MnN 10 O 8 S 2"] | ["Mn(ClO 4 ) 2 ·6H 2 O--0.18 g, 0.5 mmol"] | [] | ["HAm4DH--0.2 g, 1 mmol"] | ["reflux"] | ["2 h"] | ["ethanol--10 mL"]
ejic.201301054 | Sublimation temperature: 100 °C, 10 –3 mbar.Sn[N(SiMe 3 ) 2 ] 2 (5): HMDS (28.26 mL, 136.52 mmol) was cooled to –196 °C and nBuLi (1.6 m in heptane, 85.33 mL, 136.52 mmol) was added. The mixture was stirred for 30 min while thawing and a solution of tin(II) chloride (12.94 g, 68.26 mmol) in THF (10 mL) was added. After another 2 h of stirring, the solvent was removed under reduced pressure. The crude product was purified at 75 °C by distillation in vacuo (2⫻ 10 –2 mbar). The product was obtained as a red oil, yield 24.36 g (55.43 mmol, 81%). Molar mass: 439.48 gmol –1 .1 H NMR (C 6 D 6 ): δ = 0.27 (s) ppm.13 C NMR (C 6 D 6 ): δ = 5.9 ppm.119 Sn NMR (C 6 D 6 ): δ = –604 ppm. | [] | [] | ["Sn[N(SiMe 3 ) 2 ] 2", "Molar mass: 439.48 gmol –1"] | ["nBuLi (1.6 m in heptane)--85.33 mL, 136.52 mmol", "tin(II) chloride--12.94 g, 68.26 mmol"] | [] | ["HMDS--28.26 mL, 136.52 mmol"] | ["75 \nC"] | ["2 h"] | ["THF--10 mL"]
ract-2015-2484 | Th(BDC) 2 (1). A mixture of Th(NO 3 ) 4 ·6H 2 O (0.50 M, 0.1 mmol), H 2 BDC (33.4 mg, 0.20 mmol), 1, 10-Phenanthroline (40mg, 0.2mmol), ultrapure water (5mL), was placed in a 15mL tightly closed Parr autoclave. The solution pH was adjusted to 1.5 using 10% hydrochloric acid. Then the autoclave was sealed and heated at 180°C in an oven for 3days. Subsequently, autoclave was cooled at an average rate of 3°C/h to ambient temperature. Colorless needle-like crystals of 1 appeared combining with yellow amorphous precipitates, then filtered off, washed with ultrapure water, and dried at room temperature for further characterization. The yield was 16 mg (28.6% based on thorium).Th(OH)(BCPBA) (2). A mixture of Th(NO 3 ) 4 ·6H 2 O (0.50 M, 0.1 mmol), H 3 BCPBA (40 mg, 0.10 mmol), 1,10-Phenanthroline (40mg, 0.2mmol), ultrapure water (5mL), was loaded in a 15mL tightly closed Parr autoclave. The solution pH was adjusted to 1.0with 10% hydrochloric acid. The remaining procedure is similar to 1. The yield was 9mg (14.1% based on thorium). | [] | [] | ["Th(BDC) 2", "Th(OH)(BCPBA)"] | ["Th(NO 3 ) 4 ·6H 2 O--0.50 M, 0.1 mmol"] | ["1,10-Phenanthroline--40 mg, 0.2 mmol"] | ["H 2 BDC--33.4 mg, 0.20 mmol", "H 3 BCPBA--40 mg, 0.10 mmol"] | ["180°C"] | ["3 days"] | ["ultrapure water--5 mL"]
s10904-015-0230-5 | The photoluminescence (PL) spectra were measured with an Edinburgh FLS 920 ﬂuorescence spectrophotometer.2.2 Synthesis of {[Cd(AMPPA) 2 (H 2 O) 2 ](NO 3 ) 2 H 2 O} n (1) A mixture of AMPPA (54.4 mg, 0.2 mmol) and Cd(NO 3 ) 24H 2 O (30.8 mg, 0.1 mmol) was dissolved in 8 mL of water/ ethanol (1/1) mixed solution at room temperature, heated at 120 °C for 2 days and then cooled to ambient temperature.The yellow rectangular block crystals of 1 were obtained.Yield (based on Cd): 0.031 g (36.7 %). Elemental analysis (%) calcd for C 32 H 34 N 12 O 9 Cd (844.4): C 45.59, H 4.06, N 19.94 %; found: C 45.50, H 4.01, N 19.92 %. IR (KBr, cm -1 ): 3431(m), 1563(s), 1462(s), 1334(m), 972(w), 802(w). | [] | [] | ["{[Cd(AMPPA) 2 (H 2 O) 2 ](NO 3 ) 2 H 2 O} n", "C 32 H 34 N 12 O 9 Cd"] | ["Cd(NO 3 ) 24H 2 O--30.8 mg, 0.1 mmol"] | [] | ["AMPPA--54.4 mg, 0.2 mmol"] | ["120 \b0C"] | ["2 days"] | ["water/ethanol--8 mL"]
j.inoche.2009.08.003 | After 10 days dark blue crystals of 1 suitable for crystallographic study were obtained. Yield: 23%. Anal. Calc. for C 4 H 10 N 10 Cu (261.74): C, 18.36; H, 3.85; N, 53.51. Found: C, 18.07; H, 3.40; N, 54.05. IR (cm 1 ): 3317 (s), 3301 (s), 3270 (m), 3216 (s), 3136 (s), 2981 (w), 2948 (vs), 2889 (s), 1578 (vs), 1454 (s), 1435 (s), 1396 (m), 1373 (w), 1309 (s), 1273 (m), 1210 (m), 1193 (m), 1164 (m), 1137 (m), 1107 (s), 1041 (vs), 983 (s), 872 (s), 691 (vs), 528 (m), 463 (m). | [] | [] | ["C 4 H 10 N 10 Cu"] | [] | [] | [] | [] | ["10 days"] | []
zaac.200900110 | {[Ho 2 (HCAM) 3 (H 2 O) 4 ]·2H 2 O} n (6). The procedure was the same as that applied for 5 except that Gd(NO 3 ) 3 ·5H 2 O was replaced by Ho(NO 3 ) 3 ·5H 2 O (0.2 mmol, 0.0882 g). Dark brown-colored crystals of 6 were obtained. (Yield: 58 % based on holmium). Anal. Found: C 25.58; H 2.25; N 4.46 %. Calcd: C 25.71; H 2.16; N 4.28 %. IR (KBr): ν ˜ = 3138 bm, 1593 vs, 1439 s, 1340 s, 1242 m, 1120 m, 1030 s, 894 w, 810 m, 731 m, 516 w, 446 w cm –1 . | [] | [] | ["{[Ho 2 (HCAM) 3 (H 2 O) 4 ]·2H 2 O} n"] | ["Ho(NO 3 ) 3 \n5H 2 O--0.2 mmol, 0.0882 g"] | [] | [] | [] | [] | []
acs.inorgchem.5b02627 | Found: C, 44.91; H, 5.06; N, 12.18%. MS (ESI + , %BPI): m/z 654.20 (100) ([C 26 H 36 GdN 6 O 4 ] + ). HS-MS (ESI − ): m/z 654.2045; calcd. for [C 26 H 36 GdN 6 O 4 ] + 654.2034. IR (ATR): 1614 (CO), 1568 cm −1 (CN)py. | [] | [] | ["C 26 H 36 GdN 6 O 4"] | [] | [] | [] | [] | [] | []
asia.200900751 | 1008 (w), 884 (w), 816 (s), 771 (w), 752 (w), 710 (m), 678 (w), 658 (w), 633 (m), 575 (w), 479 (w), 413 cm 1 (w); elemental analysis calcd (%) for C 22 H 26 ZnN 2 O 6 : C 55.07, H 5.46, N 5.84; found: C 55.15, H 5.24, N 5.98.{[ZnACHTUNGTRENNUNG(ADC)ACHTUNGTRENNUNG(bpa)] 2 ·5H 2 O} n (4): The same synthetic method as that for 1 was used except that phen was replaced by bpa (0.10 mmol, 18.4 mg). | [] | [] | ["{[Zn(ADC)(bpa)] 2 ·5H 2 O} n", "C 22 H 26 ZnN 2 O 6"] | [] | ["bpa--0.10 mmol, 18.4 mg"] | [] | [] | [] | []
j.ica.2013.01.005 | The vial was sealed as tightly as possible by hand and heated at 80 °C in an oil bath for 48 h. It was then withdrawn from the oven and allowed to air cool to 25 °C. Orange blocks of 2 (42 mg, 48% yield based on Co) were isolated after washing with distilled water and acetone, and drying in air. Anal. Calc. for C 25 H 32 CoN 4 O 11 2:C, 48.16; H, 5.17; N, 8.99. Found: C, 48.12; H, 5.17; N, 8.86%. IR (cm 1 ): 3300 (w, br), 2923 (w), 1650 (m), 1603 (m), 1530 (s), 1465 (w), 1433 (m), 1397 (s), 1290 (m), 1260 (m), 1210 (w), 1156 (m), 1053 (w), 1007 (s), 869 (w), 842 (m), 797 (w), 741 (m), 700 (s), 673 (s). | ["25 \nC"] | [] | ["C 25 H 32 CoN 4 O 11 2"] | [] | [] | [] | ["80 \nC"] | ["48 h"] | []
cg060572g | Synthesis of Cd 2 L(bpy)(H 2 O) 3 ‚H 2 O (1). 1 was synthesized hydrothermally in a 23 mL Teflon-lined autoclave by heating a mixture of 0.1 mmol of 2,3,2′,3′-tdpda, 0.2 mmol of Cd(NO 3 ) 2 ‚6H 2 O, 0.2 mmol of 4,4-bipyridine, and one drop of Et 3 N in 10 mL of water at 120 °C for 3 days. Colorless block single crystals were collected in 76% yield based on cadmium. Anal. Found (Calcd) for C 26 H 22 Cd 2 N 2 O 12 S: C, 38.51 (38.49); H, 2.75 (2.73); N, 3.40 (3.45); Cd, 27.78 (27.71). IR (KBr, cm -1 ): 3421(s, br), 1568(vs), 1456(m), 1380(vs), 1220(m), 1069(w), 1007(w), 808(m), 773(m), 729(m), 631(m), 454(w).* To whom correspondence should be addressed. E-mail: mengqj@nju.edu.cn.Chart 1. 2,3,2′,3′-tdpa (H 4 L) and 2,3,3′,4′-tdpa (H 4 L′) CRYSTAL GROWTH & DESIGN 2007 VOL. 7, NO. 7 1277-1283 10.1021/cg060572g CCC: $37.00 © 2007 American Chemical Society Published on Web 05/26/2007 | [] | [] | ["Cd 2 L(bpy)(H 2 O) 3 ‚H 2 O", "C 26 H 22 Cd 2 N 2 O 12 S"] | ["Cd(NO 3 ) 2 ‚6H 2 O--0.2 mmol"] | ["Et 3 N--one drop"] | ["2,3,2′,3′-tdpda--0.1 mmol", "4,4-bipyridine--0.2 mmol"] | ["120 °C"] | ["3 days"] | ["water--10 mL"]
s10904-012-9735-3 | 2.2 Preparation of [Cu 2 (THFTCA)(phen)(H 2 O) 2  CH 3 CH 2 OH3H 2 O] n (1) A 12 mL alcohol solution of phen (300 mg, 1.5 mmol) was added into a 25 mL aqua solution of H 4 THFTCA (390 mg, 1.5 mmol) and NaOH (246 mg, 6 mmol), and stirred for several minutes to mix them enough. To this mixed solution, another 15 mL aqueous solution of Cu(NO 3 ) 2 3H 2 O (726 mg, 3 mmol) was slowly added, and a mount of blue precipitate was present gradually. The mixture was further stirred for about an hour after it has been heated to 80 °C several minutes. Then the blue crystalline products (ca. | [] | ["about an hour"] | ["[Cu 2 (THFTCA)(phen)(H 2 O) 2  CH 3 CH 2 OH3H 2 O] n"] | ["Cu(NO 3 ) 2 3H 2 O--726 mg, 3 mmol"] | ["NaOH--246 mg, 6 mmol"] | ["phen--300 mg, 1.5 mmol", "H 4 THFTCA--390 mg, 1.5 mmol"] | ["80 °C"] | [] | ["alcohol solution--12 mL", "aqueous solution--25 mL", "aqueous solution--15 mL"]
ejic.201000364 | Compound 1 (773.02): calcd. C 44.92, H 5.91, N 5.24; found C 45.25, H 5.48, N 5.07.Synthesis of 2: A mixture of Cu(NO 3 ) 2 ·3H 2 O (20 mg, 0.08 mmol), H 3 TMBTC (10 mg, 0.05 mmol), and 2,2⬘-bpy (10 mg, 0.06 mmol) was suspended in H 2 O (10 mL) and heated in a Teflon ® -lined steel bomb at 180 °C for 200 min. The green crystals of 2 (19 mg) were collected, washed with water, and dried in the air (yield 47%). | [] | [] | [] | ["Cu(NO 3 ) 2 \n3H 2 O--20 mg, 0.08 mmol"] | [] | ["H 3 TMBTC--10 mg, 0.05 mmol", "2,2⬘-bpy--10 mg, 0.06 mmol"] | ["180 \n°C"] | ["200 min"] | ["H 2 O--10 mL"]
zaac.201200268 | Synthesis of Compound 1C: Cd(NCS) 2 (228.6 mg, 1.00 mmol) and 3-acetylpyridine (27.3 mg, 0.25 mmol) were stirred in water (1.5 mL) for 3 d. Yield: 87.6 %. Single crystals suitable for single crystal X-ray diffraction were prepared by the same method but without stirring.After 3 d, colorless well-shaped single crystals were obtained.C 9 H 7 N 3 OS 2 Cd (349.71): calcd. C 30.91, H 2.02, N 12.02, S 18.34; found C 30.62, H 1.67, N 11.74, S 18.10%. | [] | [] | ["Cd(NCS) 2 ", "C 9 H 7 N 3 OS 2 Cd"] | ["Cd(NCS) 2--228.6 mg, 1.00 mmol"] | [] | ["3-acetylpyridine--27.3 mg, 0.25 mmol"] | [] | ["3 d"] | ["water--1.5 mL"]
cpb.c18-00158 | General Procedure for Synthesis of Metal Complexes (2d–h) A mixture of 1a (229 mg, 1 mmol), metal salts (3 mmol) in THF (5 mL) was stirred at room temperature. Reaction time was described in Table 1. The reaction mixture was ﬁltered through a Celite and ﬁltrate was concentrated under vacuum. The resulting product was recrystallized several times from CHCl 3 and hexane. Or chromatography (hexane/ AcOEt) on silica gel gave the pure product.Bis((Z)-1-(benzo[d]oxazol-2-yl)-3,3,3-triﬂuoroprop-1-en-2ate)magnesium(II)· 2(MeCN) (2d) Puriﬁed by chromatography on silica gel. Colorless solid, 88% yield. mp 274–275°C. IR (KBr) 3173, 1603, 1552, 1429, 1317, 1232, 1188, 1127, 874, 778, 751 cm −1 ; 1 H-NMR (500 MHz, DMSO-d 6 ) δ: 5.73 (s, 1H, CH), 7.20–7.24 (m, 2H, ArH), 7.53–7.55 (m, 1H, ArH), 7.87 (br s, 1H, ArH); 13 C-NMR (125 MHz, DMSO-d 6 ) δ: 79.1, 110.2, 118.3, 120.6 (q, 1 J C-F =284.4 Hz, CF), 124.0, 124.6, 140.4, 148.2, 163.9 (q, 2 J C-F =31.5 Hz, CO), 166.9; LR-MS (EI + ): m/z=480 (M + , 100); HR-MS (EI) Calcd for C 20 H 10 F 6 MgN 2 O 4 (M + ): 480.0395. Found: 480.0389.Bis((Z)-1-(benzo[d]oxazol-2-yl)-3,3,3-triﬂuoroprop-1-en-2ate)nickel(II)·2H 2 O (2e) Puriﬁed by chromatography on silica gel. Dark green solid, 82% yield. mp 172–173°C. IR (KBr) 3399, 1595, 1560, 1458, 1429, 1318, 1231, 1186, 1129, 876, 775, 749 cm −1 . The compound exhibit ferromagnetism and unmeasurable by 1 H-NMR and 13 C-NMR. LR-MS (EI + ): m/z=514 (M + , 88.9), 160 (100); HR-MS (EI) Calcd for C 20 H 10 F 6 N 2 NiO 4 (M + ): 513.9898. Found: 513.9870. | [] | [] | ["Bis((Z)-1-(benzo[d]oxazol-2-yl)-3,3,3-trifluoroprop-1-en-2ate)magnesium(II)· 2(MeCN) (2d)", "Bis((Z)-1-(benzo[d]oxazol-2-yl)-3,3,3-trifluoroprop-1-en-2ate)nickel(II)·2H 2 O (2e)"] | ["magnesium(II)--3 mmol", "nickel(II)--3 mmol"] | [] | ["1a--229 mg, 1 mmol"] | ["room temperature"] | ["described in Table 1"] | ["THF--5 mL", "water--12.5 mL", "ethanol--12.5 mL"]
c3dt50605c | Yield, 23.7 g (85%). Anal. Calcd for C 14 H 16 F 9 O 8 Ce (623.39): C, 26.95; H, 2.56%. Found: C, 25.4; H, 2.21. FT-IR (Nujol, cm −1 ): 1713s, 1666s (ν as CO 2 ), 1533m, 1462s, 1376s, 1223s, 1203s, 1148s (νC–F, νC–O), 1028m, 920w, 875w, 840m, 798m, 720s, 675m, 606m, 521m, 438m.The complexes 3–5 were prepared by re-crystallizing 2 from a suitable solvent mixture. For these complexes, therefore, only the reactants and their quantity (in brackets) are shown below: Ce(TFA) 3 (DMF) 2 (3). 2 (0.59 g, 0.84 mmol), DMF (2 mL).Crystallized from 1 : 3 mixture of DMF–toluene. Yield, 0.5 g (94%). Anal. Calcd for C 12 H 14 CeF 9 N 2 O 8 (625.35): C, 23.02; H, 2.24; N, 4.48%. Found: C, 22.80; H, 2.20; N, 4.45. FT-IR (Nujol, cm −1 ): 1676s (ν as CO 2 ), 1467s, 1376s, 1320m, 1201s, 1135s (νC–F, νC–O), 1016m, 960s, 905m, 835m, 799m, 717s, 679m, 602m, 520m, 450m, 417s.Ce(TFA) 3 (DMSO) 2 (4). 2 (1.40 g, 2.01 mmol), DMSO (2 mL).Crystallized from 1 : 4 mixture of DMSO–toluene. Yield, 1.2 g (91%). Anal. Calcd for C 10 H 12 CeF 9 O 8 S 2 (653.43): C, 18.36; H, 1.83%. Found: C, 18.38; H, 1.85. FT-IR (Nujol, cm −1 ): 1683s (ν as CO 2 ), 1461s, 1376s, 1208s, 1137s (νC–F, νC–O), 1010m, 963s, 879w, 836m, 793m, 721s, 680m, 602m, 521m, 451m, 405m. | [] | [] | ["Ce(TFA)3(DMF)2", "Ce(TFA)3(DMSO)2"] | ["Ce(TFA)3--2 (0.59 g, 0.84 mmol)", "Ce(TFA)3--4 (1.40 g, 2.01 mmol)"] | [] | [] | [] | [] | ["DMF--2 mL", "DMSO--2 mL"]
s1600536810012997 | Copper(II) tetrafluoroborate hexahydrate (0.065 g, 0.19 mmol) in water (5 ml) was added to 5 ml of hot methanol solution of the ligand (0.100 g, 0.37 mmol) and thisphenylphosphine oxide (0.052 g, 0.19 mmol). After several days green crystals of the title compound suitable for X-ray analysis were isolated. Found: C 49.06, H 4.43, N 8.22; C 56 H 62 B 2 CuF 8 N 8 O 4 P 2 Se 2 requires: C 49.16, H 4.57, N 8.19. | [] | ["several days"] | ["C 56 H 62 B 2 CuF 8 N 8 O 4 P 2 Se 2"] | ["Copper(II) tetrafluoroborate hexahydrate--0.065 g, 0.19 mmol"] | [] | ["ligand--0.100 g, 0.37 mmol", "phenylphosphine oxide--0.052 g, 0.19 mmol"] | [] | [] | ["water--5 ml", "hot methanol solution--5 ml"]
j.ica.2011.12.032 | 1 H NMR (DMSO, d): 10.54 (s, 2H, NH); 8.77 (d, 4H, H-py); 7.87 (d, 4H, H-Py); 7.78 (s, 4H, H-Ar) ppm.2.2. Synthesis of [Ag( l -bpfb)(NO 3 )] n (1) The N,N 0 -bis(4-pyridylformamide)-1,4-benzene (bpfb) (0.159 g, 0.50 mmol) was dissolved in DMF (5 mL) and this solution poured into a test tube. An equal amount (1:1) mixture of DMF and acetonitrile (5 mL) was layered on top of bpfb solution; then a solution of AgNO 3 (0.085 g, 0.5 mmol) in acetonitrile (5 mL) carefully added on top of the mesosphere layer without its disturbing. The gray single crystals were obtained after a month in mesosphere layer, d.p.>300 °C.IR (cm 1 ) selected bands: 3340(s), 3025(s), 1656(s), 1555(w), 1513(br), 1415(w), 1340(w), 1310(s), 840(w), 661(w), 522(w). | [] | ["a month"] | ["[Ag( l -bpfb)(NO 3 )] n", "1"] | ["AgNO 3--0.085 g, 0.5 mmol"] | [] | ["N,N 0 -bis(4-pyridylformamide)-1,4-benzene (bpfb)--0.159 g, 0.50 mmol"] | [] | [] | ["DMF--5 mL", "acetonitrile--5 mL"]
scipharm84040705 | Synthesis of sodium-3-benzylaminocarbonyl-1-methyl-2,2-dioxo-1H-2 λ 6 ,1-benzothiazin-4-olate solvates 2 and 3. | [] | [] | ["sodium-3-benzylaminocarbonyl-1-methyl-2,2-dioxo-1H-2 λ 6 ,1-benzothiazin-4-olate solvates 2", "sodium-3-benzylaminocarbonyl-1-methyl-2,2-dioxo-1H-2 λ 6 ,1-benzothiazin-4-olate solvates 3"] | [] | [] | [] | [] | [] | []
c0ce00098a | [Cd 3 (L 4 ) 2 (phen) 2 (H 2 O) 2 ] n $(H 2 O) 3n (7) By employing the above-described procedure of 1 with H 3 L 4 (0.0302 g, 0.1 mmol) instead of H 3 L 1 (0.0302 g, 0.1 mmol) as starting material, colourless blocked crystals suitable for X-ray diffraction analysis were obtained after the reactor was cooled to room temperature with the yield of 0.0454 g, 58% (based on L 4 ligand). Anal. calcd for C 66 H 47 Cd 3 N 6 O 19 : C 50.64, H 3.03, N 5.37. Found: C 50.61, H 3.09, N 5.33. IR/cm 1 (KBr): 3071 (m), 1589 (s), 1559 (s), 1384 (s), 1236 (s), 858 (m), 763 (m).Physical measurements Elemental analyses were carried out with an Elementary Vario El. The infrared spectroscopy on KBr pellets was performed on a Magna-IR 750 spectrophotometer in the region of 4000– 400 cm 1 . TGA was performed on a Perkin-Elmer TG-7 analyzer heated from 30–600  C under nitrogen. The ﬂuorescence spectra were measured on a multifrequency phase and modulation ﬂuorometer. | [] | [] | ["[Cd 3 (L 4 ) 2 (phen) 2 (H 2 O) 2 ] n $(H 2 O) 3n"] | [] | [] | ["H 3 L 4--0.0302 g, 0.1 mmol"] | [] | [] | []
chem.201204275 | [10a] TBAPF 6 was triply recrystallized from CH 2 Cl 2 and hexanes. {CuACHTUNGTRENNUNG(mes)} n was synthesized by following a literature procedure.[38] All other reagents were obtained from commercial sour ces and used without any further purification. | [] | [] | [] | [] | [] | [] | [] | [] | []
j.poly.2005.08.042 | Elemental analyses were carried out on an Elementar Vario EL III analyzer. Fluorescence spectroscopy was performed on an Edinburgh Analytical instrument FLS920.2.2. Syntheses 2.2.1. [Cd(phen)(hpht)] n (1) H 2 hpht (0.055 g, 0.3 mmol), phen (0.060 g, 0.3 mmol), and Cd(CH 3 COO) 2 Æ 2H 2 O (0.12 g, 0.45 mmol) were put in a mixed solution of 8 mL distilled H 2 O and 2 mL ethanol, and the pH was adjusted to about 5.6 by diluent HCl aqueous solution. Then, the mixture was sealed in 25 mL Teﬂon-lined reactor and heated to 160 C for 3 days, and then slowly cooled to room temperature. Colorless prism crystals of 1 were collected an d washed with distilled water (yield: 67%). Complex 1 was also obtained by using Cd(NO 3 ) 2 Æ 4H 2 O (pH 4.7, 58% yield), CdCl 2 (pH 5.6, 43% yield), or CdSO 4 (pH 5.4, 47% yield). Anal. Calc. | [] | [] | ["[Cd(phen)(hpht)]n", "Cd(CH3COO)2Æ2H2O"] | ["Cd(CH3COO)2Æ2H2O--0.12 g, 0.45 mmol"] | [] | ["H2 hpht--0.055 g, 0.3 mmol", "phen--0.060 g, 0.3 mmol"] | ["160 \nC"] | ["3 days"] | ["distilled H2O--8 mL", "ethanol--2 mL"]
j.jssc.2011.06.039 | 2.2. [H 3 O] 2 {(UO 2 ) 6 [C 6 H 4 (PO 3 )(PO 2 OH)] 2 [C 6 H 4 (PO 2 OH) 2 ] 2 [C 6 H 4 (PO 3 ) 2 ]}(H 2 O) 2 (Ubbp-1) UO 3 (57.3 mg, 0.2 mmol), 1,4-benzenebisphosphonic acid (47.6 mg, 0.2 mmol), 1.0 mL of water, and a very small quantities of HF were loaded into a 23 mL autoclave. The autoclave was sealed and heated to 200 1C in a box furnace for 3 days and was then cooled at an average rate of 5 1C/h to 25 1C. The resulting yellow product was washed with distilled water and methanol and allowed to air dry at room temperature. Yellow tablets of Ubbp-1 as a pure phase suitable for X-ray diffraction studies were formed. | ["room temperature"] | [] | ["[H 3 O] 2 {(UO 2 ) 6 [C 6 H 4 (PO 3 )(PO 2 OH)] 2 [C 6 H 4 (PO 2 OH) 2 ] 2 [C 6 H 4 (PO 3 ) 2 ]}(H 2 O) 2", "Ubbp-1"] | ["UO 3--57.3 mg, 0.2 mmol"] | ["HF--very small quantities"] | ["1,4-benzenebisphosphonic acid--47.6 mg, 0.2 mmol"] | ["200 \t1C"] | ["3 days"] | ["water--1.0 mL"]
00958972.2015.1100300 | 2.2.4. Synthesis of [Zn(Hmand) 2 (2,4′-bipy)(H 2 O)]·2H 2 O(4). Zn(ClO 4 ) 2 ·6H 2 O (0.0372 g, 0.1 mmol), H 2 mand (0.0304 g, 0.2 mmol), and 2,4′-bipy (0.0312 g, 0.2 mmol) were mixed in a solution containing H 2 O (6 mL) and ethanol (6 mL). The mixture was placed in a 23mL Teﬂon-lined stainless reactor after adjusting to pH = 4.5 with the addition of a dilute aqueous 1 mol/L NaOH solution, which was then heated to 120 °C for six days. Afterward, the reaction mixture was allowed to cool to room temperature and ﬁltered. The ﬁltrate was left to stand at room temperature for about one week to deposit colorless block-shaped crystals of 4. Yield: ~58% (based on Zn). Anal. Calcd for C 26 H 28 N 2 O 9 Zn (%). C, 54.04; H, 4.81; N, 4 .81. Found: C, 54.03; H, 4.88; N, 4.84. IR (KBr, cm −1 ) ν: 3312(b), 1585(s), 1499 (w), 1466(m), 1435(s), 1389(s), 1331(w), 1279(m), 1223(w), 1180(w), 1163(w), 1084(w), 1065(m), 1040(m), 1003(w), 991(w), 951(w), 870(w), 777(m), 700(m), 657(w), 570(w), 497(w), 455(w). | [] | ["about one week"] | ["[Zn(Hmand) 2 (2,4′-bipy)(H 2 O)]·2H 2 O", "C 26 H 28 N 2 O 9 Zn"] | ["Zn(ClO 4 ) 2 \n6H 2 O--0.0372 g, 0.1 mmol"] | [] | ["H 2 mand--0.0304 g, 0.2 mmol", "2,4′-bipy--0.0312 g, 0.2 mmol"] | ["120 °C"] | ["six days"] | ["H 2 O--6 mL", "ethanol--6 mL"]
c1ce06328f | Anal. Calcd for Cu 2 C 10 H 10 N 6 O 6 : C, 27.46; H, 2.30; N, 19.22.Found: C, 27.85; H, 3.17; N, 21.77%. IR (KBr, cm 1 ): 1636(w), 1601(m), 1577(s), 1559(m, C 2 H 4 ), 1542(w), 1522(m), 1443(m), 1385(s, NO 3 ), 1183(w), 1155(w), 1060(w), 845(w), 746(m), 692(w), 652(m).{[Cu 3 (bpm) 2 (C 2 H 4 ) 2 ](ClO 4 ) 3 } n (2). The precursor Cu(I)C 2 H 4 complex [Cu(C 2 H 4 ) n ]ClO 4 was prepared by the reductive reaction of Cu(ClO 4 ) 2 $6H 2 O (37.1 mg, 0.10 mmol) with Cu wire in Me 2 CO (5 ml) under C 2 H 4 .A5mlMe 2 CO solution of bpm (3.2 mg, 0.02 mmol) was added to the Cu( I)C 2 H 4 solution. The C 2 H 4 gas was then bubbled for 1 hour. The brown suspension was ﬁltered, and the ﬁltrates were sealed in 7 mmf glass tubes under C 2 H 4 . The reaction solution was allowed to stand at 10  C for 1 month, and red plate crystals of complex 2 were collected. After complex 2 was dried by ﬂowing C 2 H 4 gas, it was immediately subjected to elementary analysis and IR. Anal. Calcd for Cu 3 C 20 H 20 N 8 Cl 3 O 12 : C, 27.89; H, 2.34; N, 13.01. Found: C, 26.26; H, 2.50; N, 11.50%. IR (KBr, cm 1 ) 1598(s), 1568(s), 1548 (m, C 2 H 4 ), 1536(w), 1474(s), 1396(s), 1335(m, C 2 H 4 ), 1274(w), 1167(s), 1094–927(s, ClO 4 ), 858(s), 739(s), 684(w), 670(m), 622(s). | [] | [] | ["{[Cu 3 (bpm) 2 (C 2 H 4 ) 2 ](ClO 4 ) 3 } n", "Cu 3 C 20 H 20 N 8 Cl 3 O 12"] | ["Cu(ClO 4 ) 2 \n6H 2 O--37.1 mg, 0.10 mmol"] | ["C 2 H 4--1 hour"] | ["bpm--3.2 mg, 0.02 mmol"] | [] | ["1 month"] | ["Me 2 CO--5 ml"]
c2dt12259f | The crystals were washed with acetone and air dried. Yield: 0.23 g (83%). IR (selected bands; in cm −1 ): 454 w, 744 w, 827 w, 999 w, 1090 vs and 1451 vs. Anal. calcd for C 7 H 4 BrN 4 Tl: C, 19.6; H, 1.16; N, 13.07%; found; C, 19.12; H, 1.08; N, 12.93%. | [] | [] | ["C 7 H 4 BrN 4 Tl"] | [] | [] | [] | [] | [] | []
ic4018536 | 7g Typically, we obtained these ligands by three steps as shown in Scheme 1.5,10,15,20-Tetrakis(4-methoxycarbonylphenyl)porphyrin (TPPCOOMe). In a 5 00-mL three necked ﬂask, methyl pformylbenzoate (6.9 g, 0.042 mol) was dissolved in propionic acid (100 mL). Pyrrole was then added dropwise (3.0, 0.043 mol), and the solution was reﬂuxed for 12 h in darkness. After the reaction mixture was cooled to room temperature, purple crystals were collected by suction−ﬁltration. (1.9 g, 2.24 mmol, 21% yield). | [] | [] | ["TPPCOOMe"] | [] | [] | ["methyl pformylbenzoate--6.9 g, 0.042 mol", "Pyrrole--3.0, 0.043 mol"] | ["reflux"] | ["12 h"] | ["propionic acid--100 mL"]
00958972.2014.984702 | 2.2. Synthesis of [Zn(ox)(imb)] (1) A mixture of Zn(NO 3 ) 2 ·6H 2 O (0.1 mM), imb (0.1 mM), oxalic acid (0.1 mM), DMF (1 mL), and distilled water (8 mL) was sealed in a 25-mL Teﬂon-lined stainless steel container and heated at 120 °C for three days. After the mixture cooled to room temperature at a rate of 5 °C/h, colorless block crystals of 1 were obtained with a yield of 12.3 mg, 35% (based on Zn). Anal. Calcd for C 13 H 10 N 4 O 4 Zn (%): C, 44.40; H, 2.87; N, 15.94. Found: C, 44.02; H, 2.76; N, 16.28. IR (KBr, cm −1 ): 3132 (m), 1673 (s), 1606 (s), 1520 (s), 1495 (s), 1468 (s), 1450 (s), 1349 (s), 1283 (s), 1092 (s), 739 (s). | [] | [] | ["[Zn(ox)(imb)]", "C 13 H 10 N 4 O 4 Zn"] | ["Zn(NO 3 ) 2 \n6H 2 O--0.1 mM"] | [] | ["imb--0.1 mM", "oxalic acid--0.1 mM"] | ["120 °C"] | ["three days"] | ["DMF--1 mL", "distilled water--8 mL"]
zaac.200500205 | Preparation of [{PhS(CH 2 ) 4 SPh}Hg 2 X 4 ] n A mixture of 1 (137 mg, 0.5 mmol) and HgCl 2 (272 mg, 1 mmol) was refluxed in toluene for 15 min, then the solution was allowed to reach room temperature. After two days colorless crystals of 2a suitable for X-ray diffraction were formed and collected by filtration. (379 mg, 93 % yield). Mp. ⫽ 158 °C. Anal. Calc. for C 16 H 18 Cl 4 Hg 2 S 2 (817.4): C, 23,51; H, 2,22. Found: C, 23.87; H, 2.41 %. | [] | ["two days"] | ["[{PhS(CH 2 ) 4 SPh}Hg 2 X 4 ] n", "C 16 H 18 Cl 4 Hg 2 S 2"] | ["HgCl 2--272 mg, 1 mmol"] | [] | ["1--137 mg, 0.5 mmol"] | ["reflux, then room temperature"] | ["15 min"] | ["toluene--not specified"]
b820659g | [UO 2 (py) 5 ][I]·py (12·py). An NMR tube was charged with [UO 2 I 2 (THF) 3 ] (10.0 mg, 0.013 mmol) and TlC 5 H 5 (3.6 mg, 0.013 mmol) in pyridine-d 5 (0.5 mL). The mixture was stirred in an ultrasound bath for 24 h at room temperature, affording a dark brown solution and a yellow precipitate of TlI. The NMR spectrum showed the presence of free C 5 H 6-n D n . After ﬁltration, slow diffusion of pentane (3 mL) into the solution led to the formationofdark-redcrystalsof12·py. IR (pyridine) n/cm -1 : 816 m [n asym (U = O)]. | [] | [] | ["[UO 2 (py) 5 ][I]·py", "12·py"] | ["[UO 2 I 2 (THF) 3 ]--10.0 mg, 0.013 mmol", "TlC 5 H 5--3.6 mg, 0.013 mmol"] | [] | ["pyridine-d 5--0.5 mL"] | ["room temperature"] | ["24 h"] | ["pentane--3 mL"]
j.poly.2020.114693 | C 6 H 8 N 8 Cu (1): C, 28.18; H, 3.15; N, 43.82. Found: C, 28.28; H, 3.34; N, 43.66%. IR (KBr, cm -1 ):  s + as (CN) 2287, 2318;  as (CN) 2255, 2233;  as (CN) 2181, 2169. UVVis [DMF; λ max /nm (ε max /dm 3 mol -1 cm -1 ]: 265, 295 (1.20 × 10 4 ), 385 (1.15 × 10 4 ), 604 (2.30 × 10 2 ); Λ M (DMF,  -1 cm 2 mol -1 ): 5.2.2.2. [Cu 3 (en) 2 (µ 1,5 -dca) 6 ] n (2) 1,2-Ethanediamine (120 mg, 2 mmol) was added to a methanolic solution (20 mL) of CuCl 2 .2H 2 O (510 mg, 3 mmol). To this mixture, sodium dicyanamide (534 mg, 6 mmol) in MeOH (15 mL) was added slowly with constant stirring. The final deep green solution was filtered and the supernatant liquid was kept undisturbed in the open air for slow evaporation. After a week, the blue crystalline product of 2 was isolated by filtration, washed with dehydrated alcohol and dried in vacuo over silica gel. Yield: 101.8 mg (60% based on ligand). Anal. Calc. for C 16 H 16 N 22 Cu 3 (2): C, 27.18; H, 2.28; N, 43.58. Found: C, 27.32; H, 2.46; N, 43.35%. IR (KBr, cm -1 ):  s +  as (CN) 2275, 2312;  as (CN) 2242, 2235;  as (CN) 2184, 2162. UV-Vis [DMF; λ max /nm (ε max /dm 3 mol -1 cm 1 ]: 266, 296 (1.20 × 10 4 ), 387 (1.15 × 10 4 ), 607 (2.30 × 10 2 ); Λ M (DMF,  -1 cm 2 mol -1 ): 6. | [] | [] | ["C 6 H 8 N 8 Cu", "[Cu 3 (en) 2 (µ 1,5 -dca) 6 ] n"] | ["CuCl 2 .2H 2 O--510 mg, 3 mmol", "sodium dicyanamide--534 mg, 6 mmol"] | [] | ["1,2-Ethanediamine--120 mg, 2 mmol"] | [] | ["a week"] | ["methanol--20 mL", "MeOH--15 mL"]
s160053680702082x | Experimental A mixture of quinclorac (0.5 mmol, 0.121 g), NiCl 2 .6H 2 O (1 mmol, 0.238 g) and H 2 O (10 ml) was treated with aqueous HCl to a pH of 5. The mixture was placed in a Teflon-lined autoclave; this was heated at 403 K for three days. Green crystals were collected and washed with water. CH&N elemental analysis. Calculated for C 20 H 8 Cl 4 N 2 O 4 Ni: C 44.36, H 1.48, N 5.18 %; found: C 44.58, H 1.59, N 5.30 %. Selected FT—IR (KBr, cm -1 ): 3433(w), 1581(s), 1563(s), 1482(m), 1402(s), 1347(s), 1316(m), 1139 (m), 1101(s), 927(s), 908(s), 898(s), 814(m), 761(m), 671(m).Refinement H atoms were positioned geometrically and refined as riding atoms, with C—H = 0.93Å and U iso (H) = 1.2U eq (C) for all H atoms.Figures Fig. 1. The structure of (I), with the atomic numbering scheme and displacement ellipsoids at the 50% probability level. H atoms have been omitted for clarity [Symmetry codes: (i) x,-y+1/ 2,z+1/2.] Fig. 2. Three dimensional supramolecular architecture constructed by interchain π–π stacking interactions. | [] | [] | ["quinclorac", "C 20 H 8 Cl 4 N 2 O 4 Ni"] | ["NiCl 2 .6H 2 O--1 mmol, 0.238 g"] | [] | ["quinclorac--0.5 mmol, 0.121 g"] | ["403 K"] | ["three days"] | ["H 2 O--10 ml"]
s10904-011-9480-z | 2.5 Synthesis of 3 1 Cu 2 CNðÞ 2 qox  2 , 1 A solution of 180 mg (0.63 mmol) of K 3 [Cu(CN) 4 ]in 10 mL H 2 O was added, with gentle stirring to a mixture of 538 mg (1.9 mmol) of (n-Bu) 3 SnCl and 80 mg (0.63 mmol) of qox in 20 mL acetone under nitrogen atmosphere. Already, after 6 weeks, red needle crystals had resulted. After ﬁltration, washing with small portions of cold H 2 O and acetone and overnight drying, 49.5 mg (25.3% referred to K 3 [Cu(CN) 4 ]) of the red needle crystals were obtained. Direct synthesis of 1 at room temperature from K 3 [Cu(CN) 4 ] and qox in absence of (n-Bu) 3 SnCl was unsuccessful. Anal. Calc. for 1 (C 20 H 12 N 8 Cu 4 ): C, 38.83; H, 1.94; N, 18.12; Cu, 41.13%. Found: C, 38.69; H, 2.01; N, 18.04; Cu, 40.90%. | [] | [] | ["3 1 Cu 2 CNðÞ 2 qox  2"] | ["K 3 [Cu(CN) 4 ]--180 mg, 0.63 mmol", "(n-Bu) 3 SnCl--538 mg, 1.9 mmol"] | [] | ["qox--80 mg, 0.63 mmol"] | [] | ["6 weeks"] | ["H 2 O--10 mL", "acetone--20 mL"]
zaac.200400216 | 3.2 Preparation of Na[Ag(sac) 2 ] The pypr (2-pyridinepropanol) (0.14 g, 1 mmol) was added to an aqueous solution of AgNO 3 (0.17 g, 1 mmol) (20 cm 3 )andtheresulting solution was mixed with an aqueous solution of Na[sac]·2H 2 O (0.14 g, 1 mmol) (20 cm 3 ) at room temperature . The clear solution was kept in a dark place and colourless crystals were grown by slow evaporation at room temperature. within three days. | [] | ["three days"] | ["Na[Ag(sac) 2 ]"] | ["AgNO 3--0.17 g, 1 mmol"] | [] | ["pypr (2-pyridinepropanol)--0.14 g, 1 mmol", "Na[sac]·2H 2 O--0.14 g, 1 mmol"] | ["room temperature"] | [] | ["aqueous solution--20 cm 3"]
chem.201303086 | Preparation of [Zn 5 ACHTUNGTRENNUNG(NTN) 4 ]ACHTUNGTRENNUNG[NH 2 ACHTUNGTRENNUNG(C 2 H 5 ) 2 ] 2 ACHTUNGTRENNUNG(SNU-151 ’ ): Prior to activation, crystals of as-synthesized [Zn 5 ACHTUNGTRENNUNG(NTN) 4 ACHTUNGTRENNUNG(DEF) 2 ]ACHTUNGTRENNUNG[NH 2 ACHTUNGTRENNUNG(C 2 H 5 ) 2 ] 2 ·8DEF·6 H 2 O were transferred to a vial (20 mL) together with the mother liquor. The mother liquor was decanted and the crystals were washed briefly with pure DEF (2 15 mL). The sample was desolvated by using supercritical CO 2 fluid. FTIR for SNU-151 ’ (KBr pellet): n˜ = 3050 (C  H (NTN) ), 2853 (N  H (diethylammonium) ), 1690 (C=O (NTN) ), 1624, 1590 cm 1 (O=C  O); elemental analysis calcd (%) for Zn 5 C 140 H 96 O 24 N 6 : C 65.34, H 3.76, N 3.27 ; found: C 65.81, H 3.80, N 3.39. | [] | [] | ["[Zn 5 (NTN) 4 ][(NH 2 )(C 2 H 5 ) 2 ] 2 (SNU-151)"] | [] | [] | [] | [] | [] | []
j.ica.2011.02.073 | 2.2.2.7. [Mn(DTQMP)(CF 3 SO 3 )](CF 3 SO 3 )(9). Brown crystal 9 was synthesized as complex 5 except that 2,6-bis(8-quinolinylmethylthio) pyridine (DTQMP) (48 mg, 0.11 mmol) was dissolved in chloroform (3 mL) , then Mn(CF 3 SO 3 ) 2 (51 mg, 0.14 mmol) in anhydrous acetonitrile (2 mL) was used instead of Zn(ClO 4 ) 2 6H 2 O.Yield was 75%. Anal. Calc. for C 27 H 19 F 6 MnN 3 O 6 S 4 : C, 41.65; H, 2.460; N, 5.400. Found: C, 41.46; H, 2.467; N, 5.783%. IR (KBr pellet, cm 1 ): 3071(w), 2922(w), 1592(m), 1497(w), 1454(w), 1386(w), 1274(vs), 1161(s), 1030(m), 833(w), 780(m), 639(m), 575(w), 518(w).2.2.2.8. [Ag 2 (DTQMP)(CF 3 COO) 2 ](10). Colorless transparent crystal 10 was synthesized as complex 5 except that 2,6-bis(8quinolinylmethylthio) pyridine (DTQMP) (22 mg, 0.05 mmol) was dissolved in chloroform (2 mL), then AgCF 3 CO 2 (22 mg, 0.10 mmol) in anhydrous acetonitrile (2 mL) was used instead of Zn(ClO 4 ) 2 6H 2 O. Yield was 67%. Anal. Calc. for C 29 H 19 Ag 2 F 6 N 3 O 4 S 2 : C, 40.16; H, 2.210; N, 4.840. Found: C, 40.20; H, 2.184; N, 4.589%. | [] | [] | ["[Mn(DTQMP)(CF 3 SO 3 )](CF 3 SO 3 )", "C 27 H 19 F 6 MnN 3 O 6 S 4"] | ["Mn(CF 3 SO 3 ) 2--51 mg, 0.14 mmol"] | [] | ["2,6-bis(8-quinolinylmethylthio) pyridine (DTQMP)--48 mg, 0.11 mmol"] | [] | [] | ["chloroform--3 mL", "anhydrous acetonitrile--2 mL"]
ic020601m | Preparation of {[Au 2 (P 2 pz) 3 ](PF 6 ) 2 } n ,2.A 25 mL Erlenmeyer flask was charged with 0.317 g (0.350 mmol) of 1. To this was added 0.570 g (3.50 mmol) of NH 4 PF 6 in 5 mL of methanol. This mixture was allowed to stir for 30 min after which the volatiles were removed using a rotary evaporator. The remaining yellow white solid was dissolved in 25 mL of dichloromethane and filtered through Celite leaving a yellow solution. The volatiles were then removed by rotary evaporation leaving 0.318 g (0.313 mmol) of 2 as a yellow solid (90%). Elemental Anal. Calcd (C 84 H 66 Au 2 F 12 N 6 P 8 ): C, 49.72; H, 3.28; N, 4.14. Found: C, 49.72; H, 3.48; N, 4.19. | [] | [] | ["{[Au 2 (P 2 pz) 3 ](PF 6 ) 2 } n", "C 84 H 66 Au 2 F 12 N 6 P 8"] | ["1--0.317 g (0.350 mmol)", "NH 4 PF 6--0.570 g (3.50 mmol)"] | [] | [] | [] | ["30 min"] | ["methanol--5 mL", "dichloromethane--25 mL"]
zaac.201100168 | Synthesis of [Eu(H 2 bic)(C 2 O 4 ) 1.5 ]·H 2 O (1): An aqueous mixture (10 mL) of H 2 bic (0.05 g 0.3 mmol), Eu 2 O 3 (0.11 g 0.3 mol), Na 2 C 2 O 4 (0.04 g 0.3 mol), and HClO 4 (pH = 2) were placed in a 23 mL Teflonlined stainless-steel autoclave, heated at 170 °C for 3 days, and afterwards cooled to room temperature at 5 °C·h –1 . Yellow prism single crystal was collected (yield 36 % based on Eu). Elemental data for C 11 H 8 EuN 2 O 9 : calcd. C 28.46; H 1.74; N 6.04 %; found: C 28.33; H 1.84; N 6.29%. IR (KBr): ν ˜ = 3128 (m), 1689 (m), 1623 (s), 1560 (s), 1390 (s), 1324 (s), 1088 (w), 802 (s), 692 (m), 616 (w) cm –1 . | [] | [] | ["[Eu(H 2 bic)(C 2 O 4 ) 1.5 ]·H 2 O", "C 11 H 8 EuN 2 O 9"] | ["Eu 2 O 3--0.11 g, 0.3 mol"] | ["HClO 4--pH = 2"] | ["H 2 bic--0.05 g, 0.3 mmol"] | ["170 \nC"] | ["3 days"] | ["H 2 O--10 mL"]
j.jssc.2006.04.031 | 2.2. Hydrothermal synthesis Compound 1 was synthesized from a mixture of MoO 3 (0.3 mmol), Cd(OAc) 2  2H 2 O (0.6 mmol), D, L-a-alanine (0.9 mmol), 4,4 0 -bipy (0.6 mmol), H 3 PO 4 (0.3 mL) and 5 mL of H 2 O. The starting pH value was adjusted to 4.5 by the addition of 1 M NaOH and the mixture was stirred for 20 min in air. After that, the reagents were transferred to a Teﬂon-lined autoclave (20 mL) and kept at 170 1C for 5 days. After slow cooling at a rate of 10 1C/h to room temperature, orange block-like crystals were ﬁltered off together with a small qua ntity of red single crystals of 2 and amorphous black powers which cannot be unidentiﬁed, then washed with distilled water and dried in a desiccator at room temperature (yield: 34% based on Mo). | [] | [] | ["Compound 1"] | ["MoO 3--0.3 mmol", "Cd(OAc) 2 ? 2H 2 O--0.6 mmol"] | [] | ["D, L-a-alanine--0.9 mmol", "4,4 0 -bipy--0.6 mmol", "H 3 PO 4--0.3 mL"] | ["170 1C"] | ["5 days"] | ["H 2 O--5 mL"]
j.ica.2013.08.011 | 2.3. Synthesis of [Zn(qc) 2 (4,4 0 -bpy)] 1 (2) To a stirred solution of Zn(ClO 4 ) 2 6H 2 O (18.7 mg, 0.05 mmol) in H 2 O (2 mL) was added 1 equiv. of 4,4 0 -bpy (7.8 mg, 0.05 mmol) in CH 3 OH (5 mL). This was stirred for 5 min, and then a 5 mL CH 3 OH solution of Hqc (9.5 mg, 0.05 mmol) was added to the reaction mixture and then ﬁltered to give an orange solution. Slow evaporation of the solvent at room temperature gave rise to colorless block single crystals suitable for X-ray single-crystal analysis after 2 weeks (Yield 42%). Anal. Calc. for C 28 H 18 N 6 O 6 Zn: C, 56.06; H, 3.02; N, 14.01. Found: C, 55.93; H, 3.09; N, 14.12%. IR (KBr)/ cm 1 : 3066(w), 1654(s), 1503(m), 1449(s), 1349(m), 1283(w), 1227(w), 1010(w), 820(w), 553(m), 442(w). | [] | ["2 weeks"] | ["[Zn(qc) 2 (4,4 0 -bpy)] 1", "C 28 H 18 N 6 O 6 Zn"] | ["Zn(ClO 4 ) 2 \n6H 2 O--18.7 mg, 0.05 mmol"] | [] | ["4,4 0 -bpy--7.8 mg, 0.05 mmol", "Hqc--9.5 mg, 0.05 mmol"] | [] | ["5 min"] | ["H 2 O--2 mL", "CH 3 OH--5 mL"]
00958972.2019.1684477 | 2.1.3. Synthesis of catenaf1,3,6,10,12,15-hexaazatricyclo[13.3.1.1 6,10 ]-eicosaneazidocopper(II)g azide, [Cu(ACE)(l-N 3 )] n [N 3 ] n (3) The procedure for synthesis of 3 was similar to 1, except that the Zn(NO 3 ) 2 6H 2 O was replaced by NaN 3 (0.11 g, 1.70 mmol) and ethanol with methanol. After a week, violet crystals deposited in the cooler arm were filtered off and dried in air. Yield (0.10 g) 27%; m.p. 185–190  C. IR (KBr, cm 1 ): 3236 m ( N  H), 2945 m ( as CH 2 ), 2867 m ( s CH 2 ), 2039 s ( as NNN), 1467 m (d as CH 2 ), 1380 s ( 4 NO 3 ), 1335 s ( s NNN), 1280 m ( 1 NO 3 ), 1090 m ( 2 NO 3 ), 1039 m ( C  N), 810 m ( 6 NO 3 ), 643 m (d NNN). | [] | [] | ["catenaf1,3,6,10,12,15-hexaazatricyclo[13.3.1.1 6,10 ]-eicosaneazidocopper(II)g azide, [Cu(ACE)(l-N 3 )] n [N 3 ] n"] | ["NaN 3--0.11 g, 1.70 mmol"] | [] | [] | [] | ["a week"] | ["methanol--NaN"]
00958972.2012.761695 | 2.2.2. {[Cd(Hbpt)(bib) 0.5 (H 2 O) 2 ]·(H 2 O) 2 } n (2). The procedure was the same as that for 1 except that MnSO 4 ∙H 2 O (0.045 mmol, 10.0 mg) was repla ced by CdCl 2 ∙2.5H 2 O (0.045 mmol, 10.0 mg). Colorless block crystals suitable for X-ray crystal analysis were obtained by ﬁltration. Yield: 51% based on H 3 bpt. Elemental analysis (%): calcd for C 21 H 19 CdO 10 N 2 (Mr = 571.79): C, 44.11; H, 3.35; N, 4.90. Found: C, 43.98; H, 3.12; N, 5.06. IR (KBr, cm 1 ): 3130(s), 1675(m), 1559(m), 1531(m), 1400(s), 1302(m), 1235(m), 1108(w), 1062(w), 958(w), 838(w), 833(w), 765(m), 650(w), 529(w).2.3. Crystallographic data collection and structure determinations Single-crystal X-ray diffraction analyses of 1 and 2 were carried out in a Bruker SMART APEX II Diffractometer equipped with graphite monochromatic Mo-Kα radiation 474 Y.-L. Lu et al. | [] | [] | ["[Cd(Hbpt)(bib) 0.5 (H 2 O) 2 ]·(H 2 O) 2", "C 21 H 19 CdO 10 N 2"] | ["CdCl 2 ∙2.5H 2 O--0.045 mmol, 10.0 mg"] | [] | ["Hbpt--NaN", "bib--NaN"] | [] | [] | ["NaN--NaN"]
zaac.201400261 | Synthesis of Mn-2: Mn(NCS) 2 (0.25 mmol, 42.8 mg) and 4-(3-phenylpropyl)pyridine (0.50 mmol, 96.3 μL) were dissolved in acetonitrile (1.5 mL). The solvent was reduced by slow evaporation and after several months a few single crystals were obtained. IR (ATR): ν ˜ max = 3424 (b), 3354 (w), 30198 (w), 3024 (w), 2944 (w), 2855 (w), 2095 (s), 1612 (s), 1558 (m), 1494 (m), 1452 (m), 1423 (m), 1225 (m), 1065 (m), 1015 (m), 822 (m), 754 (s), 697 (s), 602 (m), 516 (s), 496 (s), 454 (s) cm –1 . | [] | [] | ["Mn-2"] | ["Mn(NCS) 2--0.25 mmol, 42.8 mg"] | [] | ["4-(3-phenylpropyl)pyridine--0.50 mmol, 96.3 μL"] | [] | ["several months"] | ["acetonitrile--1.5 mL"]
j.ica.2015.11.025 | For 7, Anal. Calc. for C 25 H 21 N 6 O 20 S 2 Gd: C, 31.71; H, 2.24; N, 8.88.Found: C, 31.70; H, 2.25; N, 8.86. IR of 7: 1692 m, 1616 s, 1583 m, 1539 s, 1532 s, 1457 w, 1400 m, 1341 s, 1313 m, 1194 w, 1083 w, 1070 w, 1008 s, 957 m, 930 w, 917 w, 790 m, 725 s, 710 s, 658 w, 648 w, 623 w, 612 w. | [] | [] | ["C 25 H 21 N 6 O 20 S 2 Gd"] | [] | [] | [] | [] | [] | []
j.ica.2017.11.050 | Their structures were elucidated via single crystal X-ray diffraction. Small samples of the remaining materials were dried in a laboratory oven at 35 °C and were then homogenized using a ball pestle and shaker, and used for elemental and FT-IR spectroscopy analyses. Crystals partially desolvate upon drying. Elemental analysis results indicate loss of water upon air-drying of samples. We were unable to isolate 8 as purely as 5–7.Anal. calcd. for La 2 C 15 O 20 H 34 (5) C, 22.18%; H, 4.22%. Found C, 25.51%; H, 3.08%. After adjustment for solvent loss (6H 2 O), anal. | [] | [] | ["La 2 C 15 O 20 H 34"] | [] | [] | [] | [] | [] | []
ejic.201101119 | [Ag(O 3 SBAm)] ⬁ (2): m-Aminobenzenesulfonic acid was applied to the general procedure to yield a dark purple amorphous powder M. Busse, P. C. Andrews, P. C. Junk FULL PAPER (258 mg, 92%). Recrystallization of 50 mg in water resulted in crystalline plates (55%) suitable for X-ray crystallography; m.p.⬎ 270 °C (decomp.).1 H NMR (300 MHz, [D 6 ]DMSO, 30 °C): δ = 7.03 (m, 1 H, H 5 ), 6.99 (s, 1 H, H 2 ), 6.91 (d, 3 J = 9.0 Hz, 1 H, H 6 ), 6.62 (m, 1 H, H 4 ) ppm. | [] | [] | ["Ag(O 3 SBAm)"] | ["NaN--NaN"] | [] | ["m-Aminobenzenesulfonic acid--NaN"] | [] | [] | ["NaN--NaN"]
cg3004036 | [Nd(FDA)(OX) 0.5 (H 2 O) 2 ]·(H 2 O) (2). This compound was synthesized by a procedure similar to that of 1, except with Nd(NO 3 ) 3 ·6H 2 O instead of Pr(NO 3 ) 3 ·6H 2 O. Light-purple prismatic crystals were obtained (yield = 25% based on Nd). FT-IR (KBr pellets, cm −1 ): 3132 s, 1560 m, 1400 s, 1047 w, 953 w, 783 w, 522 w. Anal. Calcd for C 7 H 8 O 10 Nd: C, 21.19; H, 2.02%. Found: C, 21.26; H, 2.15%. | [] | [] | ["[Nd(FDA)(OX) 0.5 (H 2 O) 2 ]·(H 2 O)", "C 7 H 8 O 10 Nd"] | ["Nd(NO 3 ) 3 ·6H 2 O--not specified"] | [] | ["FDA--not specified", "OX--not specified"] | [] | [] | []
j.ica.2014.08.013 | 2.2.1. Synthesis of complex [Ag 6 (pdz) 2 (btc) 2 ] n (1) Reaction of AgNO 3 (33.4 mg, 0.2 mmol), pyridazine (pdz) (16.0 mg, 0.2 mmol) and 1,3,5-benzene tricarboxylic (H 3 btc) (44.2 mg, 0.2 mmol) took place in H 2 O–DMF (N,N-Dimethylformamide) solvents (6 ml, v/v = 1:1) in the presence of ammonia (0.5 mL, 14 M) under ultrasonic treatment (160 W, 40 kHz, 30 min) at 40 °C. The resultant colourless solution was allowed slowly to evaporate at room temperature in the dark. The yellow crystals of complex 1 were obtained after several days.The crystals were isolated by ﬁltration and washed by deionized water and ethanol and dried in the air. Yield based on Ag is 88%.Elemental analysis: Anal. Calc. for Ag 6 C 26 H 14 N 4 O 12 : C, 25.563; H, 1.155; N, 4.586. Found: C, 25.37; H, 1.19; N, 4.65%. Selected IR peaks (cm 1 ): 3283 (s), 2264 (w), 1863 (w), 1614 (s), 1557 (s), 1417 (s), 1360 (s), 1099 (m), 1060 (w), 972 (w), 920 (w), 767 (s), 716 (s), 660 (w), 514 (m), 455 (w). | [] | [] | ["[Ag 6 (pdz) 2 (btc) 2 ] n", "1", "Ag 6 C 26 H 14 N 4 O 12"] | ["AgNO 3--33.4 mg, 0.2 mmol"] | [] | ["pyridazine (pdz)--16.0 mg, 0.2 mmol", "1,3,5-benzene tricarboxylic (H 3 btc)--44.2 mg, 0.2 mmol"] | ["40 °C", "room temperature"] | ["30 min", "several days"] | ["H 2 O–DMF (N,N-Dimethylformamide)--6 ml, v/v = 1:1", "ammonia--0.5 mL, 14 M"]
s1088424618500748 | Synthesis of coordination complexes [Zn 2 (H 2 DCPP) 2 · bpy] · 4H 2 O · 4DMF (Zn-D): A mix- ture of Zn(OAc) 2 · 2H 2 O (5.5 mg, 0.025 mmol), H 4 DCPP (13.75 mg, 0.025 mmol) and 4,4-bipyridine (bpy, 1.95 mg, 0.013 mmol) were dissolved in 2 ml of H 2 O, 2 ml of DMF and 2 ml of methanol and heated at 100 °C for 12 h, and then slowly cooled for 12 h to room temperature. Purple-red ﬂake single crystals of Zn-D were obtained. The yield was 82% based on the ligand. Calc. for C 90 H 84 N 14 O 6 Zn 2 : C 61.82, H 4.84, N 11.22%; found: C, 61.91, H, 4.73, N, 11.33%. IR (KBr, cm -1 ): 3067 (w), 1683 (w), 1667 (w), 1636 (m), 1604 (m), 1536 (w), 1518 (w), 1450 (w), 1410 (w), 1312 (w), 1257 (w), 1214 (w), 1173 (w), 1145 (w), 1118 (w), 1100 (w), 1067 (w), 1047 (w), 1010 (w), 986 (w), 855 (w), 804 (m), 787 (w), 778 (w), 763 (w), 726 (m), 697 (w), 677 (w), 669 (w), 641 (m), 623 (m), 563 (w), 538 (w), 478 (w), 443 (w), 432 (w), 423 (w), 407 (w). {[Zn 2 (DCPP) · bpy 0.5 · H 2 O · DMF 0.5 ] · solvent} n (Zn-2D): A mixture of Zn(OAc) 2 · 2H 2 O (11.0 mg, 0.05 mmol), H 4 DCPP (13.75 mg, 0.025 mmol) and 4,4-bipyridine (1.95 mg, 0.013 mmol) were dissolved in 4 ml of H 2 O, and 2 ml of DMF and sealed in a Teﬂon vessel in a steel autoclave, and heated at 110 °C for three days. And then slowly cooled a period of 48 h to room temperature. Purple single crystals of Zn-2D were obtained. The yield was 55% based on the ligand. Calc. for C 47 H 37 N 7 O 7 Zn 2 : C 59.89, H 3.96, N 10.40%; found: C, 60.22, H, 4.23, N, 10.82%. IR (KBr, cm -1 ): 3056 (w), 2930 (w), 2867 (w), 1711 (w), 1638 (m), 1583 (w), 1536 (w), 1432 (w), 1406 (w), 1379 (m), 1319 (w), 1272 (w), 1255 (w), 1217 (w), 1178 (w), 1146 (w), 1097 (m), 1055 (m), 986 (s), 910 (w), 865 (w), 810 (w), 784 (w), 771 (m), 728 (m), 703 (w), 691 (w), 669 (w), 629 (m), 570 (w), 491 (w), 455 (w), 443 (w), 424 (w), 412 (w). [Zn 2 (DCPP) · bpy 0.5 ] n (Zn-3D): A mixture of Zn(OAc) 2 · 2H 2 O (11.0 mg, 0.05 mmol), H 4 DCPP (13.75 mg, 0.025 mmol) and 4,4-bipyridine (1.95 mg, 0.013 mmol) were dissolved in 4 ml methanol and 1 ml DMF sealed in a Teﬂon vessel in a steel autoclave, and heated at 90 °C for two days, then slowly cooled a period of 24 h to room temperature. Purple red single crystals of Zn-3D were obtained. The yield was 77% based on the ligand. Calc. for C 39 H 22 N 5 O 4 Zn 2 : C 62.01, H 2.94, N 9.27%; found: C, 62.12, H, 3.11, N, 9.22%. IR (KBr, cm -1 ): 3272 (w), 3041 (w), 2867 (w), 1637 (m), 1607 (w), 1587 (m), 1532 (m), 1502 (w), 1488 (w), 1404 (w), 1388 (m), 1320 (w), 1301 (w), 1287 (w), 1220 (w), 1174 (w), 1144 (w), 1095 (m), 1060 (m), 988 (m), 954 (w), 913 (w), 876 (w), 850 (w), 820 (m), 790 (w), 781 (w), 769 (s), 729 (w), 694 (m), 667 (m), 635 (w), 569 (w), 552 (w), 512 (w), 484 (w), 440 (w), 426 (w), 414 (w). | ["room temperature", "room temperature", "room temperature"] | ["12 h", "48 h", "24 h"] | ["[Zn 2 (H 2 DCPP) 2 · bpy] · 4H 2 O · 4DMF", "[Zn 2 (DCPP) · bpy 0.5 · H 2 O · DMF 0.5 ] · solvent", "[Zn 2 (DCPP) · bpy 0.5 ] n"] | ["Zn(OAc) 2 · 2H 2 O--5.5 mg, 0.025 mmol", "Zn(OAc) 2 · 2H 2 O--11.0 mg, 0.05 mmol", "Zn(OAc) 2 · 2H 2 O--11.0 mg, 0.05 mmol"] | ["4,4-bipyridine--1.95 mg, 0.013 mmol", "4,4-bipyridine--1.95 mg, 0.013 mmol", "4,4-bipyridine--1.95 mg, 0.013 mmol"] | ["H 4 DCPP--13.75 mg, 0.025 mmol", "H 4 DCPP--13.75 mg, 0.025 mmol", "H 4 DCPP--13.75 mg, 0.025 mmol"] | ["100 °C", "110 °C", "90 °C"] | ["12 h", "three days", "two days"] | ["H 2 O--2 ml", "DMF--2 ml", "methanol--4 ml", "H 2 O--4 ml", "DMF--2 ml", "methanol--4 ml"]
zaac.201300240 | Entangled Complexes with Rigid Bis(imidazolyl) Ligands Synthesis of 1: A mixture of Zn(NO 3 ) 2 ·6H 2 O (297 mg, 1.0 mmol), H 2 L 1 (258 mg, 1.0 mmol), bibp (286 mg, 1.0 mmol), and water (8 mL) was placed in a 25-ml Teflon-lined stainless steel vessel. Subsequently the pH value was adjusted to 6.0 with 1 m NaOH solution, the mixture was heated at 160 °C for 3 d, and the reaction system was cooled to room temperature. Colorless crystals were obtained in yield 65% (based on Zn). Elemental analysis for C 64 H 44 N 8 O 10 Zn 2 : calcd. C 63.22, H 3.65, N 9.22 %; found C 63.25, H 3.63, N 9.28%. FT-IR (KBr, selected bands): ν ˜ = 1596 (s), 1548 (s), 1521 (s), 1386(s), 1235 (s), 1011 (s), 924 (s), 835 (s), 667 (m) cm –1 . | [] | [] | ["Zn(NO 3 ) 2 \n6H 2 O", "H 2 L 1", "bibp", "C 64 H 44 N 8 O 10 Zn 2"] | ["Zn(NO 3 ) 2 \n6H 2 O--297 mg, 1.0 mmol"] | [] | ["H 2 L 1--258 mg, 1.0 mmol", "bibp--286 mg, 1.0 mmol"] | ["160 \nC"] | ["3 d"] | ["water--8 mL"]
b607982m | to a solution of compound 1 (100 mg, 0.17 mmol) and Et 3 N (0.5 mL, 3.80 mmol) in dry THF (30 ml) a solution of nicotinoyl chloride (240 mg, 1.35 mmol) in dry THF (10 ml) was added. The mixture was reﬂuxed under argon overnight.After cooling to room temperature, the volatiles were removed under reduced pressure and to the residue CH 2 Cl 2 (30 ml) was added. The organic layer was washed with saturated aqueous NaHCO 3 solution (3  30 ml) and dried over MgSO 4 before it was evaporated to dryness. The slightly coloured solid residue thus obtained was dissolved in CH 2 Cl 2 (30 ml) and MeOH was added and the mixture was cooled in an ice bath overnight. | ["ice bath"] | ["overnight"] | ["compound 1"] | [] | ["Et 3 N--0.5 mL, 3.80 mmol"] | ["nicotinoyl chloride--240 mg, 1.35 mmol"] | ["refluxed"] | ["overnight"] | ["THF--30 ml", "CH 2 Cl 2--30 ml", "MeOH--unknown"]
c2ce06428f | Synthesis of [Ba(m 2 -OH 2 )(sdba)(H 2 O) 3 ]$3.5H 2 O (7). A mixture of Ba(OH) 2 $8H 2 O (126 mg, 0.4 mmol), H 2 sdba (61 mg, 0.2 mmol), nicotinic acid (49 mg, 0.4mmol) and distilled water (10 mL) was placed in an 18 mL Teﬂon-lined stainless steel vessel and stirred for about 15 min in air. The vessel was sealed and heated at 170  C for 72 h under autogenous pressure, and then cooled to room temperature naturally. Colourless block crystals of 7 were obtained (yield: 44% based on sdba). Compound 7 was also synthesized by the hydrothermal reaction of a mixture of Ba(OH) 2 $8H 2 O (63 mg, 0.2 mmol), Cd(OAc) 2 $4H 2 O (53 mg, 0.2 mmol), H 2 sdba (122 mg, 0.4 mmol), NaOH aqueous solution (0.4 mL, 2 M) and 10 mL distilled water at 170  C for 72 h. | [] | [] | ["[Ba(m 2 -OH 2 )(sdba)(H 2 O) 3 ]$3.5H 2 O", "compound 7"] | ["Ba(OH) 2 $8H 2 O--126 mg, 0.4 mmol", "Cd(OAc) 2 $4H 2 O--53 mg, 0.2 mmol"] | [] | ["H 2 sdba--61 mg, 0.2 mmol", "nicotinic acid--49 mg, 0.4mmol"] | ["170  C"] | ["72 h"] | ["distilled water--10 mL", "NaOH aqueous solution--0.4 mL, 2 M"]
c8nj01359d | (1H-1,2,4-triazol-1-yl)methylenebis(benzonic acid) (0.032 g, 0.1 mmol), bis(benzoimidazo-1-ly)biphenyl (0.039 g, 0.1 mmol), methyl alcohol (3 mL) and H 2 O (3 mL) were stirred for 0.5 hour in air. And then the solution was transformed into the Teflon-lined stainless steel vessel (15 mL), sealed, and heated to 130 ℃ for 3 days. Subsequently, the vessel was cooled to the room temperature at the degree of 5 ℃ h -1 . Colorless block crystals were collected with the yield of 66.23% (based on Zn(NO 3 ) 2 ·6H 2 O). Anal. Calcd for C 43 H 29 N 7 O 4 Zn: C, 66.80; H, 3.78; N, 12.68%. Found: C, 66.75; H, 3.77, N, 12.63%. IR (KBr disk, cm -1 ): 3439 (m), 3106 (m), 1667 (s), 1619 (m), 1515 (s), 1364 (m), 1284 (s), 1423(m), 1177 (s), 1075 (m), 1024 (m), 947 (s), 847(s), 772(s), 741(w), 685 (w), 655 (w). X-ray crystal structure determination The suitable crystal of complexes were collected for single crystal X-ray diffraction. The data were collected on a Bruker Apex Smart CCDC diffractometer, using graphite-monochromated Mo-kα radiation (λ = 0.71073 Å) by using the ω-2ө scan mode at the temperature of 296 K for 1, 205 K for 2. The structure was solved by direct methods using SHELXS-97.54 The non-hydrogen atoms were defined by the Fourier synthesis method. Positional and thermal parameters were refined by the full matrix least-squares method (on F 2 ) to convergence. | [] | ["3 days"] | ["(1H-1,2,4-triazol-1-yl)methylenebis(benzonic acid)", "C 43 H 29 N 7 O 4 Zn"] | ["Zn(NO 3 ) 2 ·6H 2 O--NaN"] | [] | ["(1H-1,2,4-triazol-1-yl)methylenebis(benzonic acid)--0.032 g, 0.1 mmol", "bis(benzoimidazo-1-ly)biphenyl--0.039 g, 0.1 mmol"] | ["130 ℃"] | ["0.5 hour"] | ["methyl alcohol--3 mL", "H 2 O--3 mL"]
zaac.201200339 | [Er(ctpy)(NO 3 ) 2 ] n (3): Compound 3 was prepared by a similar procedure to that of 1 except that Gd(NO 3 ) 3 was replaced by Er(NO 3 ) 3 (0.071 g, 0.02 mmol). Yellow block-shaped crystals of 3 were collected. Yield 65% (36.9 mg) based on Hctpy. Elem. analysis for Er(ctpy)(NO 3 ) 2 : calcd. C 33.86; H 1.78; N 12.34 %; found: C 34.53; H 2.13; N 12.36%. IR (KBr): ν ˜ = 3435.3 (b), 1635.8 (vs), 1555.1 (w), | [] | [] | ["[Er(ctpy)(NO 3 ) 2 ] n"] | ["Er(NO 3 ) 3--0.071 g, 0.02 mmol"] | [] | ["Hctpy--not specified"] | [] | [] | []
j.molstruc.2007.04.002 | 2.1.1. [Cd(L 1 )(NCS) 2 ] n (1) Crystals of 1 are obtained by slow diﬀusion in an Hshaped tube. A methanol solution (5 mL) containing L 1 (0.045 g 0.2 mmol) and potassium thiocyanate (0.078 g, 0.8 mmol ) was added into an arm of the H-shaped tube, and cadmium (II) perchlorate hexahydrate (0.168 g, 0.4 mmol ) in the same solvent (2 mL) into the other arm, and then about 20 mL of methanol was carefully added till the bridge of the tube was ﬁlled. Slow diﬀusion between the two solutions aﬀorded light yellow crystals of 1 within 2 weeks. Yield: (0.158 g) 87.5%. C 15 H 12 N 6 CdS 2 (Fw: 452.83). Anal. Calcd for C, 39.79; H, 2.67; N, 18.56. | [] | [] | ["[Cd(L 1 )(NCS) 2 ] n"] | ["cadmium (II) perchlorate hexahydrate--0.168 g, 0.4 mmol"] | [] | ["L 1--0.045 g, 0.2 mmol", "potassium thiocyanate--0.078 g, 0.8 mmol"] | [] | ["2 weeks"] | ["methanol solution--5 mL", "methanol--about 20 mL"]
j.ica.2010.01.043 | 2.2.7. [Cu 2 (L 3 ) 4 (Pz)] 1 (7) Similar synthetic procedure as for 5 was used except that Hmta was replaced by Pz, giving single crystals suitable for X-ray analysis. Yield: 60% based on HL 3 . Anal. Calc. for C 48 H 64 N 2 Cu 2 O 8 :C, 62.45; H, 6.99; N, 3.04. Found: C, 62.50; H, 6.88; N, 3.11%. IR (KBr pellet, cm 1 ): 3416br, 3128vs, 2903s, 2851m, 1603s, 1452m, 1410s, 1310m, 1189w, 1157w, 1137w, 1104w, 1089w, 1045m, 979w, 795w, 755w, 682m, 507m, 446w, 435w. | [] | [] | ["[Cu 2 (L 3 ) 4 (Pz)] 1", "C 48 H 64 N 2 Cu 2 O 8"] | [] | [] | [] | [] | [] | []
ejic.201000555 | Preparation of [Ni(C 20 H 32 N 8 )](ClO 4 ) 2 ·1.5H 2 O(A):Ethylenediamine (6.8 mL, 0.10 mol), paraformaldehyde (6.0 g, 0.20 mol), and 3-(aminomethyl)pyridine (10.8 g, 0.10 mol) were slowly added to a stirred solution of Ni(OAc) 2 ·4H 2 O (12.4 g, 0.05 mol) in methanol (75 mL). The mixture was heated at reflux for 24 h. The solution was filtered while hot and the filtrate was concentrated to around 1 / 5 of the original volume. HClO 4 (60%, 20 mL) was added to the purple solution until the solution turned to yellow-brown. The solution was allowed to stand in a refrigerator until yellow crystals of [Ni(C 20 H 32 N 8 )][Ni(C 20 H 32 N 8 + 2H)](ClO 4 ) 6 ·2H 2 O formed, which were filtered off, washed with methanol, and dried in air; yield 35%. FTIR (KBr pellet): ν ˜ NH = 3207 (s, br.), 3145 (s); ν ˜ CH 2 = 3090(s); ν ˜ ClO 4 = 1097 (s) cm –1 . UV/Vis (MeNO 2 ): λ max (ε,  –1 cm –1 ) = 451 nm (75). C 40 H 70 Cl 6 N 16 Ni 2 O 26 (1521.19): calcd. C www.eurjic.org © 2010 Wiley-VCH Verlag GmbH & Co. KGaA, Weinheim Eur. J. Inorg. Chem. 2010, 3795–38033800 28.19, H 4.14, N 13.15; found C 28.10, H 4.23, N 13.23. An excess amount of triethylamine (2 mL) was added to a suspension of [Ni(C 20 H 32 N 8 )][Ni(C 20 H 32 N 8 + 2H)](ClO 4 ) 6 ·2H 2 O (2.5 g) in MeCN (40 mL). The complex dissolved into the solution and yellow crystals of [Ni(C 20 H 32 N 8 )](ClO 4 ) 2 ·1.5H 2 O(A) formed in a few minutes. The crystals were filtered off, washed with water, and dried in air; yield 90%. FTIR (KBr pellet): ν ˜ OH = 3435 (s, br.); ν ˜ NH = 3203 (s), 3033 (s); ν ˜ CH 2 = 2954 (s); ν ˜ ClO 4 = 1087 (s) cm –1 . UV/ Vis (MeNO 2 ): λ max (ε,  –1 cm –1 ) = 448 nm (97). C 20 H 35 Cl 2 N 8 NiO 9.5 (669.14): calcd. C 35.90, H 5.27, N 16.75; found C 35.87, H 5.28, N 16.44. | [] | [] | ["[Ni(C 20 H 32 N 8 )](ClO 4 ) 2 ·1.5H 2 O(A)"] | ["Ni(OAc) 2 ?4H 2 O--12.4 g, 0.05 mol"] | ["triethylamine--2 mL"] | ["Ethylenediamine--6.8 mL, 0.10 mol", "paraformaldehyde--6.0 g, 0.20 mol", "3-(aminomethyl)pyridine--10.8 g, 0.10 mol"] | ["reflux"] | ["24 h"] | ["methanol--75 mL", "MeCN--40 mL"]
c4cy00125g | 5b. Propanedioic acid, 2,2′-[(1,2-ethanediyl)bis(iminomethylidyne)]bis-, 1,1′,3 ,3′-tetraethyl ester [CAS 14452-46-1] (malonic acid, [ethylenebis(iminomethylidyne)]di-,tetraethyl ester): procedure L-a with diethyl (ethoxymethylene)malonate (10.43 g, 48.2 mmol) and 1,3-diaminopropane (1.79 g, 24.1 mmol). Yield: white solid (6.38 g, 15.4 mmol, 64%). T e = 97.0 °C. | [] | [] | ["Propanedioic acid, 2,2′-[(1,2-ethanediyl)bis(iminomethylidyne)]bis-, 1,1′,3 ,3′-tetraethyl ester [CAS 14452-46-1]", "malonic acid, [ethylenebis(iminomethylidyne)]di-,tetraethyl ester"] | [] | [] | ["diethyl (ethoxymethylene)malonate--10.43 g, 48.2 mmol", "1,3-diaminopropane--1.79 g, 24.1 mmol"] | ["97.0 °C"] | [] | []
00958972.2012.669833 | 2.2. Synthesis of crystalline {[Nd(l 3 -HPhIDC)(l 2 -C 2 O 4 ) 0.5 (H 2 O)] .2H 2 O} n (1) A mixture of H 3 PhIDC (23.2 mg, 0.1 mmol), Nd(NO 3 ) 3  6H 2 O (43.8 mg, 0.1 mmol), (NH 4 ) 2 C 2 O 4  H 2 O (14.2 mg, 0.1 mmol), NaOH (8.0 mg), ethanol (3 mL), and water (4 mL) was sealed in 25 mL Teflon-lined autoclave and heated for 96 h at 150  C under autogenous pressure. The pH of the mixture was 8. The reaction mixture was then Scheme 1. HPhIDC 2 and oxalate coordination modes.1222 N. Chen et al.Downloaded by [University of Haifa Library] at 13:41 03 October 2013 allowed to cool to room temperature at a rate of 10  Ch 1 . Lavender needle-shaped crystals of 1 were collected in 50% yield (based on Nd), washed with deionized water, and dried in air. Crystals of 1 were stable in air. Anal. Calcd for C 12 H 12 N 2 O 9 Nd (%): C, 30.50; H, 2.56; N, 5.93. Found (%): C, 30.21; H, 2.82; N, 5.80. IR (cm 1 , KBr): 3443(s), 2955(w), 2922(m), 2851(w), 1635(s), 1555(w), 1458(w), 1361(m), 1311(w), 1117(m), 860(w), 794(w), 731(m), 621(w), 531(w). | [] | [] | ["{[Nd(l 3 -HPhIDC)(l 2 -C 2 O 4 ) 0.5 (H 2 O)] .2H 2 O} n", "C 12 H 12 N 2 O 9 Nd"] | ["Nd(NO 3 ) 3  6H 2 O--43.8 mg, 0.1 mmol"] | ["(NH 4 ) 2 C 2 O 4  H 2 O--14.2 mg, 0.1 mmol", "NaOH--8.0 mg"] | ["H 3 PhIDC--23.2 mg, 0.1 mmol"] | ["150 \nC"] | ["96 h"] | ["ethanol--3 mL", "water--4 mL"]
b813790k | [BIM t-Bu (CuBr) 2 ] n (3) Method A. Imidazolium salt 2 (1.5 g, 3.56 mmol) and KOtBu (0.828 g, 7.39 mmol) were suspended at -30 ◦ CinTHF(15mL) with vigorous stirring. The reaction mixture was allowed to warm to rt and was then stirred at ambient temperature for 30 min. A greenish suspension was obtained. The suspension was added via a syringe (equipped with an appropriate broad needle) to a suspension of CuBr (1.122 g, 7.82 mmol) in THF (13 mL) cooled to -78 ◦ C. The reaction mixture was stirred for 3 h at rt and evaporated at 10 -3 mbar. The residue was treated with CH 2 Cl 2 (25 mL), vigorously stirred and the solid was allowed to precipitate. The clear solution above the precipitate was transferred via ﬁlter-cannula into a separate Schlenk vessel and then concentrated to a volume of ca. 7 mL. This solution was carefully layered with diethyl ether (25 mL) and allowed to stand for 4 d. The precipitated crystalline product was separated, washed with Et 2 O and dried at 10 -3 mbar to yield 0.95 g of a brownish crystalline solid contaminated ( 1 H NMR) with Ntert-butylimidazole. Two subsequent precipitations of the product from its CH 2 Cl 2 solution by slow inter-diffusion of Et 2 O afforded a sample (0.75 g) completely free of imidazole. In the solid state, compound 3 is moderately sensitive to air. | [] | ["4 d"] | ["[CuBr(BIM t-Bu)] n"] | ["CuBr--1.122 g, 7.82 mmol"] | [] | ["Imidazolium salt 2--1.5 g, 3.56 mmol", "KOtBu--0.828 g, 7.39 mmol"] | ["rt"] | ["3 h"] | ["THF--15 mL", "CH 2 Cl 2--25 mL", "diethyl ether--25 mL"]
j.poly.2018.09.069 | 6 1340 (w), 1291 (w), 1232 (vs), 1244 (vs), 1214 (s), 1193 (vs), 1135 (m), 1117 (m), 1100 (s), 1068 (m), 1050 (m), 1010 (m), 953 (m), 816 (m), 768 (vs), 757 (s), 704 (w), 675 (m), 562 (m). Suitable crystals for X-ray analysis were obtained upon dissolution of the solid in acetonitrile and slow diffusion of diethyl ether. 2.6. [Ag(L)](SO 3 PhCH 3 ) (4) Anal. Calcd for C 36 H 43 N 6 O 5 SAg 1 ∙CH 3 CN∙1.8CH 2 Cl 2 (973.63): C, 49.10; H, 5.13; N, 10.07. Found: C, 48.90; H, 5.02; N, 10.55. TG-DTA, Ag 2 O% 18.18; Calc for Ag 2 O% is 14.86. TGDTG, Ag 2 SO 4 % 26.92; Calc Ag 2 SO 4 % 19.99. 1 H NMR (600 MHz, DMSO-d 6 ), δ2.29 (s, 5H, NCH 2 ), 3.00-2.54 (m, 18H, CH 2 N-and-CH 2 CN), 3.77 (s, 4H, CH 2 Ar), 4.52 (s, 4H, O-CH 2 ), 7.04 (s, 2H, aryl), 7.12 (d, J = 7.8 Hz, 2H, aryl), 7.18 (s, 2H, aryl),7.37 (d, J = 8.8 Hz, 2H, aryl), 7.42 (s, 2H, aryl), 7.48 (d, J = 7.5 Hz, 2H, aryl). IR (KBr disc) (cm -1 ): 2927 (m), 2857 (m), 2244 (m), 1600 (m,  aryl-H ), 1587 (m,  aryl-H ), 1494 (s,  aryl-H ), 1450 (s), 1377 (w), 1231 (s), 1199 (vs), 1118 (s), 1048 (m), 1033 (m), 1011 (m), 938 (m), 757 (s), 695 (w), 676 (m), 565 (m). Suitable crystals for X-ray analysis were obtained upon dissolution of the solid in methanol and slow diffusion of diethyl ether. 2.7. [Ag(L)](NO 3 ) (5) Anal. calcd for C 29 H 36 Ag 1 N 7 O 5 (670.51): C, 51.95; H, 5.41; N, 14.62. Found: C, 51.94; H, 5.50; N, 14.66. TG-DTA, Ag 2 O% 18.4; Calc. for Ag 2 O% is 17.3. 1 H NMR (400 MHz, CDCl 3 ), δ 2.29 (s, 2H, –NCH 2 ), 2.55–2.93 (m, 18H, CH 2 N– and –CH 2 CN), 3.78 (s, 4H, CH 2 Ar), 4.52 (s, 4H, O–CH 2 ), 7.04 (t, J = 7.2 Hz, 2H, aryl), 7.19 (d, J = 8.0 Hz, 2H, aryl), 7.35 (d, J = 7.2 Hz, 2H, aryl), 7.41 (t, J = 6.4 Hz, 2H, aryl). IR (KBr disc) (cm −1 ): 2930 (s), 2851 (s), 2247 (m), 1601 (m, νaryl-H), 1494 (s, νaryl-H), 1451 (s), 1383 (vs), 1344 (vs), 1238 (s), 1196 (m), 1122 (m), 1053 (m), 943 (s), 766 (s), 624 (w). | [] | [] | ["[Ag(L)](SO 3 PhCH 3 )", "[Ag(L)](NO 3 )"] | ["Ag--not specified"] | [] | ["L--not specified"] | [] | [] | ["acetonitrile--not specified", "methanol--not specified"]
j.ica.2016.07.001 | 2.3. Synthesis of [Ni(btec) 0.5 (bibp) 1.5 ]H 2 O(2) A mixture of Ni(Ac) 2 4H 2 O (0.050 g, 0.2 mmol), H 4 btec (0.025 g, 0.1 mmol), bibp (0.040 g, 0.1 mmol), Et 3 N (0.10 mL) and distilled water (10 mL) was stirred about 15 min in air, then transferred and sealed in a 17 mL Teﬂon-lined autoclave, which was heated at 160 °C for 72 h. After slow cooling to room temperature, green plank crystals of 2 were ﬁltered off, washed with distilled water, and dried at ambient temperature (yield: 31% based on Ni). Elemental analysis (%) calcd for C 41 H 42 NiN 9 O 5 : C, 61.59; H, 5.29; N, 15.77; Ni, 7.34%. Found: C, 61.78; H, 5.15; N, 15.95; Ni, 7.14%. | [] | [] | ["[Ni(btec) 0.5 (bibp) 1.5 ]H 2 O", "C 41 H 42 NiN 9 O 5"] | ["Ni(Ac) 2 ?4H 2 O--0.050 g, 0.2 mmol"] | [] | ["H 4 btec--0.025 g, 0.1 mmol", "bibp--0.040 g, 0.1 mmol"] | ["160 °C"] | ["72 h"] | ["Et 3 N--0.10 mL", "distilled water--10 mL"]
j.chemphys.2009.03.011 | 2.3. Preparations of {[Ag(btx)]  NO 3 } n (2) A solution of btx (24.0 mg, 0.1 mmol) in 5 ml MeOH was slowly added into a 2 ml H 2 O solution of AgNO 3 (8.5 mg, 0.05 mmol). Airstable colourless crystals of 2 were deposited within two weeks.Yield: 23.0 mg (56%). C 12 H 12 AgN 7 O 3 (410.16): calcd. C 35.14, H 2.95, N 23.91; found: C 35.17, H 2.91, N 23.96. IR (KBr pellet)/ cm 1 : 3114 m, 1515s, 1271s, 1141s, 1014s, 768s. | [] | [] | ["{[Ag(btx)]  NO 3 } n", "C 12 H 12 AgN 7 O 3"] | ["AgNO 3--8.5 mg, 0.05 mmol"] | [] | ["btx--24.0 mg, 0.1 mmol"] | [] | ["two weeks"] | ["MeOH--5 ml", "H 2 O--2 ml"]
b403682d | [Ag 2 (bib) 2 ](NO 3 ) 2 ?2H 2 O4.The complex was prepared as for 1 using AgNO 3 (0.169 g, 1 mmol) in place of AgBrO 3 (ca. 0.108 g, 27% yield based on AgNO 3 ). Anal. calc. for C 12 H 16 AgN 5 O 4 4: C, 35.84; H, 4.01; N, 17.41. Found: C, 35.79; H, 4.10; N, 17.48%. IR (KBr, cm 21 ): 3335m, 2960w, 2886w, 1612m, 1558m, 1506m, 1470m, 1362s, 1279s, 1186m, 1043w, 982w, 693w, 578w, 520w.[Ag 2 (bib) 2 (SCN) 2 ]5.To a solution of AgSCN (0.162 g, 1 mmol) in an ammonia aqua solution (5%), bib (0.214 g, 1 mmol) in MeCN-water (v/v 1:1, 2 cm 3 ) was added. The paleyellow solution was allowed to stand at room temperature in air avoiding illumination for a few days by slow evaporation. | [] | [] | ["[Ag 2 (bib) 2 ](NO 3 ) 2 ?2H 2 O", "C 12 H 16 AgN 5 O 4 4"] | ["AgNO 3--0.169 g, 1 mmol", "AgBrO 3--ca. 0.108 g", "AgSCN--0.162 g, 1 mmol"] | [] | ["bib--0.214 g, 1 mmol"] | [] | [] | ["MeCN-water--v/v 1:1, 2 cm 3"]
ic801857m | Synthesis of [(thf) 3 Ca{N(Ph)iPr} 2 ] (2). The addition of 444 mg of solid CaI 2 (1.51 mmol) at room temperature to a stirred solution of 524 mg of KN(Ph)iPr (3.02 mmol) in 15 mL of THF led to the precipitation of colorless KI. After 3 h, all solids were removed, and the volume of the ﬁltrate was reduced to half of the original volume. Then, 3 mL of toluene and 3 mL of pentane were added, and a precipitate of 2 formed at -78 °C. Another crop of crystals of 2 was obtained at -20 °C after the addition of another 4 mL of pentane. Yield: 855 mg (1.63 mmol, 54%).1 H NMR ([D 8 ]THF): δ 6.73 (4H, dd, 3 J H,H ) 7.6 Hz, m-H); 6.11 (4H, d, 3 J H,H ) 7.8 Hz, o-H); 5.85 (2H, t, 3 J H,H ) 6.8 Hz, p-H); 3.58 (m, THF); 3.42 (2H, hept, 3 J H,H ) 6.2 Hz, CH); 1.73 (m, THF); 1.13 (12H, d, 3 J H,H ) 6.4 Hz, CH 3 ). | [] | [] | ["[(thf) 3 Ca{N(Ph)iPr} 2 ]", "NaN"] | ["CaI 2--444 mg, 1.51 mmol"] | [] | ["KN(Ph)iPr--524 mg, 3.02 mmol"] | ["room temperature"] | ["3 h"] | ["THF--15 mL", "toluene--3 mL", "pentane--7 mL"]
cg400466k | Crystals of 5·CH 3 CN·0.25Et 2 O suitable for single crystal X-ray diﬀraction were grown by layering an acetonitrile solution with Et 2 O and allowing solvents to diﬀuse over 15 h. A sample left exposed to the laboratory atmosphere for a week analyzed approximately as the hydrate, 5·H 2 O. Anal. Calcd (obsd) for C 27 H 24 F 3 N 8 O 4 SAg: C, 44.95 (45.44); H, 3.35 (3.08); N, 15.53 (15.50). | [] | [] | ["Ag(C 27 H 24 F 3 N 8 O 4 S) 5"] | [] | [] | [] | [] | ["15 h"] | ["acetonitrile --solution", "Et 2 O--solution"]
s1070328418120023 | IR (KBr; ν, cm –1 ): 3565 m, 3130 s, 2958 w, 2926 w, 1853 w, 1592 s, 1558 s, 1526 m, 1428 m, 1381s, 1249 s, 1121 w, 1083 w, 1065 w, 1021 m, 950 w, 858 w, 813 w, 780 w, 662 w, 639 w, 611 w, 526 w, 515 w, 436 w. | [] | [] | [] | [] | [] | [] | [] | [] | []
c1ce05587a | Slow evaporation of the solution afforded the colourless crystalline product 2 suitable for X-ray analysis (40%). Mp: 212–215  C. IR (KBr pellet) 2867, 1474, 1449, 1402, 1349 1300, 1244, 1194, 1111, 882, 794, 662 cm 1 . Anal. calcd for [C 24 H 24 Cu 4 I 4 O 8 S 4 ]: C, 21.28; H, 3.57. Found: C, 21.32; H, 3.54%. | [] | ["slow evaporation of the solution for 1 day"] | ["[C 24 H 24 Cu 4 I 4 O 8 S 4 ]"] | [] | [] | [] | [] | [] | []
chem.200501340 | Synthesis of 5: A mixture of ZnACHTUNGTRENNUNG(NO 3 ) 2 ·6H 2 O (20 mg, 0.067 mmol) and H 4 TCPPDA (2.5 mg, 0.043 mmol) in N,N-dimethylformamide (DMF) (1.5 mL) was sealed in a thick-walled glass tube under vacuum. The tube was heated to 1208C for 24 h and cooled to RT at a rate of 0.18Cmin 1 . | [] | [] | ["ZnACHTUNGTRENNUNG(NO 3 ) 2 \n6H 2 O", "H 4 TCPPDA"] | ["ZnACHTUNGTRENNUNG(NO 3 ) 2 \n6H 2 O--20 mg, 0.067 mmol"] | [] | ["H 4 TCPPDA--2.5 mg, 0.043 mmol"] | ["1208C"] | ["24 h"] | ["N,N-dimethylformamide (DMF)--1.5 mL"]
j.poly.2014.02.035 | 2.3.5. Synthesis of [Co(CuL)(tpt)] (6) A mixture of Co(Ac) 2 6H 2 O (0.05 mmol), H 2 tpt (0.05 mmol), CuL(0.025 mmol), H 2 O (10 mL) and CH 3 OH (4 mL) was stirred for 30 min at room temperature, and the pH value of the solution was adjusted to about 7–8 with triethylamine (0.01 mmol). The mixture was transferred to an 18 mL Teﬂon-lined reactor, heated to 150 °C over 24 h and then kept at 150 °C for 72 h. Finally, the reaction system was cooled to room temperature over 36 h, and deep brown–green crystals of compound 6 were isolated (yield 65.4% based on Co). Anal. Calc. for C 27 H 20 CoCuN 4 O 6 6: C, 52.35; H, 3.23; N, 9.05. Found: C, 52.38; H, 3.27; N, 9.03%. Main IR bands, cm 1 : 1637 (s, C@O, COO  ), 1603 (s, C@O, oxamide), 1584 (s, C@N). | [] | ["36 h"] | ["[Co(CuL)(tpt)]", "C 27 H 20 CoCuN 4 O 6 6"] | ["Co(Ac) 2 \n6H 2 O--0.05 mmol"] | ["triethylamine--0.01 mmol"] | ["H 2 tpt--0.05 mmol", "CuL--0.025 mmol"] | ["150 °C"] | ["72 h"] | ["H 2 O--10 mL", "CH 3 OH--4 mL"]
s1070328416060087 | Synthesis of compound L 1 , L 2 , and L 3 . To a solution of Na 2 S · 9H 2 O (3.68 g, 15.3 mmol) in 95% EtOH (100 mL) was added dropwise a solution of freshly prepared 3,5-bis(chloromethyl)pyridine (0.98 g, 2.86 mmol) in EtOH (50 mL) at room temperature 1 The article is published in the original. | [] | [] | [] | [] | [] | ["3,5-bis(chloromethyl)pyridine--0.98 g, 2.86 mmol"] | [] | [] | ["Na 2 S · 9H 2 O--3.68 g, 15.3 mmol", "95% EtOH--100 mL", "EtOH--50 mL"]
b102525m | Preparation of silver( I) complexes. All complexes were prepared by a similar procedure. A solution of the silver salt AgX (0.12 mmol, X = ClO 4 ⫺ 1, BF 4 ⫺ 2, CF 3 SO 3 ⫺ 3, or CF 3 CO 2 ⫺ 4) in acetonitrile (10 ml) was added dropwise to a stirred solution of ODOQ (0.045 g, 0.12 mmol) in MeOH (10 ml) at room temperature then the mixture was stirred for 0.5 h. Pale yellow single crystals of 1–4 suitable for X-ray diﬀraction analyses were obtained by the slow diﬀusion of Et 2 O into the clear reaction ﬁltrate. | [] | [] | [] | ["AgX--0.12 mmol"] | [] | ["ODOQ--0.045 g, 0.12 mmol"] | ["room temperature"] | ["0.5 h"] | ["acetonitrile--10 ml", "MeOH--10 ml", "Et 2 O--not specified"]
j.poly.2013.12.044 | m max (KBr)/cm 1 : 3302(m), 1630(s), 1601(m), 1589(s), 1544(s), 1471(m), 1424(m), 1384(s), 1350(m), 1299(m), 1196(m), 1160(m), 1108(m), 1025(w), 925(w), 879(w), 815(m), 787(s), 707(s), 634(w).2.2.3. [Co(3-dpyh)(5-MIP)]H 2 O(3) The synthetic procedure for 3 was the same as for 1, except that 5-H 2 MIP (0.027 g, 0.15 mmol) was used instead of 5-H 2 HIP. Pink crystals of 3 suitable for X-ray diffraction were isolated by mechanical separation from the amorphous solid in 41% yield (based on Co). Anal. Calc. for C 27 H 30 CoN 4 O 7 : C, 55.72; H, 5.16; N, 9.63. Found: C, 55.77; H, 5.11; N, 9.65%. | [] | [] | ["[Co(3-dpyh)(5-MIP)]·H 2 O"] | [] | [] | ["5-H 2 MIP--0.027 g, 0.15 mmol"] | [] | [] | []
ic300854b | Ln = Tb (3). The starting salt used was Terbium(III) nitrate hexahydrate [Tb(NO 3 ) 3 ·6H 2 O].Yield:1.84g(77%,basedon Terbium). See Supporting Information, Figure S4 for the XRPD pattern of 3. Anal. Calcd. for 3,C 5 H 9 N 2 O 8 Tb (383.96): C, 15.64; H, 2.36; N, 7.29. Found: C, 15.93; H, 2.30; N, 6.96. IR bands (KBr, cm −1 ) for 3: 2845 m [ν(C−H) formate]; 1722 s and 1599 vs [ν(COO − )]; 1384 s [ν(C−N)], 1120 w, 1064 w, 792 s [γ(C−H)], 729 m, 534 w. | [] | [] | ["Ln = Tb (3)"] | ["Terbium(III) nitrate hexahydrate--not provided"] | [] | [] | [] | [] | []
j.poly.2007.01.012 | Found: C, 41.39; H, 3.44; N, 6.82%. ES MS: m/z 1489.0 {Cd 2 (L 1 ) 2 (ClO 4 ) 3 } + , 1177.2 {Cd(L 1 ) 2 (ClO 4 )} + , 1006.84 {Cd 2 L 1 (ClO 4 ) 3 } + , 695.0 {Cd 2 (L 1 ) 2 (ClO 4 ) 2 } 2+ and/or {CdL 1 ClO 4 } + , 430.4 {Cd 2 (L 1 ) 2 ClO 4 } 3+ .1 H NMR (500 MHz, MeNO 2 ): d (ppm) 7.65 (2H, d; pyrazolyl H 5 ), 7.48 (2H, m; methylthiophenyl H 3 ), 7.31–7.37 (4H, m; methylthiophenyl H 5 ,H 6 ), 7.25 (4H, s; phenyl), 7.20 (2H, ddd; methylthiophenyl H 4 ), 6.59 (2H, d; pyrazol yl H 4 ), 5.34 (4H, s; CH 2 ), 2.40 (6H, s; SMe). IR (KBr disk): m (cm 1 ) 3143 (w), 3054 (w), 2932 (w), 1627 (m), 1591 (w), 1519 (m), 1501 (m), 1465 (w), 1433 (s), 1407 (m), 1347 (m), 1331 (m), 1291 (w), 1278 (w), 1262 (w), 1222 (w), 1171 (m), 1121 (s), 1066 (s), 1039 (s), 1027 (s), 978 (m), 949 (w), 915 (m), 854 (w), 832 (w), 792 (m), 760 (s), 747 (m), 727 (w), 622 (s), 496 (w). | [] | [] | ["{Cd 2 (L 1 ) 2 (ClO 4 ) 3 }", "{Cd(L 1 ) 2 (ClO 4 )}", "{Cd 2 L 1 (ClO 4 ) 3 }", "{Cd 2 (L 1 ) 2 (ClO 4 ) 2 } 2+ and/or {CdL 1 ClO 4 }", "{Cd 2 (L 1 ) 2 ClO 4 } 3+"] | ["Cd--not specified"] | [] | ["L 1--not specified"] | [] | [] | []
b314522k | Synthesis of [Cd(m-Cl) 2 (m-4,4’-bpy)] 2 l (13), [Cd(m-Br) 2 (m-4,4’-bpy)] 2 l (14), and [Cd(m-I) 2 (m-4,4’-bpy)] 2 l (15) 13–15 were obtained reacting aqueous solutions of the cadmium dihalides and 4,4’-bpy dissolved in ethanol in a 1 : 1 molar ratio. Colourless solids precipitate immediately, yields are quantitative.Crystallisation of 13–15 Single crystals of 13–15 suitable for X-ray analysis were prepared by diffusion.13: In a 25 ml test tube a solution of CdCl 2 (0.05 mmol, 9.2 mg) in water (8 ml) was layered with isopropanol (5 ml); a third layer of 4,4’-bpy (0.05 mmol, 7.8 mg) in diethyl ether (8 ml) was added carefully. After several days small colourless needle-shaped crystals of 13 had formed at the H 2 O/ i PrOH interface. | [] | ["several days"] | ["[Cd(m-Cl) 2 (m-4,4’-bpy)] 2 l (13)", "[Cd(m-Br) 2 (m-4,4’-bpy)] 2 l (14)", "[Cd(m-I) 2 (m-4,4’-bpy)] 2 l (15)"] | ["CdCl 2--0.05 mmol, 9.2 mg", "CdBr 2--NaN", "CdI 2--NaN"] | [] | ["4,4’-bpy--0.05 mmol, 7.8 mg"] | [] | [] | ["water--8 ml", "isopropanol--5 ml", "diethyl ether--8 ml"]
j.poly.2011.05.005 | 2.2.3. [H()Sp-N1-oxide-ZnBr 3 ](7) Colorless crystals. Yield: 80%. M.p. 162–165 °C. Anal. Calc. for C 15 H 27 N 2 OZnBr 3 : C, 33.33; H, 5.00; N, 5.19. Found: C, 33.38; H, 5.05; N, 5.14%.2.2.4. [H()Sp-epi-N16-oxide-ZnCl 3 ](8) Colorless crystals. Yield: 60%. M.p. 189–192 °C. Anal. Calc. for C 15 H 27 N 2 OZnCl 3 : C, 42.60; H, 6.39; N, 6.63. Found: C, 42.57; H, 6.36; N, 6.59%. | [] | [] | ["H()Sp-N1-oxide-ZnBr", "C 15 H 27 N 2 OZnBr"] | [] | [] | [] | [] | [] | []
j.poly.2017.12.020 | 4 cm  ): 3241 s, 3030 m, 2947 m, 2579, 2203, 1924, 1717 s, 1613 m, 1513 s, 1474 s, 1468 s, 1446 s, 1412 s, 1325 s, 1309 s, 1295 s, 1245 s, 1197 s, 1173 s, 1151 s, 1115 m, 1075 m, 1007, 891, 842 s, 831, 786 m, 759 s, 741 s, 686, 644, 580 s, 547, 485, 433, 415. 2.3. Synthesis of [Zn 3 (dmf) 2 (icdc) 3 ]·4DMF (1) A mixture of Zn(NO 3 ) 2 ·6H 2 O (0.186 g, 0.625 mmol) and H 2 icdc (0.250 g, 0.625 mmol) was dissolved in DMF (30 mL), stirred for 10 minutes and then heated at 90   h. The obtained crystals were washed with DMF (2 × 10 mL) and air-dried. The obtained red crystals were suitable for X-ray diffraction. Yield: 79%. Anal. calc. for C 90 H 96 N 12 O 18 Zn 3 (%): C, 59.07; H, 5.29; N, 9.19. Found (%): C 58.64; H 5.31; N 9.12. IR (, cm  ): 3054, 2928, 2882, 1672 s, 1595 s, 1509, 1482, 1415 s, 1381 m, 1324 m, 1302, 1286, 1240 m, 1170, 1152, 1115, 1073, 956, 891, 848, 744 m, 6778, 659, 589, 544, 417, 386. TG: 20-315  DMF). 2.4. Synthesis of [Zn 2 (dabco)(icdc) 2 ]·4NMP·4H 2 O (2) NMP (30 mL) was added to a mixture of Zn(OAc) 2 ·2H 2 O (0.137 g, 0.625 mmol), H 2 icdc (0.250 g, 0.625 mmol) and dabco (0.054 g, 0.31 mmol). The yellow mixture was stirred for 10 minutes, heated at 100   h and then cooled to room temperature. Yellow crystals were obtained. The crystals were washed with NMP (2 × 10 mL) and air-dried. Yield: 85%. Anal. calc. for C 74 H 92 N 10 O 16 Zn 2 (%): C, 58.93; H, 6.15; N, 9.29. Found (%): C 59.21; H 6.12; N 9.37. IR (, cm  ): 3438, 3051, 2940, 2880, 1682 s, 1634 s, 1506 s, 1446 s, 1411 s, 1362, 1327 s, 1303 s , 1261 m , 1240 s, 1170 s, 1114 m , 1059 m, 1015, 923, 894, 837, 812, 764 m, 748 s, 678 m, 586 m, 470, 418. TG: 20-290  H 2 O + 4 NMP). 2.5. X-ray crystallography Diffraction data for compounds 1 and 2 were collected on an automated Agilent Xcalibur            0.71073  -scans). Integration, absorption correction and determination of the unit cell parameters were performed using the CrysAlisPro program package [7]. The structures were solved by a dual space algorithm and refined by the full-matrix least squares technique in an anisotropic approximation (except for hydrogen atoms) using the SHELX-2014 program package [8]. The positions of the hydrogen atoms of the organic ligand were calculated geometrically and refined in the riding model. In the structure 2, the dabco ligand is disordered over two half occupied orientations, the icdc  anion is also disordered over two positions around an inversion center. Guest NMP molecules in the structure 2 are highly disordered and could not be modelled as a set of | [] | [] | ["[Zn 3 (dmf) 2 (icdc) 3 ]·4DMF", "[Zn 2 (dabco)(icdc) 2 ]·4NMP·4H 2 O"] | ["Zn(NO 3 ) 2 \n6H 2 O--0.186 g, 0.625 mmol", "Zn(OAc) 2 \n2H 2 O--0.137 g, 0.625 mmol"] | [] | ["H 2 icdc--0.250 g, 0.625 mmol", "H 2 icdc--0.250 g, 0.625 mmol", "H 3 BTC--0.250 g, 0.625 mmol", "dabco--0.054 g, 0.31 mmol"] | ["120 °C", "90 °C", "100 °C"] | ["48 h", "10 minutes"] | ["DMF/H 2 O--3 mL", "NMP--30 mL"]
cg500050q | Compounds 1 and 2 were synthesized by treating UICP with Ag(I) (AgNO 3 ), and Cu(II) (CuCl 2 ), respectively, in water (molar ratio 1:1:300). Reagents were sealed in a 23 mL Teﬂon-lined Parr bomb, heated statically at 120 °C for 2 days, and cooled to room temperature over 3 h before opening. The mother liquor was decanted from the crystalline reaction products which were washed with water and ethanol. Compound 1 was not isolated as a pure phase, as unreacted UICP remained. The unreacted UICP was removed by washing the bulk sample with a saturated sodium bicarbonate solution to yield pure 1. Compound 2 coformed with a known molecular copper isonicotinate, Cu(C 6 H 4 NO 2 ) 2 (H 2 O) 4 45 (CuIA). | [] | ["3 h"] | [] | ["Ag(I) (AgNO 3 )--NaN", "Cu(II) (CuCl 2 )--NaN"] | [] | [] | ["120 \nC"] | ["2 days"] | ["water--molar ratio 1:1:300"]
j.jinorgbio.2019.03.017 | 10 -3 M. 2.3. Synthesis of silver(I) complexes 2.3.1. Synthesis of silver(I) complexes 1, 3 and 5 Silver(I) complexes [Ag(NO 3 -O)(4,7-phen-µ-N4,N7)] n (1), [Ag(CF 3 COO-O)(4,7phen-µ-N4,N7)] n (3) and { [Ag 2 (H 2 O)(4,7-phen-µ-N4,N7) 2 ](BF 4 ) 2 } n (5) were synthesized according to the modified procedure for the preparation of silver(I) complexes with diazanaphthalenes [17]. A solution of 4,7-phen (36.0 mg, 0.2 mmol) in 10 mL of warm acetone was added slowly with stirring to a solution containing 0.4 mmol of the corresponding silver(I) salt (67.9 mg of AgNO 3 for 1, 88.4 mg of AgCF 3 COO for 3 and 77.9 mg of AgBF 4 for 5) dissolved in 10 mL of warm methanol. The reaction mixture was stirred in the dark at room temperature for 3 h. The white precipitate that formed immediately on addition of 4,7-phen was filtered off and dissolved in the corresponding solvent (acetonitrile for 1, ethanol for 3 and methanol for 5). The obtained solution was left to evaporate slowly at room temperature. After 3 – 5 days, colorless crystals of 1, 3 and 5, suitable for single crystal X-ray analysis were formed. Yield (calculated on the basis of Nheterocyclic ligand): 52.5 mg (75%) for 1, 50.5 mg (63%) for 3 and 69.8 mg (87%) for 5. Anal. calcd for 1 = C 12 H 8 AgN 3 O 3 (MW = 350.08): C, 41.17; H, 2.30; N, 12.00. Found: C, 40.83; H, 2.14; N, 12.01%. 1 H NMR (400 MHz, DMF-d 7 ): δ = 8.06 (dd, J = 8.4, 4.4 Hz, H1 and H10), 8.53 (s, H5 and H6), 9.32 (dd, J = 4.4, 1.6 Hz, H2 and H9), 9.63 (dd, ACCEPTED MANUSCRIPT | [] | ["3 - 5 days"] | ["[Ag(NO 3 -O)(4,7-phen-µ-N4,N7)] n (1)", "[Ag(CF 3 COO-O)(4,7phen-µ-N4,N7)] n (3)", "{[Ag 2 (H 2 O)(4,7-phen-µ-N4,N7) 2 ](BF 4 ) 2} n (5)"] | ["AgNO 3--67.9 mg", "AgCF 3 COO--88.4 mg", "AgBF 4--77.9 mg"] | [] | ["4,7-phen--36.0 mg, 0.2 mmol"] | [] | ["3 h"] | ["acetone--10 mL", "methanol--10 mL"]
b714399k | Synthesis of [Zn(OH–bdc)(bbip)] (4) The preparation of 4 was similar to that of 2 except that OH–H 2 bdc was used instead of o-H 2 bdc. Colorless crystals of 4 were obtained (79% yield based on ZnCO 3 ). Anal. calcd for C 30 H 26 ZnN 4 O 5 (587.92): C, 61.29; H, 4.46; N, 9.53. Found: C, 61.35; H, 4.51; N, 9.56. IR (cm 1 ): 3280 (s), 2942 (m), 2349 (w), 1630 (s), 1580 (s), 1489 (m), 1433 (m), 1334 (s), 1264 (m), 1208 (w), 1137 (w), 981 (w), 784 (m), 714 (m). | [] | [] | ["[Zn(OH–bdc)(bbip)]", "C 30 H 26 ZnN 4 O 5"] | [] | [] | [] | [] | [] | []
zaac.200900218 | Syntheses [enH 2 ] 0.5 Zn[(L)(H 2 O)]·H 2 O (1): A mixture of Zn(NO 3 ) 2 ·6H 2 O (0.30 g, 1.0 mmol), NaF (0.04g, 1.0 mmol), and H 3 L (0.5 mL, 2.0 mmol) in deionised water (10.0 mL), adjusted to pH ≈ 6 with ethylenediamine whilst stirring, was sealed in a 23 mL Teflon-lined stainless steel autoclave, and then heated at 160 °C for 3 days. After the mixture was slowly cooled to room temperature, colourless block crystals were filtered off, washed with distilled water, and dried at room temperature (Yield: ca. 38 % based on zinc). Compound 1 (C 3 H 11 NO 8 PZn): calcd. C 12.62; H 3.88; N 4.91; P 10.85 %; Zn 22.91; found: C 12.68; H 3.82; N 4.97; P 10.81; Zn 22.85 %. | [] | [] | ["[enH 2 ] 0.5 Zn[(L)(H 2 O)]·H 2 O", "C 3 H 11 NO 8 PZn"] | ["Zn(NO 3 ) 2 \n6H 2 O--0.30 g, 1.0 mmol"] | ["NaF--0.04g, 1.0 mmol"] | ["H 3 L--0.5 mL, 2.0 mmol"] | ["160 \n°C"] | ["3 days"] | ["deionised water--10.0 mL"]
jssc.2002.9568 | Imidazolium oxalate was prepared by adding 0.5 g oxalic acid to 10 mL water, followed by the addition of 0.27 g of imidazole. The mixture was stirred to attain homogeneity and heated in a polypropylene bottle at 1003C for 12 h. The product containing large quantity of single crystals was "ltered and dried at room temperature. Characterization of the imidazolium oxalate was carried out using single-crystal X-ray di!raction and thermogravimetric analysis (TGA).The other chemicals that are needed for the synthesis of II and III were purchased from Aldrich and used without further puri"cation.Synthesis of Cadmium Oxalate, I The cadmium oxalate, I was synthesized starting from a mixture containing imidazolium oxalate (0.788 g, 5.63 mM), cadmium acetate (0.25 g, 0.94 mM), butan-2-ol (3.5 mL, 38.25 mM) and water (0.9 mL, 50 mM). The mixtures were stirred to attain homogeneity, transferred into a PTFE-lined stainless-steel autoclave and heated at 1653C for 60 h under autogeneous pressure. The resulting product containing large quantities of colorless plate-like single crystals were "ltered, washed thoroughly with deionized water and dried at room temperature under atmospheric conditions. The yield was about 50%.Synthesis of Cadmium Oxalates, II and III The synthesis of cadmium oxalates, II and III, were carried out using the regular hydrothermal methods starting 129 NOVEL INORGANIC COORDINATION POLYMERS | [] | [] | ["Imidazolium oxalate", "Cadmium Oxalate I", "Cadmium Oxalates II and III"] | ["cadmium acetate--0.25 g, 0.94 mM"] | [] | ["oxalic acid--0.5 g", "imidazole--0.27 g", "imidazolium oxalate--0.788 g, 5.63 mM"] | ["1003°C", "165°C"] | ["12 h", "60 h"] | ["water--10 mL", "butan-2-ol--3.5 mL"]
acs.cgd.8b01528 | 26 H 3 BTBA (0.01 mmol, 5 mg) was dissolved under ultrasound in 2 mL of DMF in a 4 mL glass vial. [Fe 2 Co(μ 3 O)(CH 3 COO) 6 ] (0.013 mmol, 7 mg) followed by 100 μL of acetic acid as the modulator was added to the solution. The vial was then tightly sealed and the mixture was sonicated for 30 minutes. This resulting suspension was heated in an oven of 120 °C for 24 h. After cooling down to RT, the dark brown crystals (1.2 mg of activated sample, 21% yield based on the H 3 BTBA ligand) were collected by ﬁltration, and washed with DMF. | [] | [] | [] | ["[Fe 2 Co(μ 3 O)(CH 3 COO) 6 ]--0.013 mmol, 7 mg"] | ["acetic acid--100 μL"] | ["H 3 BTBA --0.01 mmol, 5 mg"] | ["120 \nC"] | ["30 minutes", "24 h"] | ["DMF--2 mL"]
b503597j | [1?IV] ‘ .1(26.3 mg; 0.05 mmol) and IV (12.1 mg; 0.05 mmol) were treated at 150 uC in a high pressure Aldrich tube in 25 mL of MeOH. After complete dissolution of the reagents, the reaction mixture was slowly cooled to room temperature. | [] | [] | ["1?IV"] | ["IV--12.1 mg; 0.05 mmol", "IV--26.3 mg; 0.05 mmol"] | [] | [] | ["150 uC"] | [] | ["MeOH--25 mL"]
j.poly.2005.02.008 | Because the crystalline solid co uld not be quantitatively separated from the powdery precipitate, a yield could not be determined. M.p.: 167–168 C. Anal. Calc. for C 36 H 40 N 4 O 4 Cu 2 (ClO 4 ) 2 : C, 47.06; H, 4.39; N, 6.10.Found: C, 47.09; H, 4.37; N, 6.00%. IR (KBr): m(cm 1 ) 1086 (Cl–O, s).4.4. Complex Co–L To a 10-mL screw-capped vial was added pure L (0.10 g, 0.29 mmol). M ethanol (approximatel y 3 mL) and Co(NCS) 2 (0.50 g, 0.29 mmol) was added and the vial swirled to dissolve and mix the reactants, resulting in the formation of an intense blue-green color and some blue precipitate. A purple color was observed when light was shone through the solution. After layering with 1 mL of hexane, the vial was stored in a refrigerator (in a subsequent experiment we found that the hexane layer was unnecessary). Clumps of purple solid formed in a few weeks. These were manually isolated and redissolved in acetone (3 mL) to form a clear blue solution. A layer of hexane was added and the mixture placed in a refrigerator. The blue precipitate was dissolved in methanol and layered with hexane and cooled in the freez er but no crystals formed. Crystals from the purple solid formed in about 3 days. Yield: 64% (0.10 g); m.p.: 94– 96 C. Anal. Calc. for C 22 H 24 N 2 O 2 Co(SCN) 2 Æ H 2 O: C, 53.23; H, 4.84; N, 10.35. Found: C, 53.11; H, 4.79; N, 9.83%. IR (KBr): m(cm 1 ) 2071 (C@N, s). | [] | [] | ["Cu 2 (ClO 4 ) 2 (L) 2 (H 2 O)"] | ["Co(NCS) 2--0.50 g, 0.29 mmol"] | [] | ["L--0.10 g, 0.29 mmol"] | [] | ["a few weeks", "3 days"] | ["ethanol--approximately 3 mL"]
c0nj00436g | [Cu(4,4 0 -bpy) 2 (Memal)(H 2 O)] n nH 2 O (8). A warm aqueous solution (5 cm 3 ) of 4,4 0 -bpy (2 mmol, 312 mg) was added dropwise to a hot aqueous solution (5 cm 3 ) of copper(II)methylmalonate (0.5 mmol, 90 mg). The resulting blue solution was ﬁltered to remove any solid particles, and it was then stored at 38 1C. Single crystals of 8 as blue prisms grew from this solution after a few hours. Yield ca. 60%. Anal. | [] | ["a few hours"] | ["[Cu(4,4 0 -bpy) 2 (Memal)(H 2 O)] n nH 2 O", "NaN"] | ["copper(II)methylmalonate--0.5 mmol, 90 mg"] | [] | ["4,4 0 -bpy--2 mmol, 312 mg"] | ["38 1C"] | [] | ["water--5 cm 3 "]
ejic.201501328 | Syntheses of 1–13 A mixture of LnCl 3 ·nH 2 O (0.1 mmol, Ln = La, Pr, Nd, Sm, Eu, Gd, Tb, Dy,Er,Yb,orLu),Cu(NO 3 ) 2 ·3H 2 O (0.1 mmol), 2,3-H 2 pydc (0.15 mmol), dtb (0.1 mmol), H 2 O (5.4 mL), and aqueous solution of NaOH (5.6 mL, 0.1 mol L –1 ) was sealed in a 25 mL Teflon reactor and heated at 120 °C for 4 d. After slow cooling to room temperature, dark blue (1–6), light blue (7–10), and purple (11–13) blockshaped crystal products were obtained. The products were filtered and dried in air. It should be noted that CPs 6 and 7 were obtained in one Eu-containing reaction system, and CPs 10 and 11 were obtained in one Er-containing reaction system. The different colors of these products provided important help for their identification and enrichment. | [] | [] | [] | ["LnCl 3 ·nH 2 O (Ln = La, Pr, Nd, Sm, Eu, Gd, Tb, Dy, Er, Yb, or Lu)--0.1 mmol", "Cu(NO 3 ) 2 ·3H 2 O--0.1 mmol"] | [] | ["2,3-H 2 pydc--0.15 mmol", "dtb--0.1 mmol"] | ["120 °C"] | ["4 d"] | ["H 2 O--5.4 mL", "aqueous solution of NaOH (0.1 mol L –1 )--5.6 mL"]
ic0348796 | L 6 H 3 . A mixture of L 2 H 2 (0.19 g, 1 × 10 -3 mol) and salicylaldehyde (0.12 g, 1 × 10 -3 mol) in dichloromethane (10 mL) was refluxed for 10 min with stirring. The solution was concentrated and cooled. Addition of pentane yielded a yellow sticky product that was washed with pentane and dried. Yield: 0.1 g (36%). Anal. | [] | [] | [] | [] | [] | ["L 2 H 2--0.19 g, 1 × 10 -3 mol", "salicylaldehyde--0.12 g, 1 × 10 -3 mol"] | ["reflux"] | ["10 min"] | ["dichloromethane--10 mL"]
j.poly.2018.09.066 | 2.2.2 [Tb(L 2 ) 0.5 (L 2 ) 0.5 (L 2 ) 0.5 (DMF)] n (2) A mixture of H 2 L 2 (27 mg, 0.10 mmol) and Tb(NO 3 ) 3 ·6H 2 O (45 mg, 0.10 mmol) was dissolved in 1 mL DMF and 1 mL H 2 O. The resultant solution was sealed in a glass vial and heated to 100 °C. After keeping in these conditions for 2 days, yellow blocks of 2 were collected and washed thoroughly with acetone and dried in air. Yield: 20% based on H 2 L 2 (9.4 mg). Elemental analysis Calcd. (%) for C 30 H 26 TbN 2 O 8 (701.45): C, 51.35; H 3.74; N 3.99; found (%): C, 51.49; H, 3.41; N, 3.65%. IR (KBr pellet, cm  1 ): 2020w, 1660s, 1590s, 1550s, 1500s, 1400s, 1290w, 1250w, 1110m, 1020m, 886m, 840m, 799m, 748s, 682m, 634w, 586w, 514m, 448w, 410w. | [] | [] | ["[Tb(L 2 ) 0.5 (L 2 ) 0.5 (L 2 ) 0.5 (DMF)] n"] | ["Tb(NO 3 ) 3 ·6H 2 O--45 mg, 0.10 mmol"] | [] | ["H 2 L 2--27 mg, 0.10 mmol"] | ["100 °C"] | ["2 days"] | ["DMF--1 mL", "H 2 O--1 mL"]
zaac.200600362 | Synthesis and crystallization of the compounds [Cu(phen)(ox)(H 2 O)]·H 2 O (1). To an aqueous solution (15 mL) of Cu(NO 3 ) 2 ·3H 2 O (0.30 g, 1.24 mmol) was added phen (0.25 g, 1.26 mmol) and then 10 mL of an aqueous solution of H 2 GLYO (0.10 g, 1.31 mmol) neutralized with 2.48 mL of NaOH 1M was added. The resulting mixture was stirred at room temperature for 24 hours and then filtered off. The filtrate was evaporated at room temperature. Blue crystals suitable for X-ray analysis were obtained in a week. Oxidation of α-Hydroxycarboxilic Acids to Oxalate Assisted by Copper(II) Ions Anal. Found: C, 45.4; H, 3.1; N, 7.5 %. Calc. for C 14 H 12 CuN 2 O 6 .(367.80): C, 45.7; H, 3.3; N, 7.6 %. | [] | ["a week"] | ["[Cu(phen)(ox)(H 2 O)]·H 2 O"] | ["Cu(NO 3 ) 2 ·3H 2 O--0.30 g, 1.24 mmol"] | ["NaOH 1M--2.48 mL"] | ["phen--0.25 g, 1.26 mmol", "H 2 GLYO--0.10 g, 1.31 mmol"] | ["room temperature"] | ["24 hours"] | ["aqueous solution--15 mL", "aqueous solution--10 mL"]
j.ica.2012.04.039 | 2.1.1. Synthesis A solution of Gd(NO 3 ) 2 6H 2 O (0.226 g, 0.5 mmol), in DMF (2.5 mL) was mixed with solution of 1,4-benzenedicarboxylic acid in DMF (2.5 mL) in a glass vial (15 mL). The ﬁnal mixture was caped and heated at 85 °C for 5 h. The resulting white crystals were collected, washed several times with de-ionized water and dried at room temperature. | [] | [] | [] | ["Gd(NO 3 ) 2 6H 2 O--0.226 g, 0.5 mmol"] | [] | ["1,4-benzenedicarboxylic acid--not provided"] | ["85 \nC"] | ["5 h"] | ["DMF--2.5 mL"]
j.molstruc.2004.04.006 | 1 H NMR (CDCl 3 ): d 7.70 (s, 2H), 7.32 (s, 4H), 7.22 (s, 2H), 4.42 (s, 4H). Complex 1 was prepared as follows: A solution of L (40 mg, 0.12 mmol) in CHCl 3 (5 ml) was added to a solution of AgNO 3 (20 mg, 0.12 mmol) in CH 3 CN (5 ml) and the mixture was stirred at room temperature for 15 min to give a colorless solution, which was then ﬁltered. Slow diffusion of cyclohexane through an acetone mesosphere into the ﬁltrate gave colorless columnar single crystals. Yield: 14 mg (33%). | [] | [] | [] | ["AgNO 3--20 mg, 0.12 mmol"] | [] | ["L--40 mg, 0.12 mmol"] | [] | ["15 min"] | ["CHCl 3--5 ml", "CH 3 CN--5 ml", "cyclohexane--through an acetone mesosphere"]
acsami.8b15894 | 3 and dried in air. Yield: 54% (27 mg). Anal. Calc. (%) for C 49 H 40 N 4 O 14 Ni 2 (MW 1026.27): C, 57.35; H, 3.93; N, 5.46. Found (%): C, 58.01; H, 4.30; N, 5.92. Selected FT-IR peaks (KBr, cm -1 ): 3430 (br), 3198 (br), 1610 (s), 1540 (s), 1406 (s), 1364 (s), 1300 (s), 1212 (s), 1028 (s), 850 (s), 810 (s), 788 (m), 574 (m), 534 (m), 446 (w). | [] | [] | ["C 49 H 40 N 4 O 14 Ni 2"] | [] | [] | [] | [] | [] | []
acs.iecr.9b05067 | g of 0.5 mmol 2,5-dihydroxyterephthalate, for which 0.01 g of 0.25 mmol NaOH was used to adjust the pH at first to 7-8. The solution was placed in a Teflon-lined autoclave made of stainless steel of 23 mL to be heated for 24 h to 100 C, and then cooled at a rate of 5 C h -1 to room temperature to obtain yellow single crystals in a yield of 74% based on 2,5-H 2 dhtp. Anal. Calcd for Tb 2 C 22 H 26 N 2 O 17 (Tb-MOF): C, 29.07; N, 3.08; H, 2.86. Found: C, 29.19; N, 2.93; H, 2.82. IR (KBr pellet) (cm -1 ): 3441(vs, ʋ (O-H)), 1671 (vs), 1584(s), 1531(vs, asymmetric (C-O-C)), 1448(m), 1378(vs, symmetric (C-O-C)), 1216(s), 1113(m), 1051(w), 1005(w), 973(w), 943(w), 898(m), 865(w), 816(s),782(s), 679(m), 609(w), 571(w), 538(w), 425(w) (Fig. S1). Then, Tb-MOF(1) was treated under vacuum with the temperature of 200 C for 18 hours for removal of guest molecules therein and final samples were called the “activated sample ” (Tb-MOF(1a)). | ["200 \nC"] | ["18 hours"] | ["Tb-MOF", "Tb-MOF(1a)"] | [] | [] | ["2,5-dihydroxyterephthalate--0.5 mmol", "NaOH--0.01 g, 0.25 mmol"] | ["100 \nC"] | ["24 h"] | []
c3ce27063g | Synthesis of Cd 3 [(Cd 4 Cl) 3 (BTT) 8 (H 2 O) 12 ] 2 ?19DMF?129H 2 O (1) 55 mg (0.30 mmol) CdCl 2 and 71 mg (0.20 mmol) H 3 BTT?2HCl were dissolved in 5 mL H 2 O and 5 mL DMF, respectively. The two solutions were mixed in a 30 mL vial and kept at 80 uC for 5 days until many colorless chunky crystals formed. The crystals were filtered and air-dried after several washings with DMF. 95.5 mg was collected in 32% yield (based on Cd). | [] | [] | ["Cd 3 [(Cd 4 Cl) 3 (BTT) 8 (H 2 O) 12 ] 2 \n19DMF\n129H 2 O"] | ["CdCl 2--55 mg (0.30 mmol)"] | [] | ["H 3 BTT--71 mg (0.20 mmol)"] | ["80 uC"] | ["5 days"] | ["H 2 O--5 mL", "DMF--5 mL"]
cg1016752 | Synthesis of (C 6 H 11 NH 3 ) 2 Mn 3 (hfbba) 4 ,1.In a typical synthesis of 1, a mixture of MnSO 4 3 H 2 O (0.036 g), H 2 hfbba (0.157 g), ethanol (2 mL), and cyclohexylamine (0.1 mL) was sealed in a Teflon-lined autoclave (inner volume 23 mL) in air and heated at 180 °C for 3 days. | [] | [] | ["(C 6 H 11 NH 3 ) 2 Mn 3 (hfbba) 4"] | ["MnSO 4 3 H 2 O--0.036 g"] | [] | ["H 2 hfbba--0.157 g", "cyclohexylamine--0.1 mL"] | ["180 \nC"] | ["3 days"] | ["ethanol--2 mL"]
c3ce41207e | Synthesis Series a: [Ln(HCPOB)(CPOB)(H 2 O) 2 ] n [Ln = Eu(a1), Gd( a2), Tb(a3), Dy(a4), Ho(a5), Er(a6)]. A mixture of H 2 CPOB (0.0775 g, 0.2 mmol), 2,2′ -bipyridine (0 .032g, 0.2 mmol), 0.2 mmol of Ln(NO 3 ) 3 ·6H 2 O [Ln = Eu (0.0892 g); Gd (0.0902 g); Tb (0.0906 g); Dy (0.0913 g); Ho (0.916 g); Er (0.0887g)], and 8 mL of distilled water were sealed in a Teflon-lined stainless vessel (25 mL) and heated at 130 °C for 72 h under autogenous pressure. | [] | [] | ["[Ln(HCPOB)(CPOB)(H 2 O) 2 ] n"] | ["Ln(NO 3 ) 3 ·6H 2 O--0.2 mmol"] | [] | ["H 2 CPOB--0.0775 g, 0.2 mmol", "2,2′ -bipyridine--0.032g, 0.2 mmol"] | ["130 °C"] | ["72 h"] | ["distilled water--8 mL"]
s0020-1693(99)00578-2 | IR (KBr, cm −1 ): 3252 (s), 1692 (s), 1649 (s), 1593 (m), 1566 (m), 1540 (m), 1463 (w), 1436 (m), 1382 (w), 1355 (m), 1284 (w), 1219 (m), 1089 (s), 940 (w), 867 (w), 787 (w), 765 (w), 713 (w), 625 (s), 553 (w), 391 (w), 351 (w).1 H NMR (d ppm, D 2 O, pD =5.28): 9.14 (s, H(8)A); 9.12 (s, H(2)A); 8.91 (s, H(8)HxH); 8.88 (s, H(8)HxH); 8.44 (m, H(2)HxH); 4.08 (s, CH 3 A); 4.05 (s, CH 3 HxH); 2.15, 2.13 (t,t, CH 3 H 2 NPt).1 H NMR (d ppm, DMSO-d 6 ): 13.11 (s, N(1)HHxH); 9.77 (s, N(6)H 2 A); 9.16 (s, H(8)A); 8.97 (s, H(2)A); 8.95 (s, H(8)HxH); 8.46 (m, H(2)HxH); 5.07 (s, CH 3 H 2 NPt); 4.02 (s, CH 3 A); 3.98 (s, CH 3 HxH); 1.99 (t, CH 3 H 2 NPt). | [] | [] | [] | [] | [] | [] | [] | [] | []
ejic.201000838 | Black crystals of 1b were separated by filtration after 3 d, washed with MeCN, and dried in air; yield 0.102 g, 56 %. Complex 1b (C 48 H 78 Fe 4 N 4 O 18 ) solvent free: calcd. C 47.16, H 6.43, N 4.58; found C 47.00, H 6.59, N 4.59. The identity of 1b was established by comparison of IR data as well as elemental and TG analysis.[Fe 4 O 2 (O 2 CCMe 3 ) 8 (hmta)] n (2): A solution of hexamethylenetetramine (0.042 g, 0.3 mmol) in MeCN (5 mL) was added to a solution of [Fe 3 O(O 2 CCMe 3 ) 6 (H 2 O) 3 ]Me 3 CCO 2 ·2Me 3 CCO 2 H (0.230 g, 0.2 mmol) in MeCN (10 mL). The resulting dark brown mixture was stirred for 2 h. Black crystals of complex 2 suitable for X-ray analysis were separated by filtration after three weeks, washed with hexane, and dried in air; yield 0.08 g, 35 %. C 46 H 84 Fe 4 N 4 O 18 (1204.57): calcd. C 45.87, H 7.02, N 4.65; found C 46.05, H 6.54, N 4.54. IR (KBr): ν ˜ = 2962 (vs), 2930 (sh), 2873 (sh), 1574 (sh), 1547 (vs), 1512 (m), 1485 (vs), 1459 (m), 1419 (vs), 1375 (m), 1362 (m), 1250 (m), 1228 (s), 1056 (w), 1024 (m), 988 (m), 905 (w), 788 (w), 768 (w), 686 (m), 603 (m), 536 (w), 435 (m) cm –1 .Supporting Information (see also the footnote on the first page of this article): Packing diagram for 1a (Figure S1), 1b (Figure S2), and 2 (Figure S3). S. G. Baca, S.-X. Liu et al.FULL PAPER Acknowledgments This work was supported by the Swiss National Science Foundation (SCOPES IB7320-110976/1 and IZ73Z0_127925).[1] a) S. R. Batten, R. Robson, Angew. Chem. Int. Ed. 1998, 37, 1460–1494; b) P. J. Hagrman, D. Hargman, J. Zubieta, Angew.Chem. Int. Ed. 1999, 38, 2638–2684; c) A. J. Blake, N. R.Champness, P. Hubberstey, W.-S. Li, M. A. Withersby, M.Schroder, Coord. Chem. Rev. 1999, 183, 117–138; d) R. Robson, J. Chem. Soc., Dalton Trans. 2000, 3735–3744; e) M. Eddaoudi, D. B. Moler, H. Li, B. Chen, T. M. Reineke, M. O’Keeffe, O. M. Yaghi, Acc. Chem. Res. 2001, 34, 319–330; f) B. Moulton, M. J. Zaworotko, Chem. Rev. 2001, 101, 1629–1658; g) B.Moulton, M. J. Zaworotko, Curr. Opin. Solid State Mater. Sci.2002, 6, 117–123; h) Ch. Janiak, Dalton Trans. 2003, 2781– 2804; i) O. M. Yaghi, M. O’Keeffe, N. W. Ockwig, H. K. Chae, M. Eddaoudi, J. Kim, Nature 2003, 423, 705–714; j) A. K.Cheetham, C. N. R. Rao, R. K. Feller, Chem. Commun. 2006, 4780–4795; k) U. Mueller, M. Schubert, F. Teich, H. Puetter, K. Schierle-Arndt, J. Pastre, J. Mater. Chem. 2006, 16, 626– 636; l) M. Andruh, Chem. Commun. 2007, 2565–2577; m) B.Wang, A. P. Cote, H. Furukawa, M. O’Keeffe, O. M. Yaghi, Nature 2008, 453, 207–211.[2] a) A. W. C. Berg, C. O. Area, Chem. Commun. 2008, 668–681; b) M. Dinca, J. R. Long, Angew. Chem. Int. Ed. 2008, 47, 6766– 6779; c) Y. Kubota, M. Takata, T. C. Kobayashi, S. Kitagawa, Coord. Chem. Rev. 2007, 251, 2510–2521; d) H. Furukawa, M. A. Miller, O. M. Yaghi, J. Mater. Chem. 2007, 17, 3197– 3204; e) N. L. Rosi, J. Eckert, M. Eddaoudi, D. T. Vodak, J.Kim, M. O’Keeffe, O. M. Yaghi, Science 2003, 300, 1127–1129; f) L. J. Murray, M. Dinca, J. R. Long, Chem. Soc. Rev. 2009, 38, 1294–1314.[3] a) D. Maspoch, D. Ruiz-Molina, J. Veciana, J. Mater. Chem.2004, 14, 2713–2723; b) M. Kurmoo, Chem. Soc. Rev. 2009, 38, 1353–1379.[4] a) N. L. Rosi, M. Eddaoudi, J. Kim, M. O’Keefee, O. M. Yaghi, CrystEngComm 2002, 4, 401–404; b) D. J. Tranchemontagne, J. L. Mendoza-Cortes, M. O’Keefee, O. M. Yaghi, Chem. Soc.Rev. 2009, 38, 1257–1283; c) J. J. Perry IV, J. A. Perman, M. J.Zaworotko, Chem. Soc. Rev. 2009, 38, 1400–1417.[5] a) M. Soler, E. Rumberger, K. Folting, D. N. Hendrickson, G.Christou, Polyhedron 2001, 20, 1365–1369; b) D. J. Price, S. R.Batten, B. Moubaraki, K. S. Murray, Chem. Commun. 2002, 762–763; c) E. K. Brechin, C. Boskovic, W. Wernsdorfer, J. Yoo, A. Yamaguchi, E. C. Sanado, T. R. Concolino, A. L. Rheingold, H. Ishimoto, D. N. Hendrickson, G. Christou, J. Am.Chem. Soc. 2002, 124, 9710–9711; d) M. Soler, W. Wernsdorfer, K. Folting, M. Pink, G. Christou, J. Am. Chem. Soc. 2004, 126, 2156–2165; e) M. Murugesu, M. Habrych, W. Wernsdorfer, K. A. Abboud, G. Christou, J. Am. Chem. Soc. 2004, 126, 4766–4767; f) A. J. Tasiopoulos, A. Vinslave, W. Wernsdorfer, K. A. Abboud, G. Christou, Angew. Chem. Int. Ed. 2004, 43, 2117–2121; g) E. C. Sanudo, W. Wernsdorfer, K. A. Abboud, G. Christou, Inorg. Chem. 2004, 43, 4137–4144; h) M. Murugesu, J. Raftery, W. Wernsdorfer, G. Christou, E. K. Brechin, Inorg. Chem. 2004, 43, 4203–4209; i) P. King, W. Wernsdorfer, K. A. Abboud, G. Christou, Inorg. Chem. 2004, 43, 7315–7323; j) A. J. Tasiopoulos, W. Wernsdorfer, K. A. Abboud, G.Christou, Inorg. Chem. 2005, 44, 6324–6338; k) P. King, W.Wernsdorfer, K. A. Abboud, G. Christou, Inorg. Chem. 2005, 44, 8659–8669; l) G. Christou, Polyhedron 2005, 24, 2065–2075; m) Y. Li, W. Wernsdorfer, R. Clerac, I. J. Hewitt, C. E. Anson, A. K. Powell, Inorg. Chem. 2006, 45, 2376–2378; n) T. C. Stamatatos, K. A. Abboud, W. Wernsdorfer, G. Christou, Angew.Chem. Int. Ed. 2007, 46, 884–888; o) C.-I. Yang, W.Wernsdorfer, G.-H. Lee, H.-L. Tsai, J. Am. Chem. Soc. 2007, 129, 456–457; p) C. J. Milios, R. Inglis, R. Bagai, W.Wernsdorfer, A. Collins, S. Moggach, S. Parsons, S. P. Perlepes, www.eurjic.org © 2011 Wiley-VCH Verlag GmbH & Co. KGaA, Weinheim Eur. J. Inorg. Chem. 2011, 356–367366 G. Christou, E. K. Brechin, Chem. Commun. 2007, 3476–3478; q) L. Bogani, W. Wernsdorfer, Nat. Mater. 2008, 7, 179–186.[6] S. G. Baca, I. L. Malaestean, T. D. Keene, H. Adams, M. D.Ward, J. Hauser, A. Neels, S. Decurtins, Inorg. Chem. 2008, 47, 11108–11119.[7] P. Albores, E. Rentschler, Inorg. Chem. 2008, 47, 7960–7962.[8] S. W. Przybylak, F. Tuna, S. J. Teat, R. E. P. Winpenny, Chem.Commun. 2008, 1983–1985.[9] D. R. Turner, S. N. Pek, J. D. Cashion, B. Moubaraki, K. S.Murray, S. R. Batten, Dalton Trans. 2008, 6877–6879.[10] a) G. B. Deacon, R. J. Philips, Coord. Chem. Rev. 1980, 33, 227–250; b) R. C. Mehrotra, R. Bohra, Metal Carboxylates, Academic Press, New York, 1983; c) K. Nakamoto, Infrared and Raman Spectra of Inorganic and Coordination Compounds, Wiley, New York, 1986, p. 236.[11] a) M. Julve, M. Verdaguer, G. De Munno, J. A. Real, G. Bruno, Inorg. Chem. 1993, 32, 795–802; b) E. Andres, G. De Munno, M. Julve, J. A. Real, F. Lloret, J. Chem. Soc., Dalton Trans.1993, 2169–2174; c) D. Armentano, G. De Munno, F. Lloret, M. Julve, J. Curely , A. M. Babb, J . Y. Lu, New J. Chem. 2003, 27, 161–165; d) D. Armentano, G. De Munno, F. Guerra, J.Faus, F. Lloret, M. Julve, Dalton Trans. 2003, 4626–4634; e) A. K. Boudalis, C. P. Raptopoulou, A. Terzis, S. P. Perlepes, Polyhedron 2004, 23, 1271–1277.[12] I. S. Ahuja, R. Singh, C. L. Yadava, Proc. Indian Acad. Sci.(Chem. Sci.) 1983, 92, 59–64.[13] F. H. Allen, Acta Crystallogr., Sect. B 2002, 58, 380–388.[14] M. W. Wemple, D. K. Coggin, J. B. Vincent, J. K. McCusker, W. E. Streib, J. C. Huffman, D. N. Hendrickson, G. Christou, J. Chem. Soc., Dalton Trans. 1998, 719–726.[15] A. K. Boudalis, V. Tangoulis, C. P. Raptopoulou, A. Terzis, J.P. Tuchagues, S. P. Perlepes, Inorg. Chim. Acta 2004, 357, 1345– 1354.[16] T. C. Stamatatos, A. K. Boudalis, Y. Sanakis, C. P. Raptopoulou, Inorg. Chem. 2006, 45, 7372–7381.[17] J. Overgaard, D. E. Hibbs, E. Rentschler, G. A. Timco, F. K.Larsen, Inorg. Chem. 2003, 42, 7593–7601.[18] S. M. Gorun, S. J. Lippard, Inorg. Chem. 1988, 27, 149–156.[19] W. H. Armstrong, M. E. Roth, S. J. Lippard, J. Am. Chem. Soc.1987, 109, 6318–6326.[20] J. K. McCusker, J. B. Vincent, E. A. Schmitt, M. L. Mino, K.Shin, D. K. Coggin, P. M. Hagen, J. C. Huffman, G. Christou, D. N. Hendrickson, J. Am. Chem. Soc. 1991, 113, 3012–3021.[21] B. Yan, Z.-D. Chen, Inorg. Chem. Commun. 2001, 4, 138–141.[22] P. Chaudhuri, M. Winter, P. Fleischhauer, W. Haase, U. Florke, H.-J. Haupt, Inorg. Chim. Acta 1993, 212, 241–249.[23] R. A. Reynolds, W. R. Dunham, D. C. Coucouvanis, Inorg.Chem. 1998, 37, 1232–1241.[24] C. Dendrinou-Samara, S. Katsamakas, C. Raptopoulou, A.Terzis, V. Tangoulis, D. P. Kessissoglou, Polyhedron 2007, 26, 763–772.[25] P. Chaudhuri, E. Rentschler, F. Birkelbach, C. Krebs, E. Bill, T. Weyhermuller, U. Florke, Eur. J. Inorg. Chem. 2003, 541– 555.[26] A. K. Boudalis, N. Lalioti, G. A. Spyroulias, C. P. Raptopoulou, A. Terzis, A. Bousseksou, V. Tangoulis, J.-P. Tuchagues, S. P. Perlepes, Inorg. Chem. 2002, 41, 6474–6487.[27] R. Celenligil-Cetin, R. J. Staples, P. Stavropoulos, Inorg. Chem.2000, 39, 5838–5846.[28] V. I. Ponomarev, L. O. Atovmyan, S. A. Bobkova, K. I. Turte, Dokl. Akad. Nauk SSSR (Russ.) 1984, 274, 368–372.[29] J. Bacsa, H. Zhao, K. R. Dunbar, Acta Crystallogr., Sect. C: Cryst. Struct. Commun. 2003, 59, m561–m564.[30] F. Marchetti, F. Marchetti, B. Melai, G. Pampaloni, S. Zacchini, Inorg. Chem. 2007, 46, 3378–3384.[31] X.-F. Yu, W.-Y. Pan, Jiegou Huaxue 1993, 12, 271–276.[32] L. Wu, M. Pressprich, P. Coppens, M. J. DeMarco, Acta Crystallogr., Sect. C: Cryst. Struct. Commun. 1993, 49, 1255–1258.[33] P. Cortes, A. M. Atria, M. T. Garland, R. Baggio, Acta Crystallogr., Sect. C: Cryst. Struct. Commun. 2006, 62, m297–m302. Iron(III)-Pivalate-Based Complexes [34] A. Dimitrakopoulou, C. Dendrinou-Samara, A. A. Pantazaki, C. Raptopoulou, A. Terzis, E. Samaras, D. P. Kessissoglou, Inorg. Chim. Acta 2007, 360, 546–556.[35] X.-F. Yu, Y.-Q. Jiang, Huahue Xuebao 1993, 51, 579–585.[36] S.-Z. Hu, Jiegou Huaxue 1999, 18, 476–482.[37] See, for example (and the references therein): a) A. K. Boudalis, N. Lalioti, G. A. Spyroulias, C. Raptopoulou, A. Terzis, A.Bousseksou, V. Tangoulis, J.-P. Tuchagues, S. P. Perlepes, Inorg.Chem. 2002, 41, 6474–6487; b) T. C. Stamatatos, A. K. Boudalis, Y. Sanakis, C. P. Raptopoulou, Inorg. Chem. 2006, 45, 7372–7381; c) S. Gomez-Coca, T. Cauchy, E. Ruiz, Dalton Trans. 2010, 39, 4832–4837.[38] DAVE: A comprehensive software suite for the reduction, visualization, and analysis of low-energy neutron spectroscopic data: R. T. Azuah, L. R. Kneller, Y. Qiu, P. L. W. TregennaPiggott, C. M. Brown, J. R. D. Copley, R. M. Dimeo, J. Res.Natl. Inst. Stan. Technol. 2009, 114, 341–358.[39] Y.-H. Deng, J. Liu, B. Wu, C. Ambrus, T. D. Keene, O. Waldmann, S.-X. Liu, S. Decurtins, X.-J. Yang, Eur. J. Inorg. Chem.2008, 1712–1718.[40] R. Werner, S. Ostrovsky, K. Griesar, W. Haase, Inorg. Chim.Acta 2001, 326, 78–88.Eur. J. Inorg. Chem. 2011, 356–367 © 2011 Wiley-VCH Verlag GmbH & Co. KGaA, Weinheim www.eurjic.org 367 [41] H. Weihe, H. U. Güdel, J. Am. Chem. Soc. 1997, 119, 6539– 6543.[42] C. Cañada-Vilata, T. A. O’Brien, E. K. Brechin, M. Pink, E. R.Davidson, G. Christou, Inorg. Chem. 2004, 43, 5505–5521.[43] N. V. Gerbeleu, A. S. Batsanov, G. A. Timko, Iu. T. Struchkov, K. M. Indrichan, G. A. Popovich, Dokl. Akad. Nauk SSSR (Russ.) 1987, 293, 364–367.[44] A. S. Batsanov, Iu. T. Struchkov, G. A. Timko, Koord. Khim.1988, 14, 266–270.[45] O. Kahn, Molecular Magnetism, VCH Publishers, Inc., New Yor k, 1993.[46] NONIUS, Kappa CCD Program Package: COLLECT, DENZO, SCALEPACK, SORTAV, Nonius BV, Delft, The Netherlands, 1999.[47] Stoe&Cie IPDS Software, Stoe&Cie GmbH, Darmstadt, Germany, 2000.[48] G. M. Sheldrick, SHELXS-97 and SHELXL-97, University of Göttingen, Germany, 2003.Received: August 4, 2010 Published Online: December 9, 2010 | [] | [] | ["1b", "[Fe 4 O 2 (O 2 CCMe 3 ) 8 (hmta)] n"] | ["CdCl 2--0.1 mmol, 22.8 mg", "Fe 3 O(O 2 CCMe 3 ) 6 (H 2 O) 3 ]Me 3 CCO 2 ·2Me 3 CCO 2 H--0.230 g, 0.2 mmol"] | [] | ["bmb--0.1 mmol, 36.6 mg", "H 2 hmph--0.1 mmol, 18.0 mg", "hexamethylenetetramine--0.042 g, 0.3 mmol"] | ["140 °C"] | ["3 days", "2 h", "three weeks"] | ["water--10 mL", "MeCN--5 mL", "MeCN--10 mL"]
j.jorganchem.2013.12.034 | 119 Sn NMR (111 MHz, CDCl 3 ): d ¼116.2.7. Synthesis of (Ph 2 Sn) 2 L b (4) Complex 4 was synthesized as described for 3 from Ph 2 SnCl 2 (0.086 g, 0.25 mmol). Yield: 0.105 g (91%). m.p. 250  C; Anal. Calc.for C 42 H 32 N 4 O 4 Sn 2 Br 2 : C, 4 8.84; H, 3.04; N, 5.31%. Found: C, 49.14; H, 2.88; N, 5.43%. IR (KBr, cm 1 ): n (C]N), 1603; n (SneO), 542; n (SneN), 457.1 H NMR (400 MHz, DMSO): d ¼ 2.73 (s, 4H, CH 2 ), 6.84 (d, 2H, H 2 , 3 J HH ¼ 8.9 Hz), 7.28e7.32 [m, 12H, H m,p (Ph 2 Sn)], 7.40 (dd, 2H, H 3 , 3 J HH ¼ 8.9 Hz, 4 J HH ¼ 2.5 Hz), 7.55 [m, 8H, H o (Ph 2 Sn)], 7.59 (d, 2H, H 5 , 3 J HH ¼ 2.5 Hz), 8.56 [s, 2H, HC]N, 3 J( 119 Sne 1 H) ¼ 50.4 Hz]. | [] | [] | ["(Ph 2 Sn) 2 L b", "C 42 H 32 N 4 O 4 Sn 2 Br 2"] | ["Ph 2 SnCl 2--0.086 g, 0.25 mmol"] | [] | [] | [] | [] | []
c3ce40355f | ESI MS(+, CH 3 CN): 605 [100] [Ag(L 1 ) 2 ] + . L M (CH 3 CN, 1 6 10 23 M) = 212 S cm 2 mol 21 .Synthesis of [Ag(L 2 )]ClO 4 (20) Derivative 20 was prepared by following the same procedure described for 11 using an acetonitrile solution (10 mL) of AgClO 4 (0.0207 g, 0.1 mmol) and di(2H-indazol-2-yl)methane (L 2 ) (0.0248 g, 0.1 mmol). Yield 78%. It is soluble in alcohols, acetone, acetonitrile, DMSO and DMF. Anal. calc. for C 15 H 12 AgClN 4 O 4 : C, 39.54; H, 2.65; N, 12.30. Found: C, 39.41; H, 2.70; N, 12.06. Mp. 253–255 uC. IR (cm 21 ): 3117w, 3079w, 3028w n(C–H aromatic ), 2986w, 2922w n(C–H aliphatic ), 1631m, 1553w, 1520m n(CLN+CLC), 1470m, 1446w, 1434w, 1419w, 1378m, 1362m, 1334w, 1296m, 1241w, 1163m, 1072s br n(ClO 4 ), 994m, 980m, 912m, 842m, 807m, 794m, 756s, 740s. | [] | ["one week"] | ["[Ag(L 2 )]ClO 4"] | ["AgClO 4--0.0207 g, 0.1 mmol"] | [] | ["di(2H-indazol-2-yl)methane (L 2)--0.0248 g, 0.1 mmol"] | [] | [] | ["acetonitrile--10 mL"]
c2dt30134b | (vs), 1093(s), 1006(m), 931(s), 854(m), 810(m), 729(w), 682(m).General procedure for the catalytic reactions. All the experiments were carried out under air atmosphere. A mixture of complex 1 (14.8 mg, 0.038 mmol, 1.9 mmol%), phenylacetylene (2.4 mmol), aldehyde (2 mmol) and amine (2.2 mmol) in solvent (2 mL) was stirred at room temperature. When the reaction was stirred for a long enough time (monitored by TLC), the reaction mixture was concentrated under reduced pressure. | [] | [] | [] | ["complex 1--14.8 mg, 0.038 mmol, 1.9 mmol%"] | [] | [] | ["room temperature"] | [] | ["solvent--2 mL"]
b900430k | {[LnAg(PDA) 2 (H 2 O) 3 ]$3H 2 O} n (Ln ¼ Nd, 3; Sm, 4; Eu, 5; Tb, 6; Dy, 7). The mixture of Ln 2 O 3 (0.05 mmol) or Tb 4 O 7 (0.025 mmol), H 2 PDA (0.5 mmol, 0.084 g), AgNO 3 (0.15 mmol, 0.0255 g) and H 2 O (12 mL) was placed in a 25 mL Teﬂon reactor at a temperature of 160  C for 3 d, and then cooled to room temperature at a rate of 2  Ch 1 . The resulting crystals were collected after washing with water and diethyl ether. The yields were 75, 72, 70, 78, 80 and 69% based on Ln, respectively. Anal. | [] | [] | ["{[LnAg(PDA) 2 (H 2 O) 3 ]$3H 2 O} n", "Ln ¼ Nd, 3; Sm, 4; Eu, 5; Tb, 6; Dy, 7"] | ["Ln 2 O 3 or Tb 4 O 7--0.05 mmol or 0.025 mmol", "AgNO 3--0.15 mmol, 0.0255 g"] | [] | ["H 2 PDA--0.5 mmol, 0.084 g"] | ["160  C"] | ["3 d"] | ["H 2 O--12 mL"]
ic801690v | The reaction mixture was stirred at room temperature in the air.The product was obtained by extraction with Et 2 O and puriﬁed by column chromatography and conﬁrmed by 1 H and 13 C NMR and X-ray structural analyses.Caution! Sodium azide is potentially explosiVe and hence must be handled with great caution.Syntheses. [CuCl 2 (SNS)] (1). A MeOH solution (5 mL) of CuCl 2 · 2H 2 O (0.1 mmol, 0.017 g) was added to a MeOH solution (5 mL) of the SNS ligand (0.1 mmol, 0.032 g), and the mixture was stirred at room temperature. Slow evaporation of the resulting solution afforded blue crystals of 1 after ∼2 weeks. Yield: 0.019 g (42%). Anal. calcd for C 18 H 23 Cl 2 CuNS 2 (451.93): C, 47.84; H, 5.13; N, 3.10. Found: C, 47.94; H, 4.98; N, 3.17%. IR bands (cm -1 ): 3210m, 3084m, 2928m, 1601m, 1490m, 1454m, 1417m, 1078m, 969m, 762m, 701vs.CuBr 2 (SNS)] (2). Complex 2 (green crystals) was prepared similarly to 1, using CuBr 2 as the substrate. Yield: 0.042 g (78%). | [] | [] | ["[CuCl 2 (SNS)]", "[CuBr 2 (SNS)]"] | ["CuCl 2 · 2H 2 O--0.1 mmol, 0.017 g", "CuBr 2--not specified"] | [] | ["SNS ligand--0.1 mmol, 0.032 g"] | ["room temperature"] | ["∼2 weeks"] | ["MeOH--5 mL"]
j.molstruc.2015.01.024 | FT-IR (KBr, cm 1 ): 3450(br), 3090(m), 1680(m), 1525(m), 1390(s), 1271(m), 1226(m), 1090(m), 1035(m), 890(w), 830(m), 790(m), 680(m), 631(m), 514(m).Synthesis of [Cd 1.5 ( l 2 -L)( l 2 -Br) 2 ( l 3 -Br)] n (2). 2 was synthesized by the similar method as 1 except using CdBr 2 4H 2 O (0.0172 g, 0.0500 mmol) instead of Cd(NO 3 ) 2 4H 2 O. The resulting colorless block-shaped crystals of 2 were washed several times by water and diethyl ether. Yield: 0.0065 g (12%, based on L). Anal. Calc. | [] | [] | ["[Cd 1.5 ( l 2 -L)( l 2 -Br) 2 ( l 3 -Br)] n"] | ["CdBr 2 \n4H 2 O--0.0172 g, 0.0500 mmol"] | [] | [] | [] | [] | []
b9nj00556k | 1a and 1b were crystallized together as deep blue and pale blue colored block-shaped crystals, respectively, by layering a methanolic solution of L1 (50 mg, 0.158 mmol) over an aqueous ethanolic solution of CuSO 4 5H 2 O (19.72 mg, 0.079 mmol). Deep blue colored crystals of 1a were obtained after 1 d (yield = 20 mg, 15%). Only a few crystals of 1b were isolated (occasionally) after 1 week. | [] | [] | ["1a", "1b"] | ["CuSO 4 \n5H 2 O--19.72 mg, 0.079 mmol"] | [] | ["L1--50 mg, 0.158 mmol"] | [] | ["1 d", "1 week"] | ["methanolic solution--N/A", "aqueous ethanolic solution--N/A"]
c8ce01299g | Synthesis of [Cu 3 ĲBTC) 2 ĲBIm) 6 ]ĳsolvent], 3 Copper acetate hydrate (46 mg) was dispersed in 1.0 mL of diethylformamide (DEF) followed by the addition of 53 mg of BTC and 30 mg of BIm under constant stirring. The reaction mixture was stirred for 60 minutes to make a homogeneous solution. Finally, the reaction mixture was transferred to a 7 mL Teflon container, sealed in a stainless steel jacket and heated at 120 °C for 2 days. The reaction mixture was cooled down naturally to room temperature and block-shaped blue crystals of 3 were isolated (yield 62% with respect to Cu ion). | [] | [] | ["[Cu 3 ĲBTC) 2 ĲBIm) 6 ]", "NaN"] | ["Copper acetate hydrate--46 mg"] | [] | ["BTC--53 mg", "BIm--30 mg"] | ["120 °C"] | ["2 days"] | ["diethylformamide (DEF)--1.0 mL"]
c3qi00045a | Synthesis of {[Co 2 (TDA)(TZ)(H 2 O) 2 ]·H 2 O} n (1). A mixture of Co(OAc) 2 ·4H 2 O (0.0776 g, 0.3 mmol), H 3 TDA (0.0314 g, 0.2 mmol) and HTZ (0.0138 g, 0.2 mmol) was dissolved in H 2 O (10 mL) and C 2 H 5 OH (2.5 mL). The mixture was sealed in a 25 mL Teflon-lined stainless steel reactor heated at 160 °C for 72 h, and then cooled to room temperature at a speed of 1.5 °C h −1 . Red rectangular crystals of 1 in ca. 12% yield (based on Co) were obtained. Anal. calcd for C 6 H 8 N 6 O 7 Co 2 (%): C, 18.29; H, 2.05; N, 21.33. Found (%): C, 18.24; H, 2.09; N, 21.54. IR (KBr, cm −1 ): 3395(s), 1620(vs), 1585(s), 1513(m), 1423(vs), 1389(m), 1233(w), 1153(m), 1070(w), 875(w), 665(w). | [] | [] | ["{[Co 2 (TDA)(TZ)(H 2 O) 2 ]·H 2 O} n", "C 6 H 8 N 6 O 7 Co 2"] | ["Co(OAc) 2 ·4H 2 O--0.0776 g, 0.3 mmol"] | [] | ["H 3 TDA--0.0314 g, 0.2 mmol", "HTZ--0.0138 g, 0.2 mmol"] | ["160 °C"] | ["72 h"] | ["H 2 O--10 mL", "C 2 H 5 OH--2.5 mL"]
cg9012262 | 1 H NMR (DMSO-d 6 , 500 MHz) δ 12.66 (br, 2H, OH), 7.74-7.76 (d, 2H, Ph-H), 7.36-7.39 (m, 4H, Ph-H), 3.94 (s, 6H, CH 3 ). IR (cm -1 ): 3227(m), 2964(w), 1734(vs), 1610(s), 1558(m), 1450(m), 1408(s), 1363(s), 1238(m), 1195(m), 1012(m), 833(m), 770(m), 684(m). ESIMS m/z (%): 300.92 (HL, 100) , 287 (12) , 249 (60) . Anal. Calcd for C 16 H 14 O 6 : C, 63.57; H, 4.67. Found: C, 63.32; H, 4.45. | [] | [] | ["C 16 H 14 O 6"] | [] | [] | [] | [] | [] | []
j.poly.2012.10.009 | 2.2. Synthesis A solution of pyridine-2,3-dicarboxylic acid (0.5 g, 3 mmol) and NaOH (0.24 g, 6 mmol) in water (25 mL) was added dropwise with stirring at 60 °C to a solution of CdSO 4 8/3H 2 O (0.77 g, 3 mmol) in water (25 mL). A precipitate immediately formed and stirring was continued for 4 h at 50 °C. The addition of the 2-meim ligand (0.49 g, 6 mmol) in water (10 mL) to the precipitate mixture resulted in a clear solution. The mixture was stirred for 2 h at 60 °C and then cooled to room temperature. The crystals that formed were ﬁltered, washed with 10 mL of water, and dried in air. The crystals were collected for 1 in 69.3% yield. Anal. Calc. for C 11 H 9 CdN 3 O 4 : C, 36.74; H, 2.52; N, 11.68. Found: C, 36.67; H, 2.71; N, 11.52%. | [] | [] | ["C 11 H 9 CdN 3 O 4"] | ["CdSO 4 8/3H 2 O--0.77 g, 3 mmol"] | [] | ["pyridine-2,3-dicarboxylic acid--0.5 g, 3 mmol", "2-meim ligand--0.49 g, 6 mmol"] | ["60 \b0C", "50 \b0C"] | ["4 h", "2 h"] | ["water--25 mL", "water--10 mL"]
c7nj01714f | H 2 L3: a mixture of a diester of H 2 L3 (0.025 mol) and NaOH (0.08 mol) in 150 ml of water was stirred for 24 h. After cooling to 0 1C, the mixture was neutralized by diluted HCl. The precipitated product was filtered oﬀ, washed with water and dried in a desiccator. Yield 85%; 1 H NMR (300 MHz, DMSO-d 6 ) d ppm: 1.70 (s, 4H, –CH 2 –CH 2 –); 2.48 (s, 6H, CH 3 –Pz); 4.06 (t, 4H, CH 2 –N); 6.43 (s, 2H, H–Pz); 13 C NMR (DMSO-d 6 ) d ppm: 10.96 (CH 3 –Pz); 26.84 (–CH 2 –CH 2 –); 48.84 (CH 2 –N); 108.26 (CH–Pz); 140.16 (NQC, Pz); 142.44 (NQC, Pz); 163.77 (CQO); m/z (M + H) + : 307; IR: n(CQO) = 1690 cm 1 , n(OH) = 3185 cm 1 . | [] | [] | [] | [] | ["NaOH--0.08 mol", "diluted HCl--NaN"] | ["diester of H 2 L3--0.025 mol"] | [] | ["24 h"] | ["water--150 ml"]
c9dt04397g | Synthesis of{Ni 3 (PCAP) 2 [NiMo 6 (OH) 5 O 19 ](H 2 O) 6 }·8H 2 O(4). Complex 4 was synthesized using the same reaction conditions as for 1, except that the reaction materials were changed to 30 NiCl 2 ·6H 2 O (0.12 g, 0.5 mmol), HPCAP (0.024 g, 0.10 mmol), (NH 4 ) 6 Mo 7 O 24 ·4H 2 O (0.124 g, 0.1 mmol), and the pH value was then adjusted to range from 3 to 4.5 by using 1.0 M NaOH. After slowly cooling at room temperature with the final pH value of 4.06, the resulting green solution was filtered off, the green 35 precipitate was washed off with distilled water, then the green crystals 4 were obtained (yield of 28% based on Mo) and dried in a desiccator at room temperature. Anal. Calcd (Found %) for 4: C, 14.63 (14.72); H, 2.92 (2.73); N, 4.27 (4.34). IR (KBr, cm -1 ) for complex 4: 3397(s), 2364(w), 1613(m), 1563(w), 1400(m), 40 1287(w), 1075(m), 875(s), 649(s). Synthesis of {Cu 3 (PCAP) 2 [AlMo 6 (OH) 5 O 19 ](H 2 O) 6 }·6H 2 O (5). The complex 5 was prepared in the same way as 3 except that the CuCl 2 ·2H 2 O was used instead of ZnCl 2 ·2H 2 O and the Na 3 [AlMo 6 (OH 6 )O 18 ]·8H 2 O (0.12 g, 0.1 mmol) was used instead 45 of the Na 3 [CrMo 6 (OH 6 )O 18 ]·8H 2 O. After slow cooling to room temperature, green crystals 5 together with green precipitate were filtered (final pH = 2.34) and washed with distilled water, then dried in a desiccator at room temperature to give a yield of 36% based on Mo. Anal. Calcd (Found %) for 5: C, 15.06 (15.20); H, 50 2.54 (2.46); N, 4.38 (4.46). IR (KBr, cm -1 ) for complex 5: 3340(s), 2358(w), 1669(m), 1513(w), 1407(m), 1344(m), 1113(w), 912(s), 662(s)。 Synthesis of {Co 3 (HPCAP) 2 [AlMo 6 (OH) 6 O 18 ](H 2 O) 10 }[AlMo 6 (OH) 6 O 18 ]·6 55 H 2 O (6). The preparation of complex 6 was in the same way as 5 except that the CoCl 2 ·2H 2 O was used instead of CuCl 2 ·2H 2 O and the solvent was adjusted to H 2 O (5 mL) and ethanol (5 mL) (v:v = 1:1). After slow cooling to room temperature with the final pH value of 3.07, pink crystals 6 were washed off the light purple 60 precipitate with distilled water and dried in a desiccator at room temperature to give a yield of 21% based on Mo. Anal. Calcd (Found %) for 6: C, 10.04 (9.82); H, 1.98 (2.13); N, 2.93 (2.86). IR (KBr, cm 1 ) for complex 6: 3165(s), 2364(w), 1620(m), 1550(m), 1463(w), 1394(m), 1106(m), 944(s), 674(s). 65 Table 1 Crystallographic data for complexes 1-6 Complex 1 2 3 4 5 6 Empirical formula C 24 H 26 CuCrMo 6 N 6 O 32 C 24 H 60 Zn 4 Cr 2 Mo 12 N 6 O 70 C 24 H 46 Zn 3 CrMo 6 N 6 O 42 C 12 H 25 Ni 4 Mo 3 N 3 O 22 C 24 H 46 Cu 3 AlMo 6 N 6 O 42 C 24 H 62 Co 3 Al 2 Mo 12 N 6 O 70 Formula weight 1601.69 3069.54 1914.42 968.59 1883.91 2936.83 Crystal system Triclinic Monoclinic Monoclinic Monoclinic Monoclinic Triclinic Space group Pī P21/n C 2/c C 2/c C 2/c Pī a (Å) 5.873(2) 15.0632(7) 26.0599(13) 25.692(9) 26.252(3) 12.343(2) b (Å) 10.453(3) 11.1922(6) 9.7982(4) 9.778(5) 9.8285(10) 13.014(2) c (Å) 17.204(5) 24.2976(12) 24.9355(12) 24.373(5) 25.469(3) 14.456(3) α (°) 92.808(7) 90 90 90 90 106.140(3) β (°) 95.027(7) 107.0590(10) 117.2960(10) 116.606(12) 117.799(5) 97.910(3) γ (°) 103.268(7) 90 90 90 90 111.844(3) V (Å 3 ) 1021.4(6) 3916.1(3) 5658.1(5) 5475(4) 5813.0(12) 1993.3(6) Z 1 2 4 8 4 1 D c (g cm –3 ) 2.604 2.603 2.247 2.350 2.153 2.447 μ (mm -1 ) 2.664 3.437 2.824 2.786 2.447 2.568 F (000) 773 2956 3736 3808 3680 1419 Reflection collected 6458 25202 20304 15252 16663 12604 Unique reflections 4084 8368 7017 4874 5279 9070 parameters 314 509 344 321 343 505 R int 0.0543 0.0415 0.0172 0.1301 0.0616 0.0399 GOF 1.052 1.095 1.044 0.973 1.048 0.924 R 1 a [I > 2σ(I)] 0.1000 0.0637 0.0418 0.0910 0.0512 0.0472 wR 2 b (all data) 0.3053 0.2128 0.1301 0.2600 0.1601 0.1169 a R 1 = Σ¦¦F o ¦–¦F c ¦¦/Σ¦F o ¦, b wR 2 = Σ[w(F o 2 –F c 2 ) 2 ]/Σ[w(F o 2 ) 2 ] 1/2 . | [] | [] | ["{Ni 3 (PCAP) 2 [NiMo 6 (OH) 5 O 19 ](H 2 O) 6 }·8H 2 O", "{Cu 3 (PCAP) 2 [AlMo 6 (OH) 5 O 19 ](H 2 O) 6 }·6H 2 O", "{Co 3 (HPCAP) 2 [AlMo 6 (OH) 6 O 18 ](H 2 O) 10 }[AlMo 6 (OH) 6 O 18 ]·6 H 2 O"] | ["NiCl 2 ·6H 2 O--0.12 g, 0.5 mmol", "(NH 4 ) 6 Mo 7 O 24 ·4H 2 O--0.124 g, 0.1 mmol", "CuCl 2 ·2H 2 O--0.12 g, 0.1 mmol", "CoCl 2 ·2H 2 O--NA"] | [] | ["HPCAP--0.024 g, 0.10 mmol"] | ["50 °C", "NA", "NA"] | ["4 h", "NA", "NA"] | ["water--10 mL", "(NH 4 ) 6 Mo 7 O 24 ·4H 2 O--NA", "ethanol--5 mL"]
ic401753y | Syntheses of Complexes. [{Mn III (salen)} 2 {Fe III (qcq)(CN) 3 } 2 ] n · 3nCH 3 CN·nH 2 O(1). A methanol solution (10 mL) of [Mn III (salen)(H 2 O)]ClO 4 (0.05 mmol) was slowly added to an acetonitrile solution (10 mL) of PPh 4 [Fe III (qcq)(CN) 3 ] (0.05 mmol). The resulting solution was ﬁltrated, and the ﬁltrate was left to allow slow evaporation in the dark at room temperature. Black block crystals of complex 1 were formed in two weeks, which were washed with methanol and water, respectively, and dried in air. Yield: 42.1%. Anal. Found: C, 59.52; H, 3.83; N, 16.34; Fe, 6.55; Mn, 6.71%. Calcd for C 82 H 65 Fe 2 Mn 2 N 19 O 7 : C, 59.69; H, 3.97; N, 16.63; Fe, 6.76; Mn, 6.66%. IR: ν max /cm −1 3444(s), 2130(m), 1620(s), 1540(m), 1504(w), 1465(m), 1446(m), 1390(m), 1342(w), 1290(m), 1211(m), 1151(m), 900(w), 769(m). | [] | [] | ["{Mn III (salen)} 2 {Fe III (qcq)(CN) 3 } 2 ] n · 3nCH 3 CN·nH 2 O", "C 82 H 65 Fe 2 Mn 2 N 19 O 7"] | ["[Mn III (salen)(H 2 O)]ClO 4--0.05 mmol", "PPh 4 [Fe III (qcq)(CN) 3 ]--0.05 mmol"] | [] | [] | ["room temperature"] | ["two weeks"] | ["methanol--10 mL", "acetonitrile--10 mL"]
ja5022014 | 8a A mixture of ZnO (10 mmol, 814 mg), oxalic acid dihydrate (H 2 (ox)·2H 2 O)(20 mmol, 2521 mg), adipamide (10 mmol, 1442 mg), and distilled water (550 mmol, 10 ml) was heated in a 50 ml Teflon-lined bottle. The mixture was heated to 130 °C and was kept at that temperature for 24 h. It was then slowly cooled to room temperature over 168 h. The reaction temperature was controlled using the programmable oven. The precipitate was collected by filtration (several crystals were stored in mother liquid for structural analysis). After washing samples with distilled water, They were dried under air (yield: 2891 mg, 92%). Elemental analysis of the air-dried sample (1·2H 2 O) was performed. (%) calcd for C 12 H 22 N 2 O 18 Zn 2 : C 23.51, H 3.62, N 4.57; found: C 23.45, H 3.54, N 4.53. Crystal structure determination for 1·3H 2 O, 1·2H 2 O, and 1. Singlecrystal X-ray diffraction (SCXRD) data were collected on a Rigaku AFC-7R diffractometer using graphite-monochromatic Mo-K radiation (  = 0.71073 Å). The SCXRD measurement of 1·3H 2 O was performed using an as-synthesized crystal that was immediately cooled to 113 K (N 2 flow) after putting it in a capillary tube from the mother liquid. For the measurement of 1·2H 2 O, a single crystal of 1·2H 2 O was successfully picked out from the air-drying samples of 1·3H 2 O. The SCXRD measurement of 1 was performed after drying the single crystal of 1·2H 2 O at 50 °C overnight by using an N 2 flow instrument. The crystal was then immediately cooled to low temperature (113 K) for the diffraction measurement. The crystal structures were solved by a direct method (SIR2002) and refined on F 2 by using full-matrix least-squares methods with SHELXL-97. | [] | ["168 h"] | ["ZnO", "H 2 (ox)·2H 2 O", "adipamide", "distilled water"] | ["ZnO--10 mmol, 814 mg"] | [] | ["oxalic acid dihydrate--20 mmol, 2521 mg", "adipamide--10 mmol, 1442 mg"] | ["130 °C"] | ["24 h"] | ["distilled water--550 mmol, 10 ml"]
cg060048+ | Synthesis of Ag(im) 1c. A mixture of AgNO 3 (0.170 g, 1.0 mmol), Him (0.068 g, 1.0 mmol), aqueous ammonia (25%, 5.0 mL), and 2,2′bipyridine (0.136 g, 1.0 mmol) was stirred for 15 min in air and then transferred and sealed in a 15-mL Teflon-lined reactor and heated at 120 °C for 72 h. Upon cooling to room temperature at a rate of 5 °C h -1 , the resulting colorless needle crystals of 1c were mechanically isolated (yield ca. 20%, based on Ag). FT-IR (KBr, cm -1 ): 3130m, 3108m, 2586w, 2509w, 1651m, 1615m, 1488s, 1463s, 1316s, 1239s, 1170w, 1087vs, 951s, 827s, 775s, 664s. Anal. Calcd (%) (C 3 H 3 AgN 2 ): C, 20.60; H, 1.73; N, 16.01. Found: C, 20.53; H, 1.81; N, 15.92.Synthesis of Ag(im) 1d. A mixture of AgNO 3 (0.170 g, 1.0 mmol), Him (0.068 g, 1.0 mmol), aqueous ammonia (25%, 5.0 mL), and methanol (2 mL) was stirred for 15 min in air and then transferred and sealed in a 15-mL Teflon-lined reactor and heated at 140 °C for * Corresponding author. Fax: Int. code +86 20 8411-2245. E-mail: cxm@mail.sysu.edu.cn. | [] | [] | ["Ag(im) 1c", "Ag(im) 1d", "C 3 H 3 AgN 2"] | ["AgNO 3--0.170 g, 1.0 mmol"] | [] | ["Him--0.068 g, 1.0 mmol"] | ["120 °C", "140 °C"] | ["72 h"] | ["aqueous ammonia (25%)--5.0 mL", "2,2′bipyridine--0.136 g, 1.0 mmol", "methanol--2 mL"]
om5006403 | Anal. Found for C 22 H 9 KN 4 O 6 STe (solvent-free) (644.25): C, 40.85; H, 4.46, K 5.90; N, 8.71; S, 4.71. Calcd: C, 41.01; H, 4.54, K 6.07; N, 8.70; S, 4.98. NMR, δ: 1 H, 7.40 (dt, J 1 = 7 Hz, J 2 = 2 Hz), 7.16 (tt, J 1 = 7.6 Hz, J 2 = 1.6 Hz), 7.02 (tt, J 1 = 7.6 Hz, J 2 = 1.3 Hz), 3.59 (s); 13 C, 144.7 (C ar -S), 139.2 (C het ), 133.7 (CH para ), 128.2 (CH orto ), 123.0 (CH meta ), 119.7 (CN), 69.5 (CH 2 ); 15 N, 430 (N het ), 256 (CN); 125 Te, 2076. ESI-MS, negative-ion base peak m/z 342.934 (calculated for [C 10 H 5 N 4 STe] − , 342.930); positive-ion base peak m/z 303.123 (calculated for [C 12 H 4 KO 6 ] + 303.120). IR (KBr) ν,cm −1 : 2899 m, 2824 w, 2745 vw, 2218 w, 1971 vw, 1576 w, 1493 vw, 1470 w, 1452 w, 1433 w, 1379 w, 1350 m, 1285 w, 1250 w, 1236 w, 1105 vs, 1022 w, 959 m, 837 w, 743 w, 696 w, 554 vw, 528 vw. Raman, ν,cm −1 : 2218 vs, 1577 w, 1493 w, 1472 vw, 1432 vw, 1378 m, 1272 vw, 1126 vw, 1084 w, 1023 vw, 998 w, 867 vw, 829 vw, 700 vw, 679 vw, 635 w, 537 vw, 469 vw, 422 vw, 355 vw, 283 vw, 232 vw, 166 w, 125 vw. | [] | [] | ["C 22 H 9 KN 4 O 6 STe (solvent-free)"] | [] | [] | [] | [] | [] | []
ejic.200700542 | {[Cd(η 2 -OOCC 6 H 4 Fc) 2 (dmf) 2 (H 2 O)]} (2): FcC 6 H 4 COONa (65.6 mg, 0.2 mmol) in methanol (6 mL) was added to a solution of Cd(OAc) 2 ·2H 2 O (26.8 mg, 0.1 mmol) in methanol (4 mL) and H 2 O (3 mL). A red precipitate formed immediately, and DMF (3 mL) was then added to the mixture to dissolve the precipitate.Several days later, good quality red crystals were obtained from the www.eurjic.org © 2007 Wiley-VCH Verlag GmbH & Co. KGaA, Weinheim Eur. J. Inorg. Chem. 2007, 5234–52455240 red solution at room temperature in the dark Yield: 53.2 mg (60%). | [] | [] | ["{[Cd(η 2 -OOCC 6 H 4 Fc) 2 (dmf) 2 (H 2 O)]} "] | ["Cd(OAc) 2 ·2H 2 O--26.8 mg, 0.1 mmol"] | [] | ["FcC 6 H 4 COONa--65.6 mg, 0.2 mmol"] | [] | [] | ["methanol--6 mL", "H 2 O--3 mL", "DMF--3 mL"]
zaac.200700577 | [Co 3 (bpndc) 3 (2,2⬘-bpy) 2 ] n · 0.5n(i-C 3 H 7 OH) (2). A mixture of H 2 bpndc (0.027 g, 0.1 mmol), CoCl 2 ·6H 2 O (0.024 g, 0.1 mmol), 2,2⬘-bpy (0.016 g, 0.1 mmol), NaOH aqueous solution (0.3 ml, 0.65 mol L ⫺1 ), isopropanol (5 mL) and deionized water (5 mL) was sealed in a Teflon-lined stainless vessel (25 mL) and heated at 180 °C for 72 h under autogenous pressure. The vessel was then cooled slowly to room temperature. Dark red single crystals were obtained by filtration, washed with isopropanol, and dried in air.Yield: 0.017 g (38.5 %). Anal. Calcd for C 66.50 H 44 N 4 O 15.50 Co 3 (%): C, 60.28; H, 3.32; N, 4.23; found (%): C, 60.62; H, 3.41; N, 4.26.IR data (KBr pellet, cm ⫺1 ): 3453(s), 1663(m), 1646(m), 1608(s), 1553(m), 1536(w), 1443(m), 1393(s), 1305(w), 1278(m), 934(w), 837(w), 769(m), 738(m). | [] | [] | ["[Co3(bpndc)3(2,2⬘-bpy)2]n·0.5n(i-C3H7OH)", "C66.50H44N4O15.50Co3"] | ["CoCl2·6H2O--0.024 g, 0.1 mmol"] | ["NaOH aqueous solution--0.3 ml, 0.65 mol L ⫺1"] | ["H2bpndc--0.027 g, 0.1 mmol", "2,2⬘-bpy--0.016 g, 0.1 mmol"] | ["180 °C"] | ["72 h"] | ["isopropanol--5 mL", "deionized water--5 mL"]
d0ce01043j | Synthesis of [Zn 2 (chtc)(H 2 O)]·3H 2 O (1). A mixture of Zn(OAc) 2 ·2H 2 O (165 mg, 0.75 mmol), H 4 chtc (26 mg, 0.1 mmol) and deionic water (10 mL) was placed into a Teflon liner for 5 minutes sonication, and then heated at 160 o C for 3 days. After cooled to ambient temperature, colorless block crystals have been obtained and washed with water (yield: 19 mg, 41.4% based on H 4 chtc). Elemental analysis Calcd. C 26.17, H 3.51; Found C 26.03, H 3.64. Synthesis of [Zn 2 (chtc)(4,4’-bpy) 0.5 ] (2). A mixture of ZnF 2 (32 mg, 0.3 mmol), H 4 chtc (26 mg, 0.1 mmol), 4,4’-bpy (76 mg, 0.5 mmol) and deionic water (10 mL) was placed into a Teflon liner for 5 minutes sonication, and then heated at 160 o C for 3 days. After cooled to ambient temperature, colorless block crystals have been obtained and washed with water (yield: 28 mg, 60.2% based on H 4 chtc). Elemental analysis Calcd. C 38.74, H 2.60, N 3.01; Found C 37.93, H 2.64, N 3.15. Synthesis of [Zn(H 2 chtc)(bpe)] (3). A mixture of ZnCl 2 (60 mg, 0.4 mmol), H 4 chtc (26 mg, 0.1 mmol), bpe (55 mg, 0.3 mmol) and deionic water (10 mL) was placed into a Teflon liner and heated at 120 o C for 3 days. After cooled to ambient temperature, yellow block crystals have been picked out and washed with water (yield: 15 mg, 29.7% based on H 4 chtc). Elemental analysis Calcd. C 52.24, H 3.99, N 5.54; Found C 52.12, H 4.08, N 5.48. Synthesis of [Zn(cis-chdc)(bpe)]·3H 2 O (4). An aqueous solution (4 mL) of Zn(NO 3 ) 2 ·6H 2 O (30 mg, 0.1 mmol) was added into a solution of cis-H 2 chdc (17 mg, 0.1 mmol) and bpe (36 mg, 0.2 mmol) in methanol (5 mL) slowly. After stirred for 5 minutes, the mixture was left undisturbed for ten days, and orange block crystals were obtained in low yield (less than 10% based on cis-H 2 chdc) and always associated with light yellow crystals ([Zn 2 (chdc) 2 (bpe)]·2H 2 O, reported by Kim et al. | [] | [] | ["[Zn 2 (chtc)(H 2 O)]\b3H 2 O", "C 26.17 H 3.51", "[Zn 2 (chtc)(4,4’-bpy) 0.5 ]", "[Zn(H 2 chtc)(bpe)]", "[Zn(cis-chdc)(bpe)]\b3H 2 O"] | ["Zn(OAc) 2 \b2H 2 O--165 mg, 0.75 mmol", "ZnF 2--32 mg, 0.3 mmol", "ZnCl 2--60 mg, 0.4 mmol", "Zn(NO 3 ) 2 \b6H 2 O--30 mg, 0.1 mmol"] | [] | ["H 4 chtc--26 mg, 0.1 mmol", "H 4 chtc--26 mg, 0.1 mmol", "H 4 chtc--26 mg, 0.1 mmol", "cis-H 2 chdc--17 mg, 0.1 mmol"] | ["160 o C", "160 o C", "120 o C", "NaN"] | ["3 days", "3 days", "3 days", "10 days"] | ["deionic water--10 mL", "deionic water--10 mL", "deionic water--10 mL", "methanol--5 mL"]
om010014t | [3-(2,6-Diisopropylphenyl)-1-(2-picolyl)imidazol-2ylidene]cuprous Bromide, 2. It was prepared as 1a from 0.20 g (0.48 mmol) of [3-(2,6-diisopropylphenyl)-1-(2-picolyl)imidazolium] bromide and 0.05 g (0.4 mmol) of Cu 2 O in 1,2dichloroethane (30cm 3 ) byheating at 90 °C for3 h. Yield: 60%.Mp: 180-5 °C (dec). Found: C 54.49, H 5.66, N 8.66. Calcd for C 21 H 25 CuBrN 3 : C 54.49, H 5.44, N 9.08. The 1 H spectra in CD 2 Cl 2 at room temperature show broad peaks at δ 1.05 and 1.2 [broad doublets, 12H, (CH 3 ) 2 CH], 2.8 [ partially resolved septet, 2H, (CH 3 ) 2 CH)], 5.4 (broad singlet, bridging CH 2 ), 7.3, 7.4, and 8.0 (6H, aromatic). | [] | [] | ["[3-(2,6-Diisopropylphenyl)-1-(2-picolyl)imidazol-2ylidene]cuprous Bromide", "C 21 H 25 CuBrN 3"] | ["Cu 2 O--0.05 g, 0.4 mmol"] | [] | ["[3-(2,6-diisopropylphenyl)-1-(2-picolyl)imidazolium] bromide--0.20 g, 0.48 mmol"] | ["90 \nC"] | ["3 h"] | ["1,2-dichloroethane--30 cm3"]
j.ica.2020.119549 | 4. Yield: 92.9% (0.458 g). 1 H NMR (CDCl 3 , 400 MHz, ppm): δ = 7.25 (s, 4H, Ph), 5.95 (s, 2H, CH(Pz)), 4.67 (t, 4H, 3 J = 5.6 Hz, N Pz CH 2 CH 2 O), 4.40 (s, 4H, OCH 2 Ph), 3.84 (br, 4H, N Pz CH 2 CH 2 O), 2.32 (s, 6H, CH 3 (Pz)), 2.25 (s, 6H, CH 3 (Pz)). 13 C{ 1 H} NMR (CDCl 3 , 100.6 MHz, ppm): δ = 150.1, 144.0 (Pz-C), 136.1 (Ph-CH 2 O), 128.2, 128.1 (PhH), 107.4 (CH(Pz)), 69.9 (Ph-CH 2 O), 68.7 (N Pz CH 2 CH 2 O), 48.5 (N Pz CH 2 CH 2 O), 13.7, 11.7 (CH 3 (Pz)). FTIR-ATR (wavenumber, cm -1 ): 3600-3200(br) [ν(O-H], 3125(w) [ν(CH) ar ], 2954-2855(s) [ν(C-H) al ], 1554(m) [ν(C=C) ar /ν(C=N) ar ], 1470(w), 1440(m), 1420(m) [δ(C=C) ar /δ(C=N) ar ], 1385(w), 1374(m), 1353(m), 1314(w), 1286(w), 1261(w), 1220(w), 1218(w), 1189(w), 1168(w), 1148(w), 1124(s), 1105(s) [ν(C-O-C)], 1065(m), 1050(s) [δ(C-H) ip ], 1014(w), 876(w), 816(m), 786(s) [δ(C-H) oop ], 758(s) [δ(C-H) oop ], 656(m), 634(m). UV-Vis: (CH 3 CN, 1.26·10 -4 M) ʎ max ( Ɛ (M -1 cm -1 )) = 218 nm (1.84·10 4 ). Fluorescence (CH 3 CN): ʎ ex = 260 nm , ʎ em = 286 nm. Elemental analysis calc. (%) for C 44 H 62 Zn 2 Cl 4 N 8 O 5 (1055.55): C 50.06; H 5.92; N 10.62. Found: C 49.96; H 5.64; N 10.33. | [] | [] | ["C 44 H 62 Zn 2 Cl 4 N 8 O 5"] | ["Zn--NaN"] | [] | ["NaN--NaN"] | [] | [] | ["NaN--NaN"]
b810245g | [M(bpeado) 3 ][B(Ph) 4 ] 2 [M ¼ Mn 3 and Co 4] Compound 3 and 4 were prepared by the diffusion method in an H tube. In one arm of the H tube, a 5 mL methanol solution of 0.25 mmol metal chloride (58 mg MnCl 2 $6H 2 O for 3 or 59 mg CoCl 2 $6H 2 O for 4) and 0.5 mmol (171 mg) soldium tetraphenylborate was added. And in the other arm, 0.5 mmol (108 mg) bpeado in 5 mL methanol was added. Finally, methanol was added to link the two solutions to allow slow diffusion. After two weeks, yellow (3) or pink (4) crystals were harvested (yield 80% for 3 and 85% for 4, respectively based on bpeado). Anal., calcd.for 3 C 84 H 76 B 2 MnN 6 O 6 : C, 75.14; H, 5.71; N, 6.26%. Found: C, 75.26; H, 5.63; N, 6.32%. Anal., calcd. for 4 C 84 H 76 B 2 CoN 6 O 6 : C, 74.91; H, 5.69; N, 6.24%. Found: C, 75.02; H, 5.63; N, 6.28%.Crystallography The intensity data for crystals of 1–4 were collected on a Nonius Kappa CCD diffractometer with graphite-monochromated Mo Ka radiation (0.71073 A ˚ ) at 293K. | [] | [] | ["[M(bpeado) 3 ][B(Ph) 4 ] 2", "C 84 H 76 B 2 MnN 6 O 6", "C 84 H 76 B 2 CoN 6 O 6"] | ["MnCl 2 $6H 2 O--58 mg", "CoCl 2 $6H 2 O--59 mg"] | ["sodium tetraphenylborate--0.5 mmol, 171 mg"] | ["bpeado--0.5 mmol, 108 mg"] | [] | ["two weeks"] | ["methanol--5 mL"]
j.poly.2013.02.044 | Calc. C 30 H 34 N 8 O 10 Cd: C, 46.25; H, 4.39; N, 14.38. Found: C, 46.13; H, 4.46; N, 14.27%. IR (KBr, cm 1 ): 3395(s), 2928(w), 1667(m), 1599(s), 1464(s), 1416(s), 1385(s), 1296(w), 1165(s), 1098(m), 1073(m), 1012(m), 832(w), 810(s), 692(w). | [] | [] | ["C 30 H 34 N 8 O 10 Cd"] | [] | [] | [] | [] | [] | []
c8dt03564d | A solution of ligand 1 (79.0 mg, 0.20 mmol) in dichloromethane (4 mL) was added to [(L NC )Pd( µ -Cl)] 2 (55.2 mg, 0.10 mmol) dissolved in the same solvent (2 mL). The resulting orange solution was stirred for 60 min and then evaporated under vacuum to give complex 8 (133.9 mg, quant.) as an orange-red solid. Crystals used for structure determination were grown from methyl tert-butyl ether and hexane. 1 H NMR (CDCl 3 , 400 MHz): δ 2.86 (d, J = 2.7 Hz, 6H, NMe 2 ), 4.13 (d, J = 2.1 Hz, 2H, NCH 2 ), 4.55 (m, 2H, fc), 4.58 (vq, J ′ = 2.0 Hz, 2H, fc), 4.85 (vt, J ′ = 1.9 Hz, 2H, fc), 4.91 (vt, J ′ = 2.0 Hz, 2H, fc), 6.25 (tm, J ≈ 7 Hz, 1H, C 6 H 4 ), 6.39 (td, J = 7.8 Hz, 1.3 Hz, 1H, C 6 H 4 ), 6.83 (td, J = 7.3 Hz, 0.9 Hz, 1H, C 6 H 4 ), 7.02 (dd, J = 7.3 Hz, 1.4 Hz, 1H, C 6 H 4 ), 7.33-7.39 (m, 4H, PPh 2 ), 7.41-7.46 (m, 2H, PPh 2 ), 7.53-7.60 (m, 4H, PPh 2 ). 13 C{ 1 H} NMR (CDCl 3 , 101 MHz): δ 50.18 (d, 3 J PC = 3 Hz, NMe 2 ), 53.24 (C-CN of fc), 73.50 (CH of fc), 73.70 (d, 3 J PC = 3 Hz, NCH 2 ), 74.13 (CH of fc), 74.23 (d, 3 J PC = 7 Hz, CH of fc), 76.76 (d, 1 J PC = 57 Hz, C-P of fc), 77.69 (d, 2 J PC = 9 Hz, CH of fc), 119.59 (CN), 122.55 (CH of C 6 H 4 ), 123.89 (CH of C 6 H 4 ), 125.00 (d, J PC = 6 Hz, CH of C 6 H 4 ), 128.19 (d, J PC = 11 Hz, CH of PPh 2 ), 130.83 (d, 4 J PC = 2 Hz, CH para of PPh 2 ), 131.00 (d, 1 J PC = 50 Hz, C ipso of PPh 2 ), 134.32 (d, J PC = 12 Hz, CH of PPh 2 ), 138.32 (d, 3 J PC = 11 Hz, CH of C 6 H 4 ), 148.04 (d, J PC = 2 Hz, C ipso of C 6 H 4 ), 152.02 (d, J PC = 1 Hz, C ipso of C 6 H 4 ). 31 P{ 1 H} NMR (CDCl 3 , 162 MHz): δ 32.3 (s). IR (Nujol): ν max 3101 w, 3081 w, 3068 m, 3051 w, 2229 s (ν CN ), 1579 w, 1303 w, 1233 w, 1181 w, 1163 s, 1098 s, 1050 w, 1032 s, 991 m, 932 w, 911 w, 864 m, 845 m, 829 m, 951 s, 741 s, 696 s, 629 w, 541 s, 520 s, 496 s, 463 s, 435 m cm –1 . ESI+ MS: m/z 635 ([M – Cl] + ). Anal. Calc. for C 32 H 30 N 2 ClFePPd (679.2): C 56.72, H 4.48, N 4.12%. Found: C 56.56, H 4.40, N 4.00%. Synthesis of [(L NC )Pd(µ(P,N)-1)] n [SbF 6 ] n (9). | [] | [] | ["[(L NC )Pd(µ 1,1 –N 3 ) 2 ] n"] | ["[(L NC )Pd(µ-Cl)] 2--55.2 mg, 0.10 mmol"] | [] | ["ligand 1--79.0 mg, 0.20 mmol"] | [] | ["60 min"] | ["dichloromethane--4 mL"]
om400219r | Synthesis of 1-Iodido-1-(1,4,7,10-tetraoxacyclotridec-12-ylmethyl)-3,3,14,14-tetramethyl-3,14-disila-1-stanna[5,5]-ferrocenophane (2; fc[(Si(Me) 2 CH 2 ) 2 SnICH 2 -[13]-crown-4]). Over a period of 2 h, iodine (42 mg, 0.17 mmol) was added in small portions at 0 °C to a stirred solution of 1 (0.12 g, 0.17 mmol) in CH 2 Cl 2 (20 mL). Stirring was continued and the reaction mixture was warmed to room temperature overnight. Dichloromethane and iodobenzene were removed in vacuo (10 −3 mmHg) to a ﬀord an orange solid.Recrystallization from ethanol at −5 °C gave 0.12 g (92%) of pure 2 as orange crystals, mp 122.6 °C. | [] | [] | ["1-Iodido-1-(1,4,7,10-tetraoxacyclotridec-12-ylmethyl)-3,3,14,14-tetramethyl-3,14-disila-1-stanna[5,5]-ferrocenophane (2; fc[(Si(Me) 2 CH 2 ) 2 SnICH 2 -[13]-crown-4])"] | ["iodine--42 mg, 0.17 mmol"] | [] | ["1--0.12 g, 0.17 mmol"] | ["room temperature"] | ["overnight"] | ["CH 2 Cl 2--20 mL"]
c3ce42338g | [Co 2 (bcp) 2 (bib)] n (3). The synthesis procedure of 3 is similar to that for 2, except that bipy was replaced by bib (0.11 mmol). C 48 H 44 Co 2 N 2 O 12 (958.71). Calcd: C: 60.13; N: 2.92; H: 4.63. Found: C: 55.81; N: 2.69; H: 5.01. IR (KBr, cm −1 ): 3072(m); 1605(vs); 1542(vs); 1419(vs); 1248(vs); 1162(s); 1046(m); 789(vs); 650(m).{[Co(bcp)(2,2′-bipy)(H 2 O)]·H 2 O} n (4). The synthesis procedure of 4 is similar to that for 2 except that bpt is replaced by 2,2′-bipy (0.1 mmol). C 27 H 26 CoN 2 O 8 (565.43). Calcd: C, 57.35; H, 4.63; N, 4.95. Found C, 57.33; H, 4.68; N, 5.01. IR (KBr, cm −1 ): 3350(m), 2998(w), 2128(w), 1899(w), 1672(vs), 1432(vs), 1245(m), 898(w),778(m), 648(w), 558(w). | [] | [] | ["[Co 2 (bcp) 2 (bib)] n (3)", "[Co(bcp)(2,2′-bipy)(H 2 O)]·H 2 O} n (4)"] | [] | ["bib--0.11 mmol", "2,2′-bipy--0.1 mmol"] | [] | [] | [] | []
c3ce42028k | The yellowish block crystals were obtained after three weeks.The crystals were separated and washed with a methanol water (1 : 1) mixture and dried under air. (Yield 72%). Anal.calc. for C 17 H 18 N 4 O 5 Zn: C, 48.19; H, 4.28; N, 13.22. Found: C, 47.82; H, 4.15; N, 13.03. IR spectra (in cm −1 ): ν(CN), 1616; ν(C –O), 1310–1240; ν(CH–Ar), 3100–2900 and ν(CC), 1600–1410.{[Zn(meazpy) 0.5 (glut)(H 2 O)]·(H 2 O) 2 } n (4). This has been synthesized using the same procedure as of 3 using meazpy (1 mmol, 0.238 g) instead of azpy. The yellowish block single crystals were obtained after three weeks. The crystals were separated and washed with a methanol water (1 : 1) mixture and dried under air. (Yield 77%). Anal. calc. for C 12 H 19 N 2 O 7 Zn: C, 39.09; H, 5.19; N, 7.60. Found: C, 38.74; H, 5.12; N, 7.46. IR spectra (in cm −1 ): ν(CN), 1615; ν(C–O), 1300–1220; ν(CH–Ar), 3100–2900 and ν(CC), 1600–1380. | [] | [] | ["[Zn(meazpy) 0.5 (glut)(H 2 O)]·(H 2 O) 2", "C 12 H 19 N 2 O 7 Zn"] | ["meazpy--1 mmol, 0.238 g"] | [] | ["glut--NaN"] | [] | ["three weeks"] | ["methanol water (1 : 1) mixture--NaN"]
j.poly.2012.10.052 | 2.2.1.11. Synthesis of [Zn 2 (bpy) 2 (H 2 O)(mip) 2 ] n (11). ZnCl 2 (0.068 g, 0.50 mmol) was used in the synthesis, and the reaction temperature was 200 °C. Colorless block crystals were obtained (0.123 g, yield 33% based on ZuCl 2 ). Powder X-ray diffraction measurement showed that the product was not pure. Efforts to get a pure phase of the product were not successful. | [] | [] | ["[Zn 2 (bpy) 2 (H 2 O)(mip) 2 ] n", "11"] | ["ZnCl 2--0.068 g, 0.50 mmol"] | [] | [] | ["200 \nC"] | [] | []
s1070328420010078 | IR (ATR; ν, cm –1 ): 3188 s, 1653 m, 1593 w, 1519 w, 1488 w, 1477 w, 1442 w, 1397 w, 1367 w, 1318 m, For C 62 H 16 N 5 O 15 F 30 Cd 2 Eu Anal. calcd., % C, 36.88 H, 0.80 N, 3.47 Found, % С, 37.12 Н, 0.92 N, 3.52 | [] | [] | ["C 62 H 16 N 5 O 15 F 30 Cd 2 Eu"] | [] | [] | [] | [] | [] | []
ejic.201300158 | {K 2 (H 2 O)PCyHQ[5]}ZnCl 3 (H 2 O)·24H 2 O (4): KCl (17.88 mg, 0.240 mmol), ZnCl 2 (25.38 mg, 0.120 mmol), and PCyHQ[5] (21.20 mg, 0.020 mmol) were dissolved in water (20 mL). The solution was allowed to stand in air at room temperature to allow slow evaporation. Colorless crystals were obtained from the solution within two weeks. C 50 H 112 Cl 4 K 2 N 20 O 36 Zn (1854.94): calcd. C 32.35, H 6.09, N 15.10; found C 32.47, H 6.07, N 15.16. | [] | [] | ["{K 2 (H 2 O)PCyHQ[5]}ZnCl 3 (H 2 O)·24H 2 O", "C 50 H 112 Cl 4 K 2 N 20 O 36 Zn"] | ["ZnCl 2--25.38 mg, 0.120 mmol"] | ["KCl--17.88 mg, 0.240 mmol"] | ["PCyHQ[5]--21.20 mg, 0.020 mmol"] | [] | ["two weeks"] | ["water--20 mL"]
j.ica.2014.08.035 | 2.3.3. Complex 1a The benzene-eliminated 1a was prepared by heating 1 for 1 h at 80 °C.1 H NMR (acetone-d 6 , d/ppm): 8.05 (s, phenyl, 1,4-dcb). | [] | [] | [] | [] | [] | [] | ["80 °C"] | ["1 h"] | []
j.jorganchem.2011.06.036 | UVevis (DMSO, 5  10 4 M) ¼ 202 nm ( 3 ¼ 4308 M 1 cm 1 ), 238 nm ( 3 ¼ 3954 M 1 cm 1 ), 284 nm ( 3 ¼ 5310 M 1 cm 1 ). IR n 2987 ( n CH aromatics), 1600 ( n as COO), 1403 ( n s COO), 1248 ( n CO of OMe) cm 1 . MS (CI) 348.1 (55) [M þ þ H], 184.0 (100) [DMP þ H].1 H NMR (400 MHz, CDCl 3 ,25  C): d 1.12 (s, 9H, 2 J ( 117,119 Sne 1 H) ¼ 54.8 Hz, SnMe 3 ), 3.98, 4.08 (s, 3H each, OMe), 6.36, 8.33 (d, 1H each, CH of py) ppm. | [] | [] | ["NaN"] | [] | [] | [] | [] | [] | []
ejic.200400438 | Synthesis of [Zn(µ-bpen)(bpen)(pca)(H 2 O)]ClO 4 ·2H 2 O (2): pcn (105 mg, 1 mmol) and bpen (182 mg, 1 mmol) were dissolved in 10 mL of EtOH/H 2 O (3:2) and the mixture was stirred at room temperature for 1 h. An aqueous solution (5 mL) of Zn(ClO 4 ) 2 ·6H 2 O (380 mg, 1 mmol) was then added. The resulting yellow solution immediately became a white suspension upon stirring. After 2 h of stirring, the precipitates were removed by filtration. The filtrate was then left standing at room temperature for several days to yield pale-yellow, plate-like single crystals. X-ray quality single crystals were grown from MeOH/H 2 O. Yield: 210 mg (33%). C 23 H 22 ClN 5 O 9 Zn·2H 2 O (613.3):calcd. C 44.90, H 3.93, N 11.38; found C 44.70, H 3.90, N 11.35. Upon heating, three H 2 O (one coordinated and two free) molecules were lost. Judging from the color and the appearance of the thermally treated compound, the structure of the compound seems unchanged after loss of H 2 O, as described in the thermogravimetric section. | [] | ["several days"] | ["C 23 H 22 ClN 5 O 9 Zn·2H 2 O"] | ["Zn(ClO 4 ) 2 \n6H 2 O--380 mg, 1 mmol"] | [] | ["pcn--105 mg, 1 mmol", "bpen--182 mg, 1 mmol"] | ["room temperature"] | ["1 h"] | ["EtOH/H 2 O--10 mL", "water--5 mL", "MeOH/H 2 O--N/A"]
acs.inorgchem.8b02772 | Syntheses. Compounds 1−3 were synthesized with similar procedures by a hydrothermal method. The loaded reactive mixtures were Cd(Ac) 2 ·2H 2 O (2 mmol, 533.06 mg), H 3 BO 3 (3 mmol, 185.49 mg), K 2 C 4 H 4 O 6 ·4H 2 O (2 mmol, 452.6 mg), and H 2 O (3 mL) for compound 1; Cd(Ac) 2 ·2H 2 O (1 mmol, 266.53 mg), H 3 BO 3 (1.5 mmol, 92.7 mg), K 2 C 4 H 4 O 6 ·4H 2 O (1 mmol, 226.3 mg), and H 2 O(3 mL) for compound 2 ; and Cd(Ac) 2 ·2H 2 O (1 mmol, 266.53 mg), LiAc·2H 2 O (2 mmol, 204.0 mg), H 3 BO 3 (1 mmol, 61.8 mg), K 2 C 4 H 4 O 6 ·2H 2 O (2 mmol, 452.6 mg), and H 2 O (3 mL) for compound 3. The resulting mixture was transferred into a Teﬂonlined stainless steel autoclave (23 mL) and then heated at 140 °C for 6 days for compounds 1−3. After cooling to 25 °C, the products were rinsed with deionized water and plate-, prism-, and block-shaped single crystals were obtained. The yields were 80, 65, and 55% based on Cd of compounds 1−3, respe ctively. Anal. Calcd for Cd 5 [(C 4 H 2 O 6 ) 2 B] 2 (H 2 O) 8 ·3H 2 O(1) (Mr = 1366.02): Cd, 41.14%; B, 1.58%; C, 14.06; H, 2.20%. Found: Cd, 41.61%; B, 1.41%; C, 13.87; H, 2.31%. Anal. Calcd for K 2 Cd 4 [(C 4 H 2 O 6 ) 2 B] 2 (H 2 O) 2 (2) (Mr = 1169.68): K, 6.68%; Cd, 38.44%; B, 1.85%; C, 16.41; H, 1.02%. Found: K, 6.59%; Cd, 37.92%; B, 1.58%; C, 16.42; H, 1.10%. | [] | [] | ["Cd 5 [(C 4 H 2 O 6 ) 2 B] 2 (H 2 O) 8 ·3H 2 O(1)", "K 2 Cd 4 [(C 4 H 2 O 6 ) 2 B] 2 (H 2 O) 2 (2)"] | ["Cd(Ac) 2 ·2H 2 O--2 mmol, 533.06 mg", "LiAc·2H 2 O--2 mmol, 204.0 mg"] | [] | ["H 3 BO 3--3 mmol, 185.49 mg", "K 2 C 4 H 4 O 6 ·4H 2 O--2 mmol, 452.6 mg", "K 2 C 4 H 4 O 6 ·2H 2 O--2 mmol, 452.6 mg"] | ["140 \nC", "140 \nC"] | ["6 days", "6 days"] | ["H 2 O--3 mL"]
ic102472u | The mixture is placed in a Teﬂon-lined digestion bomb during 96 h at 160 °C and then cooled to room temperature; light brown needleshaped crystals are obtained. These experimental conditions are denoted from now on as B-methodology. The purity of this sample was conﬁrmed by elemental analysis and PDRX patterns (see Supporting Information, Figure S1-b). | [] | [] | [] | [] | [] | [] | ["160 \nC"] | ["96 h"] | []
ic060161p | Preparation of [Et 4 N] 4 [(µ 4 -WSe 4 )Cu 4 I 6 ] (1). A solution of [Et 4 N] 2 [WSe 4 ] (190 mg, 0.25 mmol) in DMF (15 mL) was added to a solution of CuI (191 mg, 1.00 mmol) and [Et 4 N]I (129 mg, 0.50 mmol) in MeCN (5 mL). The mixture was stirred at room temperature for 1 h, during which time the color gradually changed from purple to dark red. A little precipitate was removed by filtration, and a clear filtrate was obtained. Excess MeCN was added to the filtrate until a dark-red solid was formed. The solid was isolated by filtration, washed with EtOH and Et 2 O, and then dried by vacuum. The pure solid of 1 may be used for further reactions. | [] | [] | ["[Et 4 N] 4 [(µ 4 -WSe 4 )Cu 4 I 6 ]"] | ["[Et 4 N] 2 [WSe 4 ]--190 mg, 0.25 mmol", "CuI--191 mg, 1.00 mmol"] | [] | ["[Et 4 N]I--129 mg, 0.50 mmol"] | ["room temperature"] | ["1 h"] | ["DMF--15 mL", "MeCN--5 mL", "EtOH--not specified", "Et 2 O--not specified"]
j.jorganchem.2012.02.024 | 2.3.2. Compounds I-IV I: IR (KBr): n ¼ 3494(s), 3101(w), 3037(w), 2975(m), 2926(m), 2844(m), 2723(w), 1895(w), 1724(m), 1635(s), 1591(m), 1557(w), 1499(m), 1449(s), 1413(w), 1376(w), 1360(w), 1297(w), 1271(w), 1239(m), 1085(s), 998(w), 947(w), 841(m), 786(m), 768(s), 665(w), 577(w), 534(w), 522(m), 434(m) cm 1 .II: IR (KBr): n ¼ 3092(w), 2975(m), 2929(m), 2872(m), 2842(m), 2723(w), 1725(s), 1645(w), 1572(m), 1444(s), 1377(m), 1329(m), 1167(s), 1108(m), 1061(m), 998(m), 973(m), 949(m), 841(m), 747(s), 620(s), 592(m) cm 1 . | [] | [] | [] | [] | [] | [] | [] | [] | []
j.poly.2013.04.008 | 2.4. (Ph 4 P) 2 [Co(SPh) 4 ](3) This compound was prepared by an alternative method to the reported procedure [25]. A solution of (Ph 4 P)Br (0.37 g, 0.87 mmol) in 2 mL of MeCN was added with stirring to a slurry of KSPh (0.13 g, 0.88 mmol) in 2 mL of MeCN, affording a yellow-orange solution and a white precipitate. The solution was ﬁltered through diatomaceous earth, and a solution of CoCl 2 (16 mg, 0.12 mmol) in 2 mL of MeCN was added to the ﬁltrate to afford a dark green solution. This solution was stirred brieﬂy, then allowed to sit undisturbed for 24 h to yield 0.11 g (76%) of product as large green, block-shaped crystals of product with a unit cell matching that previously reported [16]. IR (neat): 3054 (w), 3039 (w), 3001 (w), 2984 (w), 1569 (vs), 1469 (vs), 1436 (vs), 1342 (w), 1319 (m), 1264 (w), 1188 (m), 1162 (m), 1105 (vs), 1079 (vs), 1020 (s0, 994 (s), 899 (m), 849 (m), 745 (vs), 719 (vs), 688 (vs), 631 (w), 522 (vs), 479 (s), and 416 (m) cm 1 . Anal. Calc. for C 72 H 60 CoP 2 S 4 : C, 73.64; H, 5.15; N, 0.00. Found: C, 73.64; H, 5.30; N, 0.02%. | [] | [] | ["(Ph 4 P) 2 [Co(SPh) 4 ]", "C 72 H 60 CoP 2 S 4"] | ["CoCl 2--16 mg, 0.12 mmol"] | [] | ["(Ph 4 P)Br--0.37 g, 0.87 mmol", "KSPh--0.13 g, 0.88 mmol"] | [] | ["24 h"] | ["MeCN--2 mL"]
j.molstruc.2009.03.012 | 2.5. Preparation of [CdSO 4 (H 2 O) 3 (3-bpmp) 0.5 ] n (4) A similar preparative procedure for 3 was followed, with the exception of using 3-bpmp (27 mg, 0.10 mmol) as the tethering ligand. Colourless crystals of 4 (12 mg, 60% yield based on Cd) were isolated after washing with distilled water and acetone and drying in air. Anal. Calc. for C 8 H 16 CdN 2 O 7 S(4): C, 24.22; H, 4.07; N, 7.06%.Found: C, 22.73; H, 4.05; N, 6.46%. IR (cm 1 ): 3240 m br, 2935 w, 2856 w, 1696 w, 1608 w, 1482 w, 1464 w, 1438 m, 1372 w, 1348 w, 1310 w, 1277 w, 1238 w, 1210 w, 1199 w, 1105 s, 1054 s, 1033 s, 995 m, 986 m, 954 m, 925 m, 842 m, 799 s, 773 m, 708 s, 650 m. | [] | [] | ["[CdSO 4 (H 2 O) 3 (3-bpmp) 0.5 ] n", "C 8 H 16 CdN 2 O 7 S(4)"] | [] | [] | ["3-bpmp--27 mg, 0.10 mmol"] | [] | [] | []
c3ce42127a | Found: C, 58.18; H, 4.04; N, 8.69. FT-IR (KBr, cm −1 )of compound 10: 3358(s), 3064(m), 2929(m), 1577(s), 1518(m), 1427(s), 1373(s), 1291(m), 1218(w), 1144(w), 1105(w), 1076(w), 989(w), 928(w), 875(w), 843(m), 786(m), 728(m) (Fig. S3†).Synthesis of [Ni 2 (L)(2bipy) 2 (H 2 O) 2 ]·2H 2 O (8) The procedure is similar to the synthesis of 2 except that Cd(NO 3 ) 2 ·4H 2 O was replaced by Ni(OAc) 2 ·4H 2 O. Green block crystals were produced. Yield: 50% (based on Ni). Their purities were also confirmed by powder X-ray diffraction (Fig.S4c–d†). Anal. calc. (%) for C 22 H 20 N 3 NiO 6 (M r = 481.10): C, 54.92; H, 4.19; N, 8.73. Found: C, 55.06; H, 4.60; N, 8.42.FT-IR (KBr, cm −1 ): 3446.31(m), 3311.79(m), 3091.87(m), 2931.02(m), 2909.18(m), 2860.45, 1610.00(s), 1561.94(s), 1514.01(s), 1455.22(m), 1423.97(s), 1338.73(s), 1286.42(m), 1224.7(m), 1144.45(m), 1104.8(m), 1083.69(m), 1047.08(w), 836.68(m), 783.44(m), 721.63(m), 694.34(m), 646.95(w), 630.31(w), 583.99(m) (Fig. S3†). | [] | [] | ["[Ni 2 (L)(2bipy) 2 (H 2 O) 2 ]·2H 2 O", "C 22 H 20 N 3 NiO 6"] | ["Ni(OAc) 2 \n4H 2 O--not available"] | [] | ["L--not available", "2bipy--not available"] | [] | [] | []
a704400c | in distilled water (10 cm 3 ) between 160 and 240 8C under autogenous pressure. After reaction autoclaves were allowed to cool slowly to room temperature over 3–4 h. A number of reactions were performed under ambient conditions for comparison. No special attempts to exclude oxygen were made for both hydrothermal and ambient reactions. | [] | ["3-4 h"] | [] | [] | [] | [] | ["160-240 8C"] | [] | ["distilled water--10 cm 3"]
cg4009703 | [Zn(μ-fumarate)(μ-bpa)]·H 2 O (3). 8.1 mg (0.07 mmol) of fumaric acid and 21.2 mg (0.07 mmol) of Zn(NO 3 ) 2 ·6H 2 O were dissolved in 4 mL of H 2 O. Four milliliters of an acetonitrile solution of 1,2-bis(4pyridyl)ethane (37.2 mg, 0.2 mmol) was layered onto the aqueous solution. Suitable crystals of 3 for X-ray analysis were obtained in two weeks. The yield of 3 was 12.1 mg (46%). The purity of a bulk sample of 3 was checked by PXRD (see Figure S2 in Supporting Information).IR (KBr): ν(cm −1 ) = 1614(w), 1579(m), 1431(w), 1368(s), 1209(w), 1029(w), 989(w), 835(m), 800(m), 695(s). Anal. Calcd. for C 16 H 16 N 2 O 5 Zn (381.68), 3: C, 50.35; H, 4.23; N, 7.34. Found: C, 50.48; H, 4.11; N, 7.62%. | [] | [] | ["[Zn(μ-fumarate)(μ-bpa)]·H 2 O", "C 16 H 16 N 2 O 5 Zn"] | ["Zn(NO 3 ) 2 ·6H 2 O--21.2 mg, 0.07 mmol"] | [] | ["fumaric acid--8.1 mg, 0.07 mmol", "1,2-bis(4-pyridyl)ethane--37.2 mg, 0.2 mmol"] | [] | ["two weeks"] | ["H 2 O--4 mL", "acetonitrile--4 mL"]
00958972.2012.731048 | 2.2.2. [Cd(L2)(bib) 0.5 ] n (2). Compound 2 was obtained by hydrothermal procedure as for preparation of 1 only using 5-methylisophthalic acid (0.180 g, 0.1 mmol) instead of 5-hydroxyisophthalic acid. Colorless block crystals of 2 were collected in 40% yield based on Cd after washing by ethanol several times. Elemental Anal. Calcd for C 15 H 15 CdN 2 O 4 (%): C, 45.07; H, 3.78; N, 7.01. Found (%): C, 45.24; H, 3.75; N, 7.04. | [] | [] | ["[Cd(L2)(bib) 0.5 ] n", "C 15 H 15 CdN 2 O 4"] | [] | [] | ["5-methylisophthalic acid--0.180 g, 0.1 mmol"] | [] | [] | []
ejic.201601298 | C 51.09, H 2.97, N 4.58; found C 50.98, H 2.89, N 4.66.[Ag(pep) 2 ][BF 4 ]2:Colourless plate crystals suitable for X-ray diffraction analysis were obtained after 48 h. Yield of isolated product: 3.5 mg (45 %). IR (ATR): ν ˜ = 3527 (w), 2220 (m), 1607 (m), 1501 (m), 1426 (m), 1282 (w), 1218 (m), 1017 (s), 828 (s), 755 (s), 687 (s) cm –1 .C 26 H 18 AgBF 4 N 2 (553.1): calcd. C 56.46, H 3.28, N 5.06; found C 56.31, H 3.45, N 5.04.[Ag(pep) 2 ][Ag(NO 2 ) 2 ]3:Colourless prismatic crystals suitable for X-ray diffraction analysis were obtained after 48 h. Yield of isolated product: 7.3 mg (78 %). IR (ATR): ν ˜ = 3079 (w), 2222 (m), 2165 (w), 1604 (m), 1542 (w), 1499 (m), 1442 (w), 1416 (m), 1216 (s), 1069 (w), 1015 (w), 925 (w), 829 (s), 766 (s), 692 (s) cm –1 . Elemental analysis determined the bulk sample contained a small excess of silver nitrite. C 26 H 18 Ag 2 N 4 O 4 ·0.2AgNO 2 (666.2): calcd. C 44.81, H 2.60, N 8.44; found C 44.83, H 2.64, N 8.50. Note: varying the metal-toligand ratio was attempted; however, this did not improve purity of 3. | [] | [] | ["[Ag(pep) 2 ][BF 4 ]2", "[Ag(pep) 2 ][Ag(NO 2 ) 2 ]3"] | ["Ag--NA"] | [] | ["pep--NA"] | [] | ["48 h", "48 h"] | []
c4dt02322f | At room temperature, a solution of CuI (0.2 mmol) in 5 mL of CH 3 CN was carefully layered above a solution of 2-ppds (0.1 mmol) in DMF (5 mL). Dark block crystals of 4 were formed after a few weeks. Yield (9%, based on 2-ppds). Anal.Calcd for C 36 H 24 Cu 4 I 2 N 12 S 4 : C, 34.29; H, 1.92; N, 13.33%.Found: C, 34.37; H, 1.86; N, 13.55%. IR (KBr, cm −1 ): 2361 (w), 1654 (w), 1566 (s), 1529 (s), 1458 (m), 1400 (s), 1327 (s), 1200 (m), 1090 (w), 1006 (w), 829 (w), 787 (w), 747 (w), 640 (w). | [] | [] | [] | ["CuI--0.2 mmol"] | [] | ["2-ppds--0.1 mmol"] | [] | ["a few weeks"] | ["CH 3 CN--5 mL", "DMF--5 mL"]
ic020375g | [AgNO 2 (PPh 3 ) 2 ] (2). Compound 2 has been synthesized similarly to 1, by using AgNO 2 (0.154 g, 1 mmol) and PPh 3 (0.525 g, 2 mmol). Compound 2 was recrystallized from ethanol. Yield: 80%.Mp: 203-205 °C. IR (Nujol, cm -1 ) data: 3068vw, ν(C-H); 1433s, 1326vw, 1225br, ν(NO 2 ); 832w, δ(ONO); 511sh, 495s, 438m, 422w, δ(Ph 3 P).1 H NMR (CDCl 3 , 293 K): 7.20-7.42 (m, 30H, C 6 H 5 ).31 P{ 1 H} NMR (CDCl 3 , 293 K): δ 9.3 (s).31 P{ 1 H} NMR (CDCl 3 , 218 K): δ 8.95 (dd, 1 J( 31 P107 Ag) ) 413 Hz, 1 J( 31 P109 Ag) ) 476 Hz). Λ mol (CH 2 Cl 2 , concn ) 1.05 × 10 -3 M): 0.2 Ω -1 cm 2 mol -1 . ESI MS (MeCN): (+) 411 (10) [Ag(MeCN)(PPh 3 )] + , 632 (100) [Ag(PPh 3 ) 2 ] + , 786 (5) [Ag 2 (NO 2 )(PPh 3 ) 2 ] + .Anal. Calcd for C 36 H 30 AgNO 2 P 2 : C, 63.73; H, 4.46; N, 2.06.Found: C, 64.03; H, 4.64; N, 2.01.[AgNO 2 (PPh 3 ) 3 ] (3). Compound 3 was prepared similarly to compound 1, by using AgNO 2 (0.154 g, 1 mmol) and PPh 3 (0.787 g, 3 mmol). Compound 3 was recrystallized from ethanol. Yield: 85%. Mp: 216-220 °C. IR (Nujol, cm -1 ) data: 3167vw, ν(CH); 1434s, 1377w, 1183br, ν(NO 2 ); 848vw, δ(ONO); 501s, 492s, 438m, 419m, δ(Ph 3 P).1 H NMR (CDCl 3 , 293 K): δ 7.20-7.40 (m, 45H, C 6 H 5 ).31 P{ 1 H} NMR (CDCl 3 , 293 K): δ 5.2 (s).31 P{ 1 H} NMR (CDCl 3 , 218 K): δ 5.6 (d, 1 J( 31 P-Ag) ) 228 Hz), 32.2 (s). Λ mol (CH 2 Cl 2 , concn ) 1.20 × 10 -3 M): Λ 1.4 Ω -1 cm 2 mol -1 . ESI MS (MeCN): (+) 632 (100) [Ag(PPh 3 ) 2 ] + , 786 (5) [Ag 2 (NO 2 )(PPh 3 ) 2 ] + . Anal. Calcd for C 54 H 45 AgNO 2 P 3 : C, 68.94; H, 4.82; N, 1.49. Found: C, 68.68; H, 5.01; N, 1.56.[AgNO 2 (PPh 3 ) 4 ] (4). Compound 4 was prepared similarly to compound 1, by using AgNO 2 (0.154 g, 1 mmol) and PPh 3 (1.311 g, 3 mmol) and recrystallized from ethanol (yield 56%). Mp: 166167 °C. IR (Nujol, cm -1 ) data: 3052w, ν(C-H); 1434s, 1309vw, 1184br, ν(NO 2 ); 819vw, δ(ONO); 512s, 503s, 494s, 438m, δ(Ph 3 P).1 H NMR (CDCl 3 , 293 K): δ 7.25-7.41 (m, 60H, C 6 H 5 ).31 P{ 1 H} NMR (CDCl 3 , 293 K): δ 4.7 (s).31 P{ 1 H} NMR (CDCl 3 , 218 K): δ 5.6 (d, 1 J( 31 P-Ag) ) 228 Hz), 32.2 (s). Λ mol (CH 2 Cl 2 , concn ) 1.00 × 10 -3 M): 1.1 Ω -1 cm 2 mol -1 . ESI MS (MeCN): (+) 632 (100) [Ag(PPh 3 ) 2 ] + , 786 (2) [Ag 2 (NO 2 )(PPh 3 ) 2 ] + . Anal. Calcd for C 72 H 60 AgNO 2 P 4 : C, 71.88; H, 5.03; N, 1.16. Found: C, 71.65; H, 5.22; N, 1.24.[AgNO 2 {P(o-tolyl) 3 }] (5). AgNO 2 (0.154 g, 1 mmol) was added to an ethanol solution (30 mL) of P(o-tolyl) 3 (0.304 g, 1 mmol) at 60 °C. After the addition, the solution was stirred for 24 h at 60 °C and then concentrated with a rotary evaporator and stored at 4 °C for 3 days. A colorless precipitate was formed, which was filtered off and washed with ethanol (3 × 5 mL) and shown to be compound 5 and recrystallized from ethanol. Yield: 60%. Mp: 189-190 °C. IR (Nujol, cm -1 ) data: 3048w, ν(C-H); 1456s, 1306br, ν(NO 2 ); 850vw, δ(ONO); 565m, 560sh, 524w, 515sh, 467s, 446sh, δ(PAr 3 ).1 H NMR (CDCl 3 , 293 K): δ 2.50 (s, 9H, CH 3 ), 6.81, 7.17, 7.33, 7.43 (t, 12H, C 6 H 4 ).1 H NMR (CDCl 3 , 293 K): δ 2.50 (s, 9H, CH 3 ), 6.74, 7.18, 7.34, 7.45 (tbr, 12H, C 6 H 4 ).31 P{ 1 H} NMR (CDCl 3 , 293 K): δ -17.7 (d br).31 P{ 1 H} NMR (CDCl 3 , 223 K): δ -19.2 (d, 1 J( 31 P-Ag) ) 695 Hz). Λ mol (CH 2 Cl 2 , concn ) 1.10 × 10 -3 M): 0.05 Ω -1 cm 2 mol -1 . ESI MS (MeCN): (+) 452 (30) [Ag(MeCN)(P(o-tolyl) 3 )] + , 716 (100) [Ag(P(otolyl) 3 ) 2 ] + , 870 (30) [Ag 2 (NO 2 )(P(o-tolyl) 3 ) 2 ] + ;(-) 178 (15) [AgCl 2 ] , 199 (100) [Ag(NO 2 ) 2 ] , 332 (60) [Ag 2 Cl 2 NO 2 ] . Anal. | [] | [] | ["[AgNO 2 (PPh 3 ) 2 ]", "[AgNO 2 (PPh 3 ) 3 ]", "[AgNO 2 (PPh 3 ) 4 ]", "[AgNO 2 {P(o-tolyl) 3 }]"] | ["AgNO 2--0.154 g, 1 mmol"] | [] | ["PPh 3--0.525 g, 2 mmol", "PPh 3--0.787 g, 3 mmol", "PPh 3--1.311 g, 3 mmol", "P(o-tolyl) 3--0.304 g, 1 mmol"] | ["room temperature", "60 \nC"] | ["3 h", "24 h"] | ["ethanol--recrystallized", "water--15 mL", "methanol--20 ml", "ethanol--30 mL"]
ic026065f | [(tach)Cr(CN) 3 ]‚H 2 O (3). A solution of 2 (0.53 g, 1.2 mmol) in 6 mL of DMSO was stirred and heated at 50 °C for 45 min to produce a dark magenta solution. Anhydrous NaCN (1.8 g, 37 mmol) was added to the solution, and the mixture was stirred and heated at 50 °C for 4 days, prompting formation of a yellow precipitate. After addition of 10 mL of ethanol to aid product precipitation, a first crop of solid product was collected by filtration of the hot reaction mixture. The red filtrate was then reduced to dryness in vacuo to give an orange solid. The solid was stirred for 2 min under 30 mL of cold water, and a second crop of product was collected by filtration. The solids were combined, washed with 15 mL of cold water, and dried in air to give 0.25 g (72%) of yellow product. Absorption spectrum (H 2 O): λ max ( M ) 332 (62), 417 (71) nm. IR: ν CN 2132 cm -1 . µ eff (295 K): 3.89 µ B . Anal. Calcd for C 9 H 17 CrN 6 O: C, 38.99; H, 6.18; N, 30.31. Found: C, 38.77; H, 6.17; N, 30.15. Yellow block-shaped crystals of 3 suitable for X-ray analysis were grown by slow evaporation of a concentrated aqueous solution of the product. | [] | ["2 min"] | ["[(tach)Cr(CN) 3 ]‚H 2 O", "C 9 H 17 CrN 6 O"] | ["2--0.53 g, 1.2 mmol", "NaCN--1.8 g, 37 mmol"] | [] | [] | ["50 \nC"] | ["4 days"] | ["DMSO--6 mL", "ethanol--10 mL", "water--30 mL"]
j.jssc.2015.10.033 | 2.3. Synthesis of (H 2 pip) n [Ce 2 (pydc) 4 (H 2 O) 2 ] n A solution of cerium (III) nitrate hexahydrate (0.130 g, 0.30 mmol), 2,6-pyridinedicarboxylic acid (0.150 g, 0.90 mmol), piperazine (0.078 g, 0.90 mmol), and H 2 O (5 mL, 278 mmol) with the mole ratio of 1:3:3:927 was stirred before heating at 170 ° C for 60 h. The initial and ﬁnal pH values were 6.00 and 6.55, rspectively. The heterogeneous solution mixture was separated from the solid phase and the crystals washed with water and dried at room temperature. Bright yellow crystals suitable for X-ray diffraction were isolated in 81.4% yield (based on Ce). Anal. Calcd. for C 16 H 13 N 3 O 9 Ce: C, 36.13; H, 2.45; N, 7.90. Found: C, 36.51; H, 2.84; N, 7.83%. The ICP analysis (%) showed that 2 contained Ce: 25.62; Calcd.: Ce: 26.37. IR data (cm -1 ): 3358(m), 3034(m), 2812(w), 1608 (s), 1566(s), 1431(s), 1368(s), 1275(m), 1071(m), 725(s), 661(s), 580 (m), 517(m), 411(m). | [] | [] | ["(H 2 pip) n [Ce 2 (pydc) 4 (H 2 O) 2 ] n", "C 16 H 13 N 3 O 9 Ce"] | ["cerium (III) nitrate hexahydrate--0.130 g, 0.30 mmol"] | [] | ["2,6-pyridinedicarboxylic acid--0.150 g, 0.90 mmol", "piperazine--0.078 g, 0.90 mmol"] | ["170 °C"] | ["60 h"] | ["H 2 O--5 mL, 278 mmol"]
cg900828v | Synthesis of [Cu 3 I 3 (papo)] n (2), [Cu 8 I 4 (dmtrz) 4 ] n (3), and [Cu(dmtap) 2 ]I 2 (4). CuI (19 mg, 0.1 mmol) dissolved in a saturated methanolic solution of KI (3 mL) was carefully layered onto a 3 mL CH 3 CN/CHCl 3 (1:1) solution of papo (41 mg, 0.1 mmol). Yellow, brown, and red crystals of 2, 3, and 4, respectively, were obtained in 1 week with a total yield of 81% (based on CuI). They can be easily separated by their colors and/or shapes with 25%, 48%, and 8% yields for 2, 3, and 4, respectively. FT-IR (KBr) for 2: ν NH = 3358 cm -1 , ν CdO = 1667 cm -1 , ν CdC = 1598, 1498 cm -1 . Anal. Calcd (%) for C 24 H 18 Cu 3 I 3 N 4 O 3 : C, 29.36; H, 1.85; N, 5.71. Found (%): C, 29.54; H, 1.96; N, 6.02. FT-IR (KBr) for 3: ν CdN/CdC = 1627 and 1496 cm -1 . Anal. Calcd (%) for C 16 H 24 Cu 8 I 4 N 12 : C, 13.72; H, 1.73; N, 12.00. Found (%): C, 13.45; H, 1.52; N, 12.28. FT-IR (KBr) for 4: ν NH = 3220 cm -1 , ν CdN = 1670 and 1551 cm -1 . Anal. Calcd (%) for C 8 H 18 CuI 2 N 6 : C, 18.63; H, 3.52; N, 16.30. Found (%): C, 18.55; H, 3.39; N, 16.62. | [] | [] | ["[Cu 3 I 3 (papo)] n", "[Cu 8 I 4 (dmtrz) 4 ] n", "[Cu(dmtap) 2 ]I 2"] | ["CuI--19 mg, 0.1 mmol"] | [] | ["papo--41 mg, 0.1 mmol", "dmtrz--NA", "dmtap--NA"] | [] | ["1 week"] | ["methanolic solution of KI--3 mL", "CH 3 CN/CHCl 3 (1:1)--3 mL"]
acs.inorgchem.5b02235 | (KBr, cm −1 ): 3459 (s, br), 2942 (w), 2895 (w), 1715 (vs) and 1643(s) ν as (COO), 1572 (s) and 1451 (s) ν s (COO), 1401 (m), 1293 (m), 1238 (s), 1162 (w), 1107(w), 1037 (m), 1015 (m), 975 (m), 898 (w), 808 (w), 753 (w), 652 (w), 598 (w), 456 (w). TGA (3,N 2 ,10°C/ min): 50−220 °C(−6H 2 O; Δm 11.6% exptl, 12.1% calcd), >230 °C (decomp).1 H NMR (300 MHz, D 2 O): δ 4.58 and 4.46 (2d, 12H, J AB = 13.8 Hz, NCH A H B N, PTA), 4.20 (s, 12H, PCH 2 N, PTA), 2.75 (m, 4H, H 1,2,4,5 chtc), 2.36−2.03 (2m, 4H, H 3,6 chtc).31 P{ 1 H} NMR (202.5 MHz, D 2 O): δ −77.9 (s, PTA). ESI-MS(±)(H 2 O/MeOH), MS(+) m/z: 422.1 (100%) [Ag(PTA) 2 ] + , 438.1 (5%) [Ag(PTA)(PTA-H)OH] + , 789.2 (20%) [Ag 2 (PTA) 2 (H 3 chtc)] + . MS(−) m/z: 259.1 (100%) [H 3 chtc] − , 366.1 (15%) [Ag(H 2 chtc)] − , 523.1 (5%) [Ag(H 2 chtc)(PTA)] − , 626.2 (30%) [Ag(H 3 chtc) 2 ] − , 733.1 (20%) [Ag 2 (H 3 chtc)(H 2 chtc)] − , 839.9 (15%) [Ag 3 (H 2 chtc) 2 ] − . | [] | [] | [] | [] | [] | [] | [] | [] | []
j.poly.2011.11.040 | 2.5.2. 32CH 3 OH 37.9 mg (0.125 mmol) of Zn(NO 3 ) 2 6H 2 O and 35.5 mg (0.25 mmol) of C 6 H 5 COONH 4 were dissolved in 4 mL water and carefully layered by 4 mL methanol solution of 1,2-bis(4-pyridyl)ethene (47.0 mg, 0.25 mmol). Suitable crystals of compound 32CH 3 OH for X-ray analysis were obtained in a month. The yield was 15.8 mg (12.1%) for compound 32CH 3 OH. IR (KBr): m (cm 1 ) = 3421(brw), 3063(w), 1614(s), 1566(m), 1379(brm), 1252(w), 1224(w), 1209(w), 1173(w), 1069(w), 1026(w), 840(w), 719(m), 685(w), 553(m), 444(w). Anal. Calc. for C 54 H 48 N 4 O 10 Zn 2 (1043.70), 32CH 3 OH: C, 62.14; H, 4.65; N, 5.37. Found: C, 61.78; H, 4.51; N, 5.38%.Bulk samples of 12CH 3 CN, 20.5H 2 O, and 32(CH 3 ) 2 CO were checked by powder XRD (Figs. S1–S3). | [] | [] | ["Zn(NO 3 ) 2 6H 2 O", "C 6 H 5 COONH 4 ", "1,2-bis(4-pyridyl)ethene"] | ["Zn(NO 3 ) 2 6H 2 O--37.9 mg, 0.125 mmol"] | [] | ["C 6 H 5 COONH 4 --35.5 mg, 0.25 mmol", "1,2-bis(4-pyridyl)ethene--47.0 mg, 0.25 mmol"] | [] | ["one month"] | ["water--4 mL", "methanol--4 mL"]
j.jssc.2015.12.005 | 2.3. Synthesis of {[(CH 3 ) 2 NH 2 ] 2 [Cd(L 1 )]} n (2) A mixture of Cd(NO 3 ) 2  4H 2 O (15.4 mg, 0.05 mmol), H 4 L 1 (16.2 mg, 0.04 mmol), DMF (5 mL), CH 3 OH (1 mL) and 1 mol/L HCl aqueous solution (0.15 mL) was sealed in a 23 mL Teﬂon-lined autoclave and heated at 100 °C for 3 days. After cooling to room temperature at a speed of 10 °C/h, the colorless crystals of 2 were obtained and washed with DMF. 43% yield based on Cd. Elemental analysis for C 26 H 26 CdN 2 O 8 , calcd (%): C, 51.45; H, 4.32; N, 4.62.Found (%): C, 51.49; H, 4.26; N, 4.58. IR data (KBr, cm  1 ): 3411 (w), 3035 (m), 2785 (m), 2462 (m), 16 65 (s), 1571 (s), 1478 (m), 1411 (s), 1360 (s), 1255 (m), 1102 (m), 1024 (m), 919 (w), 847 (m), 779 (m), 662 (w), 573 (w), 536 (w), 509 (w). | [] | [] | ["{[(CH 3 ) 2 NH 2 ] 2 [Cd(L 1 )]} n", "C 26 H 26 CdN 2 O 8"] | ["Cd(NO 3 ) 2 \n4H 2 O--15.4 mg, 0.05 mmol"] | [] | ["H 4 L 1--16.2 mg, 0.04 mmol"] | ["100 \n°C"] | ["3 days"] | ["DMF--5 mL", "CH 3 OH--1 mL", "1 mol/L HCl aqueous solution--0.15 mL"]
j.ica.2009.08.009 | Colorless crystals of 5 were obtained in yield (based on Cd): 55%.Elemental Anal. Calc. for (C 26 H 18 Cd 2 N 8 O 9 ): C, 38.49; H, 2.24; N, 13.82. Found: C, 38.72; H, 2.44; N, 13.97%. IR(KBr/pellet, cm 1 ): 3088w, 1649s, 1523m, 1426m, 1377s, 1346m, 1274m, 775m, 721s. | [] | [] | ["(C 26 H 18 Cd 2 N 8 O 9)"] | [] | [] | [] | [] | [] | []
b110208g | Synthesis of [Cd(m-I) 2 (3,5-Cl 2 py) 2 ] ‘ (7) Upon adding an aqueous solution of CdI 2 (2 mmol, 0.732 g) (20 ml) into 3,5-Cl 2 py (4 mmol, 0.592 g) in 30 ml acetone under stirring a colourless precipitate formed immediately but soon redissolved. Evaporating the solution in air gave colourless crystals of 7. Yield: 78.5%. | [] | [] | ["[Cd(m-I) 2 (3,5-Cl 2 py) 2 ] '", "NaN"] | ["CdI 2 --2 mmol, 0.732 g"] | [] | ["3,5-Cl 2 py--4 mmol, 0.592 g"] | [] | [] | ["acetone--30 ml"]
00958972.2017.1286012 | 4 792 (m), 764 (s), 698 (w), 668 (vw), 602 (m), 574 (s), 546 (m), 520 (m), 480 (s), 456 (m), 408 (vw). Scheme 1. Preparation of allylpseudothiohydantoin hydrochlorides. 2.4. Preparation of complexes Crystals of π-complexes 1-5 were obtained by alternating current-electrochemical synthesis [16] starting from the mixture of 2-imino-3-(prop-2-en-1-yl)-1,3-thiazolidin-4-one (napt) and 2-(prop2-en-1-ylamino)-1,3-thiazol-4(5H)-one hydrochlorides (aapt) and corresponding Cu(II) salt in an appropriate solvent. 2.4.1. Preparation of [Cu(napt)Cl] (1). In 3 mL of acetonitrile solution of N-allylpseudothiohydantoin hydrochloride mixture (0.45 mmol, 0.087 g) CuCl 2 ·2H 2 O (0.086 g, 0.50 mmol) was dissolved with stirring. The prepared green solution was placed into a small 3.5 mL test-tube and then copper-wire electrodes in cork were inserted. Few good quality yellow crystals of (μ 2 -(2-imino-3-(prop-2-en-1-yl)-1,3-thiazolidin-4-one))-chloro-copper(I) (1) acceptable for X-ray crystal structure analysis were obtained on copper wire electrodes after applying alternating current tension (0.45 V) for 75 h and cooling of reactor to -3 °C during 12 days. 2.4.2. Preparation of [Cu 2 (aapt) 2 Cl]NO 3 (2). In 3 mL of propylene carbonate solution of N-allylpseudothiohydantoin hydrochloride (0.45 mmol, 0.087 g) Cu(NO 3 ) 2 ·3H 2 O (0.35 mmol, 0.085 g,) was dissolved with stirring. The prepared green solution was placed into a small 3.5 mL test-tube and then copper-wire electrodes in cork were inserted. A miserable amount of | ["-3 °C"] | ["12 days"] | [] | ["CuCl 2 ·2H 2 O--0.086 g, 0.50 mmol", "Cu(NO 3 ) 2 ·3H 2 O--0.35 mmol, 0.085 g"] | [] | ["N-allylpseudothiohydantoin hydrochloride--0.45 mmol, 0.087 g", "2-imino-3-(prop-2-en-1-yl)-1,3-thiazolidin-4-one (napt)--not available", "2-(prop2-en-1-ylamino)-1,3-thiazol-4(5H)-one hydrochlorides (aapt)--not available"] | [] | ["75 h"] | ["acetonitrile--3 mL", "propylene carbonate--3 mL"]
cg301120b | A mixture of 2,6-H 2 pdc, tmdpy, NaOH, and DMF in a vial was stirred for 30 min to obtain a blue suspension. The reaction of the blue suspension under solvothermal conditions at 120 °C for 1 h produced compound 1. | [] | [] | ["NaN"] | [] | ["NaOH"] | ["2,6-H 2 pdc", "tmdpy"] | ["120 \n°C"] | ["1 h"] | ["DMF"]
c9dt02571e | HL13. 2-Aminomethyl-6-methylpyridine (1 g, 8.2 mmol, 1 eq.) was diluted in ethanol (5 mL) and ethyl(ethoxymethylene)-cyanoacetate (1.66 g, 9.8 mmol, 1.2 eq.) was added, resulting in a yellow solution. The mixture was heated to reflux for 1 hour. After cooling to room temperature the solvent was removed under reduced pressure, yielding a dark yellow oil.After 3 days at −28 °C the now dark yellow solid was suspended in ice-cold diethyl ether (5 mL), filtered, and washed with ice-cold diethyl ether (10 mL). Recrystallisation from methanol gave a white solid. Yield: 0.27 g (245.12 g mol −1 , 14%). Elemental analysis (C 13 H 15 N 3 O 2 ·0.5 H 2 O, %) found C 62.25, H 6.86, N 16.34; calcd C 61.40, H 6.34, N 16.52. | ["-28 °C"] | ["3 days"] | ["C 13 H 15 N 3 O 2 ·0.5 H 2 O"] | [] | [] | ["2-Aminomethyl-6-methylpyridine--1 g, 8.2 mmol, 1 eq.", "ethyl(ethoxymethylene)-cyanoacetate--1.66 g, 9.8 mmol, 1.2 eq."] | ["reflux"] | ["1 hour"] | ["ethanol--5 mL", "diethyl ether--5 mL, 10 mL", "methanol--not specified"]
c6ce01513a | TrisĲ4-bromophenyl)amine (5.00 g, 10.37 mmol), 4-methoxycarbonylphenylboronic acid (11.20 g, 62.24 mmol, 6 eq.), palladiumĲ II) acetate (0.140 g, 0.62 mmol, 6 mol%), triphenylphosphine (0.544 g, 2.08 mmol, 20 mol%) and Cs 2 CO 3 (20.28 g, 62.24 mmol, 6 eq.) were stirred at reflux in dry tetrahydrofuran for 72 h under argon atmosphere. The yellow suspension was cooled down to room temperature and the inorganic salts were removed by filtration through a pad of Celite®. After removal of the solvent in vacuum, the resulting yellow-brown solid was dissolved in DCM and washed with water. After drying of the organic phase the solvent was removed by evaporation. The resulting yellow needles were filtered and dried under vacuum. (Yield: 6.573 g, 10.15 mmol, 98%).1 H-NMR (CDCl 3 , 500 MHz): δ (in ppm): 3.94 (s, 9H), 7.26 (d, 6H), 7.58 (d, 6H), 7.66 (d, 6H), 8.10 (d, 6H).13 C-NMR (CDCl 3 , 125 MHz): δ (in ppm): 52.13 (CH 3 ), 124.53 (CH), 126.47 (CH), 128.20 (CH), 128.52 (C q ), 130.16 (CH), 134.59 (C q ), 144.79 (C q ), 147.26 (C q ), 167.00 (C q ).In a round bottom flask trisĲ4′-methoxycarbonylbiphenyl)amine (6.10 g, 9.41 mmol) was dissolved in 200 mL tetrahydrofuran and a solution of KOH (10.56 g, 188 mmol, 20 eq.) in 50 mL H 2 O was added. This mixture was refluxed for 18 h. | [] | [] | ["Tris(4-bromophenyl)amine", "4-methoxycarbonylphenylboronic acid", "palladium(II) acetate", "triphenylphosphine", "Cs2CO3", "tris(4'-methoxycarbonylbiphenyl)amine"] | ["palladium(II) acetate--0.140 g, 0.62 mmol"] | [] | ["Tris(4-bromophenyl)amine--5.00 g, 10.37 mmol", "4-methoxycarbonylphenylboronic acid--11.20 g, 62.24 mmol, 6 eq.", "triphenylphosphine--0.544 g, 2.08 mmol, 20 mol%", "Cs2CO3--20.28 g, 62.24 mmol, 6 eq.", "tris(4'-methoxycarbonylbiphenyl)amine--6.10 g, 9.41 mmol"] | ["reflux"] | ["72 h", "18 h"] | ["dry tetrahydrofuran--reflux", "DCM--NA"]
ic049739q | After two weeks, large blue crystals in the form of rectangular parallelopipeds were collected by filtration. Crystals are stable at room temperature. Yield 40%. Anal. Calcd for C 30 H 34 N 4 O 14 Cu 2 : C, 44.93; H, 4.27; N, 6.99%. Found: C, 46.12; H, 4.11, N, 6.78%. | [] | ["two weeks"] | ["C 30 H 34 N 4 O 14 Cu 2"] | [] | [] | [] | [] | [] | []
acs.inorgchem.7b03016 | [Gd(ad) 0.5 (phth)(H 2 O) 2 ](III). The colorless prismatic crystals of III (55% yield based on Gd) were obtained using the same synthetic procedure as that of I, but replaced Nd 2 O 3 with Gd 2 O 3 (0.0726 g, 0.400 mmol Gd III ). Anal. Calcd for C 11 H 12 O 8 Gd (%): C, 30.76; H, 2.82. Found: C, 30.73; H, 2.72. IR (KBr pellets, cm −1 ): 3209(br), 2955(w), 2883(w), 1531(s), 1431(s), 1319(m), 1213(w), 1148(w), 853(m), 781(m), 717(m), 662(m), 451(m). | [] | [] | ["[Gd(ad) 0.5 (phth)(H 2 O) 2 ](III)", "C 11 H 12 O 8 Gd"] | ["Gd 2 O 3--0.0726 g, 0.400 mmol Gd III"] | [] | ["ad--NaN", "phth--NaN"] | [] | [] | []
ic102181h | Synthesis of Complex (R,R)-(-)-1,2-cyclohexanediaminoN,N 0 -bis(salicylidene)(Ni) (3). The synthesis procedure was similar to that of 1R except using ligand (R,R)-(-)-1,2-cyclohexanediamino-N, N 0 -bis(salicylidene). | [] | [] | ["(R,R)-(-)-1,2-cyclohexanediaminoN,N 0 -bis(salicylidene)(Ni)", "Complex"] | [] | [] | [] | [] | [] | []
s0277-5387(02)01011-2 | The complex [Cu(dpyam) 2 Br 2 ]×/2H 2 O(6) was reprepared in order to compare its electronic spectrum to that of the present compound 4. This compound was structurally reported [29] but there was no electronic reflectance spectrum reported. Complex 6 was prepared by adding a hot solution of dpyam (0.34 g, 2.0 mmol) in 20 ml methanol to a hot aqueous solution (30 ml) of CuBr 2 (0.22 g, 1 mmol). Dark green needle-like crystals of 6 were formed after slow evaporation at r.t. for several days. Yield approximately 86%. Anal. Calc. for C 20 H 22 N 6 CuBrO 2 : C, 39.92; H, 3.69; N, 13.97. Found: C, 39.86; H, 3.74; N, 14.01%. | [] | ["several days"] | ["[Cu(dpyam) 2 Br 2 ]×/2H 2 O", "C 20 H 22 N 6 CuBrO 2"] | ["CuBr 2--0.22 g, 1 mmol"] | [] | ["dpyam--0.34 g, 2.0 mmol"] | [] | [] | ["methanol--20 ml", "water--30 ml"]
ic501527k | (s), 1505 (s), 1485 (s), 1446 (m), 1425 (m), 1365 (w), 1316 (vs), 1295 (s), 1207 (s), 1170 (m), 1154 (m), 1104 (s), 1081 (s), 1071 (s), 1054 (vs), 997 (s), 954 (s), 876 (m), 838 (m), 743 (m), 684 (m), 616 (s) cm −1 .UV−vis [CH 3 CN; λ max ,nm(ε,M −1 cm −1 )]: 335 (17050), 501 (68). | [] | [] | [] | [] | [] | [] | [] | [] | []
c2dt11966h | [Mn 3 (L 2 ) 2 (N 3 ) 4 (H 2 O) 3 ] n ·3.5nH 2 O (2). A procedure similar to that for 1 was followed to prepare 2 from KL 2 . After two days, yellow crystals of 2 were obtained. Yield: 42% based on Mn.Anal. Found: C, 24.85; H, 3.19; N, 34.33%. Calc. for Mn 3 C 18 H 29 N 22 O 10.5 : C, 24.39; H, 3.30; N, 34.76%. Main IR (KBr, cm −1 ): 3460(s ), 2090(s), 2057(s), 1639(s), 1542(m), 1431 (m), 1397(m), 1233(w). | [] | [] | ["[Mn 3 (L 2 ) 2 (N 3 ) 4 (H 2 O) 3 ] n", "Mn 3 C 18 H 29 N 22 O 10.5"] | [] | [] | ["KL 2--NaN"] | [] | ["two days"] | []
j.synthmet.2014.03.011 | Found: C, 35.78; H, 3.67; N, 10.40%.IR (KBr, cm −1 ): 3404 (m), 1639 (s), 1482 (s), 1292 (s), 1029 (w), 814 (w).UV–vis (CH 3 OH, nm): 218, 242 and 327.{[Sm(H 2 L)Cl 2 (MeOH) 3 ]Cl·3MeOH} n (2).Yield: 310.5 mg (80.5%).Anal.Calcd for C 26 H 46 Cl 3 N 2 O 8 Sm (771.36): C, 40.48; H, 6.01; N, 3.63%.Found: C, 40.45, H, 6.08; N, 3.58%.IR (KBr, /cm −1 ): 3358 (s), 2941 (w), 1640 (s), 1537 (s), 1477 (s), 1214 (m), 1019 (m), 891 (w), 764 (m).UV–vis (CH 3 OH,  max /nm): 234, 261 and 350.{[Gd(H 2 L)Cl 2 (MeOH) 3 ]Cl·2MeOH} n (3).Yield: 292.5 mg (78.4%). | [] | [] | ["{[Sm(H 2 L)Cl 2 (MeOH) 3 ]Cl·3MeOH} n", "{[Gd(H 2 L)Cl 2 (MeOH) 3 ]Cl·2MeOH} n"] | ["Sm--not provided", "Gd--not provided"] | [] | ["H 2 L--not provided"] | [] | [] | ["MeOH--not provided"]
s10904-013-9936-4 | 2.2 Synthesis of Ca(II) Coordination Polymer A 5 mL methanol solution of 0.5 mmol (0.1555 g) Ca(ClO 4 ) 2 4H 2 O was added to a solution containing 0.5 mmol (0.1661 g) of 1,5-naphthalenedisulfonic acid sodium in 10 mL CH 3 CH 2 OH/H 2 O(v:v= 4:1). The mixture was stirred for 6 h at reﬂuxing temperature. Then the colorless precipitates were collected by ﬁltration. By evaporation in air at room temperature, the single crystal suitable for X-ray determination was obtained from methanol solution after 10 days. Yield 67 %. Elementary analysis: calcd. for C 10 H 10 CaO 8 S 2 : C, 33.11; H, 2.76; found: C, 33.47; H, 2.58. | [] | ["10 days"] | ["Ca(II) Coordination Polymer A", "C 10 H 10 CaO 8 S 2"] | ["Ca(ClO 4 ) 2 4H 2 O--0.5 mmol (0.1555 g)"] | [] | ["1,5-naphthalenedisulfonic acid sodium--0.5 mmol (0.1661 g)"] | ["refluxing temperature"] | ["6 h"] | ["methanol--5 mL", "CH 3 CH 2 OH/H 2 O--10 mL"]
acs.cgd.5b00469 | Synthesis of Tetrakis(1,2,4-triazol-ylmethyl)resorcin[4]arene (TTR4A). A mixture of paraldehyde (3.53 g, 80 mmol), 2,6dihydroxytoluene (10.28 g, 80 mmol), 37% aqueous HCl (50 mL), water (100 mL), and ethanol (100 mL) was heated in a water bath for 16 h. The achieved yellow products were washed with cold ethanol− water (1:1) until the washings appeared light yellow to give tetramethyloctol (A) (yield 91%). A mixture of product (A) (10.98 g, 18.3 mmol), CH 2 ClBr (20 mL), and anhydrous K 2 CO 3 (25.06 g, 181.5 mmol) in DMF (300 mL) was stirred under N 2 at 88 °C for 9 h. | [] | [] | ["Tetrakis(1,2,4-triazol-ylmethyl)resorcin[4]arene (TTR4A)"] | [] | [] | [] | ["water bath", "88 \baC"] | ["16 h", "9 h"] | ["37% aqueous HCl--50 mL", "water--100 mL", "ethanol--100 mL", "CH 2 ClBr--20 mL", "DMF--300 mL"]
s10904-011-9462-1 | IR (KBr) ( ~ t,cm -1 ): 3400–3200(b), 1616(s), 1582(s), 1564(s), 1460(m), 1408(s), 1378(s), 1104(m), 822(s), 711(s), 663(s). UV–Vis (aqueous solution) (k, nm): 222, 264. | [] | [] | [] | [] | [] | [] | [] | [] | []
acs.jpcc.0c06479 | All chemicals were purchased from Aldrich ® and used without further purification.Synthesis of the Coordination Polymer from Co 2+ , H 3 BTC, and INH (compound 1). H 3 BTC (0.36 mmol – 95% purity), INH (0.36 mmol – 99% purity), and Co(NO 3 ) 2 6H 2 O (0.54 mmol – 98% purity) were added into a Teflon beaker of 35 mL, ∙ followed by the addition of 20 mL of a 60% acetonitrile/H 2 O solution. The Teflon beaker was sealed in an autoclave and heated to 100 °C for 80 hours that was followed by a continuous cooling for 90 hours until 25 °C. At the end of the synthesis, it was noted the formation of small red crystals in the solution that were separated by filtration for further characterization. The continuous cooling time was determined by previous experience on visual analysis of the produced crystal, aiming better crystallinity. Yield: 67%. Elemental analyses: Calc. for CoC 16 H 14.5 N 3.5 O 8 (%): C, 43.36; H, 3.27; N, 11.06. Found (%): C, 42.98; H, 3.65; N, 10.89. IR (KBr, cm -1 ): 3448 m ( ), 2244 w ( ) 1671 m ( ), 1640 S (NH 2scissoring ), 𝜈 ( 𝑂𝐻 ) 𝑤𝑎𝑡𝑒𝑟 𝜈 𝐶𝑁 𝜈 𝐶𝑂 Page 5 of 50 ACS Paragon Plus Environment The Journal of Physical Chemistry 1 2 3 4 5 6 7 8 9 10 11 12 13 14 15 16 17 18 19 20 21 22 23 24 25 26 27 28 29 30 31 32 33 34 35 36 37 38 39 40 41 42 43 44 45 46 47 48 49 50 51 52 53 54 55 56 57 58 59 60 | ["25 °C"] | ["90 hours"] | ["Compound 1"] | ["Co(NO 3 ) 2 6H 2 O--0.54 mmol - 98% purity"] | [] | ["H 3 BTC--0.36 mmol - 95% purity", "INH--0.36 mmol - 99% purity"] | ["100 °C"] | ["80 hours"] | ["60% acetonitrile/H 2 O solution--20 mL"]
s2053229618014171 | 2.2.11. Preparation of 11a. The above synthetic procedure was followed using Yb(NO 3 ) 3 6H 2 O (0.0898 g, 0.2 mmol) instead of Pr(NO 3 ) 3 6H 2 O. Blue single crystals were obtained in one week in a yield of 22.05% (based on Na 8 [A-HAsW 9 O 34 ]11H 2 O). However, these crystals were not suitable for single-crystal diffraction analysis. FT–IR (, cm 1 ): 1572 (s), 1520 (m), 1425 (m), 954 (s), 887 (s), 810 (w), 744 (s), 715 (m), 511 (m), 473 (w). The number of crystal water molecules was calculated by TGA and corresponds to 30 lattice water molecules and six coordinated water molecules.2.2.12. Preparation of 12a. The above synthetic procedure was followed using Lu(NO 3 ) 3 H 2 O (0.072 g, 0.2 mmol) instead of Pr(NO 3 ) 3 6H 2 O. Blue single crystals were obtained in one week in a yield of 21.85% (based on Na 8 [A--HAsW 9 O 34 ]11H 2 O). However, these crystals were not suitable for single-crystal diffraction analysis. FT–IR (,cm 1 ): 1571 (s), 1520 (m ), 1424 (m), 953 (s), 887 (s), 810 (w), 740 (s), 711 (m), 511 (m), 473 (w). The number of crystal water molecules was calculated by TGA and corresponds to 30 lattice water molecules and six coordinated water molecules. | [] | [] | ["11a", "12a"] | ["Yb(NO 3 ) 3 \t6H 2 O--0.0898 g, 0.2 mmol", "Lu(NO 3 ) 3 \tH 2 O--0.072 g, 0.2 mmol"] | [] | [] | [] | [] | []
j.molstruc.2005.12.009 | 2.2. Hydrothermal synthesis Compounds 1 and 2 were hydrothermally synthesized under autogenous pressure. Compound 1 was prepared from Na 2 MoO 4 $2H 2 O (0.2 mmol), ZnCl 2 $6H 2 O (0.5 mmol), D,L-aalanine (0.9 mmol), phen (0.6 mmol), H 3 PO 4 (0.3 mL) and 5mLofH 2 O. The starting pH value was adjusted to 6.0 by the addition of 1 M KOH and the mixture was stirred for 30 min in air. After that, the reagents were transferred to a Teﬂon-lined autoclave (20 mL) and kept at 180 8C for 5 days. After slow cooling at a rate of 10 8C/h to room temperature, orange plateshape crystals were ﬁltered off, washed with distilled water and dried in a desiccator at room temperature (yield: 35% based on Mo). The ICP analysis showed that compound 1 contained Mo, 27.42%; P, 5.96%; Zn, 7.76% (calcd: Mo, 27.47%; P, 5.91%; Zn, 7.80%). The elemental analysis found: C, 27.55%; H, 1.59%; N, 5.30% (calcd: C, 27.51%; H, 1.54%; N, 5.35%). | [] | [] | [] | ["Na 2 MoO 4 $2H 2 O--0.2 mmol", "ZnCl 2 $6H 2 O--0.5 mmol"] | ["H 3 PO 4--0.3 mL"] | ["D,L-aalanine--0.9 mmol", "phen--0.6 mmol"] | ["180 \nC"] | ["5 days"] | ["H 2 O--5 mL"]
ic902522j | [Tb 2 (2,3-pzdc) 2 (ox)(H 2 O) 2 ] n (6): Anal. Calcd. (%): C, 21.72 ; H, 1.04; N, 7.24. Found (%): C, 21.21; H, 1.41; N, 7.37. FT-IR (KBr, cm -1 ): 3482 (m), 1679, 1660, 1620, and 1606 (vs, ν as CO 2 ), 1562 (s), 1448 (s), 1430 (s), 1401 (s), 1371, 1360, and 1313 (s-m, ν s CO 2 ), 1205 (w), 1160 (w), 1114 (m), 1062 (w), 902 (m), 883 (w), 865 (m), 848 (w), 794 (m), 771 (m), 732 (m), 684 (w), 646 (w), 536 (m), 485 (w), 470 (w), 435 (vw), 418 (vw), 391 (w). | [] | [] | ["[Tb 2 (2,3-pzdc) 2 (ox)(H 2 O) 2 ] n"] | [] | [] | [] | [] | [] | []
c2dt30554b | 1 HNMR (DMSO-d 6 ): 2.10 (s, 6H), 2.16 (s, 6H), 4.09 (s, 4H), 6.23 (s, 2H), 6.66 (s, 1H), 6.87 (d, 8.0 Hz, 1H), 6.90 (d, 6.4 Hz, 2H), 7.39 (t, 1.6 Hz, 4H), 7.51 (t, 7.6 Hz, 1H), 7.59 (t, 6 Hz, 1H), 7.79 (t, 1.6 Hz, 2H), 7.93 (t, 5.6 Hz, 1H), 8.58 (d, 4.0 Hz, 4H).Alternatively, complex 6 can be prepared by dissolving complex 5 in a DMF–pyridine solvent and slow evaporation of the solvent at room temperature for several days. | [] | ["several days"] | [] | [] | [] | [] | [] | [] | ["DMF--NaN", "pyridine--NaN"]
cg0506774 | IR (KBr pellet, cm -1 ): 3445 (b), 3003 (w), 2957 (w), 2926 (w), 1663 (w), 1615 (s), 1578 (vs), 1548 (s), 1457 (m), 1410 (s), 1382 (vs), 1293 (m), 975 (w), 898 (w). Anal. Calcd for C 12 H 17 Cu 2 NO 13 : C 28.24, H 3.36, N 2.74%. Found: C 28.14, H 3.56, N 2.62%. | [] | [] | ["C 12 H 17 Cu 2 NO 13"] | [] | [] | [] | [] | [] | []
ic7023082 | Synthesis of [Cu 6 (btb) 3 ((P 2 W 18 O 62 )] · 2H 2 O (2). A mixture of R-K 6 P 2 W 18 O 62 · 15H 2 O (0.21 g, 0.043 mmol), CuCl 2 (0.35 g, 2.6 mmol), and btb (0.046 g, 0.24 mmol) was dissolved in 10 mL of distilled water at room temperature. When the pH value of the mixture was adjusted to about 4.5 with 1.0 mol L -1 NaOH, the suspension was put into a Teﬂon-lined autoclave and kept under autogenous pressure at 160 °C for 5 days. After slow cooling to room temperature, red brown block crystals were ﬁltered and washed with distilled water (40% yield based on W). Anal. Calcd for C 24 H 40 Cu 6 N 18 O 64 P 2 W 18 (5357): C 5.38, H 0.75, N 4.70. Found: C 5.34, H 0.77, N 4.73. IR (solid KBr pellet, cm -1 ): 3856 (w), 3739 (m), 3431 (s), 3129 (w), 2923 (w), 1685 (m), 1650 (s), 1537 (s), 1455 (m), 1357 (w), 1294 (w), 1153 (w), 1088 (s), 954 (w), 911 (w), 778 (s), 662 (w), 583 (w), 515 (w).Synthesis of [Cu 3 (btb) 6 (P 2 W 18 O 62 )] · 6H 2 O (3). Compound 3 was prepared similarly to compound 2, except for changing the weight of the btb ligand (0.03 g, 0.16 mmol). Blue block crystals were ﬁltered and washed with distilled water (60% yield based on W). Anal. Calcd for C 48 H 84 Cu 3 N 36 O 68 P 2 W 18 (5815.09): C 9.91, H 1.44, N 8.67. Found: C 9.87, H 1.46, N 8.71. IR (solid KBr pellet, cm -1 ): 3841 (w), 3748 (w), 3415 (s), 3129 (w), 2952 (w), 1631 (s), 1527 (s), 1445 (m), 1380 (w), 1287 (m), 1209 (w), 1130 (m), 1090 (m), 953 (m), 905 (w), 782 (s), 659 (w), 519 (w). | ["room temperature", "NaN"] | ["NaN", "NaN"] | ["[Cu 6 (btb) 3 ((P 2 W 18 O 62 )] · 2H 2 O", "[Cu 3 (btb) 6 (P 2 W 18 O 62 )] · 6H 2 O"] | ["R-K 6 P 2 W 18 O 62 · 15H 2 O--0.21 g, 0.043 mmol", "CuCl 2--0.35 g, 2.6 mmol"] | ["1.0 mol L -1 NaOH--NaN"] | ["btb--0.046 g, 0.24 mmol", "btb--0.03 g, 0.16 mmol"] | ["160 °C", "NaN"] | ["5 days", "NaN"] | ["distilled water--10 mL"]
j.molstruc.2016.04.034 | 2.4. Preparation of {Ba[L Cu ·H 2 O]·8H 2 O} n (3) A mixed solution (methanol/water ¼ 2:1, 1 mL) of Ba(NO 3 ) 2 (26 mg, 0.1 mmol) and 1 mL blank aqueous solution were successively added on the aqueous solution (1 mL) of L Cu (62 mg, 0.1 mmol) in a little straight glass tube. The resulting solution was placed in the dark and allowed to diffuse slowly at room temperature. Blue crystals of 3 were obtained after several days. Yield: 15 mg (17% based on Cu). Anal. Calcd for C 14 H 24 BaCuN 2 O 17 (693.23): C, 24.24; H, 3.46; N, 4.04. Found: C, 24.37; H, 3.45; N, 4.05. IR (KBr, cm 1 ): 3764(w), 3457(s), 3384(s), 2365(m), 1665(s), 1597(m), 1543(m), 1475(w), 1389(m), 1334(m), 1254(w), 1095(w), 1027(w), 904(w), 836(w), 782(w), 738(m), 695(m), 572(m), 475(m). | [] | ["several days"] | ["{Ba[L Cu ·H 2 O]·8H 2 O} n", "C 14 H 24 BaCuN 2 O 17"] | ["Ba(NO 3 ) 2--26 mg, 0.1 mmol"] | [] | ["L Cu--62 mg, 0.1 mmol"] | ["room temperature"] | [] | ["methanol/water--2:1, 1 mL", "blank aqueous solution--1 mL", "aqueous solution--1 mL"]
c2dt12032a | Synthesis of [Cu 4 (tpbpa) 2 (μ-I) 4 ] n (5) Yellow crystals of complex 5 were obtained from a mixture of CuI (0.0571 g, 0.3 mmol), tpbpa (0.0493 g, 0.1 mmol) and 8 mL water according to the same procedure described in the synthesis of complex 1. Yield: 0.0271 g, 31%. IR (cm −1 ): 1583 (s), 1561(m), 1473(m), 1460(vs), 1448(vs), 1427(s), 1323(m), 1303(m), 1266(m) , 1165(w), 772(m), 762(m). Calc. for C 32 H 24 Cu 2 I 2 N 6 : C, 44.00; H, 2.769; N, 9.621. Found: C, 43.87; H, 2.775; N, 9.603%. | [] | [] | ["[Cu 4 (tpbpa) 2 (μ-I) 4 ] n"] | ["CuI--0.0571 g, 0.3 mmol"] | [] | ["tpbpa--0.0493 g, 0.1 mmol"] | [] | [] | ["water--8 mL"]
mgmc-2015-0014 | Synthesis of [MeCd(dmem)] 2 (4): Hdmem (0.58 mL, 3.60mmol) was added dropwise to a stirred solution of Me 2 Cd (1.80 mL, 3.60mmol) in hexane (20 mL) at -78°C. The resulting solution was stirred for 1h and allowed to warm up to room temperature. The solution was then ltered and solvent removed under vacuum. The solid white product was dried for 24 h, then recrystallised from toluene to yield white, needle-like crystals. Yield: 0.70 g, 72%; m.p. 129°C. Analysis, found (calc. for C 16 H 40 N 4 O 2 Cd): C 35.2 (35.2), H 7.5 (7.4), N 10.0 (10.3)%. 1 H NMR (C 6 D 6 ): 4.02 (t, 2H, OCH 2 ), 2.34 (t, 2H, CH 2 NMe 2 ), 2.21 (s, 6H, N(CH 3 ) 2 ), 2.03 (s, 3H, NCH 3 ), 1.25 (m, 4H, CH 2 CH 2 N, CH 2 N(Me) CH 2 ), -0.31 (s, 3H, CdCH 3 ; 2 J( 111, 113 Cd-H, unresolved) 63 Hz). 13 C NMR (C 6 D 6 ): 64.3 (CH 2 -1), 62.5, 56.0 (CH 2 -2,3), 52.1 (CH 2 -4), 46.1 (N(CH 3 ) 2 ), 43.6 (NCH 3 ), -19.0 (CdCH 3; 1 J( 111, 113 Cd13 C, unresolved) 978 Hz. | ["129°C"] | ["24 h"] | ["[MeCd(dmem)] 2", "C 16 H 40 N 4 O 2 Cd"] | ["Me 2 Cd--1.80 mL, 3.60 mmol"] | [] | ["Hdmem--0.58 mL, 3.60 mmol"] | ["-78°C", "room temperature"] | ["1 h"] | ["hexane--20 mL"]
ic300804y | Mn(TCNE)[C 4 (CN) 8 ] 1/2 ·zCH 2 Cl 2 ,6.2 (75 mg, 0.26 mmol) was suspended in 10 mL of CH 2 Cl 2 , and (NBu 4 )(TCNE) (195 mg, 0.52 mmol) was dissolved in 10 mL of CH 2 Cl 2 . The latter solution was to the suspension of 2, and stirred for 5 days. The orange mixture turned to dark green, and it was ﬁltered through a fritted funnel. The dark green precipitate was washed twice with small amounts of CH 2 Cl 2 and allowed to dry under vacuum (Yield 83 mg, 85%).Powder XRD analysis conﬁrmed that the compound was identical to that previously reported.24 IR (KBr): ν CN 2224 (s), 2183s), 2173 (s) cm −1 . The diamagnetic correction is 134 × 10 −6 emu/mol. A TGA analysis has z = 1.01. | [] | [] | ["Mn(TCNE)[C 4 (CN) 8 ] 1/2 ·zCH 2 Cl 2 ,6.2"] | ["Mn(TCNE)[C 4 (CN) 8 ]--75 mg, 0.26 mmol", "(NBu 4 )(TCNE)--195 mg, 0.52 mmol"] | [] | [] | [] | ["5 days"] | ["CH 2 Cl 2--10 mL"]
c6ce00321d | Synthesis of [Eu 4 (TDA) 6 (DEF) 3 (H 2 O) 2 ] n (5). To a suspension of 2,5-H 2 TDA (0.034 g, 0.20 mmol) in 5 mL of N,N′diethylformamide, 5 mL of an aqueous solution of Eu(NO 3 ) 3 ·5H 2 O (0.085 g, 0.2 mmol) was added. After 15 min of stirring, the resulting solution was transferred to a 25 mL Teflon-lined stainless steel vessel. The reaction mixture was heated at 135 °C for 2 days under autogenous pressure and CrystEngCommPaper Published on 04 May 2016. Downloaded by Middle East Technical University (Orta Dogu Teknik U) on 06/05/2016 05:01:39. View Article Online CrystEngCommThis journal is © The Royal Society of Chemistry 2016 then cooled to room temperature for 24 h. Light-purple prismatic crystals were obtained (yield = 70% based on Eu).FT-IR (KBr pellets, cm −1 ): 3581–3506(m), 3093(s), 2997(s), 2588(s), 1570(w), 1458(w), 1376(w), 1213(m), 1124(s), 1035(s), 945(m), 819(m), 775(s), 682(m), 657(w), 472(m), 364(s). Anal.calcd (found) % for C 51 H 47 O 29 N 3 S 6 Eu 4 : C, 31.12 (32.11); H, 2.39 (2.55); N, 2.13 (3.15). | [] | ["24 h"] | ["[Eu4(TDA)6(DEF)3(H2O)2]n"] | ["Eu(NO3)3·5H2O--0.085 g, 0.2 mmol"] | [] | ["2,5-H2TDA--0.034 g, 0.20 mmol"] | ["135 °C"] | ["2 days"] | ["N,N′diethylformamide--5 mL", "H2O--5 mL"]
ic1008494 | Anal. Calcd (%) for C 12 H 16 Mn 3 N 4 O 17 (M r = 653.11): C, 22.07; H, 2.47; N, 8.58. Found (%): C, 22.24; H, 2.38; N, 8.74.{[Mn 3 (hpdc) 2 (H 2 O) 6 ] 3 2H 2 O} n A2 3 2H 2 O. This compound has been reported by us with in situ hydrothermal reactions of H 2 cpdc (2-chloropyrimidine-4,6-dicarboxylic acid) with MnCl 2 3 4H 2 O and NaOH in aqueous solution.10a Here, we synthesized this compound by using a solution method at room temperature with H 3 hpdc instead. The procedure was similar to that for A1 3 H 2 O, except that the final mixture was filtered, and the filtrate was allowed to stand at room temperature for slow evaporation.Yellow prism crystals of A2 3 2H 2 O were obtained in 30% yield on the basis of manganese after three days. IR data (KBr, cm -1 ): 3375.25(s), 1670.57(s), 1570.02(s), 1397.49(s), 1357.23(s), 1271.59(m), 1166.26(s), 1060.40(w), 930.64(w), 880.11(w), 812.12(w), 790.97(m), 744.88(m), 648.92(w). Anal. Calcd (%) for C 12 H 18 Mn 3 N 4 O 18 (M r = 671.12): C, 21.48; H, 2.70; N, 8.35. Found (%) for the rehydrated sample: C, 21.57; H, 2.61; N, 8.33. | [] | [] | ["[Mn 3 (hpdc) 2 (H 2 O) 6 ] 3 2H 2 O", "C 12 H 16 Mn 3 N 4 O 17"] | ["MnCl 2 3 4H 2 O--not available"] | [] | ["H 2 cpdc (2-chloropyrimidine-4,6-dicarboxylic acid)--not available", "H 3 hpdc--not available"] | ["room temperature"] | ["three days"] | ["aqueous solution--not available"]
j.poly.2004.08.006 | The resulting dark red, very viscous oil was placed under high vacuum for several hours.1 H NMR showed clean 1-OCH 2 Ph and toluene. The yield of 4.41 g translates to 3.89 g 1-OCH 2 Ph when the presence of toluene was accounted for, giving an actual yield of 91%. | [] | ["several hours"] | [] | [] | [] | [] | [] | [] | []
j.jssc.2015.09.027 | 2.2. Preparation of 3,6-bmcz and 1–3 2.2.1. Preparation of 3,6-bmcz A 10 mL deep porcelain crucible was ﬁlled with a mixture of 1.625 g (5.0 mmol) 3,6-dibromocarbazole, 3.404 g (50.0 mmol) imidazole, 2.073 g (15.0 mmol) anhydrous potassium carbonate and 0.190 g (1.0 mmol) cuprous iodide. The reaction mixture was exposed to microwave irradiation at different temperatures and times. After cooling to room temperature, the residue was diluted with 20 mL H 2 O. 0.146 g (0.5 mmol) ethylenediaminetetraacetic acid and 2 mL NH 3  H 2 O (28–29%) was added, and the resulting mixture was stirred at room temperature for 24 h. The resulting dark brown precipitate was ﬁltered and further puriﬁed by recrystallization in methanol to form light brown powder of 3,6bmcz. Yield: 1.137 g (76%). m.p. 273.5–274.3 °C. Anal. Calcd for C 18 H 13 N 5 : C 72.23; H 4.38; N 23.40; found C 72.54; H 4.22; N 23.10. | [] | [] | ["3,6-bmcz"] | [] | [] | ["3,6-dibromocarbazole--1.625 g (5.0 mmol)", "imidazole--3.404 g (50.0 mmol)", "anhydrous potassium carbonate--2.073 g (15.0 mmol)", "cuprous iodide--0.190 g (1.0 mmol)", "ethylenediaminetetraacetic acid--0.146 g (0.5 mmol)"] | [] | ["24 h"] | ["H 2 O--20 mL", "NH 3  H 2 O (28–29%)--2 mL", "methanol--recrystallization"]
ch19193 | Synthesis of Frameworks General Procedure The lanthanide nitrate hexahydrate (0.114 mmol), Et 4 NCl (246 mg, 1.49 mmol), and chloranilic acid (47.5 mg, 0.227 mmol) were dissolved in a mixture of DMF (10.0 mL) and water (0.338 mL) in vials to yield a purple–red suspension. The vials were shaken until all the solid was suspended, then placed in an oven at 1308C for 16 h to yield purple square-shaped crystals. | [] | [] | [] | ["lanthanide nitrate hexahydrate--0.114 mmol"] | [] | ["chloranilic acid--47.5 mg, 0.227 mmol", "Et 4 NCl--246 mg, 1.49 mmol"] | ["1308C"] | ["16 h"] | ["DMF--10.0 mL", "water--0.338 mL"]
c2ce25388g | Synthesis of [Zn 3 (4,49-tmbpt)(btc) 2 (H 2 O) 2 ]?H 2 O (8). The preparation of 8 was similar to that of 5 except that Zn(CH 3 COO) 2 ?2H 2 O (0.022 g, 0.1 mmol) was used instead of Cd(CH 3 COO) 2 ?2H 2 O. Colorless crystals of 8 were obtained in 48% yield. Anal. Calcd for C 33 H 24 Zn 3 N 8 O 15 (M r = 968.71): C, 40.91; H, 2.50; N, 11.57. Found: C, 40.29; H, 2.55; N, 11.29. IR (cm 21 ): 3421(w), 3125(w), 3027(w), 2975(w), 1601(s), 1558(s), 1460(s), 1395(s), 1283(w), 1215(w), 1124(w), 1065(w), 1018(w), 983(w), 941(w), 848(w), 803(w), 776(w), 761(w), 717(m), 672(w), 530(w), 455(w). | [] | [] | ["[Zn 3 (4,49-tmbpt)(btc) 2 (H 2 O) 2 ]?H 2 O", "C 33 H 24 Zn 3 N 8 O 15"] | ["Zn(CH 3 COO) 2 ?2H 2 O--0.022 g, 0.1 mmol"] | [] | [] | [] | [] | []
ic102286r | Found: C, 47.65; H, 3.01; N, 8.40%. IR (KBr, cm -1 ): 3425mb, 2215 m, 1593s, 1550vs, 1500w, 1472 m, 1439w, 1401s, 1362 m, 1307vw, 1224 m, 1110vw, 1039w, 778vw, 715 m, 678w. | [] | [] | [] | [] | [] | [] | [] | [] | []
j.poly.2014.07.032 | 2.2.5. Compound 5 HL (0.090 g, 0.5 mmol) is added as a small solid portions to a solution of Cu(SiF 6 )6H 2 O (0.157 g, 0.5 mmol) in 5 ml of water with vigorous stirring. 2 h later the solution is evaporated in the rotary evaporator to almost dryness. The suspension is ﬁltered off and the turquoise bluish solid is isolated, washed with acetone and dried 1 Cu(CO 3 )Cu(OH) 2 (0.884 g, 4 mmol) is dissolved in 40 ml of H 2 SiF 6 observing gas release. The solution is heating in the rotary evaporator to almost dryness. The blue solid obtained is ﬁltered off and dried over vacuum. (Yield 0.565 g, 90%).676 R. Gil-García et al. / Polyhedron 81 (2014) 675–686 over vacuum. (Yield 0.057 g, 47%). IR (KBr): m = 3585(w), 3516(w), 3433(vw), 3336(m), 3166(w), 2982(vw), 1662(s), 1622(vs), 1605(m), 1587(s), 1481(m), 1456(w), 1389(w), 1340(w), 1304(w), 1282(m), 1232(s), 1192(m), 1183(m), 1167(vw), 1112(w), 1070(vw), 1019(w), 948(m), 885(w), 736(vs,br)– m 3 (SiF 6 2  ), 649(w), 513(vw), 483(s)– m 4 (SiF 6 2 ), 417(w) cm 1 . MS (FAB + ): m/z = 241.77 (CuL) + . Anal. Calc. for C 7 H 16 CuF 6 N 4 O 4 SSi (457.90 g mol 1 ): C, 18.4; H, 3.5; N, 12.2; S, 7.0. Found: C, 18.3; H, 3.4; N, 12.0; S, 6.9%. | [] | [] | ["Compound 5 HL"] | ["Cu(SiF 6 )6H 2 O--0.157 g, 0.5 mmol", "Cu(CO 3 )Cu(OH) 2--0.884 g, 4 mmol"] | [] | ["HL--0.090 g, 0.5 mmol"] | [] | ["2 h"] | ["water--5 ml", "H 2 SiF 6--40 ml"]
b814400a | [Pr(HL)(C 2 O 4 ) 0.5 (H 2 O) 2 ]H 2 O (3). The procedure was the same as that for 1 except that LaCl 3 6H 2 O was replaced by PrCl 3 6H 2 O (0.18 g, 0.50 mmol). Yield: 76.0% (based on Pr).C 3 H 9 O 11 PPr (392.98): calc.: C 9.16, H 2.29, P 7.89, Pr 35.86; found: C 9.23, H 2.20, P 7.96, Pr 35.94%. IR (KBr) data: 3473 (br), 2915 (w), 1650 (m), 1575 (s), 1432 (m), 1371 (m), 1363 (m), 1317 (m), 1214 (s), 1064 (s), 927 (m), 831 (w), 777 (w), 696 (w), 617 (w), 572 (w), 516 (w) cm 1 . | [] | [] | ["[Pr(HL)(C 2 O 4 ) 0.5 (H 2 O) 2 ]H 2 O", "C 3 H 9 O 11 PPr"] | ["PrCl 3 6H 2 O--0.18 g, 0.50 mmol"] | [] | [] | [] | [] | []
1521-3765(20020902)8:17<4047::aid-chem4047>3.0.co;2-m | Compound 6b: Yield 102 mg (59 %), red solid, m.p. 2718C; IR (KBr): nÄ  3436, 3051, 3013, 2919, 2855, 1609, 1503, 1481, 1436, 1335, 1310, 1190, 1102, 1027, 997, 825, 748, 710, 694, 544, 510 cm 1 ; 1 H NMR (400 MHz, CDCl 3 ): d  8.67 (d, 3 J  8.1 Hz, 4H; DPP  CCH), 7.60 (ddd, 3 J(H,H)  13.0, 3 J(H,H)  6.8, 4 J(H,H)  1.6 Hz, 12H; o-Ph), 7.52 ± 7.50 (m, 6H; p-Ph), 7.48 ± 7.45 (m, 12 H; m-Ph), 7.12 (d, 3 J(H,H)  8.1 Hz, 4H; DPP  CCHCH), 2.35 (s, 6H; CH 3 ); 31 P{ 1 H} NMR (162 MHz, CDCl 3 ): d  28.6 (s; PPh 3 ); FAB-MS: m/z: 1233 [M   1], 1232 [M  ], 774 [M   Au(PPh 3 )] 459 [Au(PPh 3 )]; UV/Vis (CHCl 3 ): l max (e)  525 nm (22900); fluorescence (CHCl 3 ): l max  557 nm; F  92%; solid-state fluorescence: l max  661 nm; elemental analysis calcd (%) for C 54 H 44 Au 2 N 2 O 2 P 2 (1232.8): C 54.56, H 3.60, N 2.27; found: C 54.19, H 3.55, N 2.29. | [] | [] | ["6b"] | [] | [] | [] | [] | [] | []
ic200579j | Synthesis of [Eu 2 (cbmp)(ox) 3 (H 2 O) 2 ] 2 3 2H 3 O þ 3 7H 2 O (4).The compound was prepared in the same way as that for 3 by using Eu(NO 3 ) 3 3 6H 2 O (0.4 mmol) as metal source. Colorless crystals of 4 were obtained in 60.7% yield based on Hcbmp. Elemental analysis for C 38 H 44 N 6 O 41 Eu 4 : Calcd: C, 24.67%; H, 2.38%; N, 4.54%, Found: C, 23.98%; H, 2.04%; N, 4.31%. IR (KBr, cm 1 ): 3066(w), 1612(s), 1318(s), 795(m). | [] | [] | ["[Eu 2 (cbmp)(ox) 3 (H 2 O) 2 ]\n2H 3 O þ 3 7H 2 O", "C 38 H 44 N 6 O 41 Eu"] | ["Eu(NO 3 ) 3 3 6H 2 O--0.4 mmol"] | [] | [] | [] | [] | []
c8dt02592d | Synthesis of {[Ln(aapc) 3 (DMF)]} n [Ln(III) = Y(2), La (3), Nd(4), Eu(5), Gd(6), Tb(7), Dy(8), Er(9)] Single crystals of 8 and polycrystalline powder of the remaining compounds were obtained following a solvothermal procedure in which 0.2 mmol of the corresponding Fig. 9 Emission spectra in the NIR region recorded at 10 K for compounds 4 (top) and 9 (bottom) showing the assignation of the f–f transitions. | [] | [] | ["{[Ln(aapc) 3 (DMF)]} n"] | [] | [] | [] | [] | [] | []
ic048942i | {[L 1 CuGd(NO 3 )(NCNCN) 2 ](CH 3 ) 2 CO} n (2). NaN(CN) 2 (0.27 g, 3 mmol) in H 2 O (1.5 mL) was added to a solution of Gd(NO 3 ) 3 ‚ 6H 2 O (0.45 g, 1 mmol) in acetone (100 mL). The solution was refluxed for 2 h, cooled to room temperature, and filtered off. To this solution was added L 1 Cu‚H 2 O (0.45 g, 1 mmol) dissolved in 80 mL of acetone. The resulting green solution was set aside. Its slow evaporation at room temperature yielded green-brown crystals 3 days later; they were isolated by filtration and air-dried. Anal. | [] | ["3 days later"] | ["{[L 1 CuGd(NO 3 )(NCNCN) 2 ](CH 3 ) 2 CO} n", "NaN(CN) 2"] | ["Gd(NO 3 ) 3 ‚ 6H 2 O--0.45 g, 1 mmol", "L 1 Cu‚H 2 O--0.45 g, 1 mmol"] | [] | ["NaN(CN) 2--0.27 g, 3 mmol"] | [] | ["2 h"] | ["H 2 O--1.5 mL", "acetone--100 mL", "acetone--80 mL"]
ic048340z | Yield: 62% based on Ru. Anal. Calcd. for C 4 H 40 O 30 P 4 ClNa 4 Ru 2 : C, 4.70; H, 3.95%; Found: C: 4.79; H, 3.95%. IR (KBr, cm -1 ): 3449 (br, s), 1655 (s), 1458 (m), 1364 (m), 1308 (m), 1151 (s), 1046 (m), 965 (s), 901 (ms), 818 (w), 583 (s), 489 (s), 421 (m). | [] | [] | ["C 4 H 40 O 30 P 4 ClNa 4 Ru 2"] | [] | [] | [] | [] | [] | []
cryst8010006 | 4.2. Dimethyl 5-Benzyloxy Isophthalate Prepared using the literature method [ 34 ]. Dimethyl 5-hydroxy isophthalate (6.1 g, 0.029 mol) and freshly pulverised dry potassium carbonate (4.65 g, 0.034 mol) were suspended in a solution of acetone (50 mL) and acetonitrile (60 mL). The solution was allowed to reﬂux for approximately 1 h, and then benzyl chloride (3.65 g, 0.029 mol) was added dropwise. The mixture was allowed to reﬂux for a further 16 hours before cooling to room temperature and removing the solvent under reduced pressure. The residue was then completely taken up into a mixture of water (150 mL) and ethyl acetate (400 mL). The organic layer was isolated and washed with water (4 × 50 mL) until the aqueous layer reached pH 7. The organic layer was then washed with brine (50 mL), dried over sodium sulfate and the solvent removed under reduced pressure to afford a pale yellow oil that set into colourless crystals (9.75 g) upon cooling. The crystals were recrystallised from toluene/ethanol to give a pure product. | [] | [] | ["Dimethyl 5-Benzyloxy Isophthalate"] | [] | [] | ["Dimethyl 5-hydroxy isophthalate--6.1 g, 0.029 mol", "benzyl chloride--3.65 g, 0.029 mol"] | [] | ["1 h", "16 hours"] | ["acetone--50 mL", "acetonitrile--60 mL", "water--150 mL", "ethyl acetate--400 mL", "toluene--NA", "ethanol--NA"]
ic301257k | Synthesis of [Cu I 2 (cis-L1) 2 ][Cu I 2 (trans-L1) 2 Mo 6 O 18 (O 3 AsPh) 2 ] 1. A mixture of Cu(OAc) 2 ·H 2 O (100 mg, 0.5 mmol), L1 (90 mg, 0.5 mmol), Na 2 MoO 4 ·2H 2 O (242 mg, 1 mmol), PhAsO 3 H 2 (200 mg, 1 mol), and water (10 mL) was placed in a 18 mL Teﬂon reactor. The pH value of the mixture was adjusted to about 3−4 by 4 M HCl, and kept under autogenous pressure at 170 °C for 5 days. Then the mixture was cooled to room temperature, and yellow crystals of 1 were obtained in a 28% yield based on Cu. Elemental analysis results for C 20 H 25 AsCu 2 Mo 3 N 12 O 12 : Calcd (%): C 21.54, H 2.26, N 15.07, Cu 11.40, Mo 25.81; Found (%): C 21.45, H 2.29, N 15.14; Cu 11.59, Mo 25.60. FTIR (KBr pellet, cm −1 ): 1527(m), 1475(s), 1448(s), 1278(m), 1213(m), 1144(m), 1094(s), 913(w), 788(w), 633(w), 575(m), 512(m). | [] | [] | ["[Cu I 2 (cis-L1) 2 ][Cu I 2 (trans-L1) 2 Mo 6 O 18 (O 3 AsPh) 2 ]"] | ["Cu(OAc) 2 ?H 2 O--100 mg, 0.5 mmol", "Na 2 MoO 4 ?2H 2 O--242 mg, 1 mmol"] | [] | ["L1--90 mg, 0.5 mmol", "PhAsO 3 H 2--200 mg, 1 mol"] | ["170 \nC"] | ["5 days"] | ["water--10 mL"]
b702972a | Yellow crystals of compound 1 were solvothermal synthesized in averyhighyield(82%)byreactingAgNO 3 with melamine and 4,49-bipyridine in the presence of acetonitrile at 180 uC.{ The structure of the complexes were identified by satisfactory elemental analysis, IR and X-ray diffraction.§To our surprise, the melamine molecules were oxidized to cy ligand under such non-water, high temperature and high pressure conditions, which is obviously different from the hydrothermal transformation by hydrolysis and deaminization.5 It should be a redox process. The amine groups of melamine were oxidized under air conditions. To our knowledge, the oxidation of melamine under solvothermal conditions has not been observed to date. | [] | [] | [] | ["AgNO 3--NaN"] | [] | ["melamine--NaN", "4,49-bipyridine--NaN"] | ["180 uC"] | [] | ["acetonitrile--NaN"]
174751912x13497101646885 | [Cu(L′) 2 (H 2 O) 2 ] n (2): Obtained by a similar method as described for 1, excepted for using CuCl 2 ·2H 2 O instead of NiCl 2 ·6H 2 O. Yield: 30% Scheme 1 JOURNAL OF CHEMICAL RESEARCH 2012 681 (based on copper). Anal. Calcd for C 16 H 16 N 6 O 2 Cu: C, 49.54; H, 4.16; N, 21.67. Found: C, 49.61; H, 4.11; N, 21.71%. | [] | [] | ["[Cu(L′) 2 (H 2 O) 2 ] n", "C 16 H 16 N 6 O 2 Cu"] | ["CuCl 2 ·2H 2 O--NaN"] | [] | ["L′--NaN"] | [] | [] | []
ic0345929 | Synthesis of [Mn(L 2 )(hfac) 2 ] ∞ (6). A 33 mg (0.07 mmol) amount of Mn(hfac) 2 in 4 mL of acetonitrile solution was layered onto the solution of 20 mg (0.07 mmol) of L 2 in 4 mL of MeOH, and the mixed solvents were evaporated in several days to give 25 mg of 6 (47% yield). IR (KBr pellet): 3398 (w, br), 3043 (w), 1647 (s), 1610 (s), 1556 (m), 1529 (m), 1429 (m), 1344 (w), 1255 (s), 1196 (s), 1142 (s), 1095 (m), 958 (m), 866 (m), 816 (m), 796 (m), 685 (m), 663 (s), 582 (m), 528 (m) cm -1 . Anal. Calcd for C 29 H 17 F 12 MnN 3 O 4 : H, 2.27; C, 46.17; N, 5.57. Found: C, 46.82; H, 2.44; N, 4.93. | [] | [] | ["[Mn(L 2 )(hfac) 2 ] ∞", "C 29 H 17 F 12 MnN 3 O 4"] | ["Mn(hfac) 2--33 mg, 0.07 mmol"] | [] | ["L 2--20 mg, 0.07 mmol"] | [] | ["several days"] | ["acetonitrile--4 mL", "MeOH--4 mL"]
c2ce06720j | Preparation of 3,5-bis(imidazol-1-ylmethyl)benzoic acid hydrochloride (HL) The ligand was prepared by reaction of methyl 3,5-bis(bromomethyl)benzoate 10 with imidazole following the procedures used for synthesis of a-imidazolyl-m-toluic acid hydrochloride 11 (Scheme 2). A mixture of methyl 3,5-bis(bromomethyl)benzoate (0.64 g, 2 mmol) and imidazole (1.36 g, 20 mmol) in methanol (50 mL) was cooled to room temperature after stirring at 80 uCfor 18 h. The methanol was removed by evaporation to give a white solid, the solid was dissolved in CH 2 Cl 2 (y150 mL) and then washed with water (2 6 100 mL portions). The CH 2 Cl 2 solution was then dried over Na 2 CO 3 .TheNa 2 CO 3 was filtered off. Next the residue was evaporated to dryness to give 3,5-bis-imidazol-1ylmethyl-benzoic acid methyl ester as a white solid. Yield: 0.4 g, 67%. | [] | [] | ["3,5-bis(imidazol-1-ylmethyl)benzoic acid hydrochloride", "3,5-bis-imidazol-1ylmethyl-benzoic acid methyl ester"] | [] | [] | ["methyl 3,5-bis(bromomethyl)benzoate--0.64 g, 2 mmol", "imidazole--1.36 g, 20 mmol"] | ["80 \tC", "room temperature"] | ["18 h"] | ["methanol--50 mL", "CH 2 Cl 2--150 mL"]
acs.cgd.9b00376 | Preparation of [Zn(ppvppa)(5-NO 2 -1,3-BDC)(H 2 O)] (1). To a Pyrex glass tube was added Zn(NO 3 ) 2 ·6H 2 O (3.94 mg, 0.02 mmol), 5-NO 2 -1,3-H 2 BDC (4.22 mg, 0.02 mmol), ppvppa (7 mg, 0.02 mmol) and 2 mL of MeCN/H 2 O (v/v = 1:3), which was sealed and heated at 150 °C for 48 h. After slowly cooling to ambient temperature, yellow crystals of 1 were formed several days later, which were collected by filtration, washed with ethanol and dried in air. Yield: 10.16 mg (79% based on Zn). Anal. calcd. (%) for C 31 H 23 N 5 O 7 Zn: C, 57.90, N, 10.89, H, 3.61; found: C, 57.97, N, 10.99, H, 3.87. IR (KBr disk, cm ‒1 ): 3419 (w), 3042 (w), 2927 (w), 1609 (s), 1595 (s), 1568 (s), 1509 (s), 1477 (s), 1471 (s), 1431 (s), 1336 (s), 1275 (s), 1168 (w), 1156 (w), 1068 (w), 1019 (s), 1002 (w), 978 (s), 840 (s), 776 (s), 747 (w), 650 (w). | [] | [] | ["[Zn(ppvppa)(5-NO 2 -1,3-BDC)(H 2 O)]", "C 31 H 23 N 5 O 7 Zn"] | ["Zn(NO 3 ) 2 \n6H 2 O--3.94 mg, 0.02 mmol"] | [] | ["5-NO 2 -1,3-H 2 BDC--4.22 mg, 0.02 mmol", "ppvppa--7 mg, 0.02 mmol"] | ["150 °C"] | ["48 h"] | ["MeCN/H 2 O--2 mL"]
zaac.201700015 | Synthesis of {[Zn 2 (H 2 L) 2 (tz) 2 ]·5H 2 O} n (2): A mixture of Zn(NO 3 ) 2 · 6H 2 O (148.7 mg, 0.5 mmol), H 3 L (41.2 mg, 0.2 mmol), Htz (34.5 mg, 0.2 mmol), NaOH (12 mg, 0.3 mmol), and H 2 O (12 mL) was placed in a 23 mL Teflon-lined stainless steel vessel. The mixture was sealed and heated at 150 °C for 72 h and finally the reaction system was cooled to room temperature at a rate of 5 K·h –1 . Brown block crystals of 2 suitable for X-ray diffraction were obtained in 45 % yield (based on Zn). C 22 H 24 N 10 O 13 Zn 2 : calcd. C 34.43, H 3.15; N 18.25%; found: C 34.52, H 3.04, N 18.18 %. IR (KBr): ν ˜ = 3482 (m), 3122 (m), 2937 (w), 1693 (s), 1623 (m), 1577 (m), 1528 (m), 1390 (s), 1301 (m), 1240 (w), 1216 (w), 1176 (w), 1097 (w), 1044 (w), 1005 (w), 902 (w), 851 w), 781 (w), 750 (w), 664 (m), 531 (w), 468 (w) cm –1 . | [] | [] | ["{[Zn 2 (H 2 L) 2 (tz) 2 ]\b5H 2 O} n", "C 22 H 24 N 10 O 13 Zn 2"] | ["Zn(NO 3 ) 2 \b6H 2 O--148.7 mg, 0.5 mmol"] | ["NaOH--12 mg, 0.3 mmol"] | ["H 3 L--41.2 mg, 0.2 mmol", "Htz--34.5 mg, 0.2 mmol"] | ["150 \b0C"] | ["72 h"] | ["H 2 O--12 mL"]
chem.201303610 | Compound 2: Yield: 58%, relative to Cd. FTIR (KBr pellet): n ˜ = 3490 (br), 3234 (w), 3072 (w), 2326 (s), 2238 (m), 2128 (m), 1614 (s), 1562 (s), 1502 (s), 1428 (s), 1310 (w), 1228 (s), 1068 (s), 1020 (s), 912 (w), 874 (w), 820 cm 1 (s); elemental analysis calcd (%) for C 17 H 19 CdN 4 O 6 : C 41.86, H 3.92, N 11.48; found: C 42.11, H 4.17, N 11.01. | [] | [] | ["C 17 H 19 CdN 4 O 6"] | [] | [] | [] | [] | [] | []
ejic.200700574 | Complex 2: Preparation by adopting the same procedure as described for 1; bpy (0.156 g, 1 mmol) instead of phen, yield 70 %, 0.317 g. C 14 H 22 CoN 2 O 11 (453.27): calcd. C 37.06, H 4.85, N 6.18; found C 37.62, H 4.66, N 6.34. IR: ν ˜ = 3470–3050 (vs), 1640 (vs), 1605 (vs), 1474 (s), 1447 (s), 1363 (vs), 1313 (s), 1232 (w), 1176 (w), 1129 (s), 1057 (s), 1025 (w), 885 (w), 825 (w), 775 (w), 729 (w), 648 (vw) 532 (vs) cm –1 . | [] | [] | ["Complex 2", "C 14 H 22 CoN 2 O 11"] | [] | [] | ["bpy--0.156 g, 1 mmol"] | [] | [] | []
s10870-015-0578-y | Synthesis of [H 2 N(CH 3 ) 2 ][Zn(HCOO) 3 ] A 1:1:6 mixture of azelaic acid (0.093 g, 0.049 mmol), 4,4 0 -bipyridine (0.0084 g, 0.054 mmol) and Zn(NO 3 ) 2 6H 2 O (0.0905 g, 0.3042 mmol) in DMF (4 ml) was heated in a glass bottle at 110 °C for 20 h and then slowly cooled to room temperature.Synthesis of [Zn 2 (HCOO) 4 (H 2 O) 4 ] A 1:2 mixture of 4,4 0 -bipyridine (0.0167 g, 0.1069 mmol) and Zn(NO 3 ) 2 6H 2 O (0.064 g, 0.2151 mmol) in DMF OHO O OH azelaic acid Chart 1 Hemical diagram of azelaic acid Chart 2 List of secondary ligands tested J Chem Crystallogr (2015) 45:178–188 179 123 (4 ml) with a few drops of HCl were added until pH 5. The solution was heated in a glass bottle at 110 °C for 20 h and then slowly cooled to room temperature. | [] | [] | ["[H 2 N(CH 3 ) 2 ][Zn(HCOO) 3 ]", "[Zn 2 (HCOO) 4 (H 2 O) 4 ]"] | ["Zn(NO 3 ) 2 6H 2 O--0.0905 g, 0.3042 mmol", "Zn(NO 3 ) 2 6H 2 O--0.064 g, 0.2151 mmol"] | [] | ["azelaic acid--0.093 g, 0.049 mmol", "4,4 0 -bipyridine--0.0084 g, 0.054 mmol", "4,4 0 -bipyridine--0.0167 g, 0.1069 mmol"] | ["110 °C", "110 °C"] | ["20 h", "20 h"] | ["DMF--4 ml", "DMF--4 ml"]
ic300940k | [Ag 3 (NMP) 6 (L1) 2 ]·3(ClO 4 )·n(NMP) 1. AgClO 4 ·H 2 O (5.0 mg, 0.0225 mmol) and L1 (5.0 mg, 0.0075 mmol) in NMP (∼ 2 mL). Yield 9.8 mg. As anticipated, microanalysis indicates a higher level of solvation than reﬁned in the crystal structure, additional solvent added to formula is consistent with analysis of crystal void space and TGA.Microanalysis for [Ag 3 (L1) 2 (C 5 H 9 NO) 6 ]·3(ClO 4 )·(C 5 H 9 NO)·2(H 2 O) (% calculated, found) C (49.37, 49.30), H (4.63, 5.00), N (6.29, 6.55). Infrared (FT-IR, cm −1 ) 3463 (broad), 3107, 2938, 1746, 1659, 1510, 1445, 1252, 1166, 1066, 988, 927, 861, 764, 682, 630, 568, 490. | [] | [] | ["[Ag 3 (NMP) 6 (L1) 2 ]·3(ClO 4 )·n(NMP)", "[Ag 3 (L1) 2 (C 5 H 9 NO) 6 ]·3(ClO 4 )·(C 5 H 9 NO)·2(H 2 O)"] | ["AgClO 4 ·H 2 O--5.0 mg, 0.0225 mmol"] | [] | ["L1--5.0 mg, 0.0075 mmol", "C 5 H 9 NO--not specified"] | [] | [] | ["NMP--∼ 2 mL", "C 5 H 9 NO--not specified", "H 2 O--not specified"]
j.ica.2009.05.054 | 2.2.2. Synthesis of {[Cu(cpa) 2 ]} n (1) A mixture of 4-carboxyphenoxyacetic acid (0.25 mmol) and Cu(NO 3 ) 2 6H 2 O (0.25 mmol) in 5 ml water, was sealed in a Teflon-lined autoclave and heated under autogeneous pressure to 150 °C for three days and then allowed to cool to room temperature at a rate of 1 °C per min. Block-shaped dark green crystals of {[Cu(cpa) 2 ]} n in 68% yield were collected and washed sequentially by water and acetone. Anal. Calc. for C 24 H 28 ClN 8 O 6 Cu 0.5 : C, 48.90; H, 4.79; N, 19.01. Found: C, 48.83; H, 4.87; N, 19.14%. | [] | [] | ["{[Cu(cpa) 2]} n", "C 24 H 28 ClN 8 O 6 Cu 0.5"] | ["Cu(NO 3 ) 2 ?6H 2 O--0.25 mmol"] | [] | ["4-carboxyphenoxyacetic acid--0.25 mmol"] | ["150 \nC"] | ["three days"] | ["water--5 ml"]
s10904-013-9900-3 | 2.1 Synthesis of [Cd(NDC)(DMF)] (1) and [Cd 3 (NDC) 4 ](2) A mixture of Cd(NO 3 ) 2 .4H 2 O (0.308 g, 1 mmol), C 12 H 8 O4 (0.432 g, 2 mmol) in DMF (10 ml) was sealed in Teﬂonlined autoclave and heated under autogenous pressure to 120 °C for 4 days. After the mixture was cooled to room temperature at a rate of 6 °C/h, colorless and yellow crystals (1 and 2, respectively) were collected, washed with DMF, and dried at room temperature to give 85 % yield based on Cd(NO 3 ) 2 .4H 2 O for both 1 and 2. Elem. Anal.Calc. (%): C, 45.18; H, 3.01; N, 3.51. Found (%): C, 45.02; H, 3.40; N, 3.45 for 1 and Calc. (%): C, 48.28; H, 2.01. | [] | [] | ["[Cd(NDC)(DMF)]", "[Cd 3 (NDC) 4 ]"] | ["Cd(NO 3 ) 2 .4H 2 O--0.308 g, 1 mmol"] | [] | ["C 12 H 8 O4--0.432 g, 2 mmol"] | ["120 \n C"] | ["4 days"] | ["DMF--10 ml"]
b905970a | {[Co(CAN) 2 (pyz)(H 2 O) 2 ]$2H 2 O} N (2Co). An aqueous solution (3 ml) of Co(NO 3 ) 2 $6H 2 O (117 mg, 0.40 mmol) was mixed with an aqueous solution (2 ml) of K(NO 2 NCN) (96 mg, 0.77 mmol). An acetonitrile solution (5 ml) of pyrazine (125 mg, 1.56 mmol) was added whilst stirring. A red, microcrystalline precipitate formed immediately and was removed by ﬁltration.The pink ﬁltrate was left to slowly evaporate yielding red needleshaped crystals (129 mg, 86%). IR (n/cm 1 ): 2203s, 1485s, 1425m, 1385vw, 1248s, 1190m, 1182mw, 1124m, 1063m, 924m, 817w, 797mw, 766w. Anal. calc. for C 6 H 12 CoN 8 O 8 : C, 18.80; H, 3.14; N, 29.24%. Found: C, 18.27; H, 2.79; N, 29.03%.{[Mn(4,4 0 -bipy)(CAN) 2 (H 2 O) 2 ]$(4,4 0 -bipy)} N (3Mn). A suspension of MnCl 2 (78 mg, 0.62 mmol) in 3 ml of methanol was mixed with a methanol solution (2 ml) of Ag(NO 2 NCN) (254 mg, 1.31 mmol). Silver chloride precipitated immediately. The suspension was left to stir for one hour before being ﬁltered. A methanol solution (5 ml) of 4,4 0 -bipyridine (126 mg, 0.81 mmol) was added to the yellow ﬁltrate whilst stirring. After slow evaporation colourless crystals formed (144 mg, 40%). IR (n/ cm 1 ): 3280mbr, 2187s, 1607m, 1536w, 1462s, 1411m, 1274s, 1220w, 1173m, 1062w, 1044vw, 1002vw, 934m, 810s, 770w, 732m, 622m, 551w, 470w, 405vw. Anal. calc. for C 22 H 10 MnN 10 O 6 : C,45.91; H, 3.48; N, 24.35%. Found: C, 46.21; H, 3.62; N, 24.61%. | [] | [] | ["{[Co(CAN) 2 (pyz)(H 2 O) 2 ]$2H 2 O} N", "C 6 H 12 CoN 8 O 8"] | ["Co(NO 3 ) 2 $6H 2 O--117 mg, 0.40 mmol"] | [] | ["K(NO 2 NCN)--96 mg, 0.77 mmol", "pyrazine--125 mg, 1.56 mmol"] | [] | [] | ["aqueous solution--3 ml", "acetonitrile solution--5 ml"]
c3ce00057e | Anal. Calcd for C 30 H 28 CoN 6 O 5 : C, 58.92; H, 4.62; N, 13.75.Found: C, 58.86; H, 4.64; N, 13.72. IR (cm 21 , KBr): 3472W, 3088w, 1592s, 1530s, 1389s, 1274m, 1219s, 1157m, 1132m, 1091w, 1009w, 984w, 872m, 822w, 780m, 678m, 655m. | [] | [] | ["C 30 H 28 CoN 6 O 5"] | [] | [] | [] | [] | [] | []
15533174.2015.1004440 | Synthesis of Compounds 1–3 A mixture of Ln(NO 3 ) 3 ¢6H 2 O (0.2 mmol, Ln D Nd 1,Sm2, Tb 3), H 2 mbdc (0.2 mmol), NaHCO 3 (0.1 mmol), and H 2 O (15 ml) were sealed in a 23 mL Teﬂon-lined stainless steel reactor under autogenous pressure at 170  C for 60 h and then cooled to room temperature slowly. Colorless prism crystals yield in 34% based on H 2 mbdc. Elemental analysis (%) for 1 C 8 H 8 NO 9 Nd (406.39), Anal. Calcd: C, 23.62; H, 1.97; N, 3.44%. Found: C, 23.60; H, 1.99; N, 3.47%. 2 C 8 H 8 NO 9 Sm (412.51), Anal. Calcd: C, 23.27, H, 1.94, N, 3.39%. Found: C, 23.24, H, 1.96, N, 3.38%. 3 C 8 H 8 NO 9 Tb (421.08), Anal. Calcd : C, 22.80, H, 1.90, N, 3.32%. Found C, 22.82, H, 1.92, N, 3.30%. IR data (KBr pellet, v/cm –1 ): 3421 (m), 1654(s), 1585(s), 1547(s), 1432(m ), 1382(m), 1112(w), 852(m), 778(s), 679(m).Crystallographic Data Collection and Structure Determination The X-ray single crystal structure analysis of 1– 3 were performed on Oxford Xcalibur E diffractometer (Mo-Ka radiation, λ D 0.71073 A  , graphite monochromator) at 293(2) K. Empirical absorption corrections were applied to the data using the S ADABS program.[ 18] The structure was solved by the direct method and reﬁned by the fullmatrix least-squares on F 2 using the SHELXL-97 program.[ 19] All of the non-hydrogen atoms were reﬁ ned anisotropically, and the hydrogen atoms attached to carbon atoms were located at their ideal positions. Experimental details for the structure determination are presented in Table 1. Selected bond l engths and angles for compounds 1– 3 are lis ted in Tab le S1. | [] | [] | ["Ln(NO 3 ) 3 ¢6H 2 O", "H 2 mbdc"] | ["Ln(NO 3 ) 3 ¢6H 2 O--0.2 mmol, Ln D Nd 1,Sm2, Tb 3"] | ["NaHCO 3--0.1 mmol"] | ["H 2 mbdc--0.2 mmol"] | ["170  C"] | ["60 h"] | ["H 2 O--15 ml"]
00958972.2019.1687891 | 2.4. Preparation of [Cu 2 (papt) 2 Br 2 ] (3) CuBr 2 (0.112 g, 0.50 mmol) was added to 4 mL of an ethanol–benzene (1:1) solution of papt (0.45 mmol, 0.105 g) and dissolved with stirring. The prepared solution was placed into a 5 mL test-tube and then copper-wire electrodes in a cork were inserted. Good quality crystals of 3 were obtained on copper wires after applying alternating current tension (0.65 V, 50 Hz) for 9 days from which they were easily detached by mechanical removal. Crystals melt at 170  C. Anal. calcd. for C 24 H 24 Br 2 Cu 2 N 4 O 2 S 2 : C, 38.36; H, 3.22; N, 7.46; S, 8.53. Found: C, 38.19; H, 3.29; N, 7.57; S, 8.64. | ["170 \n C"] | [] | ["[Cu 2 (papt) 2 Br 2]", "C 24 H 24 Br 2 Cu 2 N 4 O 2 S 2"] | ["CuBr 2--0.112 g, 0.50 mmol"] | [] | ["papt--0.45 mmol, 0.105 g"] | [] | ["9 days"] | ["ethanol–benzene (1:1)--4 mL"]
chem.201002723 | cis-[PtACHTUNGTRENNUNG(NH 3 ) 2 ACHTUNGTRENNUNG(HC-N1) 2 ]·3.25H 2 O (1): A suspension of cis-[PtCl 2 ACHTUNGTRENNUNG(NH 3 ) 2 ] (600 mg, 2 mmol) and AgNO 3 (665 mg, 3.91 mmol) in DMF (30 mL) was stirred at room temperature for 40 h with light excluded. The resultant AgCl was filtered off through a bed of Celite, sodium cytosinate (525 mg, 3.95 mmol) was added, and the mixture was stirred at room temperature for three days. The white precipitate was then fil tered, dried in vacuum, and the solid recrystallized from water. Yield: 872 mg (86%); elemental analysis calcd (%) for C 32 H 82 N 32 O 21 Pt 4 : C 18.92, H 4.07, N 22.06; found: C 18.8, H 4.1, N 22.2. | [] | [] | ["cis-[Pt(NH 3 ) 2 (HC-N1) 2 ]·3.25H 2 O", "1", "C 32 H 82 N 32 O 21 Pt 4"] | ["cis-[PtCl 2 (NH 3 ) 2 ]--600 mg, 2 mmol", "AgNO 3--665 mg, 3.91 mmol"] | [] | ["sodium cytosinate--525 mg, 3.95 mmol"] | ["room temperature"] | ["40 h", "three days"] | ["DMF--30 mL", "water--recrystallized"]
j.ica.2016.02.001 | Found: C, 29.78; H, 2.09; N, 4.27%. IR (KBr pellet, cm 1 ): 3437m, 3413m, 3312w, 3269w, 2920w, 2851w, 1680m, 1617m, 1569s, 1545s, 1476m, 1453w, 1395s, 1365s, 1329s, 1263m, 1113w, 1027m, 999m, 966m, 938w, 892m, 809w, 795m, 778m, 767w, 731m, 678w, 620w, 559w, 506w.2.2.3. [Cd 3 (aip) 2 (C 2 O 4 )(H 2 O) 6 ] n (Cd-aipox) A mixture of cadmium acetate dihydrate (3.0 mmol), NaOH (6.0 mmol), and 5-aminoisophthalic acid (3.0 mmol) in 20 mL H 2 O are stirred for 15 min at room temperature. The mixture is then transferred into a 40 mL Teﬂon-lined stainless-steel vessel, and heated at 210 °C for four days under autogenous pressure. | ["210 \nC"] | ["four days"] | ["[Cd 3 (aip) 2 (C 2 O 4 )(H 2 O) 6 ] n", "Cd-aipox"] | ["cadmium acetate dihydrate--3.0 mmol"] | [] | ["NaOH--6.0 mmol", "5-aminoisophthalic acid--3.0 mmol"] | ["room temperature"] | ["15 min"] | ["H 2 O--20 mL"]
j.ica.2005.09.002 | { [AgPepy](NO 3 ) } 1 (1). It was prepared as follows: the mixture of Pepy (0.36 g, 2 mmol) in acetonitrile (10 ml) and AgNO 3 (34 mg, 0.20 mmol) in methanol (10 ml) was stirred at room temperature for 20 min and then ﬁltered. The ﬁltrate was allowed to evaporate the solvent slow ly at ambient temperature for one week to give colourless column single crystals of 1 suitable for X-ray analysis, yield: 32%, m.p. 495–496 K. FTIR (KBr, t,cm 1 ): 3426 (m), 3055 (w), 2438 (w), 1752 (w), 1633 (m); 1595 (s), 1563 (m) , 1494 (s), 1419 (vs), 1359 (vs), 1291 (vs), 1156 (w), 1024(w), 962 (s), 768 (s), 728 (m), 692 (s), 532 (m). Anal. | [] | ["one week"] | ["[AgPepy](NO 3 )"] | ["AgNO 3 --34 mg, 0.20 mmol"] | [] | ["Pepy--0.36 g, 2 mmol"] | [] | ["20 min"] | ["acetonitrile --10 ml", "methanol --10 ml"]
s1070328416050080 | Synthesis of I. A mixture of H 2 L (106 mg, 0.50 mmol) and Pr(NO 3 ) 3 ⋅ 6H 2 O (109 mg, 0.25 mmol) was dissolved in 6 mL aqueous solution.1 The article is published in the original. RUSSIAN JOURNAL OF COORDINATION CHEMISTRY Vol. 42 No. 5 2016 Ln(III) METAL-ORGANIC FRAMEWORKS 317 The resultant solution was sealed in a 25 mL Teflonlined stainless autoclave and heated to 160°C. After keeping in these conditions for 3 days, light green single crystals suitable for X-ray analysis were obtained after cooling to room temperature. The yield was ~40% based on H 2 L (64 mg). | [] | [] | ["I"] | ["Pr(NO 3 ) 3 \n⋅ 6H 2 O--109 mg, 0.25 mmol"] | [] | ["H 2 L--106 mg, 0.50 mmol"] | ["160°C"] | ["3 days"] | ["aqueous solution--6 mL"]
j.jorganchem.2011.11.037 | 119 Sn NMR (CDCl 3 , ppm): d 102.29.4.2.3. (Ph 3 Sn) 2 [C 7 H 14 (COO) 2 ](3) Complex 3 was prepared in the same way as complex 1; triphenyltin chloride (0.770 g, 2 mmol) was added to 2,4-diethylglutaric acid (0.188 g, 1 mmol) and sodium ethoxide (0.136 g, 2 mmol). The solid was then recrystallized from diethyl ether and colorless crystals of complex 3 were recovered. Yield: 80%. M.P.172e174  C. Anal. Calc. for C 45 H 44 O 4 Sn 2 : C 60.99, H 5.00%; Found: C 61.29, H 4.74%. IR (KBr, cm 1 ): n as (COO), 1590; n s (COO), 1375; n (SneC), 545; n (SneO), 458.1 H NMR (CDCl 3 , ppm): d 1.50e1.78 (m, 6H, CH 2 ), 2.25e2.34 (m, 2H, CH), 7.27e7.38 (m, 30H, Ph), 0.85e0.92 (t, 6H, CH 3 ).13 C NMR (CDCl 3 , ppm): d 181.76, 181.60 (COO); 35.15, 26.47, 25.42 (CH 2 ); 46.14, 45.32 (CH); 11.98 (CH 3 ); 128.52e138.60 (AreC). | [] | [] | ["(Ph 3 Sn) 2 [C 7 H 14 (COO) 2 ]"] | ["triphenyltin chloride--0.770 g, 2 mmol"] | [] | ["2,4-diethylglutaric acid--0.188 g, 1 mmol", "sodium ethoxide--0.136 g, 2 mmol"] | [] | [] | ["diethyl ether--N/A"]
c9ce01210a | Synthesis of complex 10. A similar procedure to that of complex 8 was employed to prepare complex 10 but L1 was replaced with L2, with the addition of a small amount of nitric acid. Colorless crystals of 10 suitable for X-ray diffraction were isolated after avoiding illumination for seven days.Yield: 56% (based on Ag). Elemental analysis calcd (%) for C 30 H 44 Ag 2 N 14 O 22 : C 30.84, H 3.80, N 16.78; found: C 30.81, H 3.75, N 16.76. Main IR (ν/cm −1 ): 3442b,m, 3282m, 3033m, 2445m, 1610m, 1585m, 1466m, 1438m, 1356vs, 1229m.Caution! Although not encountered in our experiments, metal perchlorates are potentially explosive. They should be handled carefully.X-ray crystallographic measurements Table 1 provides a summary of the crystal data, data collection and refinement parameters for the complexes 1–10. All diffraction data were collected at 295 K on an Xcalibur Eos diffractometer with graphite monochromatized Mo-Kα ( λ = 0.71073 Å) radiation in ω scan mode. Absorption corrections were applied using a multi-scan technique. All structures were solved by the direct method and difference Fourier syntheses, and refined by full-matrix least-squares techniques. | [] | ["seven days"] | ["complex 10", "C 30 H 44 Ag 2 N 14 O 22"] | [] | [] | [] | [] | [] | []
ic1012044 | Synthesis of [Na(15-crown-5)UN*(OC{=CH 2 }SiMe 2 N{SiMe 3 }) 2 ](5c ). An NMR tube was charged with 5a (19.9 mg, 0.025 mmol) in pentane (1 mL). An off-white emulsion was readily observed upon addition of 15-crown-5 (5.0 μL, 0.025 mmol), and a crystalline solid was deposited within a few min. The tube was heated for 3 d at 60 C, leading to the formation of well shaped pale blue crystals of 5c. Yield: 22 mg (80%). Addition of excess crown ether led to the formation of an oil. Anal. Calcd for C 30 H 72 N 3 O 7Si 6 NaU: C, 35.45; H, 7.14; N, 4.13. Found: C, 35.19; H, 7.39; N, 4.33.1 H NMR (THF-d 8 ,23C): δ 84.19 (s, 2 H, CH 2 ), 54.46 (s, 2 H, CH 2 ), 4.76 (s, 20 H, 15-crown-5), 0.27 (s, 6 H, SiMe 2 ), -14.19 (s, 18 H, SiMe 3 ), -19.08 (s, 18 H, SiMe 3 ), -23.39 (s, 6 H, SiMe 2 ). | [] | [] | ["[Na(15-crown-5)UN*(OC{=CH 2 }SiMe 2 N{SiMe 3 }) 2 ](5c)"] | ["NaN--NaN"] | [] | ["5a--19.9 mg, 0.025 mmol", "15-crown-5--5.0 μL, 0.025 mmol"] | ["60 \nC"] | ["3 d"] | ["pentane--1 mL"]
cg500751e | Synthesis of {[Co 2 (L 1 )(4-abpt) 2 ]·4H 2 O} n (4). A mixture of Co(NO 3 ) 2 · 6H 2 O (58 mg, 0.20 mmol), H 4 L 1 (12 mg, 0.025 mmol), 4-abpt (12 mg, 0.05 mmol), H 2 O (7.5 mL), DMF (1.5 mL), and three drops of HNO 3 (2.0 mol·L −1 ) was sealed in a 15 mL Teﬂon-lined reactor and heated at 120 °C for 48 h. Purple crystals of 4 were obtained in 60.0% yield (16.9 mg, 0.015 mmol) based on H 4 L 1 . Anal. Calcd for C 48 H 42 Co 2 N 12 O 14 :C, 51.07; H, 3.75; N, 14.89. Found: 51.72; H, 4.40; N, 16.19. IR (KBr, cm −1 ): 3333w, 3077w, 2870w, 1615s, 1580s, 1545s, 1458s, 1383s, 1036m, 833m, 781s, 724s. | [] | [] | ["{[Co 2 (L 1 )(4-abpt) 2 ]\b4H 2 O} n", "C 48 H 42 Co 2 N 12 O 14"] | ["Co(NO 3 ) 2 \b 6H 2 O--58 mg, 0.20 mmol"] | ["HNO 3--three drops of 2.0 mol·L −1"] | ["H 4 L 1--12 mg, 0.025 mmol", "4-abpt--12 mg, 0.05 mmol"] | ["120 °C"] | ["48 h"] | ["H 2 O--7.5 mL", "DMF--1.5 mL"]
j.ica.2019.119281 | 8 Found: C, 50.71; H, 3.45; N, 10.68. Selected FTIR peaks (KBr, cm -1 ): 3431, 1605, 1581, 1568, 1364, 1349, 1011, 777, 754, 693, 686. | [] | [] | [] | [] | [] | [] | [] | [] | []
cg049908h | Compound 1 was obtained by the diffusion of an aqueous solution of Kbtec into an ethanol solution containing Zn(ClO 4 ) 2 ‚6H 2 O at room temperature. Colorless needlelike crystals of 1 were formed during a 3-day period. Singlecrystal X-ray diffraction analysis reveals that the Zn centers reside on the crystallographic 2-fold symmetry site (S. O. F. ) 0.5), and the asymmetric unit contains onehalf of a Zn ion, one-half of a btec ligand, one K ion, and a total of four disordered guest water molecules. | [] | [] | ["Compound 1"] | ["Zn(ClO 4 ) 2 ‚6H 2 O--NaN"] | [] | ["Kbtec--NaN"] | ["room temperature"] | ["3-day period"] | ["aqueous solution--NaN", "ethanol solution--NaN"]
s12039-016-1213-y | 2.2b Synthesis of [Ni(L 1 )(1,3,5-HBTC)(H 2 O) 3 ](2): Polymer 2 was synthesized in the same way as 1, except that 1,3,5-H 3 BTC (0.032 g, 0.15 mmol) was used instead of 1,3-H 2 BDC (0.025 g, 0.15 mmol). Green block-shaped crystals suitable for X-ray single diffraction of 2 were isolated (yield: 36% based on Ni). Anal. Calcd. for C 27 H 30 N 4 NiO 11 (645.26): C 50.21, H 4.69, N 8.68%. Found: C 50.14, H 4.75, N 8.56%. IR (KBr pellet, cm −1 ): 3437 (s), 3248 (m), 3111 (w), 2361 (w), 1721 (m), 1617 (s), 1565 (s), 1519 (m), 1473 (w), 1428 (s), 1388 (m), 1362 (s), 1264 (w), 1219 (m), 1153 (s), 1101 (s), 990 (w), 932 (w), 873 (w), 808 (m), 729 (s), 690 (w), 664 (m), 612 (m), 592 (w), 540 (w), 508 (w).2.2c Synthesis of [Ni 3 (L 2 ) 3 (1,3,5-BTC) 2 (H 2 O) 8 ]·12H 2 O (3): The method for polymer 3 was the same as for 2, except that L 2 (0.033 g, 0.10 mmol) was used instead of L 1 (0.033 g, 0.10 mmol). Green crystals of 3, suitable for single X-ray diffraction were obtained by mechanical separation from the amorphous solid in 35% yield (based on Ni). Anal. Calcd. | [] | [] | ["[Ni(L 1 )(1,3,5-HBTC)(H 2 O) 3 ](2)", "C 27 H 30 N 4 NiO 11"] | ["Ni--not specified"] | [] | ["L 1--0.033 g, 0.15 mmol", "1,3,5-HBTC--0.032 g, 0.15 mmol"] | [] | [] | []
c5ce02492g | Synthesis of {[Cu 4 (OH) 2 (itp) 2 (btc) 2 (H 2 O) 4 ]- [Cu(H 2 O) 4 (Hbtc)] 2 • •• •4H 2 O} n (1) A mixture of itp (0.1 mmol), H 3 btc (0.1 mmol), CuCl 2 • •• •2H 2 O (0.2 mmol), NaOH (0.28 mmol) and H 2 O (10 mL) was placed in a Teflon-lined stainless steel vessel, heated to 110 o C for three days, then cooled to room temperature over 24h. The blue block crystals of 1 were obtained. Yield: 43% based on btc. Anal. Calc. for C 52 H 62 Cu 6 N 10 O 38 (1): C, 34.39; H, 3.44; N, 7.71; Found: C, 34.32; H, 3.41; N, 7.65%. IR(cm −1 , KBr): 3492m, 3328m, 313m, 1695s, 1615s, 1557s, 1436m, 1364s, 1262w, 1210w, 1186w, 1103w, 1080w, 750m, 707m, 657w. Synthesis of {[Cu 4 (OH) 2 (itp) 2 (btc) 2 ]•2EtOH•2H 2 O} n (2) A mixture of itp (0.1 mmol), H 3 btc (0.1 mmol), CuCl 2 • •• •2H 2 O (0.2 mmol), NaOH (0.28 mmol), EtOH (6 mL) and H 2 O (6 mL) was placed in a Teflon-lined stainless steel vessel, heated to 110 o C for three days, then cooled to room temperature over 24h. The blue block crystals of 2 were obtained. Yield: 36% based on Cu. Anal. Calc. for C 38 H 46 Cu 4 N 10 O 18 (2): C, 38.52; H, 3.91; N, 11.82; Found: C, 38.41; H, 3.85; N, 11.74%. IR(cm −1 , KBr): 3543m, 3126m, 1673s, 1621w, 1564s, 1435m, 1361s, 1336s, 1281w, 1242w, 1214w, 1190w, 1098w, 1042w, 1020w, 772m, 722s, 665w. Synthesis of {[Cu 4 (OH) 2 (itp) 2 (sip) 2 (H 2 O) 4 ]• •• •4H 2 O} n (3) A mixture of itp (0.1 mmol), NaH 2 sip (0.1 mmol), CuCl 2 • •• •2H 2 O (0.2 mmol), NaOH (0.20 mmol) and H 2 O (10 mL) was placed in a Teflon-lined stainless steel vessel, heated to 110 o C for three days, then cooled to room temperature over 24h. The blue block crystals of 3 were obtained. Yield: 52% based on Cu. Anal. Calc. for C 32 H 46 Cu 4 N 10 O 24 S 2 (3): C, 30.19; H, 3.64; N, 11.00; Found: C, 30.12; H, 3.59; N, 10.93%. IR(cm −1 , KBr): 3360m, 3254m, 3124m, 1648w, 1597s, 1543s, 1431w, 1400m, 1364w, 1309s, 1250w, 1215m, 1173m, 1128m, 1109m, 1081s, 996w, 862w, 782m, 720s, 621w. Page 2 of 11CrystEngComm CrystEngComm Accepted Manuscript Published on 04 March 2016. Downloaded by University of California - Santa Barbara on 05/03/2016 11:07:17. View Article Online DOI: 10.1039/C5CE02492G | [] | [] | ["{[Cu 4 (OH) 2 (itp) 2 (btc) 2 (H 2 O) 4 ][Cu(H 2 O) 4 (Hbtc)] 2 • •• •4H 2 O} n", "C 52 H 62 Cu 6 N 10 O 38", "{[Cu 4 (OH) 2 (itp) 2 (btc) 2 ]•2EtOH•2H 2 O} n", "C 38 H 46 Cu 4 N 10 O 18", "{[Cu 4 (OH) 2 (itp) 2 (sip) 2 (H 2 O) 4 ]• •• •4H 2 O} n", "C 32 H 46 Cu 4 N 10 O 24 S 2"] | ["CuCl 2 • •• •2H 2 O--0.2 mmol"] | ["NaOH--0.28 mmol", "NaOH--0.28 mmol", "NaOH--0.20 mmol"] | ["itp--0.1 mmol", "H 3 btc--0.1 mmol", "1,4-BDC--0.1 mmol", "NaH 2 sip--0.1 mmol"] | ["110 o C", "110 o C", "110 o C"] | ["three days", "three days", "three days"] | ["H 2 O--10 mL", "EtOH--6 mL"]
c9dt03947c | Zn(H 2 O)(PO 3 C 10 H 6 OH)·(H 2 O) 0.5 (6). A 250 mL round-bottom flask was charged with a mixture of 6-hydroxy-2-naphthylphosphonic acid (2) (0.03 g, 0.13 mmol, 1 eq.), zinc nitrate hexahydrate Zn(NO 3 ) 2 ·6H 2 O (0.060 g, 0.2 mmol, 1.5 eq.), urea (0.008 g, 0.13 mmol, 1 eq.) and distilled water (25 mL). The solution was stirred and heated at 140 °C and left at this temperature for 4 hours and cooled to room temperature. The final compound was obtained after filtration as a colorless powder, which was washed with distilled water, rinsed with ethanol and dried in air (quantity 19.2 mg; yield 64%). | [] | [] | ["Zn(H 2 O)(PO 3 C 10 H 6 OH)·(H 2 O) 0.5"] | ["Zn(NO 3 ) 2 ·6H 2 O--0.060 g, 0.2 mmol, 1.5 eq."] | ["urea--0.008 g, 0.13 mmol, 1 eq."] | ["6-hydroxy-2-naphthylphosphonic acid (2)--0.03 g, 0.13 mmol, 1 eq."] | ["140 °C"] | ["4 hours"] | ["distilled water--25 mL"]
ic034222k | {K(η 6 ,µ-DBP)} ∞ (10). (A) H-DBP (0.520 g, 2.52 mmol), KN(SiMe 3 ) 2 (0.500 g, 2.51 mmol), and 10 mL of THF were used. Yield 0.54 g (88.4%). (B) H-DBP (0.518 g, 2.51 mmol), KN(SiMe 3 ) 2 (0.500 g, 2.51 mmol), and 10 mL of py were used. Yield 0.53 g (86.6%). FTIR (KBr, cm -1 ) 3012(m), 2956(s), 2865(m), 1574(w), 1459(w), 1414(s), 1375(m), 1354(m), 1299(s), 1276(w), 1254(w), 1199(w), 1143(w), 1095(m), 880(w), 855(w), 812(w), 757(s), 628(w), 527(w).1 H NMR (399.872 MHz, THF-d 8 ): δ 6.73 (2.0H, d, OC 6 H 3 (CMe 3 ) 2 , J H-H ) 3.6 Hz), 5.79 (0.9H, t, OC 6 H 3 (CMe 3 ) 2 , J H-H ) 3.8 Hz), 1.39 (18.2H, s, OC 6 H 3 (CMe 3 ) 2 ). Anal. Calcd for C 14 H 21 KO: C, 68.80; H, 8.66. Found: C, 69.21; H, 8.63. | [] | [] | ["{K(η 6 ,µ-DBP)} ∞", "C 14 H 21 KO"] | ["KN(SiMe 3 ) 2--0.500 g, 2.51 mmol"] | [] | ["H-DBP--0.520 g, 2.52 mmol"] | [] | [] | ["THF--10 mL", "py--10 mL"]
c4ce00655k | The filtrate was heated to 65 °C in a 20 mL vial for 1 day to yield colorless rod-shaped crystals of 2. A pure phase of compound 2 has not been obtained, although much effort was exerted. | [] | [] | [] | [] | [] | [] | ["65 \nC"] | ["1 day"] | []
s0036023614100179 | IR spectrum ( ν , cm –1 ): 3448, 3048, 2981, 2921, 1494, 1476, 1430, 1383, 1329, 1282, 1232, 1178, 1101, 1076, 1003, 816, 728, 704, 690, 618, 591, 555, 516, 451, 439. | [] | [] | [] | [] | [] | [] | [] | [] | []
j.poly.2012.08.043 | 2.8. Synthesis of [Co II (L 2 ) 2 ](ClO 4 ) 2 (4) A solution of Co(ClO 4 ) 2 6H 2 O (54.9 mg, 150 l mol) in MeOH (3 ml) was added to a suspension of L 2 (59.2 mg, 300 l mol) in MeOH (3 ml). Instantaneously, the mixture turned pinkish orange.After stirring at room temperature overnight, complex 4 was obtained as an amorphous orange solid, which was isolated by ﬁltration, washed with MeOH and Et 2 O and dried in vacuo. Yield: 90%. | [] | [] | ["[Co II (L 2 ) 2 ](ClO 4 ) 2"] | ["Co(ClO 4 ) 2 ?6H 2 O--54.9 mg, 150 l mol"] | [] | ["L 2--59.2 mg, 300 l mol"] | [] | ["overnight"] | ["MeOH--3 ml"]
b915506f | Syntheses of complexes 1–8 {[Zn 2 (p-BDC) 2 (4,4 0 -bpt) 2 ]$H 2 O$(C 2 H 5 OH)} n (1). A mixture containing Zn(NO 3 ) 2 $6H 2 O (148 mg, 0.5 mmol), 4,4 0 -bpt (112 mg, 0.5 mmol), p-H 2 BDC (83 mg, 0.5 mmol), NaOH (40 mg, 1 mmol), water (10 mL) and ethanol (5 mL) was sealed in a Teﬂon-lined stainless steel vessel (23 mL), which was heated at 140  C for 3 d and then cooled to room temperature at a rate of 5  Ch 1 . Colourless block crystals of 1 were obtained and picked out, washed with distilled water and dried in air. Yield: 42% (based on Zn( II)). Elemental analysis for C 42 H 34 Zn 2 N 10 O 10 (%), Table 5 Selected bond lengths (  A) and angles (  ) for 1–8 a 1 Zn1–O1 1.939 (5) O5–Zn1–N1 91.8 (2) Zn1–O7A 1.984 (5) O1–Zn1–N5B 91.1 (2) Zn1–O5 2.004 (5) O7A–Zn1–N5B 89.2 (2) Zn1–N1 2.195 (6) O5–Zn1–N5B 84.2 (2) Zn1–N5B 2.275 (6) N1–Zn1–N5B 175.4 (2) Zn2–O6 1.999 (5) O6–Zn2–O8A 122.7 (2) Zn2–O8A 2.008 (5) O6–Zn2–O4C 137.2 (2) Zn2–O4C 2.048 (5) O8A–Zn2–O4C 99.4 (2) Zn2–N6 2.138 (6) O6–Zn2–N6 90.8 (2) Zn2–N10D 2.196 (6) O8A–Zn2–N6 92.5 (2) O1–Zn1–O7A 120.7 (2) O4C–Zn2–N6 95.3 (2) O1–Zn1–O5 111.0 (2) O6–Zn2–N10D 88.9 (2) O7A–Zn1–O5 128.0 (2) O8A–Zn2–N10D 88.5 (2) O1–Zn1–N1 92.4 (2) O4C–Zn2–N10D 84.3 (2) O7A–Zn1–N1 91.6 (2) N6–Zn2–N10D 179.0 (3) a Symmetry codes: for 1,A:x, y  1, z;B:x  1/2, y + 1/2, z  1/2; C: x  1/2, y + 1/2, z + 1/2; D: x + 1/2, y + 1/2, z + 1/2; for 2,A:x +1,y, z + 1; for 3, x +2,y +1,z; for 4,A:x, y  1, z;B:x +1,y  1, z; for 5,A:x +1,y, z +1;B:x, y  1, z;C:x +1,y, z  1; for 6,A: x +2,y +2,z;B:x + 3/2, y + 1/2, z  1/2; C: x + 1/2, y + 3/2, z  1/ 2; for 7,A:x +1,y + 1/2, z  1/2; B: x  1, y, z; for 8,A:x  1, y, z;B: x +1,y, z +1;C:x +1,y, z. | [] | [] | ["{[Zn 2 (p-BDC) 2 (4,4 0 -bpt) 2 ]$H 2 O$(C 2 H 5 OH)} n", "C 42 H 34 Zn 2 N 10 O 10"] | ["Zn(NO 3 ) 2 $6H 2 O--148 mg, 0.5 mmol"] | [] | ["4,4 0 -bpt--112 mg, 0.5 mmol", "p-H 2 BDC--83 mg, 0.5 mmol"] | ["140 \nC"] | ["3 d"] | ["water--10 mL", "ethanol--5 mL"]
ic502219y | {[Cd(L)(bpe) 0.5 ]·1.5H 2 O·DMF} n (5). By adopting the preparative method of 3, except at 100 °C for 2 days and then cooled to room temperature, dark red block-shaped crystals of 5 were collected in a ca.35% yield based on H 2 L ligand. Elem. Anal. Calcd (Found) for C 30 H 33 BCdF 2 N 4 O 6.5 : C, 50.41 (50.37); H, 4.65 (4.74); N, 7.83 (7.75). | [] | [] | ["[Cd(L)(bpe) 0.5 ]·1.5H 2 O·DMF} n", "C 30 H 33 BCdF 2 N 4 O 6.5"] | [] | ["not specified--not specified"] | ["H 2 L--ligand"] | ["100 \nC"] | ["2 days"] | ["DMF--not specified"]
c4dt03468f | IR (KBr pellet, cm −1 ): 3309, 3086, 2812, 1594, 1550, 1506, 1397, 1293, 1210, 1172, 997, 854, 783, 706, 619. | [] | [] | [] | [] | [] | [] | [] | [] | []
ejic.201801178 | ∞ 1 [(μ-SPh)Fe(NH 3 ) 2 (μ-SPh) 2 Fe(μ-SPh)] (3b): [Fe(SPh) 2 ] (0.12 g, 0.438 mmol)) was suspended in 5 mL THF together with 2 equiv.of HN(SiMe 3 ) 2 (0.185 mL, 0.876 mmol). After 1 h of stirring 2 equiv.of CH 3 OH (0.035 mL, 0.876 mmol)) are added and after additional 5 min of stirring a red clear solution had formed and soon after red crystals of 3b star t to form followed by the additional crystallization of 3a. The crystals were separated and washed three times with 10 mL of Et 2 O to give 103.9 mg (86.6 %) of 3a/3b after drying in vacuo. C 15 H 10 FeNS 2 (291.2): calcd. C 49.5, H 4.5, N 4.8, S 22.0; found C 50.0, H 4.6, N 5.2, S 21.5 %. | [] | [] | ["∞ 1 [(μ-SPh)Fe(NH 3 ) 2 (μ-SPh) 2 Fe(μ-SPh)] (3b)", "C 15 H 10 FeNS 2 (291.2)"] | ["Fe(SPh) 2--0.12 g, 0.438 mmol", "HN(SiMe 3 ) 2--0.185 mL, 0.876 mmol", "CH 3 OH--0.035 mL, 0.876 mmol"] | [] | [] | [] | ["1 h"] | ["THF--5 mL", "Et 2 O--10 mL"]
j.dyepig.2020.108638 | 6 44 % based on Sm 2 O 3 . Anal. calcd. for 3, C 30 H 41 N 2 O 10 Sm, C 48.69 %, H 5.58 %, N 3.79 %, found: C 48.38 %, H 4.98 %, N 4.22 %. IR (cm -1 ): 3445(m), 3078(vw), 2935(m), 2845(m), 1584(vs), 1545(vs), 1524(vs), 1341(w), 1309(m), 1093(m), 844(s), 736(s), 633(w). 2.8 Synthesis of [Gd(aze)(phen) 2 ]·ClO 4 (4). A mixture of H 2 aze (0.0406 g, 0.21 mmol), phen (0.0779 g, 0.39 mmol), Gd 2 O 3 (0.1140 g, 0.32 mmol) and water (3 mL) was stirred for 10 min, and then the pH value of the mixed solution was adjusted to 2 by HClO 4 (12 mol/L). The final mixture was sealed in a 25 mL Teflonlined autoclave and heated at 120 °C for 10 days. After cooling to room temperature slowly, light yellow block crystals were isolated. The yield of 4 is 43 % based on Gd 2 O 3 . Anal. calcd. for 2, C 33 H 30 ClGdN 4 O 8 , C 49.34 %, H 3.76 %, N 6.97 %, found: C 49.03 %, H 3.64 %, N 6.18 %. IR (cm -1 ): 3413(m), 3068(w), 2929(s), 2852(s), 1589(vs), 1520(m), 1424(s), 1335(m), 1150(w), 1086(vs), 850(s), 767(m), 736(s), 627(s). 2.9 Synthesis of (Hphen)[Tb 2 (aze) 2 (phen) 4 ]·3ClO 4 (5). A mixture of H 2 aze (0.0465 g, 0.24 mmol), phen (0.0817 g, 0.41 mmol), Tb 4 O 7 (0.0770 g, 0.10 mmol) and water (3 mL) was stirred for 10 min, and then the pH value of the mixed solution was adjusted to 2 by HClO 4 (12 mol/L). The final mixture was sealed in a 25 mL Teflonlined autoclave and heated at 120 °C for 10 days. After cooling to room temperature slowly, brown block crystals were isolated. The yield of 5 is 45 % based on Tb 4 O 7 . Anal. calcd. for 5, C 78 H 71 Cl 3 N 10 O 21 Tb 2 , C 49.08 %, H 3.75 %, N 7.34 %, found: C 49.15 %, H 3.65 %, N 7.25 %. IR (cm -1 ): 3445(m), 3075(w), 2929(m), 2852(m), 1589(m), 1551(s), 1462(m), 1417(s), 1335(w), 1099(vs), 850(m), 723(s), 621(m). 2.10 Crystal Structure Determinations Single-crystal X-ray diffraction data for all compounds were collected on a Bruker diffractometer-SMART-APEX II using a ω-scan method with graphite monochromated Mo Kα radiation (λ = 0.71073 Å). Data reduction and absorption corrections were performed using the SAINT and SADABS software packages, respectively [54]. The structures of all compounds were solved by direct methods and refined by full-matrix least-squares methods on F 2 using the SHELXL-2018 program package [55]. The C24-C28 atoms in 2a-b are disordered over site occupation factors of 0.5/0.5, while O1w atoms have occupancy of 0.5. For 5, the ClO 4 ions and aze 2 ligands are disordered. Positions of H atoms attached to the C atoms were geometrically placed and H atoms were refined isotropically as a riding mode using the default SHELXTL parameters. A summary of crystallographic data is listed in Table 1. The CCDC reference numbers | [] | [] | ["[Gd(aze)(phen) 2 ]·ClO 4", "(Hphen)[Tb 2 (aze) 2 (phen) 4 ]·3ClO 4"] | ["Gd 2 O 3--0.1140 g, 0.32 mmol", "Tb 4 O 7--0.0770 g, 0.10 mmol"] | [] | ["H 2 aze--0.0406 g, 0.21 mmol", "phen--0.0779 g, 0.39 mmol", "phen--0.0817 g, 0.41 mmol"] | ["120 \nC", "120 \nC"] | ["10 days", "10 days"] | ["water--3 mL", "water--3 mL"]
ic101904j | For synthesis of compound 2, a stock solution of 4.72 M formic acid was prepared by performing a 5-fold dilution of concentrated acid in deionized water. PbO (0.738 g, 3.3 mmol), 5 mL deionized H 2 O,and0.7mLoftheformicacidstocksolution (3.3 mmol) were combined. The mixture was sonicated and bubbl ed with nitrogen gas as for 1. The reaction vessel was sealed in an autoclave and placed in a 110 °C oven for 12 h. The vessel was allowed to cool on the benchtop. Colorless, block-like crystals were removed from the mother liquor for single-crystal X-ray diffraction experiments. The bulk solid was isolated and dried as for 1. Yield 0.496 g (29%). Predicted (found) for Pb 2 C 2 H 2 O 5 : C 4.61% (4.60%), H 0.38% (0.38%), Pb 79.6% (77.8%). Raman (cm -1 ): 2835 (C-H stretch), 1342 (C-O stretch), 1060 (C-H bend), 758 (OCO deformation), 282 (Pb-O stretch ). | [] | [] | ["Pb 2 C 2 H 2 O 5"] | ["PbO--0.738 g, 3.3 mmol"] | [] | [] | ["110 \nC"] | ["12 h"] | ["deionized H 2 O--5 mL", "formic acid--0.7 mL of 4.72 M stock solution (3.3 mmol)"]
ejic.200500950 | Preparation of [(AgI) 6 (bpp)] n (2): Compound 2 was obtained by a similar reaction procedure from bpp, AgI, and KI (molar ratio = 1:1:6) in THF/CH 3 CN/H 2 O at room temperature. Upon slow evaporation in the dark, colorless needles of 2 were harvested in 47 % yield when the solution was nearly dry. C 13 H 14 Ag 6 I 6 N 2 (1606.9): calcd. C 9.74, H 0.88, N 1.75; found C 9.56, H 0.76, N 1.24. IR (KBr): ν ˜ = 3428 (sh), 3139 (sh), 2983 (w), 1710 (w), 1620 (s), 1400 (s), 1177 (w), 814 (w), 619 (w), 545 (w) cm –1 .Preparation of [PbI 2 (bpp)] n (3): Compound 3 was obtained by a similar reaction procedure from bpp, PbI 2 , and KI (molar ratio = 1:1:2) in DMF/H 2 O at room temperature. A colorless polymer 3 was harvested in 25 % yield after 1 month. C 13 H 14 I 2 N 2 Pb (659.25): calcd. C 23.64, H 2.14, N 4.24; found C 23.56, H 2.20, N 4.24. IR (KBr): ν ˜ = 2940 (w), 1606 (s), 1425 (w), 1221 (w), 1010 (m), 815 (m), 514 (w) cm –1 . | [] | [] | ["(AgI) 6 (bpp)] n", "[PbI 2 (bpp)] n"] | ["AgI--1:1", "PbI 2--1:1"] | [] | ["bpp--not specified", "bpp--not specified"] | [] | [] | ["THF/CH 3 CN/H 2 O--not specified", "DMF/H 2 O--not specified"]
zaac.201300117 | Yield (based on the Cd salt): 36%. The products are insoluble in water and common organic solvents. Elemental analysis for C 36 H 55 N 7 O 15 Cd 2 : calcd. C 41.15, H 5.28, N 9.33%; found C 42.38, H 5.19, N 9.42 %. IR (KBr): ν ˜ = 3381 (w), 2934 (w), 1640 (vs), 1569 (m), 1438 (m), 1373 (s), 1236 (m), 1116 (s), 1060 (w), 1014 (m), 963 (w), 924 (w), 847 (w), 776 (s), 726 (s), 616 (m), 513 (w) cm –1 .It should be noted that the absence of the l-glutamic acid had not lead to the isolation of any crystals.X-ray Crystallographic Analysis: Single-crystal structure measurements for compound 1 were performed with a Saturn 724 CCD diffractometer using graphite-monochromatized Mo-K α radiation (λ = 0.71073 Å) at room temperature using ω-scan technique. Diffraction data analysis and reduction were performed within SMART, SAINT, and XPREP.[21] Correction for Lorentz, polarization and absorption effects were performed within SADABS.[22] Structures were solved using Patterson method within SHELXS-97 and refined using SHELXL-97. | [] | [] | ["[Cd(HL)(? 1,1 \\\\u2013N 3 ) 2 ] n"] | ["Cd salt--NaN"] | [] | ["l-glutamic acid--NaN"] | [] | [] | []
ejic.201000860 | 1 and 2: IR (KBr): ν ˜ = 3426 (m), 2091 (s), 1685 (s), 1581 (s), 1304 (s), 1278 (s), 935 (s) 750(s), 663 (s) cm –1 .3: IR (KBr): ν ˜ = 3420 (m), 2075 (s), 1711 (w), 1594 (s), 1465 (s), 1432 (s), 1101 (s), 1090 (s), 760 (m), 557 (s)) cm –1 .4: IR (KBr): ν ˜ = 3414 (m), 1662 (s), 1579 (s), 1304 (s), 1276 (s), 1009 (s), 934 (s) 746 (s) 662(s) cm –1 .Cu I Complex [Cu 2 (dpk) 2 I 2 ] (4): Preparation according the same procedure as for 1, except CuI and KI were used in place of CuSCN and NaSCN. Black block crystals were isolated in 60 % yield.Crystal Structure Determination: Single crystal data for compounds 1 to 4 were collected and integrated using a Bruker Smart CCD area detector system at 130 K using Mo-K α radiation. The structures were solved by direct methods, using SHELXS-97, [36] and refined using SHELXL-97. | [] | [] | ["Cu I Complex [Cu 2 (dpk) 2 I 2 ]"] | ["CuI--NaN", "KI--NaN"] | [] | ["dpk--NaN"] | [] | [] | []
a910235n | Method 2. A solution of 5-phenyltetrazole (0.05 g, 0.35 mmol) in methanol (50 cm 3 ) was added dropwise to a well stirred solution of diphenylthallium hydroxide (0.13 g, 0.35 mmol) in hot methanol (200 cm 3 ). The resultant clear solution was reﬂuxed for 3 hours. Hot ﬁltration aﬀorded a clear solution, which on cooling gave compound 7a as a white solid (0.14 g, 80%), mp 206 ⬚C (decomp.) [Found: C 44.4; H 2.96; N 10.9%]. 1 H NMR (80 ⬚C): δ 8.39–7.20 (m, phenyl protons) and 3.24 (s, 3H, CH 3 OH). 13 C NMR (80 ⬚C): δ 160.6 (CN 4 ), 137.6, 134.6, 132.2, 130.5, 127.9, 126.7 and 125.7 (phenyl carbons). IR (cm ⫺1 , KBr disk): 3408, 3042, 1616, 1576, 1479, 1458, 1442, 1431, 1385, 1359, 1261, 1142, 1099, 1074, 1022, 1008, 997, 729, 690 and 449. | [] | [] | ["5-phenyltetrazole", "diphenylthallium hydroxide"] | ["diphenylthallium hydroxide--0.13 g, 0.35 mmol"] | [] | ["5-phenyltetrazole--0.05 g, 0.35 mmol"] | ["reflux"] | ["3 hours"] | ["methanol--50 cm3"]
c2ra22571a | S YNTHESIS OF [CDCL(H 2 L)] (2). A mixture of H 3 L (0.24 g, 1 mmol) and Cd(Ac) 2 ?2H 2 O (0.27 g, 1 mmol) was dissolved in 10 mL distilled water. The pH value was adjusted to 4.0 by adding 3 M HCl solution dropwise. The resulting solution was stirred for about 1 h at room temperature, sealed in a 20 mL Teflon-lined stainless-steel autoclave, and then heated at 160 uC for 4 days under autogenous pressure. After the mixture was cooled slowly to room temperature, colorless plate crystals of compound 2 were obtained. The pH value of the resultant solution was 3.5. Yield: 67.4% (based on Cd). Anal. Calc. for C 9 H 11 NO 5 ClPCd: C, 27.57; H, 2.83; N, 3.57; P, 7.90; Cd, 28.67.Found: C, 27.52; H, 2.88; N, 3.53; P, 7.95; Cd, 28.61%. IR (KBr, cm 21 ): 3445(m), 3033(s), 2807(w), 2535(w), 1661(s), 1609(s), 1578(m), 1460(m), 1414(m), 1324(s), 1142(s), 1084(s), 1026(m), 974(s), 851(w), 767(m), 702(w), 579(m), 527(m), 495(w).Crystallographic studies Data collections for compounds 1 and 2 were performed on a Bruker AXS Smart APEX II CCD X-diffractometer equipped with graphite-monochromated Mo-Ka radiation (l = 0.71073 Å) at 293 ¡ 2 K. An empirical absorption correction was applied using the SADABS program. All structures were solved by direct methods and refined by full-matrix least-squares fitting on F 2 by SHELXS-97. | [] | [] | ["[CdCl(H 2 L)]", "C 9 H 11 NO 5 ClPCd"] | ["Cd(Ac) 2 ?2H 2 O--0.27 g, 1 mmol"] | ["3 M HCl solution--dropwise"] | ["H 3 L--0.24 g, 1 mmol"] | ["160 \nC"] | ["4 days"] | ["distilled water--10 mL"]
ic0353413 | Λ m (CH 3 CN, 10 -3 M, 298 K): 123 Ω -1 cm 2 mol -1 . IR (Nujol, cm -1 ): 3097 w, ν(C arom -H); 2287 w, 2250 m, ν(CN); 1579 w, 1557 w, 1506 s, ν(C-N + C-C); 481 m, 468 vs, 418 w, 397 m, 377 w, 334 m, 320 sh, 316 s, 280 w, 265 w, 253 w, 247 w.1 H NMR (DMSO-d 6 ): δ 2.06 (s, 6H, CH 3 CN), 6.67 s (2H, CH 2 ), 7.55 m br (15H, AsC 6 H 5 ), 8.07 s (2H, H 5 ), 8.87 s (2H, H 3 ). | [] | [] | [] | [] | [] | [] | [] | [] | ["CH 3 CN--10 -3 M, 298 K"]
acs.inorgchem.7b00261 | Yield for 5: 30 mg (30% based on W). Anal. Calcd (%) for C 15 H 23.67 BCu 2 F 1.33 N 8 S 2 W 0.67 : C 27.03, H 3.58, N 16.81. Found: C 26.64, H 3.83, N 16.51. UV−vis (DMF, λ max (nm (ε M −1 cm −1 ))): 315 (31900). IR (KBr disc): 3138 (m), 2962 (m), 2930 (m), 2873 (m), 2565 (m), 1549 (s), 1451 (s), 1415 (s), 1345 (s), 1218 (s), 1083 (vs), 1053 (s), 1031 (s), 868 (m), 819 (m), 691 (m), 650 (m), 480 (w), 413 (m) cm −1 . Yield for 7: 16 mg (20% based on W). | [] | [] | ["C 15 H 23.67 BCu 2 F 1.33 N 8 S 2 W 0.67"] | [] | [] | [] | [] | [] | []
j.poly.2018.11.045 | 2.2. Synthesis of [Zn 2 (BDC) 1.5 (L)(DMF)].1.5DMF (TMU-41) For the synthesis of (TMU-41), 0.03 g of Zn (NO 3 ) 2 ·6H 2 O (0.1 mmol), 0.024 g of pyridine 4carboxylic acid (0.1 mmol), and 0.017 g of BDC (0.1 mmol) were first dissolved in 10 mL of N,N′-dimethylformamide (DMF). The mixture was then placed in a glass vial and heated at 120 °C for 5 days leading to the formation of yellow crystals. FT-IR (KBr pellet)(cm -1 ) selected bands, 545 (w), 703 (m), 749(s), 821(m), 1021(m), 1198(m), 1388(vs), 1507(m), 1611(s), 1630(m), 2360(w), 2927(w) cm −1 .2.3. Activation Method For the purpose of creating accessible metal sites, synthesized crystals of TMU-41 were then | [] | [] | ["[Zn 2 (BDC) 1.5 (L)(DMF)].1.5DMF", "TMU-41"] | ["Zn (NO 3 ) 2 \b6H 2 O--0.03 g, 0.1 mmol"] | [] | ["pyridine 4carboxylic acid--0.024 g, 0.1 mmol", "BDC--0.017 g, 0.1 mmol"] | ["120 °C"] | ["5 days"] | ["N,N′-dimethylformamide (DMF)--10 mL"]
j.ica.2015.10.034 | 196–198 °C. IR (solid state): m [cm 1 ] = 3324 (w), 3305 (s), 3274 (s), 3240 (s), 3140 (s), 2967 (vs), 2926 (vs), 2868 (s), 1600 (s), 1469 (s), 1385 (vs), 1358 (vs), 1238 (vs), 1184 (vs), 1113 (m), 1058 (vs), 1032 (s), 1018 (vs), 986 (vs), 903 (s), 814 (s), 799 (s), 682 (s), 648 (s), 628 (w), 551 (s), 491 (m), 417 (w); UV–Vis (solid state): k max [nm] = 224, 317 (br), 381 (sh), 593, 681 (sh), 830.2.2.2. [Ni{(SSi(OtBu) 3 } 2 ( l -C 6 H 16 N 2 ) 2 ] n (2) Anal. Calc. for C 30 H 70 N 2 O 6 S 2 Si 2 Ni: C, 49.09; H, 9.61; S, 8.74; N, 3.82. Found: C, 48.72; H, 9.57; S, 8.52; N, 3.91%. Yield: 51%, M. p. | [] | [] | ["[Ni{(SSi(OtBu) 3 } 2 ( l -C 6 H 16 N 2 ) 2 ] n", "C 30 H 70 N 2 O 6 S 2 Si 2 Ni"] | [] | [] | [] | ["196–198 °C"] | [] | []
cg400353j | Synthesis of 3. CuCl 2 ·2H 2 O (0.17 g, 1 mmol), Lp (0.039 g, 0.1 mmol), and K 5 [BW 12 O 40 ]·15H 2 O (0.332 g, 0.1 mmol) was dissolved in 10 mL of distilled water and stirred for 30 min. When the pH of above mixture was adjusted to ca. 4.4 with 0.1 M HCl, the suspension was transferred into a Teﬂon-lined autoclave and kept under autogenous pressure at 180 °C for 5 days. After the autoclave was slowly cooled to room temperature, red block crystals of 3 were isolated with the yield of 70% (based on W). Anal. Calcd for C 72 H 72 BCu 3 N 18 O 45 W 12 : C, 20.02; H, 1.68; N, 5.84; B, 0.26; W, 51.15; Cu, 4.37. Found: C, 20.31; H, 1.85; N, 5.69; B, 0.22; W, 51.21; Cu, 4.43. IR (KBr pellet, cm −1 ): 3422(s), 3128(w), 1603(m), 1499(w), 1433(m), 1355(w), 1294(w), 1239(m), 1156(w), 1066(w), 998(w), 951(m), 907(m), 822(s), 511(w), 421(w). The TG analysis of 3 reveals that the ﬁrst weight loss (obsd 2.11%) in the temperature range of 90−120 °C is attributed to the loss of all lattice water molecules (calcd 2.09%). The purity of the crystalline compound 1 is conﬁrmed by the PXRD measurement. | [] | [] | ["CuCl 2 ·2H 2 O", "K 5 [BW 12 O 40 ]·15H 2 O", "C 72 H 72 BCu 3 N 18 O 45 W 12"] | ["CuCl 2 ·2H 2 O--0.17 g, 1 mmol"] | ["K 5 [BW 12 O 40 ]·15H 2 O--0.332 g, 0.1 mmol"] | ["Lp--0.039 g, 0.1 mmol"] | ["180 °C"] | ["5 days"] | ["distilled water--10 mL"]
j.jssc.2009.07.059 | Anal. Calcd. for C 5 H 5 CuN 5 O 2  0.5H 2 O: C, 25.06; H, 2.52; N, 29.22.Found: C, 25.15; H, 2.47; N, 29.61.CAUTION: Azide complexes are potentially explosive. Only a small amount of the materials should be prepared, and it should be handled with care.2.2.3. [Cu(L 2 ) 2  0.5C 2 H 5 OH  H 2 O] n (3) 3 was obtained by the similar method as described for 2 except for using HL 2 instead of HL 1 . Yield: 30% based on Cu II . FT-IR (KBr pellet, cm 1 ): 3415, 3109, 1638, 1618, 1521, 1464, 1433, 1391, 1296, 1261, 1210, 1154, 985, 918, 880, 840, 794, 776, 746, 704, 624. Anal. | [] | [] | ["[Cu(L 2 ) 2  0.5C 2 H 5 OH  H 2 O] n", "C 5 H 5 CuN 5 O 2  0.5H 2 O"] | [] | [] | [] | [] | [] | []
c4ce02210f | The resultant precipitate was filtered and washed with H 2 O.After drying under vacuum, the product was obtained as a white solid (200 mg) in 90% yield. Mp: 273–275 °C; 1 H NMR (CDCl 3 , 400 MHz) δ (ppm): 8.22 (d, 3 J = 8.4 Hz, 4H), 8.00 (d, 3 J = 9.2 Hz, 2H), 7.64 (d, 3 J = 8.0, 4H), 7.41–7.32 (m, 6H), 7.24 (d, 3 J = 8.0, 2H), 5.12 (s, 2H), 4.00 (s, 6H); 13 C NMR (CDCl 3 , 100 MHz) δ (ppm): 167.0, 152.8, 145.5, 139.8, 133.9, 130.1, 129.7, 129.3, 129.2, 127.2, 127.1, 125.3, 124.4, 118.0, 111.4, 52.27. | [] | [] | ["white solid"] | [] | [] | [] | [] | [] | []
cm4023369 | Syntheses of Na 8 Lu 2 (CO 3 ) 6 F 2 . Na 2 CO 3 (0.212 g, 0.002 mol), NaF (0.0504 g, 0.0012 mol), and Lu(NO 3 ) 3 ·6H 2 O (0.181 g, 0.0004 mol) were dissolved in H 2 O (5.0 mL). The fully mixed solution was sealed in an autoclave equipped with a Teﬂon liner (23 mL) and heated at 180 °C for 5 days, followed by slow cooling to room temperature at a rate of 3 °C/h. The reaction product was washed with deionized water and ethanol and then dried in the air. Colorless brickshaped Na 8 Lu 2 (CO 3 ) 6 F 2 crystals were obtained with a small amount of side product Na 3 Lu(CO 3 ) 2 F 2 . | [] | [] | ["Na 8 Lu 2 (CO 3 ) 6 F 2"] | ["Lu(NO 3 ) 3 \n6H 2 O--0.181 g, 0.0004 mol"] | ["Na 2 CO 3--0.212 g, 0.002 mol", "NaF--0.0504 g, 0.0012 mol"] | [] | ["180 \n°C"] | ["5 days"] | ["H 2 O--5.0 mL"]
s0277-5387(02)01011-2 | Yield approximately 83%. Anal. Calc. for C 10 H 9 CuN 5 O 4 : C, 36.76; H, 2.78; N, 21.43. Found: C, 36.82; H, 2.83; N, 21.50%.2.1.2. Preparation of [Cu(dpyam)(H 2 O) 2 (SO 4 )] (2) 2.1.2.1. Method a. To a stirring aqueous solution (75 ml) containing CuCl 2 ×/2H 2 O (169 mg, 1.0 mmol) and Na 2 S 4 O 6 (307 mg, 1.0 mmol), a solution of dpyam (171 mg, 1.0 mmol) in MeOH (20 ml)  /DMSO (35 ml) mixed solvent was added. The solution was heated to approximately 40 8C with continuous stirring for 3 h. A light green precipitate was ﬁltered off resulting in a light green ﬁltrate. From the light green solution, light green needle crystals were deposited on slow evaporation at r.t. Yield approximately 48%. Anal. Calc. for C 10 H 13 CuN 3 O 6 S: C, 32.74; H, 3.57; N, 11.46. Found: C, 32.80; H, 3.65; N, 11.51%. | [] | [] | ["[Cu(dpyam)(H 2 O) 2 (SO 4 )] (2)"] | ["CuCl 2 \times/2H 2 O--169 mg, 1.0 mmol", "Na 2 S 4 O 6--307 mg, 1.0 mmol"] | [] | ["dpyam--171 mg, 1.0 mmol"] | ["40 8C"] | ["3 h"] | ["MeOH--20 ml", "DMSO--35 ml"]
chem.201601870 | [Ag 2 (O 2 CCF 3 ) 2 (phen)] (2):A0.05m solution of AgO 2 CCF 3 (92 mg, 0.40 mmol) in methanol (8 mL) was layered on to a0.05m solution of phenazine (72 mg, 0.40 mmol) in o-xylene (8 mL). Yield 60 % (75 mg, 0.12 mmol);elemental analysis calcd (%): C30.90, H1.30, N 4.50;found:C30.93, H0.76, N4.40. Compound 2 can also be synthesised by using m-xylene or nitrobenzene as the solvent in place of o-xylene. Alternatively,slow evaporation of a0.05m solution of silver trifluoroacetate and phenazine in either acetone or tetrahydrofuran (16 mL), or the layering of a0.05 m solution of silver trifluoroacetate in ethanol (8 mL) onto a0.05m solution of phenazine in dichloromethane (8 mL) yields 2. | [] | [] | ["Ag 2 (O 2 CCF 3 ) 2 (phen)"] | ["AgO 2 CCF 3--92 mg, 0.40 mmol"] | [] | ["phenazine--72 mg, 0.40 mmol"] | [] | [] | ["methanol--8 mL", "o-xylene--8 mL"]
s2053229615010335 | 2.1.5. Preparation of [Cu 2 Cl 2 (P-BPMA) 2 ](BPh 4 ) 2 , (5). Complex (3) (1.000 g, 2.68 mmol) was dissolved in methanol (15 ml) in a 50 ml round-bottomed ﬂask. NaBPh 4 (0.916 g, 2.68 mmol) was added to the ﬂask to give a pale-green–blue precipitate and a light-green-colored solution. The reaction was allowed to mix for 6 h to generate some green-colored precipitate and a clear solution. The solvent was removed from the round-bottomed ﬂask using a pipette and then by connecting it to a rotary evaporator. The precipitate obtained was washed twice by transferring pentane (15 ml) into the ﬂask and stirring vigorously for 30 min. The solvent was removed and the precipitate dried under vacuum for 2 h to yield a green solid (yield 1.689 g, 96%). Blue single crystals suitable for X-ray analysis were obtained by slow diffusion of diethyl ether into a solution of the complex in acetonitrile. FT–IR (solid):  (cm 1 ) 3050 (m), 3032 (m), 2997 (w), 2982 (w), 2303 (w), 2176 (w), 2103 (w), 2024 (w), 1958 (w), 1607 (s), 1580 (m), 1478 (s), 1441 (s), 993 (s), 846 (w). | [] | ["2 h"] | ["[Cu 2 Cl 2 (P-BPMA) 2 ](BPh 4 ) 2", "Complex (3)"] | [] | [] | ["NaBPh 4--0.916 g, 2.68 mmol"] | [] | ["6 h"] | ["methanol--15 ml", "pentane--15 ml", "diethyl ether--N/A", "acetonitrile--N/A"]
s0040-4020(03)01232-8 | cis-7a. 1.19 g (68%); glassy solid.1 H NMR (500 MHz, CDCl 3 ) d 3.53 (m, 8H, CH 2 CH 2 O), 3.66 (m, 4H, CH 2 CH 2 O), 3.78 (m, 4H, CH 2 CH 2 O), 3.90 (d, 4H, J¼ 9.4 Hz, CH 2 O), 4.10 (d, 4H, J¼9.4 Hz, CH 2 O), 5.03 (s, 4H, CH 2 Ph), 6.58 (bs, 2H, NH), 7.26–7.37 (m, 10H, C 6 H 5 ).13 C NMR (125.7 MHz, CDCl 3 ) d 63.26 (.C,), 65.92 (CH 2 Ph), 68.69 (CH 2 O), 69.27 (CH 2 O), 70.63 (CH 2 O), 127.70 (C 6 H 5 ), 127.79 (C 6 H 5 ), 128.35 (C 6 H 5 ), 136.87 (C 6 H 5 ), 154.98 (OCONH), 174.97 (COOH). FAB (2) MS m/z (%): 677 ([M2H] 2 , 100%), 699 ([MþNa –H] 2 , 80%). FAB (þ) MS m/z (%): 739 ([MþKþNa] þ , 100%), 723 ([Mþ2Na] þ , 75%). Anal. calcd for C 32 H 40 N 2 O 14 ·2H 2 O: C, 53.78; H, 6.48; N, 3.92. Found: C, 53.96; H, 6.17; N, 3.93.M. Be ˇ lohradsky ´ et al. / Tetrahedron 59 (2003) 7751–7760 7757 trans-7a. 1.17 g (66%); colorless crystals; mp 1738C.1 H NMR (500 MHz, CDCl 3 ) d 3.50–3.70 (m, 16H, CH 2 CH 2 O), 3.96 (bd, 4H, J¼9.5 Hz, CH 2 O), 4.07 (bd, 4H, J¼9.5 Hz, CH 2 O), 5.10 (s, 4H, CH 2 Ph), 6.17 (bs, 2H, NH), 7.27– 7.37 (m, 10H, C 6 H 5 ). | [] | [] | ["cis-7a", "trans-7a"] | [] | [] | [] | [] | [] | []
j.poly.2011.07.010 | 2.1.5. [Co 2 ( l -OH) 2 ( l -O 2 CCH 3 )(O 2 CCH 3 ) 2 (22 0 bpy) 2 ](pTS) (5) To a solution of pTSH (0.19 g, 1 mmol) and NaOH (1 mmol) in methanol (20 ml), Co(O 2 CCH 3 ) 2 4H 2 O (0.25 g, 1 mmol) followed by 22 0 bpy (0.16 g, 1 mmol) were added. To the reaction mixture hydrogen peroxide (30% v/v, 1 mL 5 mmol) was added dropwise. | [] | [] | ["[Co 2 ( l -OH) 2 ( l -O 2 CCH 3 )(O 2 CCH 3 ) 2 (22 0 bpy) 2 ](pTS)"] | ["Co(O 2 CCH 3 ) 2 \n4H 2 O--0.25 g, 1 mmol"] | ["NaOH--1 mmol", "hydrogen peroxide (30% v/v)--1 mL \n5 mmol"] | [" l -OH--NaN", " l -O 2 CCH 3 --NaN", "22 0 bpy--0.16 g, 1 mmol"] | [] | [] | ["methanol--20 ml"]
cm9603821 | Zn 4 (µ 4 -O)[O 2 P(O t Bu) 2 ] 6 (2). A 1.0 M solution of ZnEt 2 in hexane (3.0 mL, 3.0 mmol) was added to 30 mL of pentane, and the resulting solution was cooled to -40 °C. A pentane solution (30 mL) of HO(O)P(O t Bu) 2 (0.946 g, 4.5 mmol) was then added dropwise. The resulting reaction mixture was allowed to warm slowly to room temperature and was then stirred for an additional 30 min. This solution was cooled to -40 °C, and a solution of H 2 O (0.0135 mL, 0.75 mmol) in 3 mL of THF was added slowly. The reaction mixture was slowly warmed to room temperature and allowed to stir for an additional 12 h. The solvent was removed under reduced pressure, and the resulting white solid was dissolved in pentane (25 mL). The pentane solution was filtered, concentrated, and cooled to -78 °C to afford 2 as a white powder in 61% yield. Anal. Calcd for Zn 4 P 6 O 25 C 48 H 108 : C, 37.61; H, 7.10. | [] | [] | ["Zn 4 (µ 4 -O)[O 2 P(O t Bu) 2 ] 6", "Zn 4 P 6 O 25 C 48 H 108"] | ["ZnEt 2--3.0 mL, 3.0 mmol"] | ["H 2 O--0.0135 mL, 0.75 mmol"] | ["HO(O)P(O t Bu) 2--0.946 g, 4.5 mmol"] | [] | ["12 h"] | ["pentane--30 mL", "THF--3 mL"]
c7dt01283g | Crystals of 2b were prepared in an analogous way using acetone instead of CH 2 Cl 2 . Yield: 10 mg (0.020 mmol, 60%). | [] | [] | [] | [] | [] | [] | [] | [] | ["acetone--analogous way"]
ic0206847 | [Cu(4) 2 (H 2 O) 2 ](CH 3 COO) 2 ‚2H 2 O (8). A mixture of Cu(CH 3 COO) 2 ‚H 2 O (10.0 mg, 0.05 mmol), 4 (26.7 mg, 0.1 mmol), and H 2 O (10 mL) was kept in a Teflon liner autoclave at 100 °C for 24 h. After cooling to room temperature, blue platelike crystals were collected. Yield 64%. Anal. Calcd for C 34 H 38 CuN 12 O 8 : C, 50.65; H, 4.75; N, 20.85. Found: C, 50.67; H, 4.76; N, 20.73. | [] | [] | ["[Cu(4) 2 (H 2 O) 2 ](CH 3 COO) 2 ‚2H 2 O"] | ["Cu(CH 3 COO) 2 ‚H 2 O--10.0 mg, 0.05 mmol"] | [] | ["4--26.7 mg, 0.1 mmol"] | ["100 °C"] | ["24 h"] | ["H 2 O--10 mL"]
j.poly.2014.12.045 | 2.2.3. Synthesis of [Zn 2 (btec)(H 2 O) 2 ](3) The preparation of [Zn 2 (btec)(H 2 O) 2 ] was similar to that for complex 2, except that Zn(NO 3 ) 2 6H 2 O (0.30 g, 1.0 mmol) was used instead of Co(NO 3 ) 2 6H 2 O. Colorless crystals of complex 3 were obtained and dried in air (71% yield, based on H 4 btec). Elemental Anal. Calc. for Zn 2 C 10 H 6 O 10 : C, 28.81; H, 1.45. Found: C, 28.73; H, 1.51%. IR (KBr pellet, cm 1 ): 3728m, 3512s, 3346s, 3076m, 1607s, 1567m, 1539s, 1455s, 1416s, 1374m, 1343w, 1326s, 1141s, 1079s, 961m, 832m, 781s, 720s, 666m, 594s, 484w, 448s. | [] | [] | ["[Zn 2 (btec)(H 2 O) 2 ]", "Zn 2 C 10 H 6 O 10"] | ["Zn(NO 3 ) 2 6H 2 O--0.30 g, 1.0 mmol"] | [] | [] | [] | [] | []
cg901332m | Found: C, 35.87; H, 2.51; N, 9.73. IR (cm -1 ): 1382(s), 3134(w), 1556(m), 1444(s), 1382(s), 1241(w), 1113(m), 1090(w), 1025(w), 931(m), 856(m), 836(w), 779(w), 707(m), 655(w), 566(w). | [] | [] | [] | [] | [] | [] | [] | [] | []
ic0257017 | Preparation of the Complexes. A solution of Ln(NO 3 ) 3 ‚xH 2 O (0.5 mmol) in ethanol (10 mL) was added dropwise to a refluxing solution of Py 2 N 6 Ac 4 (L) (0.281 g, 0.5 mmol) in ethanol (25 mL).The mixture was refluxed for 4 h and allowed to cool. The solution was evaporated toa5mLvolume, and the precipitate was filtered off yielding the lanthanide complexes of the ligand.H[LaL](HNO 3 )‚0.9H 2 O (1). Anal. Calcd for C 26 H 50 N 7 O 20 La: C, 34.0; H, 5.2; N, 10.7. Found: C, 33.6; H, 4.8; N, 11.3%. Yield: 80%. FAB mass spectrum (negative ion): 693 amu. Crystals of formula [LaH 2 L](NO 3 )‚3H 2 O suitable for X-ray diffraction were grown from an aqueous solution of the isolated solid. | [] | [] | ["Ln(NO 3 ) 3 ‚xH 2 O", "Py 2 N 6 Ac 4 (L)", "H[LaL](HNO 3 )‚0.9H 2 O", "[LaH 2 L](NO 3 )‚3H 2 O"] | ["Ln(NO 3 ) 3 ‚xH 2 O--0.5 mmol"] | [] | ["Py 2 N 6 Ac 4 (L)--0.281 g, 0.5 mmol"] | [] | ["4 h"] | ["ethanol--10 mL", "ethanol--25 mL"]
b502073e | Experimental Reagents were purchased from Aldrich Chemicals, Lancaster Chemicals (ethylene diphosphonic acid and propylene diphosphonic acid) and Avocado Chemicals (methylenediphosphonic acid) and used without further puriﬁcation. Syntheses were carried out in 23 ml polytetraﬂuoroethylene-lined stainless steel containers under autogenous pressure. Water was distilled above 3.0 X in-house using a Barnstead model 525 Biopure distilled water center.Preparation of 1,4-butylenediphosphonic acid, H 2 O 3 P(CH 2 ) 4 PO 3 H 2 Triethyl phosphite (8.3 ml, 0.069 mole) and 1,4-butylenedibromide (35.5 ml, 0.2 mole) were heated for 8 h at 160– 200 ◦ C. After the distillation of ethyl bromide, the reaction mixture was reﬂuxed with 37% HCl for 8 h and rotovaped to obtain a light brown creamy solid. The product was washed with ethyl acetate (yield: 50%).Synthesis of [{Cu(terpy)}(V 2 O 4 )(O 3 P 6 H 5 )(HO 3 PC 6 H 5 ) 2 ](1) A solution of CuSO 4 ·5H 2 O (0.129 g, 0.52 mmol), Na 3 VO 4 (0.060 g, 0.32 mmol), terpyridine (0.079 g, 0.51 mmol), phenyl phosphonic acid (0.452 g, 2.86 mmol), and water (10 g, 555 mmol) was stirred brieﬂy and heated to 120 ◦ C for 48 h. | [] | [] | ["{Cu(terpy)}(V 2 O 4 )(O 3 P 6 H 5 )(HO 3 PC 6 H 5 ) 2"] | ["CuSO 4 ·5H 2 O--0.129 g, 0.52 mmol", "Na 3 VO 4--0.060 g, 0.32 mmol"] | [] | ["terpyridine--0.079 g, 0.51 mmol", "phenyl phosphonic acid--0.452 g, 2.86 mmol"] | ["120 \t C"] | ["48 h"] | ["water--10 g, 555 mmol"]
00958972.2012.744002 | Yield ¼ 19%. Anal. Calcd for C 49 H 40 LaN 7 O 10 S (%): C, 55.63; H, 3.81; N, 9.27. Found (%): C, 54.94; H, 3.40; N 9.16. Selected IR data (KBr, cm 1 ): 3426 (m), 1634 (s), 1545 (m), 1512 (vw), 1475 (w), 1371 (vw), 1311 (vw), 1260 (vw), 1189 (w), 1013 (vw), 847 (w), 747 (vw), 496 (vw).2.2.3. Synthesis of 3–7. A mixture of Ln(NO 3 ) 3  6H 2 O (0.05 mmol), H 2 napn (0.0368 g, 0.1 mmol), and ethanol (2 mL) was sealed in an 8 mL Pyrex-tube. The tube was heated at 70  C for 2 days under autogenous pressure. Cooling of the resultant solution to room temperature at a rate of 5  Ch 1 gave the product. The crystals were collected by filtration, washed with C 2 H 5 OH (3 mL), and dried in air. | [] | [] | ["C 49 H 40 LaN 7 O 10 S"] | ["Ln(NO 3 ) 3  6H 2 O--0.05 mmol"] | [] | ["H 2 napn--0.0368 g, 0.1 mmol"] | ["70  C"] | ["2 days"] | ["ethanol--2 mL"]
j.molstruc.2007.05.031 | 2.3. Preparation of {[TMeQ[6]@H 2 O]Æ[Sr 2 Cl 2 ]}Æ [Cl] 2 Æ 10H 2 O(2) A solution of TMeQ[6] (0.51 g, 0.48 mmol) and SrCl 2 (0.39 g, 2.46 mmol) in water (10 mL) was ﬁltered to remove insoluble impurity. The ﬁltrate was left at room temperature and colorless X-r ay quality crystals were obtained by slow evaporation of this mixture solution in several weeks.Anal. Calcd for C 40 H 84 N 24 O 32 Sr 2 Cl 4 : C, 27.77; H, 4.89; N, 19.43. Found: C, 27.58; H, 4.93; N, 19.37. | [] | [] | ["{[TMeQ[6]@H 2 O]Æ[Sr 2 Cl 2 ]}Æ [Cl] 2 Æ 10H 2 O", "C 40 H 84 N 24 O 32 Sr 2 Cl 4"] | ["SrCl 2--0.39 g, 2.46 mmol"] | [] | ["TMeQ[6]--0.51 g, 0.48 mmol"] | ["room temperature"] | ["several weeks"] | ["water--10 mL"]
b818753n | Preparation of [Mn(C 20 H 16 N 8 O) 2 ]Cl 2 $THF (8). A solution of MnCl 2 (13.5 mg, 0.068 mmol) in CH 3 CN (5 mL) was layered onto a saturated solution of L2 in THF (7 mL). The colorless crystals of 8 were obtained. Yield, 29%. IR (KBr pellet, cm 1 ): 3447 (w), 3126 (s), 3068 (w), 1749 (w), 1594 (w), 1538 (s), 1472 (s), 1442 (m), 1381 (m), 1345 (m), 1322 (w), 1288 (s), 1196 (m), 1126 (s), 1093 (m), 997 (s), 918 (w), 881 (w), 855 (w), 813 (w), 760 (w), 719 (s), 694 (m), 660 (m), 634 (s), 597 (m), 430 (w). Elemental analysis (%) Calcd. for C 44 H 40 Cl 2 MnN 16 O 3 : C 54.67, H 4.17, N 23.18; Found: C 54.58, H 4.22, N 23.09.Single-crystal structure determination. Suitable single crystals of 1–8 were selected and mounted in air onto thin glass ﬁbers. XRay intensity data were measured at 293 K on a Bruker SMART APEX CCD-based diffractometer (Mo Ka radiation, l ¼ 0.71073  A). The raw frame data for 1–8 were integrated into SHELX-format reﬂection ﬁles and corrected for Lorentz and polarization effects using SAINT. | [] | [] | ["[Mn(C 20 H 16 N 8 O) 2 ]Cl 2 $THF", "C 44 H 40 Cl 2 MnN 16 O 3"] | ["MnCl 2--13.5 mg, 0.068 mmol"] | [] | ["L2--saturated solution in THF (7 mL)"] | [] | [] | ["CH 3 CN--5 mL"]
s0108270105029318 | Experimental CsOHH 2 O (0.171 g, 1 mmol) and barbituric acid (0.132 g, 1 mmol) were dissolved in distilled water (approximately 30 ml), and the solution was boiled until approximately 10 ml remained. Slow evaporation of a small amount of solvent over a period of one week yielded some very small crystals of polymorph (I). Storage of the solution at approximately 278 K for around ®ve months yielded small crystal clusters of polymorph (II). | ["approximately 278 K"] | ["one week", "around five months"] | ["CsOHH 2 O-barbituric acid polymorph (I)", "CsOHH 2 O-barbituric acid polymorph (II)"] | [] | ["CsOHH 2 O--0.171 g, 1 mmol"] | ["barbituric acid--0.132 g, 1 mmol"] | [] | [] | ["distilled water--approximately 30 ml"]
c9dt00210c | Synthesis of [Gd 2 (BTA) 6 (pyNO) 2 ·n-hexane] (1Gd) Complex 1Gd was prepared by adopting an analogous method to 1Dy except for the replacement of [Dy(BTA) 3 ]·2H 2 O with [Gd(BTA) 3 ]·2H 2 O as rare-earth salt. The pure crystals qualified for XRD were acquired by slowly evaporating at RT with yield = 50%. Anal. Calcd for C 76 H 60 Gd 2 F 18 N 2 O 14 : C, 48.51; H, 3.21; N, 1.49 wt %; found: C, 48.43; H, 3.17; N, 1.45 wt %. IR (KBr, cm 1 ): 3696(b), 1614(s), 1578(m), 1541(s), 1481(m), 1321(w), 1309(w), 1241(m), 1183(m), 1139(m), 1077(w), 945(w), 835(w), 765(s), 701(w), 630(m), 581(m), 516(w), 463(w). | [] | [] | ["[Gd 2 (BTA) 6 (pyNO) 2 ·n-hexane]", "C 76 H 60 Gd 2 F 18 N 2 O 14"] | [] | [] | ["BTA--not specified", "pyNO--not specified"] | [] | [] | ["n-hexane--not specified"]
j.ica.2011.06.054 | 2.2.3. {[Zn 4 (Bpybc) 6 (H 2 O) 12 ](OH) 8 9H 2 O} 2n (3) Similar procedures for the synthesis of 2 were employed, except that H 2 BpybcBr 2 (120 mg, 0.2 mmol) and Zn(NO 3 ) 2 6H 2 O (59 mg, 0.2 mmol) in H 2 O (5 mL) were used. Yield: 93 mg (82% based on H 2 BpybcBr 2 ). Elemental Anal. Calc. for C 312 H 340 N 24 O 106 Zn 8 :C, 56.39; H, 5.15; N, 5.06. Found: C, 55.91; H, 4.87; N, 4.92%. IR (KBr disc, cm 1 ) m 3400 (s), 3047 (s), 1616 (s), 1597 (s), 1556 (s), 1395 (s), 1374 (s), 1164 (m), 1019 (w), 1808 (m), 770 (w), 512 (w). | [] | [] | ["{[Zn 4 (Bpybc) 6 (H 2 O) 12 ](OH) 8 \n9H 2 O} 2n", "C 312 H 340 N 24 O 106 Zn 8"] | ["Zn(NO 3 ) 2 \n6H 2 O--59 mg, 0.2 mmol"] | [] | ["H 2 BpybcBr 2--120 mg, 0.2 mmol"] | [] | [] | ["H 2 O--5 mL"]
ic402926n | Preparation of Compounds. (MV) 2 [Li 4 (L) 2 (H 2 O) 6 ](1). An aqueous solution (4 mL) of Li 4 L (4.1 mg, 0.01 mmol) was mixed with a solution of MVI 2 (4.4 mg, 0.01 mmol) in DMF (4 mL). The mixed solution was stirred for 15 min at room temperature and ﬁltered into a glass tube; then, dark blue crystals of 1 were obtained in 23 days from the ﬁltrate by controlled evaporation of the solvent and were used for all measurements (2.3 mg, yield 19.1% based on Li 4 L). Anal. | [] | [] | ["(MV) 2 [Li 4 (L) 2 (H 2 O) 6 ]", "1"] | ["MVI 2--4.4 mg, 0.01 mmol"] | [] | ["Li 4 L--4.1 mg, 0.01 mmol"] | ["room temperature"] | ["23 days"] | ["DMF--4 mL", "water--4 mL"]
1521-3749(200206)628:5<939::aid-zaac939>3.0.co;2-0 | The mother liquor afforded a few crystals that were identified as 6.The main signals in the FAB spectrum are at m/e (ion, intensity): 234 ([bpytm], 6.8 %), 235 ([Hbpytm], 100 %), 515 ([HgBr(bpytm), 3.7 %), 595 ([HgBr 2 Hbpytm], 0.5 %). IR (Raman) data (cm ⫺1 ): 1612m, 1580s, 1558m, 1456s (1583m, 1562m), ν(ring); 1201m, ω(CH, CH 2 ); 1146m, 1123s (1144m, 1128w), δ(C-H); 1012m (1016m), ν(ring); 768s, 721m γ(C-H); 643w (639m), δ(ring); 206s (202m), ν(Hg-Br); 193m, ν(Hg-N).1 H NMR (dmso-d 6 , δ in ppm): 4.98 (s, 2H, C(1)H 2 ), 7.15 (m, 2H, H-5), 7.32 (d, 2H, H-3), 7.66 (td, 2H, H-4), 8.49 (dd, 2H, H-6). | [] | [] | ["6"] | [] | [] | [] | [] | [] | []
j.ica.2007.12.029 | 2.7. Preparation of 2(C 13 H 14 N 2 )  2(C 6 H 6 O 2 )  Zn 4 (HPO 3 ) 4 (4) Zinc acetate dihydrate (220 mg, 1.0 mmol ), phosphorous acid (164 mg, 2.0 mmol), 4,4 0 -(C 5 H 4 N) 2 (CH 2 ) 3 (300 mg, 1.5 mmol), hydroquinone (220 mg, 2 mmol) and 6 mL water were added to a heavy walled glass tube and sealed under vacuum. The tube was left at 0 °C for one week during which time crystals of 4 formed. Yield: 225 mg, yield: 75.1% based on zinc acetate. Anal. Calc. for C 19 H 22 N 2 O 8 P 2 Zn 2 : C, 38.1; H, 3.70; N, 4.68. Found: C, 39.6; H, 4.01; N, 4.20%. | [] | [] | ["2(C 13 H 14 N 2 )  2(C 6 H 6 O 2 )  Zn 4 (HPO 3 ) 4", "C 19 H 22 N 2 O 8 P 2 Zn 2"] | ["Zinc acetate dihydrate--220 mg, 1.0 mmol"] | [] | ["4,4 0 -(C 5 H 4 N) 2 (CH 2 ) 3--300 mg, 1.5 mmol", "hydroquinone--220 mg, 2 mmol"] | ["0 °C"] | ["one week"] | ["water--6 mL"]
s0108270102001592 | Experimental The title compound was prepared by the reaction of nicotinamide (Acros; 122.13 mg, 1 mmol) and copper(I) thiocyanate (Alfa; 121.62 mg, 1 mmol) in acetonitrile (4 ml) at room temperature in a glass container. The reaction mixture was stirred for 1 d, and the resulting light-yellow precipitate of (I) was ®ltered off and washed with water (yield 90.3%). The compound was shown to be phase pure by X-ray powder diffraction. For the preparation of single crystals of (I), the reaction mixture was not stirred. | [] | [] | [] | ["copper(I) thiocyanate--121.62 mg, 1 mmol"] | [] | ["nicotinamide--122.13 mg, 1 mmol"] | ["room temperature"] | ["1 d"] | ["acetonitrile--4 ml"]
ejic.200300507 | [Cu(M30)(dCN 3 )][PF 6 ] (7): A solution of Cu(CH 3 CN) 4 ·PF 6 (17 mg, 0.04 mmol) in degassed CH 2 Cl 2 (6 mL) was added under argon and Copper(I)-Assembled Pseudorotaxanes FULL PAPER Figure 4. ROESY spectrum of the threaded complex 8 in CD 2 Cl 2 , (X denotes a small amount of impurity) at 20 °C to a stirred degassed solution of M30 (25.8 mg, 0.04 mmol) in CH 2 Cl 2 (5 mL) via a cannula. The instantaneous appearance of a deep orange color was ascribed to the formation of 6. After 1 h at room temperature a solution of dCN 3 (12.7 mg, 0.04 mmol) in CH 2 Cl 2 (5 mL) was added to 6. The resultant reaction mixture was stirred for a further 2.5 h under argon. Evaporation of the solvent gave 7 as a brown solid (47 mg, 99.2%). | [] | [] | ["[Cu(M30)(dCN 3 )][PF 6 ]", "Copper(I)-Assembled Pseudorotaxanes"] | ["Cu(CH 3 CN) 4 ·PF 6--17 mg, 0.04 mmol"] | [] | ["M30--25.8 mg, 0.04 mmol", "dCN 3--12.7 mg, 0.04 mmol"] | ["room temperature"] | ["1 h", "2.5 h"] | ["CH 2 Cl 2--6 mL"]
15533174.2011.591318 | Colorless prism crystals of 1 were collected and washed with distilled water and dried in air to give the product; yield, 63% (based on Cd II ). Anal.; Calcd. for C 11 H 12 CdN 3 O 6 : C 33.48, H 3.06, N 10.65%. Found: C 33.59, H 3.12, N 10.74%. IR (cm −1 , KBr): 3601 (m), 1610 (s), 1563 (s), 1539 (s), 1431 (m), 1340 (s), 1283(w), 1133 (m), 1082 (m), 999 (w), 751 (s), 725 (m), 657 (w).Crystallographic Data Collection and Structure Determination Single-crystal x-ray diffraction measurements for compound 1 were carried out on a Bruker Apex II diffractometer equipped with a graphite crystal monochromator situated in the incident beam for data collection. The determinations of unit cell parameters and data collections were performed with Mo-Kα radiation (λ = 0.71073 Å). Semiempirical absorption corrections were applied using SADABS. All structures were solved by direct methods using the SHELXS program of the SHELXTL package and reﬁned with SHELXL. | [] | [] | ["C 11 H 12 CdN 3 O 6"] | [] | [] | [] | [] | [] | []
zaac.201700183 | Preparation of {[Cd(dip)(4-ppbp)]·2H 2 O} n (4): Cd(NO 3 ) 2 ·4H 2 O (114 mg, 0.37 mmol), diphenic acid (90 mg, 0.37 mmol), and 4-ppbp (152 mg, 0.37 mmol) were mixed with deionized H 2 O (10 mL) and 1 m NaOH (0.75 mL) in a 23 mL Teflon-lined acid digestion bomb. | [] | [] | ["{[Cd(dip)(4-ppbp)]·2H 2 O} n"] | ["Cd(NO 3 ) 2 ·4H 2 O--114 mg, 0.37 mmol"] | [] | ["diphenic acid--90 mg, 0.37 mmol", "4-ppbp--152 mg, 0.37 mmol"] | [] | [] | ["deionized H 2 O--10 mL"]
c4dt01463d | (1CF 3 ) 2 : 194 mg (0.86 mmol) of palladium acetate were added to a suspension of [Pd(AcO) 2 (p-CF 3 C 6 H 4 CH 2 NH 2 ) 2 ], 0CF 3 , (496 mg, 0.86 mmol) in 25 mL of dichloromethane. The mixture was stirred at room temperature for 24 h and filtered.The solvent was removed under vacuum, and the solid obtained was recrystallized in ether to aﬀord (1CF 3 ) 2 in 80% yield (550 mg). | [] | [] | ["(1CF 3 ) 2"] | ["palladium acetate--194 mg, 0.86 mmol"] | [] | ["[Pd(AcO) 2 (p-CF 3 C 6 H 4 CH 2 NH 2 ) 2 ]--496 mg, 0.86 mmol"] | ["room temperature"] | ["24 h"] | ["dichloromethane--25 mL"]
ja4077556 | Synthesis of MoO 3 (L) Inorganic−Organic Hybrid Materials.Synthesis of [1D-MoO 3 (4,4′-dm-2,2-bpy)] (4,4′-dm-2,2-bpy = 4,4Dimethyl-2,2-bipyridine) (1). Reactions of MoO 3 (0.036 g, 0.25 mmol, 0.25 M) and 4,4-dimethyl-2,2-bipyridine (0.080 g, 0.43 mmol, 0.43 M) in water (1 mL) in a thick-wall Pyrex tube at 150 °C for 5 days aﬀorded colorless crystals (75.4% yield based on Mo) of 1 were collected after ﬁltration. | [] | [] | ["[1D-MoO 3 (4,4′-dm-2,2-bpy)]"] | ["MoO 3--0.036 g, 0.25 mmol, 0.25 M"] | [] | ["4,4-dimethyl-2,2-bipyridine--0.080 g, 0.43 mmol, 0.43 M"] | ["150 \nC"] | ["5 days"] | ["water--1 mL"]
j.poly.2013.01.026 | UV–Vis k, nm (log e ) (CH 3 CN): 252 (4.22), 281 (4.14), 585 (1.19-d–d transitions).2.2.7. [ZnCdL 2 (NO 3 ) 4 ] n , 6 This compound was synthesized by a procedure similar to that for 4 using anhydrous Zn(NO 3 ) 2 (19 mg, 0.1 mmol) and Cd(NO 3 ) 2 (24 mg, 0.1 mmol). Yield: 53%. Anal. Calc. for C 22 H 18 CdN 10 O 12Zn2C 2 H 3 N: C, 35.72; H, 2.77; N, 19.22. Found: C, 35.76; H, 2.71; N, 19.29%. IR, (KBr/ m ,cm 1 ): 1594 (C=N), 1278 (NO 3 ), 1491 (NO 3 ). | [] | [] | ["[ZnCdL 2 (NO 3 ) 4 ] n", "C 22 H 18 CdN 10 O 12Zn2C 2 H 3 N"] | ["Zn(NO 3 ) 2--19 mg, 0.1 mmol", "Cd(NO 3 ) 2--24 mg, 0.1 mmol"] | [] | [] | [] | [] | []
j.ica.2004.09.047 | • C); 514s, 482s, 467m, 444m, 432w, 417m, 370w, 345w, 279w, 244w, 185s,. 165br, 119m, 100w, 87w, 77w. ESI MS (+): 490 [20] [Cu 2 (dppb) 2 ] ++ ; 531 [30] [Cu(dppb)(MeCN)] + ; 916 [100] [Cu(dppb) 2 ] + , 1005 [15] [Cu 2 (Cl)(dppb) 2 ] + . Anal.Calc. for C 28 H 28 CuClP 2 : C, 64.00; H; 5.37. Found: C, 64.12; H, 5.43%. K m (CH 2 Cl 2 ,10 3 M): 5 X 1 mol 2 cm 1 . | [] | [] | ["[Cu 2 (dppb) 2 ] ++", "[Cu(dppb)(MeCN)] +", "[Cu(dppb) 2 ] +", "[Cu 2 (Cl)(dppb) 2 ] +"] | [] | [] | ["dppb--not provided"] | [] | [] | ["CH 2 Cl 2--10 \n3 M"]
acs.inorgchem.0c00003 | IR spectrum (cm −1 ): 3415 (w), 1633 (s), 1589 (s), 1398 (s), 1280 (w), 1251 (w), 1147 (w), 1111 (w), 1035 (s), 858 (s), 845 (s), 804 (w), 723 (m), 681 (m), 585 (s), 522 (w), 422 (m). | [] | [] | [] | [] | [] | [] | [] | [] | []
cg101736e | Colorless prismatic crystals of 5 were obtained (yield: 51% based on Dy(NO 3 ) 3 3 6H 2 O). Anal. Calcd for C 7 H 8 DyO 9 S (430.69): C, 19.52; H, 1.87; S, 7.44. Found: C, 19.48; H, 1.56; S, 7.57. IR spectrum (KBr pellet, ν/cm 1 ): 3399(vs), 2934(w), 1631(s), 1554(s), 1520(s), 1379(s), 1316(m), 1123(w), 1035(w), 842(w), 793(s), 769(s), 677(w), 546(vw), 498(m), 464(m).Synthesis of [Er(TDC)(ox) 0.5 (H 2 O) 2 ] 3 (H 2 O) (6). Compound 6 was synthesized by a procedure similar to that of 1, except Er(NO 3 ) 3 3 5H 2 O (0.25 mmol, 0.1108 g) replaced Pr(NO 3 ) 3 3 6H 2 O. Pink prismatic crystals of 6 were obtained (yield: 55% based on Er(NO 3 ) 3 3 5H 2 O). Anal. Calc. for C 7 H 8 ErO 9 S (435.45): C, 19.31; H, 1.85; S, 7.36. | [] | [] | ["5", "C 7 H 8 DyO 9 S", "[Er(TDC)(ox) 0.5 (H 2 O) 2 ] 3 (H 2 O)"] | ["Dy(NO 3 ) 3 3 6H 2 O--NaN", "Er(NO 3 ) 3 3 5H 2 O--0.25 mmol, 0.1108 g"] | [] | ["NaN--NaN", "TDC--NaN", "ox--NaN"] | [] | [] | []
ejic.200500138 | Preparation of [Zn 2 (dpyatriz)(NO 3 ) 4 ](H 2 O) (2): Zn(NO 3 ) 2 ·6H 2 O (8.1 mg, 0.0273 mmol) was added to a suspension of dpyatriz (10.7 mg, 0.0182 mmol) in acetonitrile (6 mL). After dissolving the zinc salt, the closed pressure tube was placed in an oven at 105 °C. | [] | [] | ["[Zn 2 (dpyatriz)(NO 3 ) 4 ](H 2 O)", "Zn(NO 3 ) 2 ·6H 2 O"] | ["Zn(NO 3 ) 2 ·6H 2 O--8.1 mg, 0.0273 mmol"] | [] | ["dpyatriz--10.7 mg, 0.0182 mmol"] | ["105 °C"] | [] | ["acetonitrile--6 mL"]
b819935c | NH 4 [Dy(SO 4 )(H 2 O)(C 2 O 4 )] (Dy·7). A mixture of Dy(NO 3 ) 3 · 5H 2 O (0.439 g, 1.0 mmol), H 2 C 2 O 4 ·2H 2 O (0.126 g, 1.0 mmol), (NH 4 ) 2 SO 4 (1 M, 8.0 mL) and NaOH (10 M, 0.25 mL) was loaded into a 15 mL Teﬂon-lined autoclave. Light-yellow columnar colourless crystals of Dy·7 were obtained in the ﬁnal product.(Found: C 6.32, H 1.71, N 3.64. Calcd for H 6 C 2 NO 9 SDy: C 6.28, H 1.57, N 3.66%); n max /cm -1 : 3569–2901 s br (OH), 1695 s (CO), 1625 s (CO), 1424 m (CO), 1326 s (SO), 1164 w (SO), 1116 s (SO), 797 s (NH), 657 w (SO). | [] | [] | ["NH 4 [Dy(SO 4 )(H 2 O)(C 2 O 4 )] (Dy·7)"] | ["Dy(NO 3 ) 3 · 5H 2 O--0.439 g, 1.0 mmol"] | [] | ["H 2 C 2 O 4 ·2H 2 O--0.126 g, 1.0 mmol"] | [] | [] | ["(NH 4 ) 2 SO 4--1 M, 8.0 mL", "NaOH--10 M, 0.25 mL"]
ic302370n | Synthesis of [Fe(NCS) 2 (bpe) 2 (H 2 O) 2 ](2).A red crystalline powder of compound 2 was prepared by reaction of FeSO 4 ·7H 2 O (69.5 mg, 0.25 mmol), KNCS (48.5 mg, 0.5 mmol), and trans-1,2bis(4-pyridyl)-ethylene (92.0 mg, 0.5 mmol) in 3 mL of water (see Figure S20). Yield based on FeSO 4 ·7H 2 O: 139.6 mg (97.6%). Calcd for C 26 H 24 FeN 6 O 2 S 2 (572.49): C 54.55, H 4.23, N 14.68, S 11.20.Table 2. Comparison of Magnetic Properties for Three Related Compounds: [Fe(NCS) 2 (bpe)] n (4), [Fe(NCS) 2 (pyridine) 2 ] n (A), and Fe(NCSe) 2 (pyridine) 2 ] n (B) 5b,7 4AB J intra (K) 1.3 1.32 2.0 D (K) 4 8 6.6 H C (Oe) 1300; 1775 1200 1300 slow relaxations not observed not observed observed Inorganic Chemistry Article dx.doi.org/10.1021/ic302370n ¦ Inorg. Chem. 2013, 52, 1061−10681066 Found: C 54.31, H 4.19, N 14.56, S 11.33. IR (KBr): ν max = 3414 (w), 2085 (s), 1608 (s), 1424 (m), 1013 (m), 971 (m), 826 (m), 548 (m) cm −1 (see Figure S5 and Table S2). | [] | [] | ["[Fe(NCS) 2 (bpe) 2 (H 2 O) 2 ](2)"] | ["FeSO 4 ·7H 2 O--69.5 mg, 0.25 mmol"] | ["KNCS--48.5 mg, 0.5 mmol"] | ["trans-1,2-bis(4-pyridyl)-ethylene--92.0 mg, 0.5 mmol"] | [] | [] | ["water--3 mL"]
c0dt00629g | Compound 2: [Ph 2 Bi(O 3 S–Mes)] • Solvent-mediated synthesis. A mixture of BiPh 3 (0.88 g, 2.0 mmol), and mesitylenesulfonic acid [Mes–SO 3 H·(H 2 O) 2 ] (0.47 g, 2.0 mmol) was stirred in ethanol (10 mL) at room temperature. After several hours the solids had completely dissolved.The colourless homogenous solution was stirred for 2–3 days and then the stirrer was switched off. After a further 3–4 days a crop of colourless crystals was obtained. These were collected by ﬁltration and characterised as [Ph 2 Bi(O 3 S–Mes)] • . Continuous stirring of the reaction mixture for one week afforded a white precipitate. | [] | ["3-4 days", "one week"] | ["[Ph 2 Bi(O 3 S-Mes)]"] | ["BiPh 3--0.88 g, 2.0 mmol"] | [] | ["mesitylenesulfonic acid [Mes-SO 3 H·(H 2 O) 2 ]--0.47 g, 2.0 mmol"] | ["room temperature"] | ["2-3 days"] | ["ethanol--10 mL"]
zkri.2013.1610 | The infrared spectrum (4000–400 cm 1 ) was recorded on a Bruker IFS-125 instrument in KBr pellet.2.2 Synthesis A mixture of Co(NO 3 ) 2  6H 2 O (83 mg, 0.28 mmol), and (2R,2 0 R,2 00 R)-2,2 0 ,2 00 -(benzenetricarbonyltris(azanediyl))tripropanoic acid (80 mg, 0.19 mmol) was placed in a capped glass vessel which contained 4.0 ml of MeOH : DMF (3 : 1 by volume). Then 0.2 ml of 1 M KOH solution was added into the reaction mixture in order to deprotonate the carboxylic acid groups. Pink coloured precipitate appeared immediately which was subsequently dissolved by the addition of 0.1 ml of pyridine. The vessel containing the reaction mixtur e was sealed and heated at 90  C for 48 hours, and then cooled gradually to room temperature. Dark pink crystals were obtained and collected by filtration. Yield: 38% (based on Co). FT-IR (KBr, cm 1 ): 3399 (bs), 1632 (s), 1513 (w), 1445 (m), 1406 (m), 1358 (m), 1282 (w), 1120 (w), 1065 (w), 1035 (w), 961 (w), 749 (w), 695 (m), 589 (m). | [] | [] | [] | ["Co(NO 3 ) 2 ?6H 2 O--83 mg, 0.28 mmol"] | ["1 M KOH solution--0.2 ml", "pyridine--0.1 ml"] | ["(2R,2 0 R,2 00 R)-2,2 0 ,2 00 -(benzenetricarbonyltris(azanediyl))tripropanoic acid--80 mg, 0.19 mmol"] | ["90  C"] | ["48 hours"] | ["MeOH : DMF--4.0 ml (3 : 1 by volume)"]
cg0703240 | Synthesis of [Zn(btc) 0.5 (H 2 O)] n (1). A mixture of Zn(NO 3 ) 2 ‚6H 2 O (0.2 mmol), biphenyl-3,3′,4,4′-tetracarboxylic dianhydride (0.1 mmol), NaOH (0.4 mmol), and 4,4′-bpy (0.1 mmol) in water (10 mL) was stirred for 30 min in air (the pH value of the mixture was 7), then sealed in a 25 mL Telfon-lined stainless steel container, which was heated to 160 °C for 72 h. After the sample was cooled to room temperature at a rate of 2 °C/h, the colorless crystals were obtained in ca. 46% yield based on Zn. Anal. found (calcd) for C 8 H 5 O 5 Zn: C, 38.96 (38.98); H, 2.02 (2.04) %; FT-IR (KBr, cm -1 ): 3405 (m), 1612 (w), 1607 (w), 1547 (s), 1491 (m), 1400(m), 1164 (m), 1067 (w), 839 (m), 780 (m), 669 (m), 615 (w), 579 (m), 461 (w).Synthesis of {[Zn(btc) 0.5 (4,4′-bpy) 0.5 (H 2 O)]‚1.5H 2 O} n (2). The preparation of 2 was similar to that of 1 except that 0.1 mmol of 4,4′-bpy was changed to 0.2 mmol (the pH value of the mixture was 7). The colorless crystals were obtained in ca. 45% yield based on Zn. Anal. | [] | [] | ["[Zn(btc) 0.5 (H 2 O)] n", "C 8 H 5 O 5 Zn"] | ["Zn(NO 3 ) 2 ‚6H 2 O--0.2 mmol"] | [] | ["biphenyl-3,3′,4,4′-tetracarboxylic dianhydride--0.1 mmol", "4,4′-bpy--0.1 mmol"] | ["160 °C"] | ["72 h"] | ["water--10 mL"]
d0ra08485a | Synthesis of compound [Ce 2 (H 2 O) 2 (nmp) 2 (pzc) 3 ] (1Ce).Compound 1Ce was synthesized according to procedure used for compound 1La. The obtained yellow crystals were separated by the ltration, washed with DMF (3  1 mL) and dried on air.Yield 41 mg (81% based on Ce). Elemental analysis calculated for C 28 Ce 2 H 28 N 8 O 16 (M ¼ 1012.80 g mol 1 ): C, 33.2; H, 2.8; N, 11.1. Found: C, 33.1; H, 2.8; N, 11.0%. IR (KBr, cm 1 ): 3171 w, 2973 w, 2935 w, 2880 w, 2388 w, 1631 s, 1607 s, 1510 w, 1478 w, 1424 w, 1394 s, 1377 s, 1315 s, 1253 w, 1206 w, 1176 s, 1113 w, 1040 s, 934 w, 837 m, 825 m, 776 s, 720 m, 670 w, 531 m, 467 m.Synthesis of compound [Pr 2 (H 2 O) 2 (nmp) 2 (pzc) 3 ] (1Pr).Compound 1Pr was synthesized according to procedure used for compound 1La. The obtained greenish crystals were separated by the ltration, washed with DMF (3  1 mL) and dried on air. Yield 42 mg (83% based on Pr). Elemental analysis calculated for C 28 H 28 N 8 O 16 Pr 2 (M ¼ 1014.80 g mol 1 ): C, 33.2; H, 2.8; N, 11.0. Found: C, 31.8; H, 3.0; N, 10.7%. IR (KBr, cm 1 ): 3166 w, 2972 w, 2932 w, 2881 w, 2368 w, 1641 s, 1608 s, 1510 w, 1478 w, 1378 s, 1315 s, 1252 w, 1207 w, 1176 s, 1112 w, 1040 s, 934 w, 838 m, 825 m, 776 s, 722 m, 671 w, 514 m, 468 m. | [] | [] | ["[Ce 2 (H 2 O) 2 (nmp) 2 (pzc) 3 ]", "[Pr 2 (H 2 O) 2 (nmp) 2 (pzc) 3 ]"] | ["Ce--NaN", "Pr--NaN"] | [] | ["nmp--NaN", "pzc--NaN"] | [] | [] | ["DMF--3 x 1 mL"]
cg701137d | Yellow pillar crystals were obtained. Yield: 46%. Anal. Calcd for C 44 H 38 N 4 O 14 Cd 3 : C, 44.63; H, 3.23; N, 4.73%; Found: C, 44.65; H, 3.31; N, 4.67%. IR (KBr pellet, cm -1 ): 3451 (m), 2953 (w), 1610 (w), 1592 (s), 1428 (m), 1392 (m), 1322 (w), 1261 (m), 1244 (w), 1174 (w), 1024 (w), 927 (w), 834 (w), 812(w), 742(w), 657(w), 554 (w). | [] | [] | ["C 44 H 38 N 4 O 14 Cd 3"] | [] | [] | [] | [] | [] | []
j.ica.2016.10.043 | 2.6. Preparation of [Co(adc)(4-bpmp)] n (5) Co(NO 3 ) 2 6H 2 O (108 mg, 0.37 mmol), 1,3-adamantanedicarboxylic acid (83 mg, 0.37 mmol), 4-bpmp (100 mg, 0.37 mmol) and 0.75 mL of a 1.0 M NaOH solution were placed into 10 mL distilled H 2 O in a Teﬂon-lined acid digestion bomb. The bomb was sealed and heated in an oven at 120 °C for 2 d, and then cooled slowly to 25 °C. Magenta crystals of 5 (34 mg, 17% yield based on Co) were isolated after washing with distilled water and acetone, and drying in air. Anal. Calc. for C 28 H 34 CoN 4 O 4 5: C, 61.19; H, 6.24; N, 10.20% Found: C, 61.10; H, 5.80; N, 9.59%. IR (cm 1 ): 3350(w, br), 2892(m), 1697(w), 1612(s), 1582(s), 1542(s), 1402 (s), 1422(s), 1356(m), 1319(w), 1295(w), 1263(w), 1309 (w), 1220 (w), 1160(w), 1067(w), 1009(w), 974(m), 908(w), 831(m), 767(w), 757(w), 699(m), 676(w), 666(w). | [] | [] | ["[Co(adc)(4-bpmp)] n", "C 28 H 34 CoN 4 O 4"] | ["Co(NO 3 ) 2 ?6H 2 O--108 mg, 0.37 mmol"] | [] | ["1,3-adamantanedicarboxylic acid--83 mg, 0.37 mmol", "4-bpmp--100 mg, 0.37 mmol"] | ["120 \nC"] | ["2 d"] | ["distilled H 2 O--10 mL"]
s0020-1693(99)00492-2 | Anal. Calc. for C 40 H 102 N 8 Cu 2 Mo 2 O 19 : C, 36.44; H, 7.80; N, 8.50. Found: C, 36.52; H, 7.74; N, 8.61%. IR (n max ,cm −1 ): 3447(s), 3150(m), 2931(s), 1654(m), 1631(m), 1559(w), 1508(w), 1448(m), 1390(w), 1306(w), 1269(w), 1097(s), 1010(m), 905(m), 836(s), 670(w), 646(w), 550(w) (KBr). UV–Vis (diffuse reﬂectance spectrum, l max ): 634 nm. FAB MS (m/z): 1318 [M + ]. | [] | [] | ["C 40 H 102 N 8 Cu 2 Mo 2 O 19"] | [] | [] | [] | [] | [] | []
ic302821w | The free ligand H 4 L was prepared according to the literature 5 and characterized by elemental analysis. Anal. Calcd for C 6 H 12 N 2 O 8 P 2 (H 4 L): C, 23.85; H, 4.00; N, 9.27. Found: C, 23.94; H, 3.89; N, 9.18.Typical IR bands/cm −1 (in KBr): 3022 (m), 2837 (s), 2730 (m), 2405 (m), 1880 (w), 1741 (s), 1560 (ms), 1481 (ms), 1425 (ms), 1342 (w), 1239 (s), 1156 (s), 1091 (s), 1030 (m), 905 (s), 789 (ms), 645 (w), 575 (w), 501 (ms), 464 (ms). | [] | [] | ["H 4 L"] | [] | [] | [] | [] | [] | []
j.poly.2011.12.009 | UV–Vis (DMSO, 10 4 M): k max /(nm) ( e max  10 4 M 1 cm 1 ) 311 (3.33), 660 (0.016).Remaining green blue crystals of 4 soluble in methanol were isolated by slow evaporation of the solvent (methanol). Yield: 55%. Anal. Calc. for C 72 H 60 Cu 6 N 16 O 32 Na 4 : C, 40.51; H, 2.83; N, 10.50. Found: C, 40.31; H, 2.32; N, 10.97%. IR (KBr pellet, cm 1 ): 3405, 2939, 1634, 1605, 1454, 1418, 1383, 1330, 1287, 922, 746, 648, 614, 570, 548. UV–Vis (DMSO, 10 4 M): k max /(nm) ( e max  10 4 M 1 cm 1 ) 298 (3.41), 311 (3.543), 344 sh (0.611), 656 (0.0751). | [] | [] | ["C 72 H 60 Cu 6 N 16 O 32 Na 4"] | [] | [] | [] | [] | [] | ["methanol--soluble"]
j.poly.2008.08.021 | 2.2.1.2. Method B. Solid H 2 salox (0.069 g, 0.50 mmol) was added to a red brown solution of [Mn 3 ( l 3 -O)(O 2 CPh) 6 (py) 2 (H 2 O)] (0.184 g, 0.17 mmol) in MeCN (50 mL) and the resulting brown solution was reﬂuxed for 1 h. The brown solution was left for slow evaporation and after 20 days green-brown prismatic crystals of 1 were formed, which were ﬁltered off, washed with cold MeCN and dried in vacuo (yield: 0.093 g, 67% based on the metal). The resulting powder was analyzed as solvent free. C 66 H 54 Mn 6 N 8 O 20 requires: C, 49.27; H, 3.38; N, 6.96. Found: C, 49.02; H, 3.36; N, 6.93%. FTIR (KBr pellets, cm 1 ): 3450(br), 3054(w), 3013(w), 2927(w), 1598(vs), 1529(vs), 1472(m), 1440(vs), 1394(vs), 1358(w), 1324(m), 1283(vs), 1200(m), 1154(m), 1126(m), 1068(w), 1043(s), 1027(vs), 1009(m), 961(w), 918(s), 851(w), 826(m), 754(s), 721(s), 678(vs), 652(m), 625(w), 530(w), 472(m). | [] | ["20 days"] | ["H 2 salox"] | ["[Mn 3 ( l 3 -O)(O 2 CPh) 6 (py) 2 (H 2 O)]--0.184 g, 0.17 mmol"] | [] | [] | [] | ["1 h"] | ["MeCN--50 mL"]
b110386p | Rubidium hydroorotate, 3. 1.62 g (10 mmol) Orotic acid monohydrate (Fluka p.a.) was added to 250 ml water containing 0.5611 g (10 mmol) RbOH (Aldrich, purum). A white precipitate formed immediately. After ﬁltration X-ray quality crystals were obtained by slow cooling of the mother liquor.The two solids formed were identical as observed by superimposable IR spectra. The solubility in water is ca. 0.94 g/100 cm 3 at 20 ⬚C. Anal. found for 3: C, 24.8; H, 1.3; N, 11.7. Calc. for C 5 H 3 N 2 O 4 Rb: C, 24.96; H, 1.26; N, 11.65%. IR (ν/cm ⫺1 ): 3210 (m), 3159 (m), 3107 (w), 3089 (w), 3001 (m), 2759 (m), 1944 (vw), 1811 (vw), 1698 (vs), 1621 (w), 1488 (m), 1458 (w), 1419 (w), 1378 (s), 1308 (w), 1220 (m), 1107 (w), 1020 (m), 919 (m), 887 (m), 809 (w), 773 (m), 639 (w), 588 (w), 544 (m), 434 (m). | [] | [] | ["Rb(C 5 H 3 N 2 O 4 )"] | ["RbOH--0.5611 g, 10 mmol"] | [] | ["Orotic acid monohydrate--1.62 g, 10 mmol"] | [] | [] | ["water--250 ml"]
zaac.201600468 | Compound 2: Yield: 32%. C 64 H 54 Mn 3 N 12 O 24 : calcd. C 49.92, H 3.53, N 10.91 %; found: C 50.24, H 3.46, N 10.74%. IR (KBr): ν ˜ = 3412 (w), 3100 (m), 2936 (w), 1706 (w), 1603 (s), 1577 (w), 1568 (w), 1544 (w), 1515 (w), 1444 (w), 1418 (m), 1384 (m), 1269 (w), 1222 (w), 1120 (w), 1069 (w), 1035 (w), 1008 (w), 977 (w), 868 (w), 859 (w), 821 (m), 787 (w), 750 (w), 733 (w), 668 (w), 562 (w), 549 (w), 511 (w), 464 (w), 422 (w) cm –1 . | [] | [] | ["C 64 H 54 Mn 3 N 12 O 24"] | [] | [] | [] | [] | [] | []
(sici)1521-3749(199905)625:5<764::aid-zaac764>3.0.co;2-h | 20 ml) of 1,2-benzenedisulfonic acid (4.8 mmol). The reaction mixture was refluxed for 16 h. The excess of the lanthanum oxide was filtered off and washed with distilled water yielding a clear yellow filtrate. The solvent was evaporated to dryness giving a pale-yellow solid. The crude product was redissolved in the minimal amount of boiling distilled water. | [] | [] | ["1,2-benzenedisulfonic acid"] | [] | [] | [] | [] | ["16 h"] | ["distilled water--20 ml"]
c3ce42127a | Synthesis of [Cu 2 (L)(phen) 2 (H 2 O) 2 ] (9) The procedure is similar to the synthesis of 2 except that Cd(NO 3 ) 2 ·4H 2 O and 2bipy were replaced by Cu(NO 3 ) 2 ·4H 2 O and phen. Green block crystals were produced. Yield: 50% (based on Cu). Their purities were also confirmed by powder X-ray diffraction (Fig. S4e–f†). Anal. calc. (%) for C 24 H 18 CuN 3 O 5 (M r = 491.95): C, 58.59; H, 3.69; N, 8.54. Found: C, 58.29; H, 4.13; N, 8.38. FT-IR (KBr, cm −1 ): 3405.30(m), 2926.15(m), 2857.79(m), 1663.84(s), 1604.42(s), 1540.07(s), 1442.99(s), 1376.22(s), 1281.83(m), 1249.64(w), 1217.64(w), 1142.81(w), 815.77(m), 780.75(m), 766.30(m), 726.94(m), 654.76(m) (Fig. S3†).X-ray crystal structure determination The suitable crystals of compounds H 4 L and 1–10 were selected for single-crystal X-ray diffraction. The data collection were carried out on a Bruker Smart APEX II CCD diffractometer, using graphite-monochromated Mo-kα radiation (λ = 0.71073 Å). | [] | [] | ["[Cu 2 (L)(phen) 2 (H 2 O) 2 ]", "C 24 H 18 CuN 3 O 5"] | ["Cu(NO 3 ) 2 \n4H 2 O--NaN"] | [] | ["phen--NaN"] | [] | [] | []
s10870-008-9344-8 | Synthesis of [Ag(C 6 H 5 NHC 6 H 4 SO 3 )] (1) Sodium diphenylamine sulfonate (0.136 g, 0.5 mmol) was dissolved in 5 ml of distilled water, and the pH was adjusted to 5.4 by adding dilute HNO 3 . AgNO 3 (0.085 g, 0.5 mmol) was dissolved in 2 mL of distilled water. The two solutions were mixed together, and stirred for 10 min, then ﬁltered and allowed to stand in a dark room. Blue F.-F. Li  J.-F. Ma (&)  J. Yang  Y.-Y. Liu Department of Chemistry, Northeast Normal University, Changchun 130024, P.R. China e-mail: jianfangma@yahoo.com.cn 123 J Chem Crystallogr (2008) 38:525–528 DOI 10.1007/s10870-008-9344-8 crystals grew out of the ﬁltrate by slow evaporation. Anal.Calcd for [Ag(C 6 H 5 NHC 6 H 4 SO 3 )]: C, 40.47; H, 2.83; N, 3.93%. Found: C, 40.31; H, 2.87; N, 3.87%. | [] | ["one week"] | ["[Ag(C 6 H 5 NHC 6 H 4 SO 3 )]", "1", "Ag(C 6 H 5 NHC 6 H 4 SO 3 )"] | ["AgNO 3--0.085 g, 0.5 mmol"] | [] | ["Sodium diphenylamine sulfonate--0.136 g, 0.5 mmol"] | [] | ["10 min"] | ["distilled water--5 ml"]
cg201619x | Diethyl 5-(4-Methoxycarbonylbenzyloxy)isophthalate (pdmcbi). 5-Hydroxyisophthalic acid diethyl ester 17 (2 g, 8.4 mmol) and dry K 2 CO 3 (1.7 g, 12.6 mmol) were mixed in a round-bottom flask under an inert atmosphere. Dry acetonitrile (10 mL) was added to it, and the mixture was stirred for 30 min at 80 ° C. The mixture was treated with 4-bromomethyl benzoic acid methyl ester (1.9 g, 8.40 mmol), and the resulting solution was refluxed for 24 h. At the end of this period, it was allowed to cool to room temperature and poured in ice-cold water (75 mL) to obtain a white solid that was collected by filtration and dried in air. Yield: 2.8 g (86%). Melting point 82 °C; IR: sharp peak at 1725 cm −1 corresponding to ν CO (str). | [] | [] | ["Diethyl 5-(4-Methoxycarbonylbenzyloxy)isophthalate", "pdmcbi"] | [] | ["dry K 2 CO 3--1.7 g, 12.6 mmol"] | ["5-Hydroxyisophthalic acid diethyl ester 17--2 g, 8.4 mmol", "4-bromomethyl benzoic acid methyl ester--1.9 g, 8.40 mmol"] | ["80 °C", "reflux"] | ["30 min", "24 h"] | ["acetonitrile--10 mL", "ice-cold water--75 mL"]
ic102580a | Rectangular black crystals of 1 were obtained in 12 h from the filtrate.Isolated yield: 60%. Anal. Calcd for 1,C 30 H 38 N 30 O 2 Cu 4 : C, 32.61; H, 3.47; N, 38.03. Found: C, 32.74; H, 3.44; N, 38.01. IR (KBr, cm 1 ): 2029, 2049, and 2071 for the azido groups. | [] | [] | ["C 30 H 38 N 30 O 2 Cu 4"] | [] | [] | [] | [] | ["12 h"] | []
j.jssc.2014.06.038 | 2.5. Synthesis of {[Ag 2 (L 224 )(OOCC 6 H 5 )(H 2 O)](NO 3 )(H 2 O) 2 } n (4) The same synthetic procedure as that for 1 was used except that Ag 2 SiF 6 was replaced by a mixture of AgNO 3 (17.0 mg, 0.1 mmol) and Ag(C 6 H 5 COO) (22.9 mg, 0.1 mmol). Colorless block crystals of 4 were obtained by slow evaporation of the solvents in darkness after ca. ﬁve days in 48% yield (36.4 mg). Anal. Calcd for C 24 H 23 Ag 2 N 7 O 8 (4): C, 38.27; H, 3.08; N, 13.02%. Found: C, 38.52; H, 2.96; N, 13.21%. | [] | ["ca. five days"] | ["{[Ag 2 (L 224 )(OOCC 6 H 5 )(H 2 O)](NO 3 )(H 2 O)} n"] | ["AgNO 3--17.0 mg, 0.1 mmol", "Ag(C 6 H 5 COO)--22.9 mg, 0.1 mmol"] | [] | [] | [] | [] | []
ic702407y | {[Ag(bipy)] 4 [P 2 W 18 O 62 ]} · 2[Hbipy] (2). The synthetic method, here was similar to that used for the preparation of 1, except that the pH value was adjusted to 3.5. Yellow polyhedron crystals suitable for X-ray analyses were obtained in 38% yield based on W. Anal. calcd for C 60 H 50 N 12 Ag 4 O 62 P 2 W 18 (5733.82): C, 12.56; H, 0.87; N, 2.93. Found: C, 12.53; H, 0.91; N, 2.89. IR (solid KBr pellet/cm -1 ): 3444(s), 3073(w), 1606(m), 1502(m), 1474(w), 1415(m), 1322(w), 1214(m), 1085(s), 945(s), 901(m), 765(s), 524(m). | [] | [] | ["{[Ag(bipy)] 4 [P 2 W 18 O 62 ]} · 2[Hbipy]", "C 60 H 50 N 12 Ag 4 O 62 P 2 W 18"] | [] | [] | [] | [] | [] | []
j.inoche.2010.09.008 | Anal. Calcd. for UO 2 (NDC)[(CH 3 ) 2 SO)] 2 (1): C 29.98 H 2.81 O 19.98; Found: C 30.06 H 2.83 O 20.03%. Compound 2 was obtained by the same synthetic procedure as for 1 except that glycol instead of DMSO was used as the solvent. | [] | [] | ["UO 2 (NDC)[(CH 3 ) 2 SO)] 2", "Compound 2"] | [] | [] | [] | [] | [] | ["DMSO--NaN", "glycol--NaN"]
ejic.200900998 | C 38 H 42 N 4 O 4 Zn (684.15): calcd. C 66.71, H 6.19, N 8.19; found C 66.38, H 6.25, N 8.13.[{2-(1-Cyclohexyl-imidazolidine-2-ylidene)-1-methylethylidene-(2,6diisopropylphenyl)aminato}bis(trimethysilylamido)zinc] (6): A solution of Zn{N(SiMe 3 ) 2 } 2 (246 mg, 0.64 mmol) in hexane (5 mL) was treated dropwise with 9 (216 mg, 0.59 mmol) in hexane (5 mL) and stirred overnight at room temperature. Subsequently, the solution was concentrated at reduced pressure, and the crude product was recrystallized at –20 °C. Compound 6 was obtained as white crystals. Yield: 255 mg (73 %). M.p. 164 °C. | [] | [] | ["{2-(1-Cyclohexyl-imidazolidine-2-ylidene)-1-methylethylidene-(2,6diisopropylphenyl)aminato}bis(trimethysilylamido)zinc", "C 38 H 42 N 4 O 4 Zn"] | ["Zn{N(SiMe 3 ) 2 } 2--246 mg, 0.64 mmol"] | [] | ["9--216 mg, 0.59 mmol"] | ["room temperature"] | ["overnight"] | ["hexane--5 mL"]
cryst9100529 | 2.5. Synthesis of 1,4-Bis(2-ethylbutoxy)-2,5-bis(3,2’:6’,3”-terpyridin-4’-yl)benzene (1) 2,5-Bis(2-ethylbutoxy)benzene-1,4-dicarbaldehyde (570 mg, 1.7 mmol) was dissolved in EtOH (50 mL). 3-Acetylpyridine (927 mg, 0.84 mL, 7.65 mmol) was added followed by crushed KOH (429 mg, 7.65 mmol) in one portion. Aqueous NH 3 solution (30%, 14.3 mL) was slowly added and the reaction mixture was stirred at room temperature for three days. The solid that formed was collected by decantation, washed with water (3 × 10 mL) and ethanol (3 × 10 mL) and then dried in vacuo overnight. | [] | [] | ["1,4-Bis(2-ethylbutoxy)-2,5-bis(3,2’:6’,3”-terpyridin-4’-yl)benzene"] | [] | [] | ["2,5-Bis(2-ethylbutoxy)benzene-1,4-dicarbaldehyde--570 mg, 1.7 mmol", "3-Acetylpyridine--927 mg, 0.84 mL, 7.65 mmol", "crushed KOH--429 mg, 7.65 mmol"] | [] | ["three days"] | ["EtOH--50 mL", "Aqueous NH 3 solution (30%)--14.3 mL"]
10610270600902340 | Sodium 3,5-diacetyl-1,2,4-triazolate (4 Me ) 3 Me (2.4 g, 15.5 mmol) is added to water (50 ml) and heated to 808C. A hot solution of sodium permanganate monohydrate (5.3 g, 33 mmol) in water (200 ml) is added dropwise. The reaction mixture is stirred at 808C for two hours. The suspension is ﬁltered whilst still hot and thoroughly washed with hot water. | [] | [] | ["NaN"] | ["sodium permanganate monohydrate--5.3 g, 33 mmol"] | [] | ["Sodium 3,5-diacetyl-1,2,4-triazolate (4 Me ) 3 Me--2.4 g, 15.5 mmol"] | ["808C"] | ["two hours"] | ["water--50 ml"]
j.cclet.2015.12.034 | After reaction, the product was ﬁltered and washed with water three times.The obtained orange solid of 5-(2,6-bis(4-carboxyphenyl)pyridin-4-yl)isophthalic acid (H 4 BCPIA) was dried at 80 8C for 12 h (yield: 0.55 g, 83.3%.).1 H NMR (400 MHz, DMSO-d 6 ): d 8.69 (s, 2H), 8.59 (s, 1H), 8.50 (d, 4H), 8.41 (s, 2H), and 8.11 (d, 4H).FT-IR (KBr pellets): 3014 (m), 1695 (s), 1596 (s), 1280 (m), 1238 (m), 858 (w), 759 (w), and 742 (w) (Fig.S3 in Supporting information).2.2.2.Synthesis of BUT-20 and BUT-21 [Cu 2 (H 2 O) 2 (BCPIA)]nS (BUT-20, S represents non-assignable solvent molecules): A solution of Cu(NO 3 ) 2 2.5H 2 O (20 mg, 0.120 mmol) and H 4 BCPIA (12 mg, 0.025 mmol) in 3 mL of N,Ndimethylformamide (DMF) was sealed in a 5 mL glass vial and heated at 80 8C for 24 h, after cooling down spontaneously, green block crystals were collected (yield: 10 mg). | [] | [] | ["5-(2,6-bis(4-carboxyphenyl)pyridin-4-yl)isophthalic acid (H 4 BCPIA)", "[Cu 2 (H 2 O) 2 (BCPIA)] nS (BUT-20)"] | ["Cu(NO 3 ) 2 ? 2.5H 2 O--20 mg, 0.120 mmol"] | [] | ["H 4 BCPIA--12 mg, 0.025 mmol"] | ["80 \t8C"] | ["24 h"] | ["N,Ndimethylformamide (DMF)--3 mL"]
acs.inorgchem.8b01556 | Synthesis of {(L 2 ) 2 ErLi} n (10). Complex 10 was prepared as pale yellow crystals in a 52% yield from reaction of [(Me 3 Si) 2 N] 3 Er(μCl)Li(THF) 3 (0.55 g, 0.60 mmol) with the compound H 2 L 2 (0.44 g, 1.20 mmol) by employing the procedures similar to those used for Table 4. Cyanosilylation of Various Ketones Catalyzed by Complex 5 a a Conditions: catalyst (0.0005 mmol), ketone (5.0 mmol), Me 3 SiCN (6.0 mmol), room temperature.b Isolated yields.c The yields were obtained using complex 12 as catalyst, time: 3 h.Inorganic Chemistry Article DOI: 10.1021/acs.inorgchem.8b01556 Inorg. Chem. XXXX, XXX, XXX−XXX G | [] | [] | ["{(L 2 ) 2 ErLi} n"] | ["[(Me 3 Si) 2 N] 3 Er(μCl)Li(THF) 3--0.55 g, 0.60 mmol"] | [] | ["H 2 L 2--0.44 g, 1.20 mmol"] | [] | [] | []
j.poly.2003.12.020 | 2.3. Preparation of [Zn(bpp)(NO 3 ) 2 ] n (2) A solution of Zn(NO 3 ) 2  6H 2 O (1.005 g, 3.378 mmol; FW: 297.49) in acetone (3 mL) was layered on a solution of bpp (0.100 g, 0.504 mmol; MW: 198.27) in chloroform (3 mL). Crystals of compound 2, of considerable size (ca. 0.5 mm), formed at the interface in 5 weeks at room temperature. Anal. Calc. for ZnC 13 H 14 N 4 O 6 :C, 40.28; N, 14.45, O, 24.76. Found: C, 40.25; N, 14.20; O, 24.55%. IR (KBr) m/cm 1 : 3062m, 3048m, 2952m, 2938m, 2859m, 1654m, 1624s, 1561m, 1491s, 1434s, 1388s, 1292s, 1229m, 1069m, 1033s, 101 4s, 856m, 823m, 760w, 620m, 581w, 529m, 518m.2.4. X-ray crystallography All pertinent crystallographic data and other experimental details are summarized in Table 1. Crystals suitable for X-ray analyses were glued on glass ﬁbres with epoxy resin or sealed in 0.3 mm glass capillaries. | [] | [] | ["[Zn(bpp)(NO 3 ) 2 ] n", "ZnC 13 H 14 N 4 O 6"] | ["Zn(NO 3 ) 2 \n6H 2 O--1.005 g, 3.378 mmol"] | [] | ["bpp--0.100 g, 0.504 mmol"] | ["room temperature"] | ["5 weeks"] | ["acetone--3 mL", "chloroform--3 mL"]
c3dt52829d | Synthesis of [Cu 2 (Val5Br) 2 (H 2 O)]·0.5H 2 O, 7. 7 was prepared as 1 except that Val5Br was used instead of Ala5NO 2 . 7 (Yield: 0.25 g, 65%). Decomposition point: 207 °C. Anal. Calcd for C 24 H 32 N 2 O 8 Br 2 Cu 2 : C, 38.21; H, 4.14; N, 3.71. Found C, 38.37; H, 4.08; N, 3.61%. λ max (MeOH–DMSO, 95 : 5, v/v)/nm 399 (ε/ dm 3 mol −1 cm −1 910). IR (KBr, cm −1 ): 3445 ν(OH), 2960 ν(NH), 1637 ν as (COO − ), 1383 ν s (COO − ), 1270 ν(CO) phenolic. ESI-MS (MeOH–DMSO, 95 : 5, v/v) 757 (Cu 2 (Val5Br) 2 +CH 3 OH + H + ). | [] | [] | ["[Cu 2 (Val5Br) 2 (H 2 O)]·0.5H 2 O"] | ["Cu--not specified"] | [] | ["Val5Br--not specified"] | [] | [] | []
s0277-5387(01)00994-9 | (b) LiCl (108 mg, 2.55 mmol) in C 3 H 6 O (10 ml) was added to 9 (150 mg, 0.207 mmol) in C 3 H 6 O (10 ml) with stirring. A mauve precipitate was ﬁltered off, washed with C 3 H 6 O, and dried in vacuo. Yield: 23 mg (15%). IR (cm −1 ): 3190 w (NH) . CHN Found (Calc.): C, 52.9 (53.0); H, 7.99 (8.06); N, 11.57 (11.77)%. UV–Vis (MeOH): u max (nm) (m max ,mol −1 l cm −1 ): 463 (90). | [] | [] | ["LiCl", "9"] | ["LiCl--108 mg, 2.55 mmol"] | [] | ["9--150 mg, 0.207 mmol"] | [] | [] | ["C 3 H 6 O--10 ml"]
j.poly.2009.07.011 | 2.2.3. Synthesis of [Co(L3) 2 ](3) Similar procedures were performed to obtain purple crystals of compound 3, except that Co(OOCCH 3 ) 2 4H 2 O (0.30 mmol, 0.075 g) was used instead of Cd(OOCCH 3 ) 2 2H 2 O. Yield, 31 mg (41% based on Co(II) salts). Elemental Anal. Calc. for C 38 H 30 N 4 O 8 Co (729.59): C, 62.56; H, 4.14; N, 7.68. Found C, 62.53; H, 4.14; N, 7.65%. IR (KBr pellet, cm 1 ): 3432 (m), 3042 (w), 1609 (m), 1542 (s), 1474 (m), 1415 (s), 1376 (s), 1319 (m), 1293 (w), 1143 (s), 1052 (s), 781 (m), 706 (w). | [] | [] | ["[Co(L3) 2 ]", "C 38 H 30 N 4 O 8 Co"] | ["Co(OOCCH 3 ) 2 ?4H 2 O--0.30 mmol, 0.075 g"] | [] | [] | [] | [] | []
j.molstruc.2015.11.045 | 2.2. Synthesis of [Zn 2 (tdc) 2 (MA)] n A mixture of Zn(NO 3 ) 2 $6H 2 O (0.1 mmol, 0.0297 g), H 2 tdc (0.1 mmol, 0.0172 g) and MA (0.1 mmol, 0.0126 g) and DMA (2 mL) was sealed in a small vial, which was kept at 10 0  C for 60 h and then cooled to the room temperature slowly. Colorless prism crystals yield in 43% based on Zn(NO 3 ) 2 $6H 2 O. Anal. Calcd. (%) for C 15 H 10 N 6 O 8 S 2 Zn 2 (597.19): C, 30.14; N, 14.07; H, 1.67. Found (%): C, 30.22; N, 14.02; H, 1.68. IR(cm 1 , KBr pellet): 3076 (w), 1702 (s), 1618(s), 1589(w), 1566(w), 1506(m), 1430(s), 1372(s), 1263(s), 1224(s), 1031(m), 963(m), 833(m). | [] | [] | ["[Zn 2 (tdc) 2 (MA)] n", "C 15 H 10 N 6 O 8 S 2 Zn 2"] | ["Zn(NO 3 ) 2 $6H 2 O--0.1 mmol, 0.0297 g"] | [] | ["H 2 tdc--0.1 mmol, 0.0172 g", "MA--0.1 mmol, 0.0126 g"] | ["10 0  C"] | ["60 h"] | ["DMA--2 mL"]
chem.200800588 | (PhC-i); 11 B NMR (128.4 MHz, C 6 D 6 ): d =2.5 ppm (h 1/2 = 250 Hz); elemental analysis calcd (%) for C 16 H 20 B 2 Br 2 S 2 [457.88]: C 42.14, H 4.48; found: C 41.97, H 4.40.Synthesis of 3:C 6 H 6 (25 mL) was added to neat LiCH 2 SMe (0.57 g; 8.37 mmol) and the resulting suspension cooled to 6 8C. A solution of PhBBr 2 (1.04 g; 4.20 mmol) in C 6 H 6 (15 mL) was added dropwise with stirring over a period of 40 min. The reaction mixture was allowed to warm to RT and stirred for 12 h. The resulting colorless suspension was filtered and the filtrate concentrated in vacuo until a colorless microcrystalline precipitate formed. Pentane (40 mL) was added, the insoluble product was collected on a frit and dried in vacuo. The crude product was not analytically pure, but its purity was sufficiently high for further transformation into [PhBpzACHTUNGTRENNUNG(CH 2 SMe) 2 ]  . | [] | [] | ["C 16 H 20 B 2 Br 2 S 2"] | [] | ["LiCH 2 SMe--0.57 g; 8.37 mmol", "PhBBr 2--1.04 g; 4.20 mmol"] | [] | ["RT"] | ["12 h"] | ["C 6 H 6--25 mL"]
c4dt02272f | [cis-Os II (bpy) 2 (CN) 2 Fe III (salen)](PF 6 ), 6. Compound 6 was prepared using the same procedure as for compound 3, except for the addition of cis-Os II (bpy) 2 (CN) 2 ·7H 2 O (144 mg, 0.211 mmol) instead of cis-Fe II (bpy) 2 (CN) 2 ·3H 2 O. Yield brownblack solids (121 mg, 56%). Anal. Calcd for OsFeC 38 H 30 N 8 O 2 PF 6 : C, 44.67; H, 2.96; N, 10.97%. Found: C, 44.39; H, 3.10; N, 11.02%. IR (KBr pellet, cm −1 ): 2068 (CN), 2028 (CN).UV-vis (CH 3 CN), λ max ,nm(ε,dm 3 mol cm −1 ): 333(17 170), 472(11 205), 514(10 545), 617(3613), 712(1977). MS, m/z: 878.1[6 − PF 6 ] + . | [] | [] | ["[cis-Os II (bpy) 2 (CN) 2 Fe III (salen)](PF 6 )", "OsFeC 38 H 30 N 8 O 2 PF 6"] | ["cis-Os II (bpy) 2 (CN) 2 ·7H 2 O--144 mg, 0.211 mmol"] | [] | [] | [] | [] | []
c2ce06511h | Preparation of complexes 1–6 {[Cd 2 (CH 3 O-ip) 2 (1,3-btp) 2 (H 2 O) 2 ]$7H 2 O} n (1). A mixture of CH 3 O–H 2 ip (0.1 mmol, 19.3 mg), 1,3-btp (0.10 mmol, 17.6 mg), Cd(OAc) 2 $2H 2 O (0.1 mmol, 26.7 mg), KOH (0.1 mmol, 5.6 mg) and H 2 O (12 mL) was placed in a Teﬂon-lined stainless steel vessel (25 mL), heated to 160  C for 3 days, and then cooled to room temperature over 24 h. Colourless block crystals of 1 were obtained. Yield: 23.7 mg, 42% (based on Cd). Elemental analysis (%): calcd for C 32 H 50 Cd 2 N 12 O 19 (M r ¼ 1131.64): C 33.96, H 4.45, N 14.85; found: C 33.90, H 4.48, N 14.81. IR (cm 1 ): 3128(m), 16047(m), 1550(s), 1371(s), 1128(s), 776(s). | [] | ["24 h"] | ["{[Cd 2 (CH 3 O-ip) 2 (1,3-btp) 2 (H 2 O) 2 ]?7H 2 O} n"] | ["Cd(OAc) 2 ?2H 2 O--0.1 mmol, 26.7 mg"] | ["KOH--0.1 mmol, 5.6 mg"] | ["CH 3 O-H 2 ip--0.1 mmol, 19.3 mg", "1,3-btp--0.10 mmol, 17.6 mg"] | ["160 \nC"] | ["3 days"] | ["H 2 O--12 mL"]
c2ra00968d | 2973(w) 2238(m) 2197(m) 2127(s) 1627(w) 1470(m) 1315(m) 1240(w) 1201(w) 1092(w) 1003(w) 956(m) 896(m) 805(m) 743(w) 662(w) 522(m) 471(w) 459(w). | [] | [] | [] | [] | [] | [] | [] | [] | []
cg100028y | [(CuSCN) 2 (mbbm)] n (1). A mixture of CuSCN (12 mg, 0.1 mmol), mbbm (12 mg, 0.05 mmol), and MeCN (2 mL) was loaded into a Pyrex glass tube. It was then sealed and heated to 140 °C for two days, and cooled to room temperature at a rate of 5 °C/h. Colorless blocks of 1 were formed, which were collected by filtration, washed with MeCN/Et 2 O (v/v = 1:4) and dried in air. Yield: 35% (based on Cu).Anal. Calcd for C 17 H 12 Cu 2 N 6 S 2 : C, 41.54; H, 2.46; N, 17.10%.Found: C, 41.58; H, 2.29; N, 17.15%. IR (KBr, cm -1 ): 3099 (w), 2991 (w), 2902 (w), 2115 (s), 2062 (s), 1504 (s), 1390 (m), 1358 (m), 1289 (m), 1246 (s), 1205 (m), 1000 (m), 758 (s), 592 (w), 424 (m). | [] | [] | ["[(CuSCN) 2 (mbbm)] n", "C 17 H 12 Cu 2 N 6 S 2"] | ["CuSCN--12 mg, 0.1 mmol"] | [] | ["mbbm--12 mg, 0.05 mmol"] | ["140 \nC"] | ["two days"] | ["MeCN--2 mL"]
c2ce26254a | Preparation of [Cu(Phen) 2 ] 4 [Cu 4 I 3 (Phen) 4 ][PW 12 O 40 ]?3H 2 O (6). Compound 6 was hydrothermally synthesized by reacting Na 2 WO 4 ?2H 2 O (0.663 g, 2.010 mmol), KH 2 PO 4 (0.274 g, 2.013 mmol), CuI (0.385 g, 2.022 mmol), Phen?H 2 O (0.198 g, 0.999 mmol), H 2 C 2 O 4 ?2H 2 O (0.127 g, 1.007 mmol) and distilled water (20 ml) in a 30 ml Teflon-lined autoclave. The pH of the mixture was necessarily adjusted to 6 with HCl solution. The mixture was heated under autogenous pressure at 160 uC for 5 days and then left to cool to room temperature. Dark block crystals could be isolated in about 50% yield (based on W). Anal. calcd for C 144 H 102 PCu 8 I 3 N 24 O 43 W 12 : W, 36.88; P, 0.52; Cu, 8.50; C, 28.91; H, 1.72; N, 5.62%. Found: W, 36.91; P, 0.44; Cu, 8.53; C, 28.84; H, 1.44; N, 5.52%. FT-IR (KBr, cm 21 ): 1620, 1506, 1422, 1098, 1056, 948, 880, 847, 799, 721, 502, 370. UV-vis (nm): 268 and 294 assigned to OAW charge transfer (Fig. S1, ESI{). | [] | [] | ["[Cu(Phen) 2 ] 4 [Cu 4 I 3 (Phen) 4 ][PW 12 O 40 ]?3H 2 O", "C 144 H 102 PCu 8 I 3 N 24 O 43 W 12"] | ["Na 2 WO 4 ?2H 2 O--0.663 g, 2.010 mmol", "KH 2 PO 4--0.274 g, 2.013 mmol", "CuI--0.385 g, 2.022 mmol"] | [] | ["Phen?H 2 O--0.198 g, 0.999 mmol", "H 2 C 2 O 4 ?2H 2 O--0.127 g, 1.007 mmol"] | ["160 uC"] | ["5 days"] | ["distilled water--20 ml"]
ja0468123 | 20,21 (NEt 4 )[Mn 2 (salmen) 2 (MeOH) 2 Fe(CN) 6 ](1) was prepared as described elsewhere.19d Synthesis of 2. At room temperature, a methanol solution (30 mL) of [Mn(5-MeOsalen)(H 2 O)]PF 6 (0.271 g, 0.5 mmol) was added to a methanol solution (20 mL) of (Et 4 N) 3 [Fe(CN) 6 ] (0.3 g, 0.5 mmol). After stirring for several minutes, the mixture was filtered. The filtrate was then kept in the dark for 1 week at room temperature to form brownblack crystals of 2. Yield: 83%. Anal. Calcd for C 50 H 56 N 11 O 8 Mn 2 Fe (M ) 1104.78): C, 54.36; H, 5.11; N, 13.95. Found: C, 54.36; H, 5.10; N, 13.95. IR (KBr) (ν/cm -1 ): 1613, 1635 (CdN), 2102 (terminal CtN), 2112 (bridge CtN). | [] | [] | ["(NEt 4 )[Mn 2 (salmen) 2 (MeOH) 2 Fe(CN) 6 ]", "C 50 H 56 N 11 O 8 Mn 2 Fe"] | ["[Mn(5-MeOsalen)(H 2 O)]PF 6--0.271 g, 0.5 mmol", "(Et 4 N) 3 [Fe(CN) 6 ]--0.3 g, 0.5 mmol"] | [] | [] | [] | ["1 week"] | ["methanol--30 mL", "methanol--20 mL"]
acs.cgd.7b01657 | Preparation of Bipyrimidine-amide-tritylphenyl (L4). Compound 4 (202 mg, 1.0 mmol), HOBt (203 mg, 1.5 mmol), EDCI·HCl (287 mg, 1.5 mmol), 6 mL of dimethylacetamide, and 4-trityl aniline (335 mg, 1.0 mmol) were combined in a round-bottomed ﬂask. The mixture was sonicated until all reagents had dissolved and the solution turned gray. The reaction was stirred at 65 °C under a nitrogen atmosphere for 16 h. The product was triturated with 100 mL of basic water (1 g NaHCO 3 ), the oﬀ-gray precipitate was ﬁltered and washed with cold water. L4 was isolated as a powder (317 mg, 0.61 mmol, 61% yield). | [] | [] | ["Bipyrimidine-amide-tritylphenyl (L4)"] | [] | ["HOBt--203 mg, 1.5 mmol", "EDCI·HCl--287 mg, 1.5 mmol"] | ["Compound 4--202 mg, 1.0 mmol", "4-trityl aniline--335 mg, 1.0 mmol"] | ["65 \nC"] | ["16 h"] | ["dimethylacetamide--6 mL"]
b927200c | C 40.92, H 4.81, N 6.36; Found C: 41.23; H: 5.04, N: 6.45%. FTIR for 1$9H 2 O (KBr, cm 1 ): 3419(vs), 2925(w), 2366(w), 2343(w), 1679(vs), 1613(vs), 1559(w), 1502(m), 1422(s), 1355(w), 1314(m), 1225(m), 1129(w), 1071(m), 1025(m), 986(w), 881(w), 826(s), 798(s), 675(w), 558(m), 487(w), 421(w). | [] | [] | [] | [] | [] | [] | [] | [] | []
acs.cgd.7b00020 | 5 atmosphere. Solid-state fluorescent spectra were performed on a Cary Eclipse spectrofluorimeter (Varian) at ambient temperature. Field emission scanning electron microscope (SEM) and energy dispersive spectrometer (EDS) were taken using a Nova Nano SEM 230 (FEI) scanning electron microscope equipped with Genesis Apollo 10 (EDAX). UV-Vis diffuse reflectance spectra were recorded on a Hitachi UH-4150 spectrometer. Synthesis of 1–3. {[Ag 2 L][Ag 1/2 (ONO) 2 (NO 2 ) 1/2 ](H 2 O)} n (1). A methanol solution (10 mL) of L (30.0 mg, 0.1 mmol) was carefully layered on an aqueous solution (10 mL) of AgNO 2 (15.3 mg, 0.1 mmol) in a straight glass tube, which was left to stand in darkness at room temperature. Colorless block crystals of 1 were obtained by slow evaporation of the solvent after ca. one week. Yield: 18.2 mg (65%, based on Ag I ). Anal. Calcd for C 17 H 14 Ag 2.5 N 8.5 O 6 : C, 29.04; H, 2.01; N, 16.94%. Found: C, 29.18; H, 1.92; N, 16.79%. IR (cm −1 ): 3433b, 1586s, 1459s, 1416m, 1270vs, 1066w, 1017w, 989w, 825w, 797m, 745m, 722m, 627w, 605m, 534w. {[AgL](BF 4 )} n (2). The same synthetic procedure as that for 1 was used except that AgNO 2 was replaced by AgBF 4 (19.5 mg, 0.1 mmol), forming colorless block crystals of 2 after ca. three days in a yield of 56% (27.7 mg). Anal. Calcd for C 17 H 12 AgBF 4 N 6 : C, 41.25; H, 2.44; N, 16.98%. Found: C, 41.33; H, 2.28; N, 17.16%. IR (cm −1 ): 1599s, 1524w, 1463s, 1346w, 1292w, 1058vs, 830m, 799m, 749m, 725m, 611s, 568w, 522m. {[Ag 2 L 2 ](ClO 4 ) 2 } n (3). The same synthetic route as that for 1 was used except that AgNO 2 was replaced by AgClO 4 H 2 O (22.5 mg, 0.1 mmol), forming colorless block crystals of 3 after ca. five days in a yield of 63% (32.0 mg). Anal. Calcd for C 34 H 24 Ag 2 Cl 2 N 12 O 8 : C, 40.22; H, 2.38; N, Page 5 of 28 ACS Paragon Plus Environment Crystal Growth & Design 1 2 3 4 5 6 7 8 9 10 11 12 13 14 15 16 17 18 19 20 21 22 23 24 25 26 27 28 29 30 31 32 33 34 35 36 37 38 39 40 41 42 43 44 45 46 47 48 49 50 51 52 53 54 55 56 57 58 59 60 | [] | [] | ["{[Ag 2 L][Ag 1/2 (ONO) 2 (NO 2 ) 1/2 ](H 2 O)} n", "C 17 H 14 Ag 2.5 N 8.5 O 6"] | ["AgNO 2--15.3 mg, 0.1 mmol", "AgBF 4--19.5 mg, 0.1 mmol", "AgClO 4H 2 O--22.5 mg, 0.1 mmol"] | [] | ["L--30.0 mg, 0.1 mmol"] | ["room temperature"] | ["ca. one week", "ca. three days", "ca. five days"] | ["methanol--10 mL", "aqueous solution--10 mL"]
s10870-010-9841-4 | On cooling the reaction mixture, green rod shaped crystals were obtained. The crystals were ﬁltered and washed several times with de-ionized water. Yield, 98%. IR (KBr, cm -1 ): 3449 (bs), 1608 (s), 1518 (s), 1433 (s), 1373 (s), 724 (s). Magnetic moment l eff : 2.73 B.M at RT. Elemental Analysis: Calcd C, 26.80; H, 3.74; Found C, 26.69; H, 3.58.Synthesis of the Coordination Polymer [Zn 2 (C 6 H 4 C 2 O 4 ) 1.5 {(CH 3 ) 2 SO} 2 (OH)] n 2 To a solution of 1,4-benzenedicarboxylic acid (1 mmol, 0.166 g) in a mixed solvent of methanol and dimethylformamide (1:1 ratio, 20 mL) zinc(II) acetate dihydrate (1 mmol, 0.219 g) was added and stirred for 15 min. Precipitation appeared which was dissolved by adding 5 mL of dimethylsulfoxide (DMSO) and reﬂuxed for 3 h at 110 °C. The reaction mixture was then allowed to cool and kept for crystallization. Yield, 48%. IR (KBr, cm -1 ): 3390 (bs), 1592 (m), 1551 (m), 1469 (m), 1384 (s), 833 (m), 752 (s). Elemental Analysis: Calcd C, 34.93; H, 3.48; Found C, 34.89; H, 3.53. | [] | [] | ["[Zn 2 (C 6 H 4 C 2 O 4 ) 1.5 {(CH 3 ) 2 SO} 2 (OH)] n"] | ["zinc(II) acetate dihydrate--1 mmol, 0.219 g"] | [] | ["1,4-benzenedicarboxylic acid--1 mmol, 0.166 g"] | ["110 \nC"] | ["3 h"] | ["methanol--20 mL", "dimethylformamide--20 mL", "dimethylsulfoxide (DMSO)--5 mL"]
ejic.201000364 | Preparation Synthesis of 1: A mixture of Cd(NO 3 ) 2 ·4H 2 O (20 mg, 0.06 mmol), H 3 TMBTC (10 mg, 0.05 mmol), and 1,3-bis(4-pyridyl)propane (10 mg, 0.05 mmol) was suspended in the mixed solvent of DMF (8 mL) and EtOH (4 mL) with 2 drops of HCl (10%), and heated in a Teflon ® -lined steel bomb at 180 °C for 2 d. The resulting colorless crystals of 1 (25 mg) were collected and dried at 50 °C (yield 57 %). | ["50 \nC"] | [] | [] | ["Cd(NO 3 ) 2 ·4H 2 O--20 mg, 0.06 mmol"] | [] | ["H 3 TMBTC--10 mg, 0.05 mmol", "1,3-bis(4-pyridyl)propane--10 mg, 0.05 mmol"] | ["180 \nC"] | ["2 d"] | ["DMF--8 mL", "EtOH--4 mL", "HCl (10%)--2 drops"]
s0020-1693(03)00246-9 | Co(NO 3 ) 2 ×/6H 2 O (0.100 g, 0.344 mmol), 2,6-NDCH 2 (0.025 g, 0.115 mmol), bipy (0.054 g, 0.344 mmol), benzene (1.53 ml, 17.18 mmol), and H 2 O (6 ml, 0.333 mol) in the mole ratio of 3:1:3:150:2900 was heated at 180 8C for 3 days. The black crystalline product of [Co 3 (2,6-NDC) 3 (bipy) 1.5 ] along with orange powdery impurity of unknown nature was collected by filtration and air-drying. The desired product was mechanically separated from the impurity. The yield was 52% based on cobalt. Anal. Calc. for C 51 H 30 Co 3 N 3 O 12 : C, 59.41; H, 2.26; N, 3.92; Found: C, 58.45; H, 2.83; N, 3.94%. IR (Nujol): 1619 (s, C /O), 1409 (vs, C /O), 921 (m), 818 (m), 782 (vs), 642 (w), 567 (w), 493 (vs) cm 1 .2.3. Preparation of [Co(1,3-BDC)(bipyen)] (3) A mixture of Co(NO 3 ) 2 ×/6H 2 O (0.10 g, 0.344 mmol), 1,3-BDCH 2 (0.10 g, 0.602 mmol), bipyen (0.050 g, 0.274 mmol), and H 2 O (6.0 ml, 333 mmol) in the mole ratio of 1:1.75:0.80:968 was heated at 180 8C for 2 days to give 0.074 g (0.183 mmol, 67%) of [Co(1,3-BDC)(bipyen)].Anal. Calc. for C 20 H 14 CoN 2 O 4 : C, 59.27; H, 3.48; N, 6.91. Found: C, 59.52; H, 3.27; N, 6.89%. IR (KBr): 3433 (br), 2924 (s), 1611 (s, C /O), 1397 (s, C/O), 1074 (s), 832 (s), 718 (s), 554 (s), 459 (s) cm 1 . | [] | [] | ["[Co 3 (2,6-NDC) 3 (bipy) 1.5 ]", "C 51 H 30 Co 3 N 3 O 12"] | ["Co(NO 3 ) 2 ×/6H 2 O--0.100 g, 0.344 mmol"] | [] | ["2,6-NDCH 2--0.025 g, 0.115 mmol", "bipy--0.054 g, 0.344 mmol"] | ["180 8C"] | ["3 days"] | ["benzene--1.53 ml, 17.18 mmol", "H 2 O--6 ml, 0.333 mol"]
c6dt02646j | Synthesis of [Gd(Hdpstc)(H 2 O) 2 ] n ·nH 2 O (3). The procedure was the same as that for 1, except that Sm(NO 3 ) 3 ·6H 2 Owas replaced by Gd(NO 3 ) 3 ·6H 2 O (0.045 g, 0.10 mmol). Yellow lamellar crystals were filtered and washed with distilled water (44.4% yield based on H 4 dpstc). Anal. Calcd (%) for C 32 H 14 O 26 S 2 Gd 2 (1192): C, 32.21; H, 1.17%. Found: C, 32.19; H, 1.17%. IR (KBr, cm −1 ): 3492 (m), 1703 (m), 1554 (s), 1492 (m), 1419 (s), 1326 (m), 1159 (m), 846 (w), 800 (w), 663 (w), 613 (w), 495 (w). | [] | [] | ["[Gd(Hdpstc)(H 2 O) 2 ] n ·nH 2 O", "C 32 H 14 O 26 S 2 Gd 2 (1192)"] | ["Gd(NO 3 ) 3 ·6H 2 O--0.045 g, 0.10 mmol"] | [] | ["H 4 dpstc--NaN"] | [] | [] | []
cg0701022 | H 2 O (2 mL), and 1,2-propanediol (5 mL) at room temperature in a 50 mL beaker. Sufﬁcient 2 M HNO 3 was added until the mixture became clear. The mixture was left undisturbed at 55 °C for 3 days to give colorless crystals. Yield: 53% (based on cadmium). The complex was stable in air and insoluble in common organic solvents such as acetone, methanol, ethanol, dichloromethane, acetonitrile, chloroform, DMF, and DMSO. Anal. Calcd C 37 H 51 N 5 O 17 Cd 3 (1179.04): C, 37.66; H, 4.36; N, 5.94. Found: C, 37.62; H, 4.28; N, 6.03. FTIR (KBr): ν ) 3412 (m), 2939 (m), 2865 (m), 1656 (m), 1573 (s), 1412 (s), 1352 (m), 1220 (w), 1076 (w), 1043 (w), 922 (w), 808 (m), 717 (w), 630 (w) cm -1 . | [] | [] | ["C 37 H 51 N 5 O 17 Cd 3"] | [] | [] | [] | ["55 \nC"] | ["3 days"] | ["H 2 O--2 mL", "1,2-propanediol--5 mL"]
j.ica.2014.09.024 | Route c. The reaction was performed using the same experimental set-up as the one described in route a. Potassium pertechnetate (98.1 mg, 0.486 mmol) was added to the glass vial. The glass vial was placed in a 23 mL Teﬂon acid digestion autoclave and 6.00 mL of glacial acetic acid was dispensed into the glass vial followed by concentrated hydroiodic acid (120 l L, 0.908 mmol) for a molar ratio of 1:2 technetium:iodide. To the Teﬂon autoclave, outside the glass vial, sodium borohydride (324 mg, 8.56 mmol) and 0.200 mL of deionized water was added. The system was sealed and placed in an oven at 210 °C for 3 days. After 3 days, the autoclave was allowed to cool to room temperature on an aluminum block, and opened. The mother liquor was removed by glass pipet, the brown product (Tc 2 (O 2 CCH 3 ) 4 I) was washed with acetic acid (2  2 mL), isopropyl alcohol (2  2 mL), and diethyl ether (2  2 mL), then dried in air. Yield: 125.2 mg (0.223 mmol, 92%). | [] | [] | ["Tc 2 (O 2 CCH 3 ) 4 I"] | ["Potassium pertechnetate--98.1 mg, 0.486 mmol", "concentrated hydroiodic acid--120 l L, 0.908 mmol", "sodium borohydride--324 mg, 8.56 mmol"] | [] | [] | ["210 °C"] | ["3 days"] | ["glacial acetic acid--6.00 mL", "deionized water--0.200 mL"]
cg060833m | Synthesis of [KZn(HO 3 P(CH 2 ) 4 PO 3 H)(Cl)] (7). A mixture of Zn(CH 3 COO) 2 ‚2H 2 O (0.1057 g, 0.4815 mmol), H 2 O 3 P(CH 2 ) 4 PO 3 H 2 (0.0590 g, 0.246 mmol), KCl (0.2056 g, 2.758 mmol), n-butyric acid (8.0 mL, 86 mmol), and H 2 O (2.0 mL, 111 mmol) was heated at 180 °C for 72 h. After the mixture was allowed to cool slowly to ambient temperature, colorless prismatic crystals were obtained. The final pH of the solution was 2.23. The crystals were filtered, washed with distilled water, and dried at ambient temperature. The compound was found phase pure by powder XRD. The yield was about 77% (0.0677 g) based on H 2 O 3 P(CH 2 ) 4 PO 3 H 2 . Anal. Calcd for C 4 H 10 ClKO 6 P 2 Zn (7): C, 13.50; H, 2.83. Found: C, 13.55; H, 2.88. IR (KBr pellet, cm -1 ): 3457m, 2964w (ν C-H ), 2942w (ν C-H ), 2916w (ν C-H ), 2908w (ν C-H ), 2862w (ν C-H ), 1622m, 1458m (δ C-H ), 1411m, 1329m, 1297m, 1265m, 1198s (ν PdO ), 1120vs (ν P-O ), 1076s (ν P-O ), 1012 (ν P-O ), 953s, 775m, 713m, 584m, 472m. | [] | [] | ["[KZn(HO 3 P(CH 2 ) 4 PO 3 H)(Cl)]", "C 4 H 10 ClKO 6 P 2 Zn"] | ["Zn(CH 3 COO) 2 ‚2H 2 O--0.1057 g, 0.4815 mmol"] | ["KCl--0.2056 g, 2.758 mmol"] | ["H 2 O 3 P(CH 2 ) 4 PO 3 H 2--0.0590 g, 0.246 mmol"] | ["180 °C"] | ["72 h"] | ["n-butyric acid--8.0 mL, 86 mmol", "H 2 O--2.0 mL, 111 mmol"]
acs.cgd.5b01391 | Synthesis of L-H. The synthesis of L-H is described in ref 24.Na 2 CO 3 was added to a CH 3 OH solution (60.0 mL) containing 2,2′bipyridine-4,4′-dicarboxylic acid (H 2 dcbpy, 0.4 mmol) and Ir 2 (ppy) 2 Cl 2 (0.2 mmol). Then the reaction mixture was heated at 80 °Ctoreﬂux under stirring for 3 h. After cooling of the mixture to room temperature, rotary evaporation was used to remove the solvent under reduced pressure. Deionized water (10 mL) was added to dissolve the precipitation by stirring, and the complex L-H was achieved by addition of a HCl solution, then ﬁltering and drying in air (yield 78% based on Ir). IR (cm −1 ): 3420(m, br), 3102(w), 3051(w), 1707(m), 1606(vs), 1583(m), 1544(s), 1477(vs), 1422(m), 1401(m), 1384(s), 1363(s), 1317(m), 1269(m), 1232(s), 1164(w), 1064(w), 1029(w), 758(s), 736(m), 695(w), 675(w). | [] | [] | ["L-H"] | ["Ir 2 (ppy) 2 Cl 2--0.2 mmol"] | ["Na 2 CO 3--not specified"] | ["2,2′bipyridine-4,4′-dicarboxylic acid (H 2 dcbpy)--0.4 mmol"] | ["80 \nCtoreﬂux"] | ["3 h"] | ["CH 3 OH--60.0 mL"]
b809336a | cooling to 30 ◦ Catarateof3 ◦ Ch -1 . Colorless crystals of 4 were collected in 58% yield based on Cd(OAc) 2 ·2H 2 O. Anal. Calcd for C 48 H 40 Cd 2 N 6 O 12 (1117.66): C, 51.58; H, 3.61; N, 7.52. Found: C, 51.61; H, 3.69; N, 7.48%. IR (cm -1 ): 3050 (w), 1682 (m), 1596 (s), 1547 (s), 1497 (s), 1468 (m), 1372 (s), 1228 (s), 1160 (m), 876 (w), 779 (m), 690 (w), 656 (w). | [] | [] | ["C 48 H 40 Cd 2 N 6 O 12"] | [] | [] | [] | [] | [] | []
c8ce00806j | M.pt 297–299 °C. Elemental analysis (%) for L1·3H 2 O calc C 65.13, H 4.03, N 8.00; obs C 65.24, H 3.93, N 7.84.[Re 3 ĲL1) 2 Br 3 ĲCO) 3 ]·nĲMeNO 2 )·mĲH 2 O) 1. L1 (20 mg, 0.020 mmol) and ReĲCO) 5 Br (0.030 mmol) were dissolved in nitromethane (4 ml) and the mixture was heated to give a bright yellow solution. The sealed reaction vessel was heated at 60 °C using a heating block for two days. Pale yellow crystals form on cooling. Selected FT-IR ν (cm −1 ) 1 3060.18, 2020.81 (CO), 1874.35, 1749.88 (CO), 1659.40, 1385.63, 1326.44, 1257.4, 1087.36. Elemental analysis indicates high solvation levels as expected for material with ca. 1200 Å 3 void space per formula unit (%) calc for [Re 3 ĲL1) 2 Br 3 ĲCO) 3 ]·7ĲMeNO 2 ) ·10ĲH 2 O) C 42.73, H 3.27, N 7.64; found C 40.85, H 2.17, N 4.76. | [] | [] | ["L1·3H 2 O"] | ["ReĲCO) 5 Br--0.030 mmol"] | [] | ["L1--20 mg, 0.020 mmol"] | ["60 \nC"] | ["two days"] | ["nitromethane--4 ml"]
ic000223q | [Zn(SC 6 H 4 COOMe) 2 ] (5). To a solution of 0.25 mL (1.8 mmol) of HSC 6 H 4 COOMe in 8 mL of ethanol at room temperature was added slowly with stirring 0.2 g (0.9 mmol) of Zn(CH 3 COO) 2 ‚2H 2 Oin23 mL of warm ethanol, during which time the solution deepened its initially yellow color. Stirring was continued until formation of an abundant solid. The reaction mixture was concentrated to ca. 25 mL, and the yellow solid was filtered, washed with warm ethanol, and dried; yield 0.29 g, 80%. Despite the solubility of the solid in CH 2 Cl 2 and CHCl 3 , attempts to obtain single crystals were unsuccessful. Anal. Calcd for C 16 H 14 O 4 S 2 Zn: C, 48.07; H, 3.50; S, 16.025. Found: C, 48.20; H, 3.60; S, 16.12. | [] | [] | ["[Zn(SC 6 H 4 COOMe) 2]", "C 16 H 14 O 4 S 2 Zn"] | ["Zn(CH 3 COO) 2 ‚2H 2 O--0.2 g (0.9 mmol)"] | [] | ["HSC 6 H 4 COOMe--0.25 mL (1.8 mmol)"] | [] | [] | ["ethanol--8 mL"]
chem.201404959 | [{Ag(m-L3) 3 }·CH 3 CN·H 2 O·CF 3 CO 2 ] / (CPL3·CF 3 CO 2 ): This polymer was synthesized by carefully adding a solution of AgCF 3 CO 2 (31 mg, 0.14 mmol) in acetonitrile (10 mL) to a solution of L3 (50 mg, 0.09 mmol) DMSO/acetonitrile (1:4; 10 mL). The resulting solution was kept in the dark for slow evaporation at room temperature. After two weeks well-formed block-shaped colorless crystals were obtained. The crystals were washed in acetonitrile and characterized by elemental analysis, PXRD and FT-IR. Yield: 45.9 % (35 mg, 0.043 mmol); elemental analysis calcd (%) for C 34 H 35 AgF 3 N 7 O 6 : C 50.88, H 4.40, N 12.22; found: C 50.06, H 4.35, N 11.82; FT-IR (KBr pellet): n ˜ = 3838–3274, 3064, 1697 (s), 1683 (s), 1635 (s), 1595, 1521, 1473 (m), 1419,1296 (m), 1203,1174, 1126 cm 1 . Thermogravimetric data analyses (Figure S9 in the Supporting Information) revealed a weight loss of 5.73% that occurred within a temperature range of 34–708 C; this was attributed to the weight loss of one CH 3 CN and one water molecules (calculated weight loss 4.45%); this observation was in good agreement with the single crystal structure of CPL3·CF 3 CO 2 . | [] | ["two weeks"] | ["{Ag(m-L3) 3 }·CH 3 CN·H 2 O·CF 3 CO 2", "CPL3·CF 3 CO 2", "C 34 H 35 AgF 3 N 7 O 6"] | ["AgCF 3 CO 2--31 mg, 0.14 mmol"] | [] | ["L3--50 mg, 0.09 mmol"] | [] | [] | ["acetonitrile--10 mL", "DMSO/acetonitrile (1:4)--10 mL"]
c2ra22811d | Preparation of [2H 2 A.449bpy] (3) To a well stirred solution of 2-hydroxy-3-naphthoic acid (0.1 g, 0.5 mmol) in methanol (10 mL), zinc acetate dihydrate (0.055 g, 0.25 mmol) was added. After half an hour 4,49-bipyridine (0.04 g, 0.25 mmol) was added to the reaction mixture. After 2 h the resulting reaction mixture was filtered and the transparent liquid was kept for crystallization. After ten days yellow crystals were obtained. Isolated yield: 60%. IR (KBr, cm 21 ): 3440 (bs), 3098 (w), 2928 (w), 1654 (s), 1607 (s), 1574 (s), 1464 (s), 1399 (s), 1309 (s), 1234 (s), 1211 (s), 1067 (s), 806 (s), 746 (s). Elemental anal. calcd. for C 32 H 24 O 6 N 2 : C, 72.02%; H, 4.50%; N, 5.25%; found, C, 72.49%; H, 4.45%; N, 5.16%. | [] | ["ten days"] | ["[2H 2 A.449bpy]", "C 32 H 24 O 6 N 2"] | ["zinc acetate dihydrate--0.055 g, 0.25 mmol"] | [] | ["2-hydroxy-3-naphthoic acid--0.1 g, 0.5 mmol", "4,49-bipyridine--0.04 g, 0.25 mmol"] | [] | ["2 h"] | ["methanol--10 mL"]
cg800424t | Two kinds of crystals with distinct differences in morphology, cubic for 1 and rhombohedron for 2, were synthesized from the in situ solvothermal reaction, one-pot of Cd(SCy) 2 , sulfur, thiourea, with KSCN and bpp in H 2 O/DMF/EtOH solution at 190 °C for ﬁve days.13 It is noteworthy that the high temperature in the reaction is crucial to synthesize the title complexes due to the effect of temperature and pressure on crystallization. Although the bulk products are cocrystallized in one-pot, the yield of compound 2 (30%) is higher than that of compound 1 (10%) estimated on the basis of the morphology of the crystals. Furthermore, 1 and 2 are air-stable and insoluble in water and most organic solvents. Singlecrystal X-ray diffraction analyses 14 revealed that two kinds of crystalsareascribedto supramolecularisomers, namely,R-[Cd(SH) 2 (Sbztpy)] · 2H 2 O(1) and β-[Cd(SH) 2 (E-bztpy)] · 2H 2 O(2), respectively. | [] | [] | ["R-[Cd(SH) 2 (Sbztpy)]\n2H 2 O", "β-[Cd(SH) 2 (E-bztpy)]\n2H 2 O"] | ["Cd(SCy) 2--NaN"] | ["KSCN--NaN"] | ["sulfur--NaN", "thiourea--NaN", "bpp--NaN"] | ["190 \nC"] | ["five days"] | ["H 2 O/DMF/EtOH--NaN"]
s1600536806008063 | Experimental A solution (15 ml) of dimethylformamide containing Zn(NO 3 ) 2 6H 2 O (0.3 mmol, 0.088 g) and 5-hydroxyisophthalic acid (0.3 mmol, 0.052 g) was added slowly to a methanol solution (10 ml) of 1,4diazabicyclo[2.2.2]octane (0.3 mmol, 0.034 g). Colorless crystals suitable for X-ray analysis were obtained from the solution after two months at room temperature. | [] | [] | ["NaN"] | ["Zn(NO 3 ) 2 6H 2 O--0.3 mmol, 0.088 g"] | ["1,4diazabicyclo[2.2.2]octane--0.3 mmol, 0.034 g"] | ["5-hydroxyisophthalic acid--0.3 mmol, 0.052 g"] | ["room temperature"] | ["two months"] | ["dimethylformamide--15 ml", "methanol--10 ml"]
j.synthmet.2014.09.028 | 2.2.3.Synthesis of [Ag(2,3  -Htmbpt) 2 (ˇ-Mo 8 O 26 )]·H 3 O·4H 2 O (3) The preparation of 3 was similar to that of 2 except that AgNO 3 (0.102 g, 0.6 mmol) was used instead of Co(CH 3 COO) 2 ·4H 2 O.Colorless crystals of 3 were collected in a 29% yield.Anal.Calcd for C 30 H 37 AgMo 8 N 16 O 31 (M r = 1993.15): C, 18.08; H, 1.87; N, 11.25. | [] | [] | ["[Ag(2,3 ? -Htmbpt) 2 (?-Mo 8 O 26 )]·H 3 O·4H 2 O"] | ["AgNO 3--0.102 g, 0.6 mmol"] | [] | [] | [] | [] | []
cg050286p | [Ag 4 (L 2 ) 2 (NO 3 ) 4 ](CHCl 3 ) 2 (2). The solution of AgNO 3 (17 mg, 0.1 mmol) in CH 3 OH (10 mL) was carefully layered on top of a CHCl 3 / CH 3 CN (10 mL/3 drops) solution of L 2 (35 mg, 0.1 mmol) in a test tube. After ca. one week at room temperature, light yellow single crystals appeared at the boundary between CH 3 OH and CHCl 3 /CH 3 CN. | ["room temperature"] | ["one week"] | ["Ag 4 (L 2 ) 2 (NO 3 ) 4", "2"] | ["AgNO 3--17 mg, 0.1 mmol"] | [] | ["L 2--35 mg, 0.1 mmol"] | [] | [] | ["CH 3 OH--10 mL", "CHCl 3 / CH 3 CN--10 mL/3 drops"]
b514442f | by ﬁltration, washed with methanol (2 × 10 mL) and dried under vacuum.Yield 90 mg (0.031 mmol, 82%). | [] | ["dried under vacuum"] | [] | [] | [] | [] | [] | [] | []
s0277-5387(02)01405-5 | 2.2. [La(dacda)]Cl A mixture of LaCl 3 ×/7H 2 O (0.20 g, 0.53 mmol), H 2 (dacda) (0.21 g, 0.53 mmol) and NaHCO 3 (0.10 g, 1.2 mmol) was dissolved in H 2 O (100 cm 3 ). This, initially effervescent, solution was stirred for 1 h, and the initial white precipitate that formed was filtered off and discarded. The volume was reduced to 10 cm 3 and acetone (120 cm 3 ) was added, resulting in the precipitation of a white solid, which was isolated and identified as the desired product (0.17 g, 56%). d H (360 MHz, D 2 O) 4.11/4.18 (4H, m, OCH 2 CH 2 N), 3.94/4.03 (8H, Scheme 1. | [] | [] | ["La(dacda)]Cl"] | ["LaCl 3 ×/7H 2 O--0.20 g, 0.53 mmol"] | ["NaHCO 3--0.10 g, 1.2 mmol"] | ["H 2 (dacda)--0.21 g, 0.53 mmol"] | [] | ["1 h"] | ["H 2 O--100 cm 3", "acetone--120 cm 3"]
b516283a | [NH(Ph)SiMe 2 N(Ph)Li(Et 2 O)] 2 (5). A solution of I (0.72 g, 2.97 mmol) in Et 2 O(20cm −3 )at0 ◦ C was treated with LiBu n in hexane (2.8 mol dm −3 ,1.1cm −3 , 2.97 mmol). The reaction mixture was stirred at room temperature for 5 h and concentrated to give compound 5 as colorless crystals. Yield: 0.91 g (95%), mp 82– 84 ◦ C. | [] | [] | ["[NH(Ph)SiMe 2 N(Ph)Li(Et 2 O)] 2", "NaN"] | [] | ["LiBu n--2.8 mol dm −3, 2.97 mmol"] | [] | [] | ["5 h"] | ["Et 2 O--20cm −3", "hexane--1.1cm −3"]
ejic.200900219 | Synthesis of 2c(PF 6 ) 2 : Dimethyl sulfoxide (100 mL) was added to a mixture of 1c(PF 6 ) 2 (0.890 g, 1.44 mmol) and Ag 2 O (0.348 g, 1.50 mmol). The mixture was stirred at 75 °C, in the dark, for 48 h.After cooling the mixture was filtered through Celite TM and water (100 mL) was added to the filtrate. The resulting pale brown precipitate was filtered and washed with diethyl ether (3⫻ 20 mL), affording the product as an air-stable off-white powder. Colorless crystals were grown by slow evaporation of a dichloromethane solution; yield 0.300 g (36 %). | [] | [] | ["2c(PF 6 ) 2"] | ["1c(PF 6 ) 2--0.890 g, 1.44 mmol", "Ag 2 O--0.348 g, 1.50 mmol"] | [] | [] | ["75 \nC"] | ["48 h"] | ["Dimethyl sulfoxide--100 mL", "water--100 mL", "diethyl ether--3⫻ 20 mL", "dichloromethane--unknown"]
c3dt52829d | Anal. Calcd for C 20 H 20 N 2 O 6 Cl 2 Cu 2 : C, 41.25; H, 3.46; N, 4.81.Found C, 41.26; H, 3.67; N, 4.88%. λ max (MeOH–DMSO, 95 : 5, v/v)/nm 399 (ε/dm 3 mol −1 cm −1 910). IR (KBr, cm −1 ): 2934 ν(NH), 1611 ν as (COO − ), 1381 ν s (COO − ), 1267 ν(CO) phenolic.ESI-MS (MeOH–DMSO, 95 : 5, v/v) 613 (Cu 2 (Ala5Cl) 2 +CH 3 OH +H + ). Slow evaporation of the filtrate aﬀorded green single crystals of [Cu 2 (Ala5Cl) 2 (H 2 O) 2 ], 4a, after 4 days. | [] | [] | ["C 20 H 20 N 2 O 6 Cl 2 Cu 2"] | [] | [] | ["Ala5Cl--NaN"] | [] | ["4 days"] | ["MeOH–DMSO--95 : 5, v/v"]
c0dt00336k | Synthesis of [CuIL4] n (7). A solution of CuI (1 mmol, 0.19 g) in a KI-saturated solution was added to a solution of L4 (1 mmol, 0.29 g) in DMF–CH 2 Cl 2 (1 : 1). After stirring for 15 min, the mixture was then sealed in a 25 mL Teﬂon-lined stainless steel reactor and heated to 120 ◦ C for 48 h. Pale-yellow crystals of 7 were obtained from the cooled solution. Yield: 45% (based on Cu); IR bands (cm -1 ): 3307 s, 3278 s, 3015 w, 2927 m, 1604 s, 1565 s, 1525 s, 1454 s, 1317 s, 1290 m, 1228 m, 1149 m, 1122 m, 1072 m, 997 m, 883 m, 809 m, 765 s, 736 m, 700 m, 661 m, 613 m, 518 w; elemental analysis calcd (%) for C 18 H 18 N 4 CuI: C 44.96, H 3.77, N 11.65; found: C 44.98, H 3.73, N 11.67. | [] | [] | ["[CuIL4] n", "C 18 H 18 N 4 CuI"] | ["CuI--1 mmol, 0.19 g"] | [] | ["L4--1 mmol, 0.29 g"] | ["120 \n C"] | ["48 h"] | ["DMF-CH 2 Cl 2--1 : 1"]
j.jssc.2018.10.041 | Best formed crystals were obtained from the vial starting with 1 mL of acetic acid. Crystals were isolated from remaining glacial acetic acid, washed with acetone, dried in air and analyzed by SC-XRD and powder X-ray diﬀraction. | [] | [] | ["NaN"] | [] | [] | [] | [] | [] | ["acetic acid--1 mL"]
j.jssc.2015.08.006 | 5 (KBr pellet, ν/cm –1 ): 3651 (w), 3412 (m), 3130 (s), 2363 (m), 1639 (s), 1516 (m), 1400 (vs), 1254 (m), 1173 (w), 929 (w), 831 (w), 727 (w), 617 (w), 527 (w). 2.5. Synthesis of [Zn 2 (L) 2 (4,4′-bipy)] (4) The synthesis of 4 is the same to that of 2, expect that (0.0156 g, 0.100 mmol) 4,4′-bipy was used instead of 2,2′-bipy, and the temperature was increased to 130 °C. The pH values of the system before and after reaction are 5.0 and 4.8, respectively. Colorless block crystals were obtained. Yield: 30.3% based on Zn. Anal. Calcd. for C 48 H 32 F 12 N 2 O 12 Zn 2 (%): C 48.54; H 2.72; N 2.36. Found: C 48.84; H 2.93; N 2.21. IR data (KBr pellet, ν/cm –1 ): 2971 (w), 2922 (w), 1671 (s), 1619 (s), 1518 (s), 1421 (m), 1249 (s), 1168 (vs), 1070 (w), 967 (w), 929 (m), 828 (w), 737 (w), 644 (w), 546 (w). 2.6. X-ray crystallographic study The single-crystal X-ray data of 1−4 were collected on a Brucker APEX II area detector diffractometer with a graphite-monochromated Mo Ka radiation (λ = 0.71073 Å). Semi-empirical absorption corrections were applied to the title complexes using the SADABS program [51]. The structures were solved by direct methods [52], and refined by full-matrix least squares on F 2 using SHELXL-97 [53]. All non-hydrogen atoms were reﬁned anisotropically. The hydroxyl H and water H atoms were located from difference Fourier maps, the other hydrogen atoms were placed in geometrically calculated positions. 3. Results and discussion 3.1. Description of the structures In 1−4, the two carboxylate groups of L 2− ligand are completely deprotonated. Experimental details for X-ray data collection of 1−4 are presented in Table 1, and selected bond lengths and angles are listed in Table S1. Hydrogen bonding lengths and angles are listed in Table S2. The topology analyses for complexes were studied using TOPOS 4.0 [54]. 3.1.1. Structure of [Zn 2 (μ 2 -OH)(μ 4 -O) 0.5 (L)]·0.5H 2 O (1) | [] | [] | ["[Zn 2 (L) 2 (4,4′-bipy)]", "C 48 H 32 F 12 N 2 O 12 Zn 2"] | ["Zn--NaN"] | [] | ["L--NaN", "4,4′-bipy--0.0156 g, 0.100 mmol"] | ["130 °C"] | [] | []
ic060044u | Yellow droplike crystals of 9 were separated in a couple of days by slow evaporation of the resulting solution at room temperature.Yield: ca. 50%. Anal. Calcd for C 18 H 12 MnN 8 (9): C, 54.69; H, 3.06; N, 28.35. Found: C, 54.95; H, 2.85; N, 28.10. IR data on KBr (ν,cm -1 ) pellets: 2302s ν s + ν as (CtN), 2262s ν as (CtN), 2165s ν s (CtN), 1365 ν as (C-N), 920 ν s (C-N). | ["room temperature"] | ["a couple of days"] | ["C 18 H 12 MnN 8 (9)"] | [] | [] | [] | [] | [] | []
acsami.0c10702 | Preparation of activated 1. Single crystals of complex 1 were washed three times with DMF, and then were placed in fresh CH 2 Cl 2 under ambient lab conditions for solvent exchange about three days. During this period, the supernatant in the glass vial needed to be decanted and continuously replenished with fresh CH 2 Cl 2 several times per day until the solvent molecules adsorbed in the channels were removed. At the end of the last decantation cycle, the activated 1 sample was obtained by collection under vacuum overnight at 50 °C. IR: (KBr pellet, cm ‒1 ): 3402(s), 1602(s), 1530(s), 1484(m), 1376(s), 1285(m), 1203(w), 985(w), 776(s), 703(s), 612(m), 558(w), 458(w).Crystallographic analysis. Data collection for pale-yellow crystals of complex 1 and trans-BEDO@1 were performed on a Bruker APEX-II CCD with graphite monochromated Mo Kα radiation (λ = 0.71073 Å) at 293K. For complex 1 and trans-BEDO@1, the collection of hemisphere data θ were in the range of 2.6026.09 and 0.9925.03, respectively. The diffraction data were integrated by using the Siemens SAINT program, 29 which was also applied for the intensity corrections of Lorenz, polarization and air absorption. Empirical absorption and extinction corrections were applied. The structures of complex 1 and transBEDO@1 were both solved by the direct method and refined by the full matrix least squares method on F 2 using SHELXTL program. | ["50 °C"] | ["three days"] | [] | [] | [] | [] | [] | [] | ["DMF--NaN", "CH 2 Cl 2--NaN"]
c2ob25200g | CH 3 CN (10 mL) and 4-t-butylbenzyl bromide (0.150 g, 0.660 mmol) added. The mixture was stirred for 4 days. The solvent was removed and the residue was stirred in CH 2 Cl 2 (25 mL) for 30 min. The solid that remained was ﬁltered and the ﬁltrate was evaporated. The remaining orange solid was dissolved in a two layer solution of MeNO 2 /NaOTf(aq) and stirred overnight. The organic layer was separated and dried with anhydrous MgSO 4 . The CH 3 NO 2 was removed by evaporation and the residue stirred in toluene. X-ray quality crystals were grown by the slow diffusion of iso-propyl ether into a saturated CH 3 CN solution. Yield 0.037 g, 20%. MP: 188–193 °C (dec). | [] | [] | ["4-t-butylbenzyl bromide"] | [] | [] | [] | [] | ["4 days", "overnight"] | ["CH 3 CN--10 mL", "CH 2 Cl 2--25 mL", "MeNO 2--not specified", "NaOTf(aq)--not specified", "toluene--not specified", "iso-propyl ether--not specified"]
j.jssc.2019.120917 | Found: C, 48.96; H, 2.64; N, 12.23. IR (cm-1, KBr pellets): 3606(w), 3104(m), 1681(m), 1620(s), 1510(m), 1460(s), 1354(s), 1316(s), 1246(s), 1137(m), 834(m), 765(s), 616(m). | [] | [] | [] | [] | [] | [] | [] | [] | []
acs.inorgchem.6b00320 | Syntheses. ((bcmb)Br 2.((bcmb)Br 2 was synthesized via nucleophilic substitution reaction. A mixture of bromoacetonitrile (2.40 g, 20.0 mmol) and 4,4′-bipyridine (1.56 g, 10.0 mmol) was dissolved into 30 mL of dimethylformamide in a 25 mL round-bottom ﬂask. The above solution was heated at 80 °C for 15 h under reﬂux condition, and a yellow precipitate was ﬁnally obtained by ﬁltration followed by washing three times using acetonitrile. The mass spectrum (MS) and 1 H and 13 C nuclear magnetic resonance (NMR) analyses were used to characterize the prepared compound (bcmb)Br 2 (Figures S1−S3 in the Supporting Information). | [] | [] | ["(bcmb)Br 2"] | [] | [] | ["bromoacetonitrile--2.40 g, 20.0 mmol", "4,4′-bipyridine--1.56 g, 10.0 mmol"] | ["80 °C"] | ["15 h"] | ["dimethylformamide--30 mL", "acetonitrile--not specified"]
cjc-2020-0003 | General procedure for Chan-Lam couplings. To a solution of aniline (1.0 mmol) and phenylboronic acid (1.5 mmol) in methanol (1 mL) was added the desired catalyst (0.025 mmol). Trimethoxybenzene was added as internal standard. The reaction was stirred open to air at ambient temperature. For kinetic experiments, 20 µL aliquots were taken, diluted in ethyl acetate and analyzed by GC-MS. After the desired reaction time, the reaction was quenched with 0.5 mL of a saturated aqueous solution of ammonium chloride. The organic layer was separated and filtered through a short silica plug to remove remaining copper complex. Conversion was analysed by GC-MS. Quantitative concentrations were determined by comparison to trimethoxybenzene standard. Calibration factors between aniline and diphenylamine, respectively relative to trimethoxybenzene were determined by independent analysis of solutions prepared from pure compounds. X-ray diffraction studies. Crystals for X-ray diffraction studies were obtained directly from synthesis as described above. Diffraction data were collected on a Bruker Venture METALJET diffractometer (Ga K radiation). | [] | [] | [] | [] | [] | [] | [] | [] | []
d0ra00732c | Found: C, 40.42; H, 3.388; N, 15.28. Selected IR data (KBr, cm 1 ): 3440m, 3065w, 2977w, 2294s, 2226s, 2171s, 1616s, 1564m, 1478s, 1351m, 1296s, 1246s, 1223s, 1172w, 1081w, 975w, 854w, 784w, 743m.[LCuHo(dca) 2 (NO 3 )] n (2). The synthetic procedure of compound 2 was similar to compound 1, except that [LCuHo(NO 3 ) 3 ]$Me 2 CO was used. The yield was 24% based on Ho( III). Elemental analysis calcd (%) for C 28 H 28 CuHoN 9 O 7 : 40.43; H, 3.369; N, 15.16. Found: C, 40.38; H, 3.384; N, 15.48.Selected IR data (KBr, cm 1 ): 3440m, 3065w, 2978w, 2294s, 2225s, 2170s, 1616s, 1563m, 1477s, 1351m, 196s, 1245s, 1223s, 1172w, 1081w, 974w, 854w, 784w, 743m. | ["NaN"] | ["NaN"] | ["[LCuHo(dca) 2 (NO 3 )] n", "C 28 H 28 CuHoN 9 O 7"] | ["[LCuHo(NO 3 ) 3 ]$Me 2 CO--NaN"] | [] | [] | [] | [] | []
b002748k | Na(H 2 L)ⴢ2H 2 O 5 and Na 2 (HL)ⴢ9H 2 O 6. To a stirred solution of 2.01 g (0.012 mol) of glyphosate in 50 cm 3 of water at room temperature were added 2.0 cm 3 of isopropylamine. After all solid had dissolved, 10 cm 3 of a solution containing 2.1 g (0.036 mol) of NaCl were added dropwise. Stirring was continued for 3 h, after which ethanol was added until the solution turned faintly cloudy. It was allowed to evaporate at ca. 0–4 ⬚C for 2 weeks. Colourless crystals of the nonahydrate 6, suitable for X-ray analysis, were formed. Yield 0.585 g (13%). Found: C, 9.5; H, 6.5; N, 3.8%. C 3 H 24 NNa 2 O 14 P requires C, 9.6; H, 6.4; N, 3.7%. Ethanol was subsequently added to the ﬁltrate from the formation of 6 until it turned cloudy and after ﬁltration the solution was allowed to evaporate at 0–4 ⬚C for ca. 1 week.Colourless micro-crystals of the dihydrate 5 were obtained.Yield 0.200 g (8.9%). Found: C, 15.8; H, 4.8; N, 5.8%. C 3 H 11 NNaO 7 P requires C, 15.9; H, 4.9; N, 6.2%. | ["0–4 ⬚C"] | ["2 weeks", "ca. 1 week"] | ["Na(H 2 L)ⴢ2H 2 O", "Na 2 (HL)ⴢ9H 2 O", "C 3 H 24 NNa 2 O 14 P", "C 3 H 11 NNaO 7 P"] | [] | ["NaCl--2.1 g (0.036 mol)"] | ["glyphosate--2.01 g (0.012 mol)"] | [] | ["3 h"] | ["water--50 cm 3", "isopropylamine--2.0 cm 3", "ethanol--added until the solution turned faintly cloudy"]
ic9022085 | Synthesis of Zn 4 O((S)-L) 3 (DMF) 10 (H 2 O) 3.5 (DUT-7) and Zn 4 O(rac-L) 3 (DMF) 4 (H 2 O) 2.3 (DUT-7(rac)). An 86 mg portion of (S)-H 2 Lorrac-H 2 L (0.28 mmol), respectively, and 110 mg of Zn(NO 3 ) 2 3 4H 2 O (0.42 mmol) were dissolved in 14 mL of DMF. | [] | [] | ["Zn 4 O((S)-L) 3 (DMF) 10 (H 2 O) 3.5 (DUT-7)", "Zn 4 O(rac-L) 3 (DMF) 4 (H 2 O) 2.3 (DUT-7(rac))"] | ["Zn(NO 3 ) 2 3 4H 2 O--110 mg, 0.42 mmol"] | [] | ["(S)-H 2 Lorrac-H 2 L--86 mg, 0.28 mmol"] | [] | [] | ["DMF--14 mL"]
c5dt00412h | [Ni(H 2 bpta)] n (2). A mixture of H 4 bpta (33.0 mg, 0.1 mmol), NiCl 2 ·6H 2 O (47.4 mg, 0.2 mmol) and 8 mL of water was placed in a 13 mL Teflon-lined stainless steel autoclave. The mixture was heated under autogenous pressure at 150 °C for 72 h and then cooled to room temperature. Green block-shaped crystals of 2 were collected by filtration, washed with H 2 O followed by acetone, and dried in air. Yield ∼64%. Anal. Calcd for C 16 H 8 O 8 Ni: C 49.67, H 2.08. Found: C 49.69, H 2.03. IR (cm −1 ): 3440 w, 3080 w, 2362 w, 1922 w, 1635 s, 1551 m, 1474 m, 1417 s, 1370 s, 1293 m, 1243 s, 1169 w,1050 w, 851 w, 811 w, 698 m, 527 m.[Cu(H 2 bpta)] n (3). Following the procedure adopted from NiCl 2 ·6H 2 O to CuCl 2 ·2H 2 O with everything else kept the same as in 2, azure block-shaped crystals of 3 were formed. Yield ∼54%. Anal. Calcd for C 16 H 8 O 8 Cu: C 49.05, H 2.06. Found: C 49.01, H 2.10. IR (cm −1 ): 3435 w, 3072 w, 2886 m, 1684 s, 1608 m, 1569 m, 1540 s, 1476 m, 1428 s, 1396 m, 1371 s, 1270 m, 1231 s, 1123 m, 932 w, 729 w, 692 m, 651 m, 515 m. | [] | [] | ["[Ni(H 2 bpta)] n"] | ["H 4 bpta--33.0 mg, 0.1 mmol", "NiCl 2 ·6H 2 O--47.4 mg, 0.2 mmol"] | [] | [] | ["150 °C"] | ["72 h"] | ["water--8 mL"]
c3ce40596f | FT-IR (KBr, n max cm 21 ): 3373s, 3273m, 1645m, 1620s, 1595s, 1471m, 1425w, 1384m, 1289m, 1227w, 1184s, 1115m, 1041m, 973w, 845w, 750w, 683w, 604m, 546w, 451w. UV-vis (in MeOH, l max nm 21 ): 350, 607. | [] | [] | [] | [] | [] | [] | [] | [] | []
j.ica.2012.01.019 | 2.2. Preparations of [M(bpe)(bba)] n (M = Mn 1,Co2,Ni3) Compounds 1–3 were obtained by mixing H 2 bba (1.0 mmol, 0.166 g), bpe (0.1 mmol, 0.184 g), M(ClO 4 ) 2 6H 2 O (0.5 mmol, M = Mn 0.181 g for 1, Co 0.183 g for 2 and Ni 0.183 g for 3), and 10 mL H 2 O in Teﬂon-lined vessel (23 mL) followed by heating at 180 °C for 3 days. After cooling to room temperature, single crystals suitable for X-ray diffraction were isolated with yields of 55% for 1, 48% for 2 and 53% for 3 (based on M), respectively. Anal. Calc. | [] | [] | ["[Mn(bpe)(bba)] n", "[Co(bpe)(bba)] n", "[Ni(bpe)(bba)] n"] | ["Mn(ClO 4 ) 2 ? 6H 2 O--0.5 mmol, 0.181 g", "Co(ClO 4 ) 2 ? 6H 2 O--0.5 mmol, 0.183 g", "Ni(ClO 4 ) 2 ? 6H 2 O--0.5 mmol, 0.183 g"] | [] | ["H 2 bba--1.0 mmol, 0.166 g", "bpe--0.1 mmol, 0.184 g"] | ["180 \nC"] | ["3 days"] | ["H 2 O--10 mL"]
s10870-013-0409-y | Experimental Preparation of 1 All starting materials were purchased and used as received.Acetone was of reagent grade. ZnBr 2 (51 mg, 0.227 mmol) and phen monohydrate (45 mg, 0.227 mmol) were dissolved in 15 mL of acetone. 15 mL of deionised water were added and the solution became clear. Subsequently, a solution of dtdp (50 mg, 0.227 mmol) in 1.5 mL of acetone was added to the mixture. After standing at room temperature for a couple of months, during which the solvent was allowed to evaporate slowly, a few small colourless crystals of 1 were found. | [] | [] | ["1"] | ["ZnBr 2--51 mg, 0.227 mmol"] | [] | ["phen monohydrate--45 mg, 0.227 mmol", "dtdp--50 mg, 0.227 mmol"] | ["room temperature"] | ["a couple of months"] | ["acetone--15 mL", "deionised water--15 mL"]
j.ica.2006.10.031 | 3.3.2.4. [(PdCl 2 ) 2 (3)] Æ CH 3 OH Æ H 2 O(16). Palladium chloride (19.0 mg, 0.107 mmol) was dissolved in 2 M 2110 C.J. Sumby, P.J. Steel / Inorganica Chimica Acta 360 (2007) 2100–2114 hydrochloric acid (2 mL) and added slowly to a hot methanolic solution of 3 (20.1 mg, 0.048 mmol). The solution turned yellow and a ﬁne yellow solid precipitated. After heating for 30 min, the precipitate was collected by ﬁltration and dried in vacuo. Yield 23.1 mg (59%).M.p. > 301 C (dec.). Anal. Calc. for C 26 H 20 N 6 Cl 4 Pd 2 Æ CH 3 OH Æ H 2 O (821.19): C, 39.49; H, 3.19; N, 10.23. | [] | [] | ["[(PdCl 2 ) 2 (3)] Æ CH 3 OH Æ H 2 O", "C 26 H 20 N 6 Cl 4 Pd 2 Æ CH 3 OH Æ H 2 O"] | ["Palladium chloride--19.0 mg, 0.107 mmol"] | [] | ["3--20.1 mg, 0.048 mmol"] | [] | ["30 min"] | ["hydrochloric acid--2 mL", "methanolic solution--hot"]
jccs.200800038 | Preparation of {[Cd(2,4-pda)(H 2 O) 3 ]·H 2 O} ¥ (3) Cd(NO 3 ) 2 ·4H 2 O (0.372 g, 1.194 mmol) was dis solved in a test tube containing H 2 O (10 mL). To this solu tion, an aqueous solution of 2,4-pda 2, prepared by mixing 2,4-H 2 pda (0.113 g, 0.598 mmol) and NaOH (0.0485 g, 1.200 mmol) in H 2 O (5 mL), was layered above carefully.After two weeks, colorless block and plate crystals were formed. The plate crystals were later confirmed as 3 and the block crystals were confirmed as {[Cd 2 (2,4-pda) 2 (H 2 O) 6 ]· H 2 O} ¥ (4).18 The combined yield is about 43%. Elemental analysis calcd (%) for C 7 H 11 CdNO 8 (3): C 24.05, H 3.17, N 4.01 (%). Found: C 24.16, H 3.18, N 4.07. IR (KBr, cm -1 ): 3430 (s), 3298 (s), 1630 (s), 1597 (s), 1552 (s), 1475 (m), 1438 (m), 1386 (s), 1366 (s), 1275 (m), 1262 (m), 1252 (m), 1236 (m), 1194 (w), 1110 (w), 1090 (m), 1016 (m), 932 (m), 915 (m), 889 (m), 880 (w), 835 (m), 775 (s), 733 (s), 697 (m), 689 (s), 664 (w), 592 (w), 565 (w), 514 (w), 472 (w). | [] | [] | ["{[Cd(2,4-pda)(H 2 O) 3 ]\bH 2 O} ¥", "C 7 H 11 CdNO 8"] | ["Cd(NO 3 ) 2 \b4H 2 O--(0.372 g, 1.194 mmol)"] | ["NaOH--0.0485 g, 1.200 mmol"] | ["2,4-pda 2--0.113 g, 0.598 mmol"] | [] | ["two weeks"] | ["H 2 O--10 mL"]
15533174.2013.802338 | Synthesis of the Complex [Ni(3-NO 2 -bdc)(4,4  -bpy)H 2 O] n (2) The same synthetic procedure as that for 1 was used except that NiCl 2 ·6H 2 O (0.2377 g, 1 mmol) was replaced by Cd(NO 3 ) 2 ·4H 2 O (0.3085 g, 1 mmol). The block crystals of 2 were obtained in 55% yield based on Ni. Anal. Calcd for Downloaded by [University of Western Ontario] at 16:30 07 February 2015 | [] | [] | ["[Ni(3-NO 2 -bdc)(4,4 \bpy)H 2 O] n", "NaN"] | ["Cd(NO 3 ) 2 \b4H 2 O--0.3085 g, 1 mmol"] | [] | ["3-NO 2 -bdc--NaN", "4,4 \bpy--NaN"] | [] | [] | []
cg700820d | [CuCl 3 (imiphenH)] · 2H 2 O, (3). CuCl 2 · 6H 2 O (10.0 mg, 0.05 mmol), phenpyzdc (32.0 mg, 0.10 mmol), 2 mL of water, and 2 mL of concentrated aqueous HCl were added to a 23 mL Parr acid digestion vessel which was heated at 200 °C for 5 days. The pressure vessel was then allowed to cool to room temperature while still in the oven. The resultant green solution was left to slowly evaporate to give green needles of complex 3 (16.8 mg, 78%) after two days. Microanalysis: calculated for C 13 H 13 N 4 O 2 CuCl 3 .1.4H 2 O;C 34.18, H 3.40, N 12.27%; found C 34.00, H 2.85, N 12.40%. UV(Vis): λ max (DMF)/nm 689 (ε/ dm 3 mol -1 cm -1 147). IR V max(solid phase)/cm -1 : 3394 s br, 3067 s, 1619 m, 1534 m, 1465 m, 1450 m, 1419 m, 1371 m, 1309 w, 1208 m, 1191 w, 1160 m, 1112 w, 1081 m, 965 m, 923 s, 822 w, 730 m, 708 m, 647 w, 628 m, 477 w. ESR(room temperature): g ⊥ 2.074. Complex 2 can also be synthesized by adding phenpyzdc (20 mg, 0.06 mmol) to 2 mL of hot water and concentrated HCl added until the ligand dissolves, followed by addition of CuCl 2 · 6H 2 O (5.2 mg, 0.03 mmol) in methanol (1 mL) and subsequent slow evaporation. | [] | ["two days"] | ["[CuCl 3 (imiphenH)] · 2H 2 O"] | ["CuCl 2 · 6H 2 O--10.0 mg, 0.05 mmol"] | [] | ["phenpyzdc--32.0 mg, 0.10 mmol"] | ["200 \nC"] | ["5 days"] | ["water--2 mL", "concentrated aqueous HCl--2 mL"]
ic052130k | [(CuI)(dpt)‚MeCN] ∞ (1). A solution of dpt (93 mg, 0.40 mmol) in CH 2 Cl 2 (3 cm 3 ) was added to a cooled solution of CuI (76 mg, 0.40 mmol) dissolved in hot MeCN (20 cm 3 ). The reddish-brown precipitate that formed immediately was collected by filtration and dried in vacuo. Yield 89%. Found (calcd for C 13 H 9 CuIN 5 [(CuI)(dpt)]) (%): C, 37.39 (36.68); H, 2.07 (2.14); N, 16.33 (16.46). IR (KBr) (cm -1 ): 2966 (w), 2955 (w), 2848 (w), 1655 (w), 1637 (w), 1567 (m), 1528 (s), 1508 (m), 1417 (s), 1385 (m), 1317 (w), 1300 (w), 1261 (w), 1055 (w), 798 (m), 671 (w), 650 (w), 419 (m). | [] | [] | ["[(CuI)(dpt)]‚MeCN"] | ["CuI--76 mg, 0.40 mmol"] | [] | ["dpt--93 mg, 0.40 mmol"] | [] | [] | ["CH 2 Cl 2--3 cm 3", "MeCN--20 cm 3"]
ic501527k | Synthesis of N-(4-Nitrophenyl)-N′-propylurea (6). A solution of (4-nitrophenyl)isocyanate (0.22 g, 1.33 mmol) in anhydrous MeCN (20 mL) was slowly added under a dinitrogen atmosphere to a solution containing propylamine (0.078 g, 1.33 mmol), triethylamine (0.37 mL, 2.66 mmol), and pyridine (0.21 mL, 2.66 mmol) in anhydrous MeCN (10 mL). After 5 h of magnetic stirring, a yellow precipitate formed. It was separated by ﬁltration, washed with MeCN, and dried in vacuo. Yield: 82%. ESI-MS: m / z 222 (100%; [M − H] − ).1 H NMR [400 MHz, dimethyl sulfoxide (DMSO)-d 6 ,25°C]: δ 0.88 (t, 3H, CH 3 ), 1.45 (m, 2H, CH 2 ), 3.06 (m, 2H, CH 2 ), 6.45 (m, 1H, NH) 7.62 (d, 2H, arom), 8.15 (d, 2H, arom), 9.23 (d, 1H, NH).13 C NMR (100 MHz, DMSO-d 6 ,25°C): δ 12.12 (s, 1C, CH 3 ), 23.61 (s, 1C, CH 2 ), 41.78 (s, 1C, CH 2 ), 117.61 (s, 2C, arom) 125.98 (s, 2C, arom), 141.18 (s, 1C, arom), 148.10 (s, 1C, arom), 155.23 (s, 1C, CO). UV−vis [CH 3 CN; λ max ,nm(ε,M −1 cm −1 )]: 336 (16200). | [] | [] | ["N-(4-Nitrophenyl)-N′-propylurea (6)"] | [] | ["triethylamine--0.37 mL, 2.66 mmol", "pyridine--0.21 mL, 2.66 mmol"] | [] | [] | ["5 h"] | ["anhydrous MeCN--20 mL"]
c8ce01015c | 2.3.1 TTTPC NdBr 3 250.0 mg (0.32 mmol) of H 2.5 TTTPC and 160.9 mg (0.33 mmol, calculated as hexahydrate) of NdBr 3 were dissolved in 25 ml of deionized H 2 O and separated evenly in four 20 ml glass crystallization vessels (roughly 6-7 ml of solution per vessel). Acetone diffusion over a week yielded small, irregular crystal clusters. A sample of sufficient quality for single crystal experiments was found amidst a multitude of chunks from taking a larger crystal cluster apart. After acetone diffusion for several weeks, 305.0 mg (87.0 % yield) of TTTPC NdBr 3 was obtained after a gentle wash with water and acetone mixture, and keeping the product in a desiccator overnight. Bulk product appearance was crystalline, dry (non-hygroscopic) and light purple solid. | [] | ["several weeks"] | ["TTTPC NdBr 3 "] | ["NdBr 3 --160.9 mg (0.33 mmol, calculated as hexahydrate)"] | [] | ["H 2.5 TTTPC--250.0 mg (0.32 mmol)"] | [] | [] | ["deionized H 2 O--25 ml"]
j.ica.2016.03.010 | spectrophotometer equipped with a xenon lamp. In all cases, single crystalline samples were grinded for the photoluminescence measurements. 2.2. Preparation of [Cd 2 (3-tba) 4 (H 2 O) 4 ]·4H 2 O (1) A mixture of Cd(OAc) 2 ·2H 2 O (13 mg, 0.05 mmol) or CdCO 3 (9 mg, 0.05 mmol), 3-Htba (19 mg, 0.1 mmol), and H 2 O (4 mL), was placed in a Teflon-lined stainless steel vessel (15 mL) and heated at 120 °C for 3 days and then cooled to room temperature at a rate of 5°C/h. Colorless, flake crystals were collected by filtration, washed with H 2 O and dried in air to afford 10 mg (36% based on 3-Htba) of product of product. Anal. Calcd. for C 36 H 40 Cd 2 N 12 O 16 : C, 38.55; H, 3.59; N, 14.99. Found: C, 38.52; H, 3.61; N, 14.52. IR (cm -1 , KBr): 3422(br, m), 3115(w), 2361(w), 1632(m), 1568(s), 1400(s), 1261(w), 1091(w), 874(w), 770(m), 735(m), 683(w). 2.3. Preparation of [Cd(3-tba)Cl] (2) A mixture of CdCl 2 ·2.5H 2 O (23 mg, 0.1 mmol), 3-Htba (19 mg, 0.1 mmol), and H 2 O (4 mL), pyridine (0.08 mL, 1.0 mmol) was placed in a Teflon-lined stainless steel vessel (15 mL) and heated at 120 °C for 3 days and then cooled to room temperature at a rate of 5°C/h.Colorless, block crystals were collected by filtration, washed with H 2 O and dried in air to afford 12 mg (36% based on 3-Htba) of product of product. It should be pointed that pyridine is essential for the syntheses of 2. It may act as a weak base to deprotonate 3-Htba and provide automatic control of the acid/base balance of the solution. Anal. Calcd. for C 9 H 6 CdClN 3 O 2 : C, 32.17; H, 1.80; N, 12.51. Found: C, 32.19; H, 1.85; N, 12.50. IR (cm -1 , KBr): 3448(w), 3117(w), 1632(w), 1557(s), 1447(m), 1395(s), 1241(w), 1095(w), 1047(w), 887(m), 774(m), 741(m), 573(w). 2.4. Preparation of [Cd(3-tba)I] (3) A mixture of CdI 2 (37 mg, 0.1 mmol), 3-Htba (19 mg, 0.1 mmol), and H 2 O (4 mL) was placed in a | [] | [] | ["[Cd 2 (3-tba) 4 (H 2 O) 4 ]\n4H 2 O", "[Cd(3-tba)Cl]", "[Cd(3-tba)I]"] | ["Cd(OAc) 2 \n2H 2 O--13 mg, 0.05 mmol", "CdCl 2 \n2.5H 2 O--23 mg, 0.1 mmol", "CdI 2--37 mg, 0.1 mmol"] | ["pyridine--0.08 mL, 1.0 mmol"] | ["3-Htba--19 mg, 0.1 mmol"] | ["120 \n°C", "120 \n°C", "NaN"] | ["3 days", "3 days", "NaN"] | ["H 2 O--4 mL"]
j.ica.2008.02.036 | 2.4. Preparation of (Ph 4 P)[Fe(4,4 0 -dmbipy)(CN) 4 ]  H 2 O (3) Complex 3 was prepared as described for 2 except 4,4 0 dimethyl-2,2 0 -bipyridine was used instead of 5,5 0 dimethyl-2,2 0 -bipyridine. Yield: 71%. Recrystallization of tetraphenylphosphonium salt of 3 in acetonitrile aﬀorded X-ray-quality orange crystals, (Ph 4 P)[Fe(4,4 0 -dmbipy)(CN) 4 ]  H 2 O. Anal. Calc. for C 40 H 34 FeN 6 OP: C, 68.42; H, 4.85; N, 11.97. Found: C, 68.05; H, 4.77; N, 11.65%. IR (KBr, cm 1 ): 2122 (m C„N ). The tetrabutylammonium salt of 3 was also prepared by the addition of a concentrated aqueous solution of tetrabutylammonium chloride.2.5. Preparation of [Cu 2 (bpca) 2 (H 2 O) 2 Fe 2 (5,5 0 -dmbipy) 2 (CN) 8 ]  2[Cu(bpca)Fe(5,5 0 -dmbipy)(CN) 4 ]  4H 2 O(4) A solution containing Cu(ClO 4 ) 2  6H 2 O (18.6 mg, 0.05 mmol) and Hbpca (11.4 mg, 0.05 mmol) in water (2 mL) was added to the glass tube, and a mixture of methanol and water (20 mL, methanol/water (v/v) = 4:1) was gently added as an upper layer. A solution of (Bu 4 N)[Fe(5,5 0 -dmbipy)(CN) 4 ] (30 mg, 0.05 mmol) in methanol (2 mL) was added carefully as a third layer, and then the tube sealed. Complex 4 was obtained as blue-black need le-shaped crystals after several weeks. The resulting crystals were ﬁltered and washed with H 2 Oand MeOH. Yield: 43%. Anal. Calc. for C 112 H 92 Cu 4 Fe 4 N 36 O 14 : C, 50.88; H, 3.48; N, 19.07. Found: C, 51.29; H, 3.54; N, 19.39%. IR (KBr, cm 1 ): 2130, 2157 ( m C„N ). | [] | [] | ["(Ph 4 P)[Fe(4,4 0 -dmbipy)(CN) 4 ]  H 2 O", "[Cu 2 (bpca) 2 (H 2 O) 2 Fe 2 (5,5 0 -dmbipy) 2 (CN) 8 ]  2[Cu(bpca)Fe(5,5 0 -dmbipy)(CN) 4 ]  4H 2 O"] | ["samarium(III) nitrate hexahydrate --22.2 mg, 0.050 mmol", "Cu(ClO 4 ) 2  6H 2 O--18.6 mg, 0.05 mmol"] | [] | ["4,4 0 dimethyl-2,2 0 -bipyridine--NaN", "Hbpca--11.4 mg, 0.05 mmol", "(Bu 4 N)[Fe(5,5 0 -dmbipy)(CN) 4 ]--30 mg, 0.05 mmol"] | [] | [] | ["DMF--2 mL", "water--2 mL", "methanol--2 mL", "methanol and water--20 mL, methanol/water (v/v) = 4:1"]
ic026065f | The solvent content of this compound was confirmed by thermogravimetric analysis.[(tach)(H 2 O) 3 Co 2 (CN) 3 ]Br 2 ‚5.5H 2 O (15). A solution of 7‚H 2 O (0.040 g, 0.14 mmol) and CoBr 2 (0.20 g, 0.91 mmol) in 40 mL of water was heated to reflux. Upon concentration to a volume of 2 mL, the solution was cooled to room temperature, and a small amount of unreacted 7‚H 2 O was removed by filtration. The orange filtrate was further concentrated to a volume of 0.5 mL by evaporation to afford orange platelike crystals suitable for X-ray analysis. The crystals were collected by filtration and dried in air to give 82 mg (91%) of orange product. IR: ν CN 2170 cm -1 . Anal. | [] | [] | ["[(tach)(H 2 O) 3 Co 2 (CN) 3 ]Br 2 ‚5.5H 2 O"] | ["CoBr 2--0.20 g, 0.91 mmol"] | [] | ["7‚H 2 O--0.040 g, 0.14 mmol"] | [] | [] | ["water--40 mL"]
c0ce00323a | [Cu(L 2 )(OH 2 ) 4 )] n (5). An aqueous solution of CuSO 4 $5H 2 O (1.1 mL, 1 M, 1.10 mmol) was added dropwise to a gently heating solution of H 2 L 2 (0.4050 g, 2.20 mmol) in 1 : 5 water : ethanol (1.1 mL). A pale blue precipitate formed which was ﬁltered, washed with ethanol and recrystallised from water to yield pale green crystals upon slow evaporation.[Ni(HL 2 ) 2 (OH 2 ) 4 )] (6). Methanol (2 mL) was added to a warm aqueous solution (1 mL) of NiSO 4 $6H 2 O (0.0964 g, 0.359 mmol) and H 2 L 2 (0.0675 g, 0.367 mmol) that had been reﬂuxed for one hour. Needle-shaped, pale green crystals formed after standing overnight. Found: C, 34.08; H, 2.77; N, 0. Calcd for C 14 H 14 NiO 16 : C, 33.83; H, 2.83; N, 0%. n max /cm 1 3450vb, 3300vb, 1733s (RCOR), 1576s, 919s, 703s, 461s.Circular dichroism spectroscopy Circular dichroism spectra were acquired from 10 mM aqueous solutions of the crystals of R-4 and S-4 obtained from the upscaled syntheses. CD spectra were acquired from solutions of mucin (10 mM or 100 mM) either alone or in the presence of a 10 mM 1 : 1 solution of R-4 and S-4.Crystallography X-Ray structural data for 1, 2, 4 and 5 were collected with u scans using a Bruker SMART 1000 diffractometer with graphite-monochromated Mo-Ka radiation generated from a sealed tube (0.71073  A).45 X-Ray structural data for 3 and 6 were collected on a Bruker-Nonius APEX2-X8-FR591 diffractometer with graphite-monochromated Mo-Ka radiation generated from a rotating anode (0.71073  A) with u and j scans.46 Data were collected at 150 K to approximately 56  (2q).Data integration and reduction were undertaken with SAINT and XPREP 45,46 and subsequent computations were carried out using the WinGX-32 graphical user interface.47 The structures were solved by direct methods using SIR97.48 Multi-scan empirical absorption corrections were applied to the datasets using the program SADABS, 49 except for 3 for which a numerical correction was applied.46 Data were reﬁned and extended with SHELXL-97.50 In general, non-hydrogen atoms with occupancies greater than 0.5 were reﬁned anisotropically.Carbon-bound hydrogen atoms were included in idealised positions and reﬁned using a riding model. Oxygen-bound hydrogen atoms were ﬁrst located in the difference Fourier map before reﬁnement with bond length and angle restraints as required to facilitate realistic modelling. Speciﬁc reﬁnement details and data for each structure are given below (Table 1). The crystal structure of 5 at 120 K has been previously reported 51 (published after the collection of the present data was completed). Despite being twinned, the present dataset has more satisfactory residuals and is thus included. We have discussed informal hydrogen bonding in 5, which was not previously described.Acknowledgements Funding support to R.C. from the University of Sydney (New Staff Support, Bridging Support Grant) is gratefully acknowledged. Dr E. Carter is kindly acknowledged for acquiring the electronic spectra.Notes and references 1 E. Meggers, P. L. Holland, W. B. Tolman, F. E. Romesberg and P. G. Schultz, J. Am. Chem. Soc., 2000, 122, 10714.2 L. A. Levine and M. E. Williams, Curr. Opin. Chem. Biol., 2009, 13, 669.3 C. Liu and L. Wang, Dalton Trans., 2009, 227.4 R. M. Franzini, R. M. Watson, G. K. Patra, R. M. Breece, D. L. Tierney, M. P. Hendrich and C. Achim, Inorg. Chem., 2006, 45, 9798.5 M. M. Rodriguez-Ramos and J. J. Wilker, JBIC, J. Biol. Inorg.Chem., 2010, 15, 629.6 K. Tanaka, G. H. Clever, Y. Takezawa, Y. Yamada, C. Kaul, M. Shinoya and T. Carell, Nat. Nanotechnol., 2006, 1, 190.7 X. Wu and P. G. Schultz, J. Am. Chem. Soc., 2009, 131, 12497.8 B. Schmidt, J. Jiricek, A. Titz, G. Ye and K. Parang, Bioorg. Med.Chem. Lett., 2004, 14, 4203.9 Y. Hamada, H. Ohta, N. Miyamoto, R. Yamaguchi, A. Yamani, K. Hidaka, T. Kimura, K. Saito, Y. Hayashi, S. Ishiura and Y. Kiso, Bioorg. Med. Chem. Lett., 2008, 18, 1654.10 M. V. Kirillova, A. M. Kirillov, M. F. C. Guedes da Silva, M. N. Kopylovich, J. J. R. Frausto da Silva and A. J. L. Pombeiro, Inorg. Chim. Acta, 2008, 361, 1728.11 M. Fainerman-Melnikova, T. Szab  o-Pl  anka, A. Rockenbauer and R. Codd, Inorg. Chem., 2005, 44, 2531.12 M. Fainerman-Melnikova, J. K. Clegg and R. Codd, Acta Crystallogr., Sect. E: Struct. Rep. Online, 2006, 62, m3582.13 A. R. Parent, S. Vedachalam, C. P. Landee and M. M. Turnbull, J. Coord. Chem., 2008, 61, 93.14 J. Faucherre, C. Petitfaux and B. Charlier, Bull. Soc. Chim. Fr., 1967, 1091.15 G. Nardin, L. Randaccio, R. P. Bonomo and E. Rizzarelli, J. Chem.Soc., Dalton Trans., 1980, 369.16 C.-C. Su and S.-Y. Chiu, Polyhedron, 1996, 15, 2623.17 V. N. Serezhkin, A. V. Vologzhanina, L. B. Serezhkina, E. S. Smirnova, E. V. Grachova, P. V. Ostrova and M. Y. Antipin, Acta Crystallogr., Sect. B: Struct. Sci., 2009, 65, 45.18 T. K. Prasad and M. V. Rajasekharan, Polyhedron, 2007, 26, 1364.19 M. P. Brandi-Blanco, D. Choquesillo-Lazarte, J. M. Gonz  alez-P  erez, A. Casti ~ neiras and J. Nicl  os-Guti  errez, Z. Anorg. Allg. Chem., 2005, 631, 2081.20 J. G. H. du Preez and B. J. A. M. van Brecht, J. Chem. Soc., Dalton Trans., 1989, 253.21 X. D. Dong and Z. G. Zhang, Acta Crystallogr., Sect. E: Struct. Rep.Online, 2006, 62, m1841.22 R. Carballo, B. Covelo, N. Fernandez-Hermida and E. M. VazquezLopez, Z. Anorg. Allg. Chem., 2007, 633, 1787.23 H. Aghabozorg, F. Ramezanipour, J. Soleimannejad, M. A. Sharif, A. Shokrollahi, M. Shamsipur, A. Moghimi, J. Attar Gharamaleki, V. Lippolis and A. J. Blake, Pol. J. Chem., 2008, 82, 487.24 H. G. Ang, W. L. Kwik, G. R. Hanson, J. A. Crowther, M. McPartlin and N. Choi, J. Chem. Soc., Dalton Trans., 1991, 3193.25 N. Bresciani-Pahor, G. Nardin, R. P. Bonomo and R. Purrello, Transition Met. Chem., 1985, 10, 316.4224 ¦ CrystEngComm, 2010, 12, 4217–4225 This journal is ª The Royal Society of Chemistry 2010 Published on 02 August 2010. Downloaded by University of California - Santa Cruz on 31/10/2014 03:52:01. View Article Online 26 S. Cui, Y. Zhao, J. Zhang, Q. Liu and Y. Zhang, Cryst. Growth Des., 2008, 8, 3803.27 L. Wang, L. Duan, D. Xiao, E. Wang and C. Hu, J. Coord. Chem., 2004, 57, 1079.28 M. P. Brandi-Blanco, D. Choquesillo-Lazarte, C. G. Garc  ıa-Collado, J. M. Gonz  alez-P  erez, A. Casti ~ neiras and J. Nicl  os-Guti  errez, Inorg.Chem. Commun., 2005, 8, 231.29 S. K. Ghosh, J. Ribas and P. K. Bharadwaj, CrystEngComm, 2004, 6, 250.30 J. Xiang, P. Mei and Q. Li, Acta Crystallogr., Sect. E: Struct. Rep.Online, 2006, 62, m2380.31 B. Antonioli, B. Buchner, J. K. Clegg, K. Gloe, K. Gloe, L. Gotzke, A. Heine, A. Jager, K. A. Jolliffe, O. Kataeva, V. Kataev, R. Klingeler, T. Krause, L. F. Lindoy, A. Popa, W. Seichter and M. Wenzel, Dalton Trans., 2009, 4795.32 J. F. Eubank, V. C. Kravtsov and M. Eddaoudi, J. Am. Chem. Soc., 2007, 129, 5820.33 V. Yasodha, S. Govindarajan, V. Manivannan and O. Buyukgungor, Acta Crystallogr., Sect. E: Struct. Rep. Online, 2007, 63, m2720.34 J. N. van Niekerk and F. R. L. Schoening, Acta Crystallogr., 1953, 6, 227.35 P. de Meester, S. R. Fletcher and A. C. Skapski, J. Chem. Soc., Dalton Trans., 1973, 2575.36 J. E. Weder, T. W. Hambley, B. J. Kennedy, P. A. Lay, D. MacLachlan, R. Bramley, C. D. Delfs, K. S. Murray, B. Moubaraki, B. Warwick, J. R. Bifﬁn and H. L. Regtop, Inorg.Chem., 1999, 38, 1736.37 U. Weser, K.-H. Sellinger, E. Lengfelder, W. Werner and J. Str € ahle, Biochim. Biophys. Acta, Gen. Subj., 1980, 631, 232.38 N. W. Alcock, G. J. Clarkson, G. A. Lawrance and P. Moore, Aust. J.Chem., 2004, 57, 565.39 X.-Y. Wang, M. Scancella and S. C. Sevov, Chem. Mater., 2007, 19, 4506.40 C. H. L. Kennard and G. Smith, Z. Kristallogr., 1989, 188, 63.41 M. Kato, A. K. Sah, T. Tanase and M. Mikuriya, Inorg. Chem., 2006, 45, 6646.42 R. Codd and P. A. Lay, J. Am. Chem. Soc., 2001, 123, 11799.43 R. Codd and P. A. Lay, Chem. Res. Toxicol., 2003, 16, 881.44 J. C. Lewis and R. M. Seifert, Org. Prep. Proced. Int., 1971, 3, 243.45 Bruker, SMART, SAINT and XPREP, Bruker Analytical X-ray Instruments Inc, Madison, Wisconsin, USA, 1995.46 Bruker-Nonius, APEX v2.1. SAINT v.7 and XPREP v.6.14, Bruker AXS Inc., Madison, Wisconsin, USA, 2003.47 L. J. Farrugia, J. Appl. Crystallogr., 1999, 32, 837.48 A. Altomare, M. C. Burla, M. Camalli, G. L. Cascarano, C. Giocavazzo, A. Guagliardi, A. C. G. Moliterni, G. Polidori and S. Spagna, J. Appl. Crystallogr., 1999, 32, 115.49 G. M. Sheldrick, SADABS: Empirical Absorption and Correction Software, University of G € ottingen, Germany, 1999–2007.50 G. M. Sheldrick, SHELXL-97: Programs for Crystal Structure Analysis, University of G € ottingen, Germany, 1997.51 V. Yasodha, S. Govindarajan, J. N. Low and C. Glidewell, Acta Crystallogr., Sect. C: Cryst. Struct. Commun., 2007, 63, m207.This journal is ª The Royal Society of Chemistry 2010 CrystEngComm, 2010, 12, 4217–4225 ¦ 4225 Published on 02 August 2010. Downloaded by University of California - Santa Cruz on 31/10/2014 03:52:01. View Article Online | [] | [] | ["[Cu(L 2 )(OH 2 ) 4 )] n", "[Ni(HL 2 ) 2 (OH 2 ) 4 )]"] | ["CuSO 4 $5H 2 O--1.1 mL, 1 M, 1.10 mmol", "Cu(Ac) 2 ? 2H 2 O--0.16 g, 0.7 mmol", "NiSO 4 $6H 2 O--0.0964 g, 0.359 mmol"] | [] | ["H 2 L 2--0.4050 g, 2.20 mmol", "4,4 0 -bipy--0.05 g, 0.32 mmol", "en--0.25 g, 4.16 mmol"] | [] | ["30 min", "one hour"] | ["1 : 5 water : ethanol--1.1 mL", "water--1 mL", "Methanol--2 mL"]
acs.inorgchem.9b03709 | Synthesis of {[Zn 4 (μ 3 -OH) 2 (BTC) 2 (BBI4PY) 2 ]·10H 2 O} n (ZnMOF). A mixture of Zn(OAc) 2 ·2H 2 O (7 mg, 0.04 mmol), BBI4PY (6.24 mg, 0.025 mmol), and H 3 BTC (4.2 mg, 0.02 mmol) in 3 mL of DMF/H 2 O (1/2) was placed in a 5 mL Teﬂon-lined stainless-steel reactor and heated at 120 °C for 48 h and then cooled to 25 °Cata rate of 3 °C/h to aﬀord yellow rod-shaped crystals. These were collected via ﬁltration, washed with a DMF/H 2 O (1/1) mixture, and air-dried. Yield: 60% (15 mg). Anal. Calcd for C 54 H 52 N 12 O 24 Zn 4 (MW 1514.12 g/mol): C, 42.82; H, 3.46; N, 11.10. Found: C, 42.21; H, 3.72; N, 11.22. Selected FTIR peaks (KBr, cm −1 ): 3422 (br), 1653 (s), 1618 (s), 1482 (m), 1443 (m), 1355 (s), 1094 (m), 1001 (m). | [] | [] | ["{[Zn 4 (μ 3 -OH) 2 (BTC) 2 (BBI4PY) 2 ]·10H 2 O} n", "C 54 H 52 N 12 O 24 Zn 4"] | ["Zn(OAc) 2 ·2H 2 O--7 mg, 0.04 mmol"] | [] | ["BBI4PY--6.24 mg, 0.025 mmol", "H 3 BTC--4.2 mg, 0.02 mmol"] | ["120 °C"] | ["48 h"] | ["DMF/H 2 O--3 mL"]
ic0613053 | [Ag 2 (µ-1,3,5-[CH(pz) 2 ] 3 C 6 H 3 ) 2 ](BF 4 ) 2 (5). Yield ) 0.040 g (58%). Mp > 300 °C. Anal. Calcd for C 54 H 48 Ag 2 B 2 F 8 N 24 : C, 45.59; H, 3.40; N, 23.63. Found: C, 45.43; H, 3.49; N, 23.35. IR (KBr, cm -1 ): 3142, 3121, 3109, 3011, 2983, 1520, 1462, 1442, 1393, 1058, 784, 756, 523.1 H NMR (300 MHz, CD 3 CN): δ 7.75 (s, 3 H, CH(pz) 2 ), 7.68 (dd, J ) 0.6, 2.7 Hz, 6 H, 5/3-pz), 7.50 (d, J ) 1.5 Hz, 6 H, 5/3-pz), 6.46 (d, J ) 0.6 Hz, 3 H, C 6 H 3 ), 6.32 (dd, J ) 1.8, 2.4 Hz, 6 H, 4-pz). | [] | [] | ["[Ag 2 (µ-1,3,5-[CH(pz) 2 ] 3 C 6 H 3 ) 2 ](BF 4 ) 2 ", "C 54 H 48 Ag 2 B 2 F 8 N 24 "] | [] | [] | [] | [] | [] | []
c2dt31731a | 2.7 Preparation of the crystalline polymer [Ca(μ 2 -HDMPhIDC)(H 2 O) 2 ] n (6) Polymer 6 was prepared in a manner analogous to that used to prepare 2 only Sr(NO 3 ) 2 was used instead of Ca(NO 3 ) 2 (16.4 mg, 0.1 mmol). Yield, 60% (based on Ca). Anal. calcd for C 13 H 14 N 2 O 6 Ca (%): C, 46.66; H, 4.19; N, 8.37. Found: C, 46.87; H, 4.06; N, 8.25. IR (KBr, cm −1 ): 3616 (s), 3271 (m), 2967 (w), 1642 (m), 1574 (s), 1464 (s), 1352 (w), 1277 (m), 1185 (w), 1115 (s), 1025 (w), 981 (m), 887 (m), 813 (s), 789 (s), 583 (m), 522 (m), 434 (m). | [] | [] | ["[Ca(μ 2 -HDMPhIDC)(H 2 O) 2 ] n", "C 13 H 14 N 2 O 6 Ca"] | ["Sr(NO 3 ) 2--16.4 mg, 0.1 mmol"] | [] | [] | [] | [] | []
acs.inorgchem.8b03628 | {[Cd(μ 2 -BA)(MeOH) 2 (Dioxane)(η 2 -SiF 6 )]·mDioxane} n (5). Complex 5 was obtained using the synthetic route for 1. Instead of using Zn(pTos) 2 , CdSiF 6 ·6H 2 O was used in methanol solution layered over dioxane containing dissolved BA; ﬁne plates were obtained after selfdiﬀusion over few days, and yield is 37% based on BA.FT-IR (cm −1 ): 3412 m, 3068 w, 1603 s, 1538 w, 1440 w, 1418 m, 1397 w, 1221 w, 1071 w, 1020 w, 944 w, 808 w, 775 m, 726 b-d, s, 639 s, 606 s. (See the SI, Figure S64.) Anal. Calcd. for 5: C, 37.72; H, 5.91; Cd, 11.77; F, 11.93; N, 2.93; O, 26.80. Found: C, 35.92; H, 5.80; N, 2.98. | [] | ["few days"] | ["{[Cd(μ 2 -BA)(MeOH) 2 (Dioxane)(η 2 -SiF 6 )]·mDioxane} n", "5"] | ["CdSiF 6 ·6H 2 O--not specified"] | [] | ["BA--not specified"] | [] | [] | ["methanol--not specified", "dioxane--not specified"]
j.ica.2020.119657 | 2.3. Synthesis of [Pb(3-tba) 2 ] n (2) A mixture of 3-Htba (19.0 mg, 0.10 mmol) and Pb(NO 3 ) 2 (45.0 mg, 0.15 mmol) was dissolved in 6 mL of distilled H 2 O. Then, the mixed solution was sealed into a 25 mL Teﬂon-lined autoclave, heated at 150 °C for 48 h, and subsequently cooled to room temperature. The resulting solution was left undisturbed at room temperature for approximately 8 days, and colorless block crystals of complex 2 were obtained (yield: 42%, based on 3-Htba). Anal. Calcd. for C 18 H 12 N 6 O 4 Pb (583.54): C, 37.05; H, 2.07; N, 14.40%. Found: C, 37.08; H, 2.11; N, 14.50%. IR (KBr, cm −1 ): 3140(m), 1553(s), 1386(s), 1275(m), 989(w), 741(m). | [] | ["approximately 8 days"] | ["[Pb(3-tba) 2 ] n", "C 18 H 12 N 6 O 4 Pb"] | ["Pb(NO 3 ) 2--45.0 mg, 0.15 mmol"] | [] | ["3-Htba--19.0 mg, 0.10 mmol"] | ["150 \nC"] | ["48 h"] | ["distilled H 2 O--6 mL"]
chem.201101621 | Preparation of [Cd 3 ACHTUNGTRENNUNG(bipo  C ) 4 ACHTUNGTRENNUNG(HCOO) 2 ] n ACHTUNGTRENNUNG(1a) and [Cd 3 ACHTUNGTRENNUNG(bipo  C ) 4 ACHTUNGTRENNUNG(SCN) 2 ] n ACHTUNGTRENNUNG(1b): Under the same solvothermal conditions as for 1, the reaction without KCl or by the replacement of KCl with KSCN (39 mg, 0.40 mmol) afforded yellow polycrystalline samples of 1a, yield 190 mg (0.27 mmol, 68%), and 1b, yield 202 mg (0.29 mmol, 72%). IR (KBr) of 1a: n˜ = 3441(w), 1632(s), 1572(s), 1541(vs), 1506(w), 1491(s), 1452(m), 1367(s), 1329(s), 1284(s), 1094(m), 996(m), 747(s), 732(s), 698(m), 536(m) cm 1 ;of 1b: n˜ =3439(w), 2063(vs), 1636(s), 1626(s), 1573(s), 1542 (vs), 1506 (w), 1490(s), 1452(m), 1367(s), 1328(s), 1283(s), 1094(m), 997(m), 745(s), 732 (s), 698 (m), 537(m) cm 1 ; elemental analysis calcd (%) for C 29 H 19 Cd 1.5 N 8 O 4 (1a): C 48.91, H 2.69, N 15.75; found: C 48.62, H 2.76, N 15.54; for C 29 H 18 Cd 1.5 N 9 O 2 S(1b): C 48.03, H 2.50, N 17.38; found: C 47.79, H 2.56, N 17.23. | [] | [] | ["[Cd 3 ACHTUNGTRENNUNG(bipo  C ) 4 ACHTUNGTRENNUNG(HCOO) 2 ] n ACHTUNGTRENNUNG(1a)", "[Cd 3 ACHTUNGTRENNUNG(bipo  C ) 4 ACHTUNGTRENNUNG(SCN) 2 ] n ACHTUNGTRENNUNG(1b)"] | [] | ["KSCN--39 mg, 0.40 mmol"] | ["bipo  C --not provided"] | [] | [] | ["not provided--not provided"]
ic102167t | [Zn[{η 6 -C 6 H 5 COO}Cr(CO) 3 ] 2 (DPA)] (4). [Zn(CH 3 COO) 2 3 (H 2 O) 2 ] (44 mg; 0.200 mmol) and 2,2 0 -dipyridylamine (34 mg; 0.200 mmol) were dissolved in methanol (20 mL) and stirred for 1 h. To this solution [{η 6 -C 6 H 5 COOH}Cr(CO) 3 ] (101 mg; 0.400 mmol) was added and subsequent mixture was stirred for 6 h. While stirring a yellow-colored precipitate was formed.The precipitate was isolated by filtration, dissolved in a chloroform and methanol mixture, and kept for crystallization. After 1 day yellow crystals were obtained. Yield: 150 mg. (79%). Anal.Calcd for C 30 H 19 Cr 2 N 3 O 10 Zn (corresponds to the loss of one chloroform): C, 47.98; H, 2.55; N, 5.60; Found: C, 48.20; H, 2.73; N, 5.68. | [] | ["1 day"] | ["[Zn[{η 6 -C 6 H 5 COO}Cr(CO) 3 ] 2 (DPA)]", "C 30 H 19 Cr 2 N 3 O 10 Zn"] | ["[Zn(CH 3 COO) 2 3 (H 2 O) 2 ]--44 mg; 0.200 mmol", "[{η 6 -C 6 H 5 COOH}Cr(CO) 3 ]--101 mg; 0.400 mmol"] | [] | ["2,2 0 -dipyridylamine--34 mg; 0.200 mmol"] | [] | ["6 h"] | ["methanol--20 mL", "chloroform--NA"]
ejic.201000146 | The polycrystalline samples of these compounds were embedded in grease to avoid any field-induced crystal reorientation. The magnetic data were corrected for the diamagnetic contribution calculated from Pascal constants.[Co 6 (µ 3 -OH) 2 (ipa) 5 (H 2 O) 5 ]·8H 2 O (1): Solvothermal reaction of a mixture of Co(OAc) 2 ·5H 2 O (0.060 g, 0.25 mmol), H 2 ipa (0.066 g, 0.40 mmol), and methanol (5 mL) in a 10 mL Teflon-lined bomb at 160 °C for 3 d afforded red block crystals of 1 (yield ca. 65%). | [] | [] | ["[Co 6 (µ 3 -OH) 2 (ipa) 5 (H 2 O) 5 ]·8H 2 O", "NaN"] | ["Co(OAc) 2 ·5H 2 O--0.060 g, 0.25 mmol"] | [] | ["H 2 ipa--0.066 g, 0.40 mmol"] | ["160 °C"] | ["3 d"] | ["methanol--5 mL"]
00958972.2010.548862 | 2.2.3. Synthesis of [CuL(H 2 O)(SO 4 ) .2H 2 O] n (2). To a methanol solution (10 mL) of L (68.8 mg, 0.25 mmol) was added dropwise a methanol solution (5 mL) of CuSO 4  5H 2 O (62.4 mg, 0.25 mmol). The mixture was stirred at room temperature for 5 h. The precipitated complex was filtered, washed with methanol, and dried over P 4 O 10 for 48 h. Yield: 91.6 mg, 75%. Blue rhombus crystals suitable for X-ray diffraction analysis of 2 were obtained by slow evaporation of the DMSO/H 2 O (3 : 1) solution of the complex for 15 days. IR (KBr pellet, cm 1 ): 3544vs, 3401s, 3270s, 3059s, 2971s, 2920s, 2848m, 2793m, 1913w, 1871w, 1625w, 1594m 1542w, 1508vs, 1459m, 1444s, 1383w, 1365m, 1326w, 1260vs, 1224s, 1183m, 1127vs, 1055m, 1033m, 1014m, 899w, 851w, 785w, 742vs, 715w, 619w, 600w, and 557w. Anal. Calcd for C 17 H 19 CuN 3 O 8 S: C, 41.76; H, 3.92; and N, 8.59. Found: C, 41.69; H, 3.90; and N, 8.52. | [] | ["48 h", "15 days"] | ["[CuL(H 2 O)(SO 4 ) .2H 2 O] n", "C 17 H 19 CuN 3 O 8 S"] | ["CuSO 4 ? 5H 2 O--62.4 mg, 0.25 mmol"] | [] | ["L--68.8 mg, 0.25 mmol"] | ["room temperature"] | ["5 h"] | ["methanol--10 mL", "methanol--5 mL", "DMSO/H 2 O (3 : 1)--not specified"]
j.jssc.2007.12.009 | 2.3.2. [Co 2 (bpp) 4 (SeCN) 4 ](2) An aqueous solution (15 mL) of potassium selenocyanate (2 mmol; 0.288 g) was added dropwise to a methanolic solution (5 mL) of cobalt nitrate hexahydrate (1 mmol; 0.291 g) with constant stirring. To the resulting light pink colored reaction mixture, a methanolic solution (10 mL) of bpp (1 mmol; 0.198 g) was added and stirred for 1 h. A dark brown colored complex was separated out. The single crystals suitable for X-ray analysis were obtained by diffusing the methanolic solution (10 mL) of bpp on an aqueous layer of Co(NO 3 ) 2  6H 2 O and potassium selenocyanate (1:2 mixture) (10 mL) in a tube. The reddish brown crystals suitable for X-ray analysis were deposited at the junction of two solutions after a few days. Yield: 70% (0.465 g). Anal. data found: C, 49.78; H, 4.11; N, 12.34(%). | [] | [] | ["[Co 2 (bpp) 4 (SeCN) 4 ]", "C 32 H 24 Co 2 N 12 Se 4"] | ["cobalt nitrate hexahydrate--1 mmol; 0.291 g"] | ["potassium selenocyanate--2 mmol; 0.288 g"] | ["bpp--1 mmol; 0.198 g"] | [] | ["1 h"] | ["aqueous solution--15 mL", "methanolic solution--5 mL"]
ic050757x | Complex 3‚THF. A tetrahydrofuran solution of compound 3 was layered with hexane to give red crystals of 3‚THF suitable for X-ray diffraction. Yield: 62%. Anal. Calcd for C 24 H 44 O 13 Ru 2 Re: C, 31.03; H, 4.77. Found: C, 28.72; H, 4.50. IR (KBr disk, cm -1 ): 2968w, 1486-1421vs, 978w, 944m, 910w, 854vs, 315vw. µ eff (rt) ) 4.00 µ B . Mass spectral data [m/z (fragment)] (ESI + ): 608 [Ru 2 (µO 2 CCMe 3 ) 4 ]; (ESI ): 251 (ReO 4 ). A satisfactory analysis for 3 was found when 3‚THF was treated for 24 h under a vacuum. Anal. | [] | [] | ["3‚THF"] | [] | [] | [] | [] | ["24 h"] | ["tetrahydrofuran--solution", "hexane--layered"]
asia.200900181 | Phfca: A solution of BrCN (2.12 g; 0.02 mol) in dried acetonitrile (20 mL) was added to a heavily stirred solution of potassium phenylformylamide (3.18 g; 0.02 mol) in dried acetonitrile (50 mL) at ambient temperature. After stirring for 16 h, the KBr was filtered and the solvent was removed in vacuum. Recrystallization from chloroform yielded Phfca (1.58 g; 54 %). M.p.: 55 8 C; b.p.: 195 8 C; IR (ATR, 25 8 C): n˜ = 3066 (w), 2953 (w), 2908 (w), 2265/2229 (m), 1664 (vs), 1592 (m), 1490 (s), 1386 (w), 1346 (m), 1182 (s), 1149 (s), 1125 (m), 1072 (m), 1012 (m), 1002 (w), 965 (w), 918 (w), 725 (s), 639 cm 1 (m); Raman (200 mW, 25 8 C): n˜ = 3067 (7), 2985 (8), 2906 (1), 2262/2237 (2), 1756 (4), 1596 (5), 1498 (0.5), 1438 (1), 1341 (3), 1341 (3), 1179 (1), 1160 (1), 1124 (0.5), 1026 (2), 1002 (10), 937 (1), 912 (0.5), 748 (3), 614 (1), 539 (3), 483 cm 1 (1); 1 H NMR ([D 1 ]CDCl 3 , 400 MHz, 25 8 C): d = 9.02 (s, 1H, CHO), 7.50–7.18 ppm (m, 5H, P h); 13 C NMR ([D 1 ]CDCl 3 , 101 MHz, 25 8 C): d = 163.5 (s, CHO), 130.7 (s, Ph, ipso), 129.7 (s, Ph, para), 129.4 (s, Ph, meta), 127.3 (s, Ph, ortho), 116.3 ppm (s, CN); 14 N NMR ([D 1 ]CDCl 3 , 28.9 MHz, 25 8 C): d = 159 (s, Dn 1/2 = 445 Hz, CN), 203 ppm (s, Dn 1/2 = 792 Hz, N-CHO); MS (EI + ,70eV,> 0.5 %), m/z (%): 146 (1) [M], 121 (100) [MCN + H], 118 (5) [M CO], 92 (9) [MCNCO], 77 (16) [MNACHTUNGTRENNUNG(CHO)CN]; elemental analysis: calcd (%) for C 8 H 6 N 2 O (146.15): C 65.75, H 4.14, N 19.17; found; C 65.86, H 4.25, N 18.92. | [] | [] | ["Phfca"] | [] | ["BrCN--2.12 g; 0.02 mol", "1 M HCl solution--to adjust pH to approximately 2"] | ["potassium phenylformylamide--3.18 g; 0.02 mol"] | [] | ["16 h"] | ["dried acetonitrile--20 mL"]
ic701243w | [Cu(L3)] 3 [W(CN) 8 ] 2 ‚2H 2 O(4‚2H 2 O). [Cu(L3)](ClO 4 ) 2 in MeCN/ H 2 O (2:1) was mixed with (Bu 4 N) 3 [W(CN) 8 ] (0.10 mmol) in MeOH, giving a violet solution. The filtered solution was left without perturbation for several days, producing violet crystals in a yield of 64%. Anal. Calcd for C 76 H 122 Cu 3 N 28 OW 2 : C, 45.6; H, 6.14; N, 19.6. Found: C, 45.8; H, 6.01; N, 19.7.Physical Measurements. Elemental analyses for C, H, and N were performed at the Elemental Analysis Service Center of Sogang University. Infrared spectra were obtained from KBr pellets with a Bomen MB-104 spectrometer. Magnetic susceptibilities for 1-4 were carried out using a Quantum Design MPMS-7 SQUID susceptometer at Seoul Branch, KBSI. Diamagnetic corrections of 1-4 were estimated from Pascal’s Tables. | [] | ["several days"] | ["[Cu(L3)] 3 [W(CN) 8 ] 2 ‚2H 2 O", "Cu(L3)"] | ["Cu(L3)--NaN", "(Bu 4 N) 3 [W(CN) 8 ]--0.10 mmol"] | [] | [] | [] | [] | ["MeCN--NaN", "H 2 O--NaN", "MeOH--NaN"]
j.ica.2011.03.072 | IR (ATR): m /cm 1 = 453.1(m), 464.9(w), 472.3(w), 530.3(s), 633.1(s), 665.1(w), 670.9(w), 705.6(s), 728.6(w), 774.8(w), 827.4(s), 854.1(w), 878(m), 909.6(w), 945.2(w), 965.7(w), 986.9(w), 1015.9(m), 1029.2(m), 1075.7(w), 1094.2(s), 1228.3(m), 1248.2(s), 1280.6(m), 1305.9(w), 1358.7(w), 1383.7(w), 1434.9(m), 1507.6(m), 1531.6(s), 1584.5(m), 1608.5(s), 2092.6(s, SCN [8]), 2113.3(m, SCN [8]), 3023(w), 3111(m).2.6. Crystal structure determinations Crystals were carefully selected under a polarizing microscope. | [] | [] | [] | [] | [] | [] | [] | [] | []
s1070328413110079 | IR ( ν , cm –1 ): 3390, 3188 ν (NH), 1640 ν (C=O), 1589 ν (C=N ).The yield of H 2 L 2 was 0.96 g (55%), Т m = 198 ° C .1 H NMR (DMSO d 6 ), δ (ppm): 2.49 s (3H, Me), 7.09 t (1H, p Ph, J = 7.8 Hz), 7.28–7.40 m (2H, CH arom , J = 8.1 Hz), 7.50–7.65 m (5H, CH arom ), 7.77 d (1H, CH arom , J = 7.5 Hz), 8.084 s (1H, CH azomet ), 12.20 s (1H, NH), 17.09 s (1H, NH).IR ( ν , cm –1 ): 3408, 3185 ν (NH), 1632 ν (C=O), 1580 ν (C=N ).For C 20 H 17 N 5 O anal. calcd., %: C, 69.96; H, 4.99; N, 20.39. | [] | [] | ["H 2 L 2"] | [] | [] | [] | ["198 °C"] | [] | []
ic201589p | Synthesis of (NH 4 )·[Ag(HL1)(NH 3 )(H 2 O)] (1). AgNO 3 (0.255 g, 1.5 mmol) and H 3 L1 (0.149 g, 0.5 mmol) were mixed in 10 mL aqueous solution, and then the pH value was adjusted to ∼6 with proper amount of ammonia. The mixture stirred at room temperature for 5 min followed by filtration. Colorless crystals of 1 were isolated from the filtrate after avoiding illumination for several days. Yield: 49% (based on Ag). Anal. Calcd for C 7 H 12 N 2 O 7 SBrAg: C 18.44, H 2.65, N 6.14%; found C 18.48, H 2.70, N 6.10%. IR (ν/cm −1 ): 3423m, 3358s, 3278m, 3187s, 3073w, 1617m, 1581m, 1565m, 1425s, 1369m, 1267m, 1222m, 1191s, 1037s, 892m, 846m, 800m, 698m, 620s, 539m. | [] | ["several days"] | ["(NH 4 )·[Ag(HL1)(NH 3 )(H 2 O)]", "1", "C 7 H 12 N 2 O 7 SBrAg"] | ["AgNO 3--0.255 g, 1.5 mmol"] | [] | ["H 3 L1--0.149 g, 0.5 mmol"] | [] | ["5 min"] | ["aqueous solution--10 mL"]
ncomms7917 | Synthesis . H34pba (0.40 g, 2.0 mmol) and H44pba (0.40 g, 2.0 mmol) were dissolved in EtOH (80 ml) using a 250-ml scintillation vial, added with a water solution of Cd(NO 3 ) 2 (0.05 mol l 1 , 40 ml). The mixture was then sealed with a screw cap and heated to 90 °C for 24 h. Colourless needle-like crystals of 1EtOHH 2 O were obtained (yielded 0.81 g, B80%). Then the samples were ﬁltered and brieﬂy dried in air to give crystals of 1. Elemental analysis calcd (%) for [Cd(34pba)(44pba)]3H 2 O(C 24 H 21 N 2 O 7 Cd): C 51.31, H 3.77, N 4.99; found: C 51.20, H 4.35, N 4.68. FT-IR (KBr, cm 1 ): 3,426(m), 3,062(w), 2,920(w), 1,610(s), 1,556(s), 1,396(s), 1,276(w), 1,224(w), 1,072(w), 1,014(w), 858(m), 837(m), 765(m), 736(m), 678(m), 624(w), 559(w) and 503(m). When single crystals of 1 were sealed in a test tube saturated with DMF/DMA vapour for 3 days, some single crystals of 1DMF/1DMA were obtained. | [] | [] | ["[Cd(34pba)(44pba)]\n3H2O", "C24H21N2O7Cd"] | ["Cd(NO3)2--0.05 mol L-1, 40 ml"] | [] | ["H34pba--0.40 g, 2.0 mmol", "H44pba--0.40 g, 2.0 mmol"] | ["90 °C"] | ["24 h"] | ["EtOH--80 ml"]
s1293-2558(03)00041-4 | Elemental analyses were performed on a Perkin-Elmer Model 240C analyzer.2.1.1. Preparation of Cu(hfacac) 2 (L2) (1) A MeOH (10 ml) solution of Cu(hfacac) 2 ·xH 2 O (47.8 mg, 0.1 mmol) was added drop wise to a CH 2 Cl 2 solution (5 ml) of L2 (22.4 mmol, 0.1 mmol) at room temperature. The green solution was allowed to stand at room temperature until deep green crystals formed, which were ﬁltered off and washed with MeOH, and dried in air. Yield: 80% (based on Cu(hfacac) 2 ·xH 2 O). Anal. calcd. for C 22 H 10 CuN 4 O 5 F 12 (1): C, 37.61; H, 1.42; N, 7.98. Found: C, 37.62; H, 1.42; N, 7.93. IR (KBr, cm −1 ): 1675(s),1617(s), 1600(s), 1554(s), 1530(s), 1494(s), 1474(s), 1459(s), 1450(m), 1360(m), 1335(m), 1260(s), 1220(s), 1206(s), 1149(s), 1132(s), 1083(s), 1057(s), 817(s), 795(s), 730(m), 720(m), 693(m), 664(m). | [] | [] | ["Cu(hfacac) 2 (L2)"] | ["Cu(hfacac) 2 \nxH 2 O--47.8 mg, 0.1 mmol"] | [] | ["L2--22.4 mmol, 0.1 mmol"] | [] | [] | ["MeOH--10 ml", "CH 2 Cl 2--5 ml"]
b907041a | The crude product was subsequently washed three times with 3 mL of pentane before it was dried in vacuum for 19 h to yield 54.1 mg (42%) of the product as a yellow solid. M.p. 265 ◦ C (dec.); 1 H NMR (300 MHz, thf-d 8 ): d = 3.82 (s, 6H, CH 3 ), 7.12 (d, 3 J HH = 1.8 Hz, 2H, H-4¢), 7.92 (t, 3 J HH = 7.9 Hz, 2H, H-4), 8.22 (d, 3 J HH = 1.8 Hz, 2H, H-5¢), 8.39 (dd, 3 J HH = 7.9 Hz, 4 J HH = 0.9 Hz, 2H, H-3), 8.42 (dd, 3 J HH = 7.9 Hz ,4 J HH = 0.9 Hz, 2H, H-5) 13 C{ 1 H} NMR (75 MHz, thf-d 8 ): d = 38.5 (CH 3 ), 115.1 (C-5), 117.0 (C-5¢), 118.6 (C-3), 121.7 (C-4¢), 139.8 (C-4), 154.3 (C-2), 154.7 (C-6), 217.4 (C-2¢). IR (KBr): n = 3094 (w br), 2963 (w), 2925 (w), 2852 (w), 1680 (s), 1573 (vs), 1447 (vs), 1427 (w), 1261 (m), 1153 (w), 1103 (m), 1015 (w), 808 (m), 738 (w) cm -1 ; HR-MS (FAB + )calcdforC 18 H 17 N 6 : m/z 317.1512; found: m/z 317.1460 [M + H] + . | [] | ["19 h"] | ["C 18 H 17 N 6"] | [] | [] | [] | [] | [] | ["pentane--3 mL"]
ic302145j | Crystal of {La-Q[7]-Zn}. To a mixture of Q[7] (20 mg, 0.015 mmol) and an 8-fold amount of Zn(NO 3 ) 2 ·4H 2 O (32.0 mg, 0.12 mmol) was added 3 mL of a 6.0 mol/L HCl solution with stirring until all components were dissolved at room temperature, and then an 8fold amount of La(NO 3 ) 3 ·4H 2 O (51.6 mg, 0.12 mmol) was added to the solution. The solution was sealed and kept at room temperature over one week. Colorless crystals were obtained from the solution and the yield in terms of Q[7] was 71%. Anal. Calcd. | [] | [] | ["{La-Q[7]-Zn}"] | ["Zn(NO 3 ) 2 \n4H 2 O--32.0 mg, 0.12 mmol", "La(NO 3 ) 3 \n4H 2 O--51.6 mg, 0.12 mmol"] | [] | ["Q[7]--20 mg, 0.015 mmol"] | ["room temperature"] | ["over one week"] | ["6.0 mol/L HCl solution--3 mL"]
ejic.200700847 | Synthesis of [Mn 2 (HL 1 ) 2 (phen) 4 ]·16H 2 O (2): A mixture of Mn(ClO 4 ) 2 ·6H 2 O (0.18 g, 0.5 mmol) and H 3 L 1 (0.23 g, 1 mmol) in water (15 mL) was stirred. Then the pH was adjusted to around 5 with NaOH (1 ), and an ethanol solution of phen (0.2 g, 1 mmol, 3 mL) was added. The reaction mixture was heated with a water bath at 70 °C for 10 h and then filtered. Yellow crystals separated from the mother liquor by slow concentration at room temperature after 2 weeks. C 66 H 78 Mn 2 N 10 O 28 S 2 (1633.39): calcd. C 48.53, H 4.81, N 8.57; found C 48.64, H 4.69, N 8.50. IR (KBr): ν ˜ = 3415 (s), 1599 (s), 1425 (s), 1169 (m), 729 (m), 1383 (s), 847 (m) cm –1 . | ["room temperature"] | ["2 weeks"] | ["[Mn 2 (HL 1 ) 2 (phen) 4 ]·16H 2 O", "C 66 H 78 Mn 2 N 10 O 28 S 2"] | ["Mn(ClO 4 ) 2 ·6H 2 O--0.18 g, 0.5 mmol"] | [] | ["H 3 L 1--0.23 g, 1 mmol", "phen--0.2 g, 1 mmol, 3 mL"] | ["70 °C"] | ["10 h"] | ["water--15 mL", "ethanol--3 mL"]
ic503061z | Synthesis of L 4 . 4-Hydroxypyridine (0.95 g, 10 mmol), tetrakis(Otosyl)pentaerythritol (1.88 g, 2.5 mmol), and K 2 CO 3 (5 g) were heated under reﬂux in DMSO (50 mL) for 8 h. Then, the reaction mixture was cooled down to room temperature and poured in 250 mL of water. The obtained precipitate was ﬁltered oﬀ, recrystallized from chloroform, and dried in vacuum over P 2 O 5 . Yield 0.10 g (10%). Anal. | [] | [] | ["L 4"] | [] | ["K 2 CO 3--5 g"] | ["4-Hydroxypyridine--0.95 g, 10 mmol", "tetrakis(Otosyl)pentaerythritol--1.88 g, 2.5 mmol"] | [] | ["8 h"] | ["DMSO--50 mL"]
c4ce01233j | 5: green crystals, yield: 34% based on DPNDI. IR data (KBr, cm −1 ): 3059(w), 2939(w), 2877(w), 1613(w), 1581(w), 1610(m), 1504(w), 1446 (w), 1386(m), 1351(s), 1300(w), 1251(s), 1116(w), 1064(w), 986(m), 871(w), 834(w), 770(m), 713(w), 641(m), 535(w).6: light red crystals, yield : 57% based on DPNDI. IR data (KBr, cm −1 ): 3057(w), 2935(w), 1710(s), 1670(s), 1641(s), 1604(w), 1585(w), 1502(w), 1425(m), 1357(s), 1311(s), 1259(s), 1110(w), 1039(w ), 989(m), 871(w), 767(s), 719(m), 634(s), 582(w), 538(m). | [] | [] | ["5", "6"] | [] | [] | [] | [] | [] | []
j.ica.2009.03.033 | 2.2. Syntheses of complexes 1–6 2.2.1. [Cd(bdc)(3-pytpy)] n  2nH 2 O(1) A mixture of Cd(NO 3 ) 2  4H 2 O (30.8 mg, 0.1 mmol), H 2 bdc (16.6 mg, 0.1 mmol), NaOH (8.00 mg, 0.20 mmol), and 3-pytpy (31.0 mg, 0.10 mmol) in 10 mL water–methanol (1:1) was stirred for 30 min, then sealed in a 25 mL telfon-lined stainless steel container, which was heated to 160° for 72 h. After cooling to room temperature at a rate of 2° per hour, colorless crystals were obtained. Yield: 38.0 mg (61% based on Cd). Anal. Calc. for C 28 H 22 CdN 4 O 6 : C, 53.99; H, 3.56; N, 8.99. Found: C, 53.92; H, 3.49; N, 9.05%. IR (KBr, cm 1 ): 3448m, 1648m, 1560s, 1475w, 1388s, 1011w, 890w, 835m, 788m, 750m, 698w, 652w, 634w, 518w. | [] | [] | ["[Cd(bdc)(3-pytpy)]?2nH 2 O", "C 28 H 22 CdN 4 O 6"] | ["Cd(NO 3 ) 2 ?4H 2 O--30.8 mg, 0.1 mmol"] | [] | ["H 2 bdc--16.6 mg, 0.1 mmol", "3-pytpy--31.0 mg, 0.10 mmol"] | ["160°"] | ["72 h"] | ["water-methanol (1:1)--10 mL"]
c0ce00703j | Synthesis of {[Ni(bpzp) 2 (NCS) 2 ]$4CH 3 OH} n (3$4CH 3 OH) A solution of Ni(NO 3 ) 2 $3H 2 O (58.2 mg, 2.0  10 1 mmol) with bpzp (24.2 mg, 1.0  10 1 mmol) in a layer of MeOH–CH 2 Cl 2 (7.5 mL with volume ratio 2 : 1) was carefully layered on top of a solution of NH 4 SCN (60.9 mg, 0.80 mmol) in MeOH–H 2 O (10 mL with volume ratio 1 : 1) at room temperature. The solution was allowed to stand for approximately two weeks, resulting in the formation of the product as green-coloured crystals in 97% (32.0 mg) yield. Anal. calcd for C 26 H 28 N 14 NiS 2 : C 47.36, H 4.28, N 29.74%. Found: C 47.25, H 4.41, N 29.34%. | [] | [] | ["{[Ni(bpzp) 2 (NCS) 2 ]$4CH 3 OH} n", "C 26 H 28 N 14 NiS 2"] | ["Ni(NO 3 ) 2 $3H 2 O--58.2 mg, 2.0  10 1 mmol"] | ["NH 4 SCN--60.9 mg, 0.80 mmol"] | ["bpzp--24.2 mg, 1.0  10 1 mmol"] | [] | ["two weeks"] | ["MeOH–CH 2 Cl 2--7.5 mL with volume ratio 2 : 1", "MeOH–H 2 O--10 mL with volume ratio 1 : 1"]
acs.cgd.9b01471 | Synthesis of [Zn(bcbpy)(H 2 O)(Cl)]·Cl·2H 2 O (1) Bcbpy (85.2 mg, 0.20 mmol) was completely dissolved in a mixed solution of water/DMF (5 mL: 1 mL) under stirring and the pH value of the mixed solution was adjusted to ca. 7.0 with 0.1 mol L -1 aqueous NaOH solution. Then, 5 mL of aqueous ZnCl 2 solution (54.6 mg, 0.4 mmol) was added to the above solution. After the mixture was further stirred for 5 min, the residue was filtered. The filtrate was allowed to stand for several days to give yellow crystals (ca. 58% yield based on Bcbpy). Anal. Calcd for C 26 H 26 Cl 2 N 2 O 7 Zn: C 50.75, H 4.23, N 4.55%. Found: C 50.93, Page 4 of 26 ACS Paragon Plus Environment Crystal Growth & Design 1 2 3 4 5 6 7 8 9 10 11 12 13 14 15 16 17 18 19 20 21 22 23 24 25 26 27 28 29 30 31 32 33 34 35 36 37 38 39 40 41 42 43 44 45 46 47 48 49 50 51 52 53 54 55 56 57 58 59 60 5 H 4.06, N 4.68%. IR (KBr, cm ‒1 ): 3395(m), 3125(w), 3053 (m), 1633 (s), 1599 (s), 1570 (s), 1504 (m), 1441 (s), 1389 (s), 1213 (m), 1160 (m), 854 (m), 760 (s), 707 (m). | [] | [] | ["[Zn(bcbpy)(H 2 O)(Cl)]\b7Cl\b72H 2 O", "C 26 H 26 Cl 2 N 2 O 7 Zn"] | ["ZnCl 2 solution--54.6 mg, 0.4 mmol"] | [] | ["Bcbpy--85.2 mg, 0.20 mmol"] | [] | ["several days"] | ["water/DMF--5 mL: 1 mL"]
1747519820904676 | Synthesis of [Zn (LL -2)(ONO )(OH)](NO ) 1.5 II 22 33 2 (1) A solution of Zn(NO 3 ) 2 ·6H 2 O (14.9 mg, 0.05 mmol), and LL-2 (24.0 mg, 0.05 mmol) in EtOH (5 mL) was placed in a Teflon-lined stainless steel vessel. The mixture was sealed and heated at 80°C for 72 h, and then the reaction system was cooled to room temperature. The resulting clear yellow solution was filtered. After slowly diffusing n-hexane into the filtrate, yellowish bulky crystal of complex 1 was obtained after about 3 weeks. Yield: 45%. Elemental analysis (C 27 H 30 N 9 O 15 Zn 1.5 ), calcd (%): C, 39.61; H, 3.70; N, 15.40; found (%): C, 39.88; H, 3.84; N, 15.21. | [] | ["3 weeks"] | ["[Zn (LL -2)(ONO )(OH)](NO ) 1.5 II 22 33 2", "C 27 H 30 N 9 O 15 Zn 1.5"] | ["Zn(NO 3 ) 2 \n6H 2 O--14.9 mg, 0.05 mmol"] | [] | ["LL-2--24.0 mg, 0.05 mmol"] | ["80 \nC"] | ["72 h"] | ["EtOH--5 mL"]
c7ra07997d | 2.2 Synthesis of complex 1 A mixture of MnCl 2 $4H 2 O (0.2 mmol) and TAA (0.4 mmol) was dissolved in 10 mL of acetonitrile, and the mixture was sealed in aTeon-lined autoclave and heated at 130  C for 3 days. | [] | [] | [] | ["MnCl 2 $4H 2 O--0.2 mmol"] | [] | ["TAA--0.4 mmol"] | ["130 \nC"] | ["3 days"] | ["acetonitrile--10 mL"]
j.ica.2014.03.016 | 5 56.41(CH 2 ), 120.10(C7), 124.13(C2,6), 126.75(C4), 131.90(C3,5), 153.04(C1) and 216.90(CO) ppm (Scheme1). 2.4.2. [Hg(CH 2 COCH 3 )(4-Clpcyd)] n (2) Complex 2 was prepared in a similar way to 1 with the use of ligand of 4-Cl-pcyd (0.2 mmol, 30.5mg) instead of 4-NO 2 -pcyd. The white solid obtained was vacuum filtered, washed with acetone, and dried in desiccator over CaCl 2 . Yield: 77%. Anal. Calc. (%): C, 29.35; H, 2.22; N, 6.85; and Found (%): C, 29.33; H, 2.19; N, 6.81. Selected FT-IR data, ν(cm -1 ): ν(C≡N): 2190(vs), ν(CO): 1728.2(vs), ν(C−N): 1165(m) (see Supplementary material). 1 H-NMR (DMSO): 1.15(s, 3H), 2.12 (s, 1H), 2.49 (s, 1H), 6.65 (d, 2H), 6.98(d, 2H) ppm. 13 C–{ 1 H} NMR (DMSO): 30.20(CH 3 ), 56.38(CH 2 ), 119.03(C7), 120.12(C2,6), 126.56(C4), 128.66(C3,5), 152.70(C1) and 216.65(CO) ppm (Scheme1). 2.4.3. [Hg(CH 2 COCH 3 )(4-Brpcyd)] n (3) Complex 3 was prepared in a similar way to 1 with the use of ligand of 4-Br-pcyd (0.2 mmol, 39.4mg) instead of 4-NO 2 -pcyd. The white solid obtained was vacuum filtered, washed with acetone, and dried in desiccator over CaCl 2 . Yield: 70%. Anal. Calc. (%): C, 26.47; H, 2.00; N, 6.17; and Found (%): C, 26.45; H, 1.97; N, 6.14. Selected FT-IR data, ν (cm -1 ): ν(C≡N): 2183(vs), ν(CO): 1725.4(vs), ν(C−N): 1070(m) (see Supplementary material). 1 H-NMR (DMSO): 1.16(s, 3H), 2.10 (s, 1H), 2.57 (s, 1H), 6.68 (d, 2H), 7.14(d, 2H) ppm. 13 C–{ 1 H} NMR (DMSO): 30.21(CH 3 ), 56.29(CH 2 ), 107.57(C7), 120.96(C2,6), 126.44(C4), 131.64(C3,5), 151.94(C1) and 216.10(CO) ppm (Scheme1). 2.5. Computational methods The geometry optimizations, frequency calculations (including energies) and population analyses were performed employing Gaussian 09 program package [18]. In addition, natural | [] | [] | ["[Hg(CH 2 COCH 3 )(4-Clpcyd)] n"] | ["Hg(CH 2 COCH 3 )--not provided"] | [] | ["4-Cl-pcyd--0.2 mmol, 30.5mg"] | [] | [] | []
ic050757x | Complex 1. Compound 1 was dissolved in methanol, and the solution was allowed to stand at -18 °C. After 2 days, red crystals were collected. Yield: 64%. Anal. Calcd for C 8 H 12 O 12 Ru 2 Re: C, 13.96; H, 1.76. Found: C, 14.03; H, 1.77. IR (KBr disk, cm -1 ): (5) (a) Barral, M. C.; Gonza´lez-Prieto, R.; Jime´nez-Aparicio, R.; Priego, J. L.; Torres, M. R.; Urbanos, F. A. Eur. J. Inorg. Chem. 2003, 2339. | [] | [] | ["C 8 H 12 O 12 Ru 2 Re"] | [] | [] | [] | ["-18 \t°C"] | ["2 days"] | ["methanol--not specified"]
j.jssc.2013.07.013 | 2.2. Synthesis of [Co(4-bbc) 2 (bbbm)] (1) A mixture of CoSO 4  7H 2 O (0.028 g, 0.1 mmol), 4-Hbbc (0.020 g, 0.1 mmol), bbbm (0.015 g, 0.05 mmol), H 2 O (10 mL) and NaOH (0.1 mol L  1 , 1.8 mL) was stirred for 1 h in air, and then sealed in a 25 mL Teﬂon-lined stainless-steel autoclave at 120 1C for 72 h.After slowly cooling to room temperature, purple block crystals of 1 were obtained. Yield: 50% (based on Co). Anal. Calcd. for C 32 H 26 CoN 4 O 4 Br 2 (749.32): C, 51.29; H, 3.50; N, 7.48%. Found: C, 51.42; H, 3.46; N, 7.41%. IR (KBr, cm  1 ): 3430s, 2940w, 1590s, 1545m, 1508w, 1464w, 1397s, 1119s, 1011m, 852w, 774m, 746m, 618m. | [] | [] | ["[Co(4-bbc) 2 (bbbm)]"] | ["CoSO 4 \n7H 2 O--0.028 g, 0.1 mmol"] | ["NaOH--0.1 mol L \n1 , 1.8 mL"] | ["4-Hbbc--0.020 g, 0.1 mmol", "bbbm--0.015 g, 0.05 mmol"] | ["120 1C"] | ["72 h"] | ["H 2 O--10 mL"]
cg701224h | [Pb(INO) 2 ] · 3H 2 O(1): A mixture of Pb(NO 3 ) 2 (0.099 g, 0.3 mmol), HINO (0.084 g, 0.6 mmol), and water (14 mL) was stirred for 30 min in air, and the pH value of solution was about 3.8. The mixture was transferred and sealed into a 23-mL Teﬂon-lined autoclave, which was heated at 150 °C for 72 h. After the mixture had been allowed to slowly cool to room temperature, yellow blocks of 1 were ﬁltered off, washed with distilled water, and dried at ambient temperature (yield: 80% based on Pb). IR (KBr, cm -1 ): 3418br, 2362w, 1646w, 1583s, 1545s, 1518w, 1483w, 1379s, 1211s, 1174m, 1135m, 862m, 782w, 680m, 637s, 455w, 421w; elemental analysis calcd (%) for C 12 H 14 N 2 O 9 Pb (537.39): C 26.80, H 2.60, N 5.21; found: C 27.07, H 2.54, N 5.18.[Pb(INO) · NO 3 · H 2 O] (2): A similar procedure with 1 was followed to prepare 2 except the mass of water (10 mL) was changed, and the pH value of solution was adjusted to about 5.0 using NaOH solid.Slightly yellow blocks of 2 were obtained (yield: 60% based on Pb).IR (KBr, cm -1 ): 3420br, 2362s, 1706w, 1693w, 1646m, 1615w, 1581m, 1546s, 1517s, 1484w, 1466w, 1384s, 1211m, 1173m, 1134m, 861m, 782w, 679m, 637s, 451m, 421m; elemental analysis calcd (%) for C 6 H 6 N 2 O 7 Pb (425.32): C 16.93, H 1.41, N 6.58; found: C 16.97, H 1.53, N 6.66. | [] | [] | ["[Pb(INO) 2 ] · 3H 2 O", "[Pb(INO) · NO 3 · H 2 O]"] | ["Pb(NO 3 ) 2--0.099 g, 0.3 mmol"] | ["NaOH solid--NaN"] | ["HINO--0.084 g, 0.6 mmol"] | ["150 °C"] | ["72 h"] | ["water--14 mL", "water--10 mL"]
ic010609g | Synthesis of Cd(ethyl 4-pyridylphosphonate) 2 ,6.A mixture of Cd(NO 3 ) 2 ‚6H 2 O (0.0750 g, 0.50 mmol) and diethyl 4-pyridinephosphonate ester (0.0800 g, 0.50 mmol) was thoroughly mixed with ethanol (0.4 mL) and deionized water (0.1 mL) in a heavy-walled Pyrex tube. | [] | [] | ["Cd(ethyl 4-pyridylphosphonate) 2"] | ["Cd(NO 3 ) 2 ‚6H 2 O--0.0750 g, 0.50 mmol"] | [] | ["diethyl 4-pyridinephosphonate ester--0.0800 g, 0.50 mmol"] | [] | [] | ["ethanol--0.4 mL", "deionized water--0.1 mL"]
j.ica.2011.08.028 | Found: C, 40.22; H, 3.63; N, 4.99%.2.3. Synthesis of 2 [Mg(TDC)(H 2 O) 2 ] In a 23 ml Teﬂon liner, 0.065 g (0.25 mmol) Mg(NO 3 ) 2 6H 2 O, 0.044 g (0.25 mmol) 2,5-TDC, and 0.021 g (0.25 mmol) pyridine, were dissolved in 4.00 g of ethanol (ratio of metal salt:linker:pyridine:solvent = 1:1:1:34). The liner was transferred to a stainless steel autoclave and heated at 100 °C for a period of 5 days. After cooling to room temperature, the resulting crystalline product was vacuum ﬁltered and washed with ethanol. Elemental Anal. | [] | [] | ["[Mg(TDC)(H 2 O) 2 ]"] | ["Mg(NO 3 ) 2 \n6H 2 O--0.065 g, 0.25 mmol"] | [] | ["2,5-TDC--0.044 g, 0.25 mmol", "pyridine--0.021 g, 0.25 mmol"] | ["100 °C"] | ["5 days"] | ["ethanol--4.00 g"]
ic050999x | IR (KBr, cm -1 ): 3157 m, 3126 m, 1556 s, 1470 w, 1442 m, 1404 s, 1375 s, 1303 w, 1267 m, 1236 w, 1111 m, 1091 m, 1002 w, 979 w, 856 w, 782 m, 754 w, 720 m, 661 w. | [] | [] | [] | [] | [] | [] | [] | [] | []
b707159k | Preparation of [Zn 2 (OA)(phen) 2 (H 2 O)] (4). Reaction of Zn(NO 3 ) 2 ·6H 2 O (59.5 mg, 0.2 mmol), H 4 OA (34.6 mg, 0.1 mmol), phen (39.6 mg, 0.2 mmol), NaOH (16.0 mg, 0.4 mmol) and 8 ml water in a 16 ml Teﬂon lined stainless steel container at 140 ◦ Cfor3 d produced colorless platelet crystals of 4 in 59% yield. Anal. calcd for C 40 H 24 N 4 O 10 Zn 2 : C 56.43; H 2.84; N 6.58; found: C 56.35; H 2.73; N 6.68%. IR (KBr pellet, cm −1 ): 3439 (m), 1621 (s), 1568 (s), 1427 (s), 1403 (s), 1378 (s), 1355 (s), 1268 (w), 1231 (m), 1159 (w), 1147 (w), 1084 (w), 971 (w), 867 (w), 848 (w), 827 (w), 803 (w), 776 (w), 726 (w), 651 (w), 607 (w). | [] | [] | ["[Zn 2 (OA)(phen) 2 (H 2 O)]", "C 40 H 24 N 4 O 10 Zn 2"] | ["Zn(NO 3 ) 2 \n6H 2 O--59.5 mg, 0.2 mmol"] | ["NaOH--16.0 mg, 0.4 mmol"] | ["H 4 OA--34.6 mg, 0.1 mmol", "phen--39.6 mg, 0.2 mmol"] | ["140 \nC"] | ["3 d"] | ["water--8 ml"]
c8dt01424h | Under N 2 atmosphere, hexa(2-(5-methylpyridyl))benzene (15.0 mg, 0.024 mmol, 1.0 equiv) and CuCl (24.0 mg, 0.24 mmol, 10.0 equiv) was dissolved in acetonitrile (1 mL) at room temperature. Orange needle crystals were formed in a week. After 2 weeks, the yellow solution was decanted and the orange crystalline solid was washed with THF (2 x 1 mL) and dried. The product was isolated as an orange crystalline solid 4 (19.4 mg, 73.3% yield). Obtained yellow crystals were suitable for single crystal XRD. analysis. Anal. Calcd for C 46 H 42 Cl 4 Cu 4 N 8 : C, 50.10; H, 3.84; N, 10.16. Found: C, 49.70; H, 3.83; N, 10.11. Synthesis of [L M Cu 4 Cl 4 ] n ‧ ‧‧ ‧ (THF) n (5). | [] | ["2 weeks"] | ["hexa(2-(5-methylpyridyl))benzene (CuCl)"] | ["CuCl--24.0 mg, 0.24 mmol, 10.0 equiv"] | [] | ["hexa(2-(5-methylpyridyl))benzene--15.0 mg, 0.024 mmol, 1.0 equiv"] | ["room temperature"] | ["1 week"] | ["acetonitrile--1 mL", "THF--2 x 1 mL"]
ic500183b | Synthesis of [Mn(tatrz) 2 (SCN) 2 (CH 3 OH)]·2H 2 O(3).Tatrz (0.3120 g, 1 mmol) and Mn(ClO 4 ) 2 ·6H 2 O (0.7240 g, 2 mmol) were dissolved in 15 mL of trichloromethane/methanol/water mixed solution (v/v/v = 3:10:2). The resulting mixture was stirred for 15 min, then the solid powder of ammonium thiocyanate (0.1520 g, 2 mmol) was added. The resulting brown-yellow solution was ﬁltered oﬀ and left to stand at room temperature. Brownish-black crystals suitable for X-ray diﬀraction analysis were isolated within 1 week in a 45% yield. Elemental analysis calcd (%) for C 40 H 34 MnN 14 O 4 S 2 : C 53.75, H 3.83, N 21.94; found: C 53.54, H, 3.88, N 21.89. | [] | [] | ["[Mn(tatrz) 2 (SCN) 2 (CH 3 OH)]·2H 2 O", "C 40 H 34 MnN 14 O 4 S 2"] | ["Mn(ClO 4 ) 2 ·6H 2 O--0.7240 g, 2 mmol"] | [] | ["Tatrz--0.3120 g, 1 mmol", "ammonium thiocyanate--0.1520 g, 2 mmol"] | ["room temperature"] | ["1 week"] | ["trichloromethane/methanol/water--15 mL (v/v/v = 3:10:2)"]
cg1003403 | Colorless block crystals were collected (63% yield based on Zn(NO 3 ) 2 3 4H 2 O). Elemental analysis (wt %) for 1. Calcd: C, 42.03; H, 3.78; N, 15.17; Zn, 16.35. Found: C, 41.96; H, 3.63; N, 15.34; Zn, 16.20. FT-IR (4000-600 cm -1 ): 3389, 3059, 1715, 1633, 1485, 1462, 1351, 1280, 1234, 1064, 1012, 940, 697.Synthesis of Compound 2. A mixture of Nd(NO 3 ) 3 3 6H 2 O (0.18 mmol), 2-(pyridine-4-yl)-1H-4,5-imidazoledicarboxylic acid (0.25 mmol), KOH (0.06 mL, 8.03 M in H 2 O), and 4 mL H 2 O was sealed in a Teflon-lined steel autoclave and heated at 140 °C for 96 h.Polyhedral pink crystals were collected (62% yield based on Nd(NO 3 ) 3 3 6H 2 O). Elemental analysis (wt %) for 2. Calcd: C, 29.41; H, 2.96; N, 11.43; Nd, 23.55. Found: C, 29.22; H, 2.89; N, 11.34; Nd, 23.48. FT-IR (4000-600 cm -1 ): 3394, 3126, 1726, 1662, 1560, 1486, 1375, 1274, 1124, 1066, 1016, 843, 748, 712.Synthesis of Compound 3. A mixture of Nd(NO 3 ) 3 3 6H 2 O (0.09 mmol), 2-(pyridine-3-yl)-1H-4,5-imidazoledicarboxylic acid (0.125 mmol), KOH (0.02 mL, 8.03 M in H 2 O), and 6 mL of H 2 O was sealed in a Teflon-lined steel autoclave and heated at 160 °C for 120 h. Polyhedral pink crystals were collected (68% yield Nd(NO 3 ) 3 3 6H 2 O). Elemental analysis (wt %) for 3. Calcd: C, 34.50; H, 1.66; N, 12.07; Nd, 31.08. Found: C, 34.32; H, 1.57; N, 12.15; Nd, 31.04. | [] | [] | ["Compound 2", "Compound 3"] | ["Nd(NO 3 ) 3 3 6H 2 O--0.18 mmol", "Nd(NO 3 ) 3 3 6H 2 O--0.09 mmol"] | [] | ["2-(pyridine-4-yl)-1H-4,5-imidazoledicarboxylic acid--0.25 mmol", "2-(pyridine-3-yl)-1H-4,5-imidazoledicarboxylic acid--0.125 mmol"] | ["140 \nC", "160 \nC"] | ["96 h", "120 h"] | ["KOH--0.06 mL, 8.03 M in H 2 O", "H 2 O--4 mL", "KOH--0.02 mL, 8.03 M in H 2 O", "H 2 O--6 mL"]
b617278d | {[Co(dpyo)(fum)(H 2 O) 2 ]} n (2). Complex 2 was prepared adopting the same procedure as for complex 1 using disodium fumarate (1 mmol, 0.160 g) instead of disodium oxalate. Single crystals suitable for X-ray analysis were obtained by diffusing a methanolic solution (10 mL) of Co(NO 3 ) 2 ·6H 2 O and dpyo into an aqueous solution (10 mL) of disodium fumarate in a tube. Red crystals were deposited at the junction of two solutions after a few days. Yield: (75%). Analytical data: Found (%): C, 42.29; H, 3.53, N, 7.05. Calcd for C 14 H 14 CoN 2 O 8 (397.20) (%): C, 42.29; H, 3.52; N, 7.04. The infrared spectra exhibited the following absorptions: 3480–3050(sbr), 3120(s), 3066(s), 3035(s), 2943(s), 1541(vs), 1483(vs), 1433(s), 1382(vs), 1220(vs), 1195(s), 1031(w), 1001(s), 908(s), 860(s), 839(w0, 794(w), 663(vs) cm −1 . | [] | ["a few days"] | ["{[Co(dpyo)(fum)(H 2 O) 2 ]} n", "C 14 H 14 CoN 2 O 8"] | ["Co(NO 3 ) 2 ·6H 2 O--not specified"] | [] | ["dpyo--not specified", "disodium fumarate--1 mmol, 0.160 g"] | [] | [] | ["methanol--10 mL", "water--10 mL"]
om050683x | Preparation of 1,2-(CH 2 ) 6 -1,2-C 2 B 10 H 10 (5). To a solution of o-C 2 B 10 H 12 (3.60 g, 25.0 mmol) in a dry toluene/Et 2 O (2:1, 50 mL) was added a 1.60 M solution of n-BuLi in n-hexane (31.3 mL, 50.0 mmol) dropwise with stirring at 0 °C. The mixture was allowed to warm to room temperature and stirred for 30 min. The solution was then cooled to 0 °C, and a solution of 1,6-dibromohexane (6.10 g, 25.0 mmol) in toluene/Et 2 O (2: 1, 30 mL) was slowly added with stirring. The reaction mixture was heated to reflux overnight and then quenched with 50 mL of water. After removal of the precipitate by filtration, the organic layer was separated, and the aqueous layer was extracted with Et 2 O (50 mL × 3). The combined organic portions were dried over anhydrous Na 2 SO 4 . After removal of the solvent, the resultant solid was subjected to silicon chromographic separation (SiO 2 , 300-400 mesh) using hexane as eluant to give 5 as a white powder (0.95 g, 17%). | [] | [] | ["1,2-(CH 2 ) 6 -1,2-C 2 B 10 H 10", "NaN"] | [] | [] | ["o-C 2 B 10 H 12--3.60 g, 25.0 mmol", "1,6-dibromohexane--6.10 g, 25.0 mmol"] | ["0 °C", "room temperature"] | ["reflux overnight"] | ["dry toluene/Et 2 O--50 mL", "n-hexane--31.3 mL, 50.0 mmol"]
j.ica.2011.12.036 | for 4 (C 10 H 50 N 6 O 61 Sm 2 W 12 (3737.43)): C, 3.21; H, 1.34; N, 2.25; Sm, 8.04; W, 59.03. Found: C, 3.25; H, 1.36; N, 2.19; Sm, 8.11; W, 59.31%. IR (solid KBr pellet)/cm 1 : 3327.56(b), 1609.83(m), 1578.87(m), 1398.32(m), 1183.18(w), 1060.85(w), 933.15(m), 888.18(m), 769.23(s), 421.88(m). | [] | [] | ["C 10 H 50 N 6 O 61 Sm 2 W 12"] | [] | [] | [] | [] | [] | []
1099-0682(200103)2001:3<805::aid-ejic805>3.0.co;2-2 | Synthesis of Tetracarbonyl[N,N9-bis(2-pyridylmethyl)-1,2-bis(2,4,6trimethylphenylimino)ethane-1,2-diamine]molybdenum (5): An ether solution of Mo(CO) 4 (nor) (0.30 g, 1.0 mmol) and 3a (1.0 mmol) was stirred for 24 h. The product was filtered, washed with a small amount of cold ether and dried in vacuo to give 0.39 g of red crystals (55%). | [] | [] | ["Tetracarbonyl[N,N9-bis(2-pyridylmethyl)-1,2-bis(2,4,6trimethylphenylimino)ethane-1,2-diamine]molybdenum", "NaN"] | ["Mo(CO) 4 (nor)--0.30 g, 1.0 mmol"] | [] | ["3a--1.0 mmol"] | [] | ["24 h"] | ["ether--NaN"]
b007665l | 2 ∞ [(AgSCN) 2 (C 5 H 14 N 2 )] 4. This complex was prepared as above using 1,5-diaminopentane instead of 1,2-diaminoethane, as colourless crystals (ca. 0.326 g, 76% yield based on AgNO 3 ).Calc. for C 7 H 14 Ag 2 N 4 S 2 : C, 19.37; H, 3.25; N, 12.91; S, 14.77.Found: C, 19.40; H, 3.35; N, 12.87; S, 14.79%. IR data (cm ⫺1 ): 3341m, 3273m, 3155m, 2928s, 2862m, 2092s, 1602s, 1489s, 1397w, 1318w, 1146w, 1113w, 1047w, 995w, 926w, 819w, 729w, 552w, 514w and 450w. | [] | [] | ["[(AgSCN) 2 (C 5 H 14 N 2 )] 4"] | [] | [] | [] | [] | [] | []
c9tc03698a | [Er 2 (ClCNAn) 3 (DMSO) 6 ] n (3). 3 was prepared with the same procedure used for 1, except that Er(NO 3 ) 3 ·5H 2 O (35 mg, 0.08 mmol) was used. Yield: 97%. Crystals suitable for single-crystal XRD studies were grown by letting the DMSO mixture standing over a period of two weeks. Elemental analysis, experimental (calculated for C 33 H 36 Cl 3 N 3 O 18 S 6 Er 2 ): C: 27.43 (28.39); H: 2.72 (2.60); N: 2.96 (3.01). FT-IR (cm -1 , KBr pellet): 3416(s), 3000(w), 2919(w), 2850(w), 2212(m), 1628(w), 1525(vs), 1416(s), 1315(w), 1295(vw), 1022(s), 961(m), 901(w), 864(m), 713(w), 612(m), 481(w), 448(m), 414(w). | [] | ["two weeks"] | ["[Er 2 (ClCNAn) 3 (DMSO) 6 ] n", "C 33 H 36 Cl 3 N 3 O 18 S 6 Er 2"] | ["Er(NO 3 ) 3 ·5H 2 O--35 mg, 0.08 mmol"] | [] | [] | [] | [] | ["DMSO--not mentioned"]
c4dt02995j | 11 B NMR (160 MHz, C 6 D 6 ) δ −10.08 (p).11 B { 1 H} NMR (160 MHz, C 6 D 6 ) δ −10.08 (s). FTIR Spectroscopy (Nujol mull on NaCl plates) 2957 (s), 2922 (s), 2853 (s), 2474 (m), 2217 (m), 2149(m), 1611 (m), 1455 (m) cm −1 .3 [Th(OTer Mes ) 2 (η 3 -BH 4 ) 2 (4,4-NC 5 H 4 C 5 H 4 N)]. To a pale yellow solution of 1b (10 mg, 0.010 mmol) in d 8 -toluene (0.6 mL) in a Teflon-valved valve NMR tube was added as a white crystalline solid 4,4 bipyridine (3 mg, 0.020 mmol, 2 equiv.) resulting in a yellow solution. Transfer of the solution to a vial, and allowing this solution to stand resulted in the formation of yellow crystals of 3, (7.0 mg, 0.006 mmol, 66% yield) suitable for single crystal X-ray crystallography. Elemental analysis; calculated: C 64.69%, H 6.18%, N 2.60% found: C 64.44%, H 5.85%, N 2.72% 1 H NMR (500 MHz, C 7 D 8 ) δ 7.01 (s, 2H), 6.97 (s, 4H), 6.81 (s, 1H), 6.74 (s, 4H), 6.55 (s, 4H), 3.28 (s, 4H) (BH 4 ), 2.08 (s, 6H), 2.00 (s, 12H). | [] | [] | ["[Th(OTer Mes ) 2 (η 3 -BH 4 ) 2 (4,4-NC 5 H 4 C 5 H 4 N)]"] | [] | [] | ["4,4 bipyridine--3 mg, 0.020 mmol, 2 equiv."] | [] | [] | ["d 8 -toluene--0.6 mL"]
j.micromeso.2013.12.019 | 2.5. Synthesis of [Ni(L)(BPDC)(H 2 O) 2 ](4) Complex 4 was prepared by the same method as complex 1 using H 2 BPDC (10.5 mg, 0.05 mmol). Yield: 30%. Anal. Calc. for C 33 H 25 N 5 O 6 Ni: C, 61.33; H, 3.90; N, 10.84. Found: C, 61.16; H, 4.01; N, 10.89%. IR (KBr pellet, cm 1 ): 3423 (s), 1578 (m), 1534 (m), 1469 (m), 1391 (s), 1313 (w), 1232 (m), 740 (m). | [] | [] | ["[Ni(L)(BPDC)(H 2 O) 2 ](4)", "C 33 H 25 N 5 O 6 Ni"] | [] | [] | ["H 2 BPDC--10.5 mg, 0.05 mmol"] | [] | [] | []
s1600536804019348 | Experimental An aqueous solution (100 ml) of sodium 2,7-naphthanedisulfonate (6.64 g, 20 mmol) was passed through an ion-exchange column.Barium chloride dihydrate (3.66 g, 15 mmol) was added to the ®ltered solution. The barium salt separated as crystals after more than a week. | [] | [] | [] | ["Barium chloride dihydrate--3.66 g, 15 mmol"] | [] | ["sodium 2,7-naphthanedisulfonate--6.64 g, 20 mmol"] | [] | [] | ["aqueous solution--100 ml"]
c4ce00181h | [Zn 2 (L)]·DMF. In a screw cap vial, Zn(NO 3 ) 2 ·6H 2 O (11.5 mg, 0.022 mmol) and L (10.0 mg, 0.013 mmol) were combined and dissolved in DMF (1.5 mL) and water (1 mL). Acetic acid (2 drops) was added to the mixture, the solution sonicated for 2 mins and heated at 100 °C for 2 days. The resulting colourless crystals of [Zn 2 (L)]·DMF were washed three times with DMF. | [] | [] | ["[Zn 2 (L)]·DMF"] | ["Zn(NO 3 ) 2 ·6H 2 O--11.5 mg, 0.022 mmol"] | ["acetic acid--2 drops"] | ["L--10.0 mg, 0.013 mmol"] | ["100 °C"] | ["2 days"] | ["DMF--1.5 mL", "water--1 mL"]
j.jssc.2010.12.022 | 2.3. Synthesis of [Zn 2 (L1) 4 (L3)] n (2) Compound 2 was obtained by following a similar procedure to that of 1; Zn(NO 3 ) 2  6H 2 O and 4,4 0 -bipy were used in place of MnCl 2  6H 2 O and 1,10-phenanthroline, respectively. Colorless prism single crystals suitable for X-ray diffraction were obtained by slow evaporation of the mother liquor for several days. Anal.Calcd for C 46 H 32 F 4 N 2 O 8 Zn 2 : C, 58.31; H, 3.40; F, 8.02; N, 2.96; O, 13.51. Found: C, 58.27; H, 3.42; N, 2.97. IR (KBr pellet, cm -1 ): 1649 n as (COO – ), 1405 n s (COO – ), 1311 n (C=N) and 1268 n (C–F). | [] | ["several days"] | ["[Zn 2 (L1) 4 (L3)] n", "C 46 H 32 F 4 N 2 O 8 Zn 2"] | ["Zn(NO 3 ) 2 \n6H 2 O--not specified"] | [] | ["4,4 0 -bipy--not specified"] | [] | [] | []
j.jssc.2013.06.008 | 2.2.2. Synthesis of [Cd 4 (bptc) 2 (bbi)(H 2 O)]  H 2 O(2) A mixture of CdCl 2 (0.037 g, 0.2 mmol), H 4 bptc (0.033 g, 0.1 mmol) and bbi (0.019 g, 0.1 mmol) in water was stirred for 30 min, and then sealed in a 25 mL Teﬂon reactor and heated at 180 1C for 72 h. After the sample was gradually cooled to room temperature at a rate of 10 1Ch −1 , colorless block crystals were obtained. Yield: 49% based on Cd(II) salt. Anal. calcd for C 42 H 30 O 18 N 4 Cd 4 (%): C, 37.97; H, 2.27; N, 4.22. Found: C, 37.33; H, 2.39; N, 4.13. IR (KBr, cm −1 ): 3749 (m), 3427 (m), 3 131 (m), 2940 (m), 1556 (s), 1531 (s), 1483 (s), 1388 (s), 1 284 (s), 1236 (s), 11 55 (m), 1093 (s), 1 0 37 (s), 939 (s), 846 (s), 777 (s), 655 (s), 624 (m), 512 (s). | [] | [] | ["[Cd 4 (bptc) 2 (bbi)(H 2 O)]\nH 2 O", "C 42 H 30 O 18 N 4 Cd 4"] | ["CdCl 2--0.037 g, 0.2 mmol"] | [] | ["H 4 bptc--0.033 g, 0.1 mmol", "bbi--0.019 g, 0.1 mmol"] | ["180 \n1C"] | ["72 h"] | ["water--not specified"]
s2056989016002966 | Aldrich) and 1.3824 g K 2 CO 3 (20.0 mmol K, Sigma– Aldrich) were added to the citric acid solution slowly with stirring. The resulting clear colorless colution was evaporated to dryness in a 393 K oven. | [] | [] | [] | ["Ni(NO 3 ) 2 $6H 2 O--1.3824 g", "K 2 CO 3--1.3824 g"] | [] | [] | [] | [] | []
j.ica.2006.07.016 | 2.1.2.2. Synthesis of AgNO 3 :dppm:dmp (2:1:2) (26). Compound 26 (0.295 g, yield: 52%) has been prepared following a procedure similar to that reported for 2 by using AgNO 3 (0.169 g, 1 mmol), dppm (0.192 g, 0.5 mmol) and dmp (0.208 g, 1 mmol); m.p. 258–259 C. Anal. Calc. for C 53 H 46 Ag 2 N 6 O 6 P 2 : C, 55.81; H, 4.06; N, 7.37. Found: C, 55.68; H, 4.04; N, 7.29%. IR (nujol, cm 1 ): 1621s, 1590s, 1573m, 1556s, 1503m m(C ... | [] | [] | ["AgNO 3 :dppm:dmp (2:1:2)"] | ["AgNO 3--0.169 g, 1 mmol"] | [] | ["dppm--0.192 g, 0.5 mmol", "dmp--0.208 g, 1 mmol"] | [] | [] | []
b002433n | It can also be synthesized by a diﬀusion method. A solution of L (0.19 g, 1.0 mmol) in ethanol (8 ml) was slowly diﬀused into an aqueous solution of CdSO 4 (0.10 g, 0.5 mmol) in water (10 ml). Colorless plate-shaped single crystals of compound 3 slowly formed around the solution interface. The crystals were collected, washed with water and ethanol successively, and dried in air (0.25 g). The compound is not soluble in water or common organic solvents.Published on 30 June 2000. Downloaded by University of Chicago on 26/10/2014 07:44:35. View Article Online / Journal Homepage / Table of Contents for this issue | [] | [] | ["compound 3"] | ["CdSO 4--0.10 g, 0.5 mmol"] | [] | ["L--0.19 g, 1.0 mmol"] | [] | [] | ["ethanol--8 ml", "water--10 ml"]
acs.cgd.9b00010 | [Co 4 (TCMB) 2 (bpee) 2 (μ 3 -OH) 2 (H 2 O) 2 ] n ·5nH 2 O (8). A mixture of Co(OAc) 2 ·4H 2 O (0.30 mmol), H 3 TCMB (0.05 mmol), bpee (0.10 mmol), methanol (4 mL) and water (4 mL) was sealed in a Teflon-lined reactor (15 mL) and heated at 120 °C for 72 h. Pink block crystals were harvested in 36% yield. Anal. Calcd for C 48 H 68 N 4 O 34 Co 4 : C, 38.93; H, 4.63; N, 3.78. Found: C, 40.11; H, 4.49; N, 3.87. IR: 3596w, 3072w, 2931w, 1597s, 1421s, 1336m, 1163s, 1081m, 832m, 720m, 550m cm –1 . | [] | [] | ["{[Co 4 (TCMB) 2 (bpee) 2 (μ 3 -OH) 2 (H 2 O) 2 ] n ·5nH 2 O", "C 48 H 68 N 4 O 34 Co 4"] | ["Co(OAc) 2 ·4H 2 O--0.30 mmol"] | [] | ["H 3 TCMB--0.05 mmol", "bpee--0.10 mmol"] | ["120 °C"] | ["72 h"] | ["methanol--4 mL", "water--4 mL"]
ract.2009.1652 | Single crystals of II were obtained by the addition of 0.5 M LiOOC 2 H 2 OH (0.2ml) and a 0.5 M ethanol solution of Bipy (0.1ml) to 0.145 M NpO 2 NO 3 (0.2ml). This resulted in a turbid solution, which was heated for 5 h in a water bath at 100 ◦ C maintaining the constant liquid phase volume by periodical addition of water. After slow cooling and storage for a day in a tube, light green crystals were formed, among which rather large crystals suitable for structural studies were met. In another similar experiment, before adding lithium glycolate, the solution of Np(V) was diluted with water by three times and the heating in the bath was shortened to 35 min. Finally, in a day large ball-like drusen consisting of thin plates precipitated in the tube. Their powder X-ray diffraction pattern was identical to that of II.2.2 X-ray structural analysis Experimental data for I were obtained on a Bruker X8APEX-II CCD automated diffractometer (Mo K α , graphBrought to you by ¦ New York University Bobst Library Technical Services Authenticated Download Date ¦ 5/30/15 2:16 PM | [] | ["1 day"] | ["II"] | ["LiOOC 2 H 2 OH--0.2ml", "NpO 2 NO 3--0.2ml"] | [] | ["Bipy--0.1ml"] | ["100 \nC"] | ["5 h"] | ["ethanol--0.1ml", "water--0.6ml"]
cg070250s | [Cu(rac-met)‚(pyridine) 2 ](3b). This compound has been prepared by recrystallizing 3a from pyridine. Diffusion of diethyl ether into the solution of the complex in pyridine afforded dark green crystals.Yield: 50%. Anal. calcd for [Cu(C 12 H 17 NO 3 S)(C 5 H 5 N) 2 ](3b): C, 55.45; H, 5.71; N 8.82. found: C, 55.30; H, 4.95; N, 8.61. IR (KBr, cm -1 ) υ(COO) asym 1645(sh), 1592, υ(COO) sym 1380(s). Λ M (DMF): 3.0 S cm -2 mol -1 .UV-vis (λ, nm; ,M -1 cm -1 /Cu): (pyridine) 423 (770), 678 (260). µ eff (solid, 298 K); 1.73 µ B /Cu. EPR: pyridine, 77 K, g ¦ ) 2.253, g ⊥ )2.071, A ¦ ) 174 G. | [] | [] | ["[Cu(rac-met)(pyridine) 2 ]", "[Cu(C 12 H 17 NO 3 S)(C 5 H 5 N) 2 ](3b)"] | [] | [] | [] | [] | [] | ["pyridine--recrystallizing", "diethyl ether--diffusion"]
j.poly.2011.12.012 | 3.2.2.2. Complex 6. The single crystals of complex (±)-6 were grown by slow evaporation of a saturated aqueous solution. The compound was found to crystallize in the monoclinic P2 1 /c space group, with four molecules in the unit cell. The relevant bond Scheme 2. The structure of monomeric (A) and dimeric (B) form of complexes 5 and 6.Table 2 Selected bond lengths (Å) and angles (°) for (S)-()-5.Cu(1)–Cl(2) 2.2145(14) Cu(1)–N(1) 2.053(4) Cu(1)–N(3) 1.947(3) Cu(1)–O(3) 2.024(4) Cu(1)–O(11) 2.300(4) O(11)–C(22) 1.396(8) O(3)–C(9) 1.264(7) C(9)–O(2) 1.229(8) C(2)–O(1) 1.210(2) C(1)–N(1) 1.296(6) N(1)–Cu(1)–Cl(2) 103.02(11) O(3)–Cu(1)–Cl(2) 97.77(11) O(3)–Cu(1)–N(3) 79.82(16) N(1)–Cu(1)–N(3) 78.29(15) N(1)–Cu(1)–O(11) 95.67(16) O(3)–Cu(1)–O(11) 92.16(14) N(3)–Cu(1)–O(11) 95.06(18) Cl(2)–Cu(1)–O(11) 93.14(13) N(3)–Cu(1)–Cl(2) 171.53(14) N(1)–Cu(1)–O(3) 157.30(14) Fig. 1. Molecular structure of (S)-()-5, ORTEP 40% probability level. Hydrogen atoms are omitted for clarity. | [] | [] | ["complex 6"] | [] | [] | [] | [] | [] | []
j.ica.2017.11.062 | 2.3. Preparation of {[Cu 3 (sip) 2 (pbin) 4 (H 2 O) 4 ]14H 2 O} n (2) Cu(NO 3 ) 2 2.5H 2 O (65 mg, 0.28 mmol), sodium 5-sulfoisophthalate (75 mg, 0.28 mmol), and pbin (87 mg, 0.28 mmol) were mixed with 10 mL of distilled H 2 O in a 23 mL Teﬂon-lined acid digestion bomb. The bomb was sealed and heated in an oven at 120 °C for 24 h, and then was cooled slowly to 25 °C. Blue crystals of 2 (110 mg, 56% yield based on Cu) were isolated after washing with distilled water, ethanol, and acetone and drying in air. Anal. Calc. for C 76 H 102 Cu 3 N 16 O 40 S 2 2: C, 42.77; H, 4.82; N, 10.50% Found: C, 43.61; H, 4.74; N, 10.65%. IR (cm 1 ): 3280 (m), 1650 (s), 1607 (s), 1557 (s), 1433 (m), 1355 (s), 1199 (s), 1109 (m), 1040 (s), 858 (m), 735 (m), 703 (s). | [] | [] | ["{[Cu 3 (sip) 2 (pbin) 4 (H 2 O) 4 ]?14H 2 O} n", "C 76 H 102 Cu 3 N 16 O 40 S 2"] | ["Cu(NO 3 ) 2 ?2.5H 2 O--65 mg, 0.28 mmol"] | [] | ["sodium 5-sulfoisophthalate--75 mg, 0.28 mmol", "pbin--87 mg, 0.28 mmol"] | ["120 \nC"] | ["24 h"] | ["distilled H 2 O--10 mL"]
s1070328415100097 | Synthesis of compound I. A mixture of Co(NO 3 ) 2 ⋅ 6H 2 O (29.7 mg, 0.10 mmol), 3,3 ' H 2 Bpdc (24.2 mg, 0.10 mmol), 2,2 ' Bipy (15.6 mg, 0.10 mmol), and NaOH (8.0 mg, 0.20 mmol) in a solution of H 2 O (7 mL) were sealed into a 23 mL Teflonlined stainless steel container under autogenous pressure, heated at 140 ° C for 3 days and cooled to room temperature for 24 h. Purple prismatic single crystals suitable for Xray analyses were obtained. The yield was 67% (based on Co(II)). IR (KBr pellet; ν , cm –1 ): 2968 w, 1606 w, 1560 m, 1542 s, 1473 w, 1441 m, 1419 s, 1385 m, 1361 s, 1269 w, 1157 w, 1081w, 1022 w, 904 w, 863 w, 757 s. | [] | ["24 h"] | ["I"] | ["Co(NO 3 ) 2 ⋅ 6H 2 O--29.7 mg, 0.10 mmol"] | ["NaOH--8.0 mg, 0.20 mmol"] | ["3,3 ' H 2 Bpdc--24.2 mg, 0.10 mmol", "2,2 ' Bipy--15.6 mg, 0.10 mmol"] | ["140 ° C"] | ["3 days"] | ["H 2 O--7 mL"]
ic001241a | [{Fe(phen)(CN) 4 } 2 M(H 2 O) 2 ]‚4H 2 O with M ) Mn (2) and Zn (3).The synthetic procedure for complexes 2 and 3 is the same, the difference being the nature of the starting perchlorate salt. The preparation of complex 2 (3) is as follows: manganese(II) (zinc(II)) perchlorate hexahydrate dissolved in a minimum amount of methanol (0.1 mmol, 5 mL) is added to a methanolic solution of complex 1 (0.2 mmol, 25 mL). The red (orange) precipitate formed immediately is filtered off and washed throroughly with acetonitrile to remove the tetraphenylphosphonium perchlorate salt. Red (2) and orange (3) prisms were obtained by recrystallization of the remaining solid in warm water. | [] | [] | ["{Fe(phen)(CN) 4 } 2 Mn(H 2 O) 2 ]‚4H 2 O", "{Fe(phen)(CN) 4 } 2 Zn(H 2 O) 2 ]‚4H 2 O"] | ["manganese(II) perchlorate hexahydrate--0.1 mmol, 5 mL", "zinc(II) perchlorate hexahydrate--0.1 mmol, 5 mL"] | [] | ["complex 1--0.2 mmol, 25 mL"] | [] | [] | ["methanol--minimum amount", "acetonitrile--throroughly", "warm water--recrystallization"]
acs.cgd.8b01709 | 5 Colorless crystals were harvested by centrifugation with a yield of 42 % based on In. IR (KBr pellet) for 1: ν 1620 (s), 1360 (s), 1300 (w), 1246 (s), 1047 (w), 1019 (s), 938 (m), 863 (m), 841 (m), 783 (s), 721 (s), 699 (s), 663 (m), 442 (m) cm −1 . | [] | [] | [] | [] | [] | [] | [] | [] | []
j.ica.2011.08.020 | 2.2.6. [Co(EPDH) 2 (H 2 O) 2 ] 6 The orange block crystals of 6 were obtained by a similar hydrothermal self-assembly to that of 4 except that CoCl 2 6H 2 O (119 mg, 0.5 mmol) replaced MnCl 2 4H 2 O (pH 8 adjusted by dilute N 2 H 4 ).Yield: ca. 20% based on Co(II). Anal. Calc. for C 18 H 20 N 6 O 6 Co 6:C, 45.48; H, 4.24; N, 17.68. Found: C, 45.57; H, 4.13; N, 17.39%. IR (cm 1 ): the same as compound 4. | [] | [] | ["[Co(EPDH) 2 (H 2 O) 2 ] 6", "C 18 H 20 N 6 O 6 Co 6"] | ["CoCl 2 \n6H 2 O--119 mg, 0.5 mmol"] | [] | ["EPDH--not provided"] | [] | [] | []
ic970226b | Preparation of (CuCN) 3 (HMTA) 2 (1). In a variation of the usual preparation, hexamethylenetetramine (280 mg, 2 mmol) was dissolved at room temperature in the “standard solution”. Within minutes, a white precipitate formed that was dissolved by swirling the flask over a steam bath. The hot, essentially clear solution was filtered, corked, and set aside on an insulated surface. Within a few hours, glistening microcrystals were evident. After 1 day, the bottom of the flask was covered with colorless crystals, but the product was not isolated until the twelfth day. By then the solution had taken on a very faint blue tint. The white crystalline product (124 mg, 22.6%) gave an IR spectrum that was identical to the IR spectrum of an authentic sample. | [] | [] | ["(CuCN) 3 (HMTA) 2"] | [] | [] | ["hexamethylenetetramine--280 mg, 2 mmol"] | [] | ["12 days"] | ["standard solution--room temperature"]
c3ce40236c | [Eu 2 (L) 2 (OX)(H 2 O) 3 ] n (6). Yield 57% based on Eu. Anal. calcd for C 28 H 20 N 2 O 17 Eu 2 (960.38): C 35.02, H 2.10, N 2.92; found: C 35.08, H 2.09, N 2.86; IR/cm 21 (KBr): 3405(s, br), 1681(s), 1623(s), 1568(m), 1546(s), 1469(m), 1402(s), 1336(w), 1315(w), 1193(s), 1076(m), 1013(w), 853(w), 783(w), 762(w).[Gd 2 (L) 2 (OX)(H 2 O) 3 ] n (7). Yield 52% based on Gd. Anal. calcd for C 28 H 20 N 2 O 17 Gd 2 (970.96): C 34.64, H 2.08, N 2.89; found: C 34.62, H 2.13, N 2.91; IR/cm 21 (KBr): 3394(s, br), 1685(s), 1623(s), 1569(m), 1546(s), 1470(m), 1403(s), 1336(w), 1316(w), 1193(s), 1077(m), 1010(w), 854(w), 783(w), 763(w). | [] | [] | ["Eu 2 (L) 2 (OX)(H 2 O) 3", "Gd 2 (L) 2 (OX)(H 2 O) 3"] | ["Eu--NaN", "Gd--NaN"] | [] | ["L--NaN"] | [] | [] | ["H 2 O--NaN"]
acs.chemmater.9b03453 | gradually turning from a grainy white powder to a fine powder. The solid was then filtered hot and washed with water leaving a fine white precipitate (281 mg, 0.21 mmol, 68%). The solid was than dried via a vacuum desiccator. Elemental Analysis: (La(H 2 L)(AcO)Br 0.5 •4.93H 2 O(HBr) 1.11 ): C 21.82; H 4.96; N 3.63. Found: C 21.79; H 4.97; N 3.54. TG mass loss (to 314°C): Theoretical: 23.17%, Actual: 23.5%. β-PCMOF-21-Cl. L•2HCl (309 mg, 0.563 mol), lanthanum(III) acetate sesquihydrate (332 mg, 0.968 mmol) and H 2 O (16.2 mL) were placed into a 50 mL round bottom flask and refluxed at 100°C for 3 days. The solid was filtered hot and the fine white precipitate wash washed with water and dried via a desiccator (298 mg, 0.24 mol, 50%). Elemental Analysis: (La(H 2 L)(AcO) 0.5 Cl •5.42H 2 O(HCl) 1.79 ): C 21.66; H 5.33; N 3.83. Found: C 21.67; H 5.33; N 3.89. TG mass loss (to 315°C): Theoretical: 26.20%, Actual: 26.68%. | [] | [] | ["La(H 2 L)(AcO)Br 0.5 •4.93H 2 O(HBr) 1.11"] | ["lanthanum(III) acetate sesquihydrate--332 mg, 0.968 mmol"] | [] | ["L•2HCl--309 mg, 0.563 mol"] | ["100°C"] | ["3 days"] | ["H 2 O--16.2 mL"]
j.poly.2009.06.010 | 2.2.1.12. 2,6-Bis[(4-phenyl-1H-1,2,3-triazol-1-yl)methyl]pyridine (4a). To a stirred solution of phenylacetylene (1.12 g, 11 mmol, 1.1 equiv.) in DMF/H 2 O (20 mL, 4:1) was added NaN 3 (0.72 g, 11 mmol, 2.1 equiv.), Na 2 CO 3 (0.53 g, 5 mmol, 1 equiv.), CuSO 4 5H 2 O (0.49 g, 2.0 mmol, 0.2 equiv.) and ascorbic acid (0.88 g, 5.0 mmol, 1.0 equiv.). 2,6-(Bromomethyl)pyridine (1.32 g, 5.0 mmol, 1.0 equiv.) was added and the reaction mixture was stirred at room temperature for 16 h. The suspension was then partitioned between aqueous NH 4 OH/EDTA (1 M, 100 mL) and CH 2 Cl 2 (100 mL) and the layers separated. The organic phase was washed with H 2 O (100 mL) and brine (100 mL), dried (MgSO 4 ) and the solvent removed under reduced pressure. Chromatography (CH 2 Cl 2 then CH 2 Cl 2 /acetone 9:1) gave 4a as a white solid. Yield: 1.88 g, 90%. Mp 159–161 °C; 1 H NMR (300 MHz, CDCl 3 ) d: 7.89 (s, 2H, H d ), 7.86–7.77 (m, 2H, H a ), 7.72 (t, J = 7.8, 1H, H b ), 7.36 (m, 8H, H e,f ), 7.21 (d, J = 7.8, 2H, H g ), 5.70 (s, 4H, H c ); 13 C NMR (75 MHz, CDCl 3 ) d: 154.9, 149.9, 147.5, 137.5, 123.7, 123.6, 122.5, 119.7, 119.6, 55.8; I.R. (KBr): t (cm 1 ) 3105, 3067, 2976, 1603, 1592, 1345, 1217, 1200, 1073, 1044, 996, 976, 910, 850, 818, 801, 760, 727. HRESI-MS (MeOH): m/z = 394.4505 [M+H] + (calc. for C 23 H 20 N 7 394.4518 [M+H] + ), 416.1613 [M+Na] + (calc. for C 23 H 19 N 7 Na 416.1600 [M+Na] + . Anal. Calc. for C 23 H 19 N 7 : C, 70.21; H, 4.87; N, 24.92. Found: C, 69.93; H, 4.95; N, 25.13%. | [] | [] | ["2,6-Bis[(4-phenyl-1H-1,2,3-triazol-1-yl)methyl]pyridine (4a)"] | [] | ["NaN 3--0.72 g, 11 mmol, 2.1 equiv.", "Na 2 CO 3--0.53 g, 5 mmol, 1 equiv.", "CuSO 4 \n5H 2 O--0.49 g, 2.0 mmol, 0.2 equiv.", "ascorbic acid--0.88 g, 5.0 mmol, 1.0 equiv.", "2,6-(Bromomethyl)pyridine--1.32 g, 5.0 mmol, 1.0 equiv."] | [] | ["room temperature"] | ["16 h"] | ["DMF--20 mL", "H 2 O--20 mL", "CH 2 Cl 2--100 mL", "acetone--10 mL"]
j.ica.2012.06.034 | Yield: 51.8%. m.p.: 281–284 °C. Anal. Calc. for C 33 H 30 O 9 : C, 69.46; H, 5.30. Found: C, 69.24; H, 5.57%.1 H NMR (500 MHz, d-DMSO): d: 12.59 (s), 7.92 (d, 6 H), 7.16 (d, 6 H), 5.21 (s, 6 H), 2.36 (s, 9 H).FT-IR (KBr, cm 1 ): 2980 b, m, 2663 m, 2549 m, 1688 s, 1608 s, 1577 s, 1514 s, 1422 s, 1376 w, 1294 s, 1245 s, 1167 s, 1106 m, 1025 m, 983 s, 844 s, 770 s, 696 m, 664 m, 636 m, 600 m, 547 m, 505 m. | [] | [] | ["C 33 H 30 O 9"] | [] | [] | [] | [] | [] | []
j.ica.2014.02.029 | 2.4. Synthesis of {[Cu 2 (atr)(H 2 O) 3.25 (cit)]H 2 O} n (3) To a methanol solution (5.0 mL) containing atr (16.8 mg, 0.2 mmol), H 4 cit (21.0 mg, 0.1 mmol), and lithium hydroxide (8.4 mg, 0.2 mmol) was slowly added an aqueous solution (5.0 mL) of Cu(NO 3 ) 2 6H 2 O (72.3 mg, 0.3 mmol) with constant stirring. The resulting mixture was ﬁltered after further stirring for half an hour. Blue block-shaped crystals suitable for X-ray diffraction were generated by slow evaporation of the ﬁltrate within a week. Yield: 50% based on H 4 cit. Anal. Calc. for C 8 H 16.50 Cu 2 N 4 O 11.25 : C, 20.19; H, 3.50; N, 11.77. Found: C, 20.20; H, 3.48; N, 11.79%.FT-IR (KBr, cm 1 ): 3468 (br), 1639 (s), 1617 (s), 1421 (s), 1307 (m), 1249 (m), 1086 (m), 1049(m), 1008 (m), 957 (s), 926 (w), 699 (w), 619 (w), 698 (w), 514 (w).2.5. X-ray crystallographic study Structural measurements of 1–3 were performed on a computer controlled Bruker APEX-II QUAZAR diffractometer equipped with a graphite-monochromated Mo K a radiation with a radiation wavelength of 0.71073 Å by using u – x scan technique. There was no evidence of crystal decay during the data collection. The program SAINT was used for integration of the diffraction proﬁles [28]. | [] | ["within a week"] | ["[Cu 2 (atr)(H 2 O) 3.25 (cit)]\nH 2 O"] | ["Cu(NO 3 ) 2 \n6H 2 O--72.3 mg, 0.3 mmol"] | ["lithium hydroxide--8.4 mg, 0.2 mmol"] | ["atr--16.8 mg, 0.2 mmol", "H 4 cit--21.0 mg, 0.1 mmol"] | [] | [] | ["methanol--5.0 mL", "aqueous solution--5.0 mL"]
c6dt01389a | Ni(NO 3 ) 2 ∙ 6H 2 O (29.6 mg, 0.1 mmol) and AgNO 3 (34.0 mg, 0.2 mmol) were dissolved in 5 mL MeOH and H 2 L a (79.1 mg, 0.2 mmol) in 5 mL CH 2 Cl 2 was added. The mixture was stirred for 3 - 5 min at room temperature and then Et 3 N (50.5 mg, 0.5 mmol) was added. Upon the addition of Et 3 N, the colour of the solution turned from light green to deep yellow–green. The mixture was allowed to evaporate slowly at room temperature. After several days, a few yellowgreen single crystals deposited which are suitable for X-ray structure analysis. Further concentration of the remaining solution gave more product in form of an analytically pure powder, which was washed twice with MeOH and dried in vacuum. Yield 85% (90 mg). Elemental analysis: Calcd. for C 34 H 46 N 10 O 4 S 4 Ag 2 Ni: C, 38.5; H, 4.4; N, 13.2; S, 12.1%. Found: C, 38.6; H, 4.5; N, 13.2; S, 12.0%. IR (KBr, cm -1 ): 2974 (w), 2933 (w), 1623 (m), 1550 (s), 1498 (m), 1425 (s), 1357 (m), 1311 (m), 1238 (s), 1145 (w), 1109 (w), 1074 (w), 756 (m), 683 (m). UV– Vis (CH 2 Cl 2 /EtOH (1:1, v/v); λ max (nm), ε (L mol -1 cm -1 ): 278 (3.7∙10 4 ); 312 (3.36∙10 4 ); 589 (27.8); 976 (82.5). ESI + MS (m/z): 1061.0121 (100% base peak, [M+H] + ), Calcd.: 1061.0117. [Ni 2 Pr(L a ) 2 (OAc) 3 (MeOH) 2 ] (7). | [] | [] | ["Ni(NO 3 ) 2 ∙ 6H 2 O", "C 34 H 46 N 10 O 4 S 4 Ag 2 Ni"] | ["Ni(NO 3 ) 2--29.6 mg, 0.1 mmol", "AgNO 3--34.0 mg, 0.2 mmol"] | ["Et 3 N--50.5 mg, 0.5 mmol"] | ["H 2 L a--79.1 mg, 0.2 mmol"] | [] | [] | ["MeOH--5 mL", "CH 2 Cl 2--5 mL"]
cg501787m | Synthesis of Compound {Co 2 (ADC) 2 (bpim)} n (4). A mixture of CoCl 2 .6H 2 O (59.4 mg, 0.25 mmol), H 2 ADC (63.0 mg, 0.25 mmol), and bpim (72.0 mg, 0.25 mmol) in H 2 O/ MeOH/DMF (4:3:3) was stirred for 30 min. The pH of the reaction mixture was adjusted to 5.68 by adding 2 N NaOH solution. The reaction mixture was transferred, sealed in 23 mL stainless steel Teﬂon lined autoclave and heated at 160 °C for 3 days. The red color crystals were obtained in 60% yield (based on Co). C 42 H 38 Co 2 N 4 O 8 (M r = 844.62): C, 59.70%; H, 4.53%; N, 6.63%. Found: C, 59.53%; H, 4.86%; N, 6.72%. IR (KBr pellet, cm −1 ): 3131, 2903, 2851, 1586, 1552, 1515, 1407, 1334, 1310, 1268, 1246, 1129, 1112, 1063, 1004, 962, 941, 885, 856, 842, 827, 774, 755, 733, 702. | [] | [] | ["{Co 2 (ADC) 2 (bpim)} n", "C 42 H 38 Co 2 N 4 O 8"] | ["CoCl 2 .6H 2 O--59.4 mg, 0.25 mmol"] | ["2 N NaOH solution--adjust pH to 5.68"] | ["H 2 ADC--63.0 mg, 0.25 mmol", "bpim--72.0 mg, 0.25 mmol"] | ["160 °C"] | ["3 days"] | ["H 2 O/ MeOH/DMF--4:3:3"]
jp412601x | The AN solution was ﬁltered to remove solids and the AN was then evaporated leaving LiDCTA in the form of a white powder. The LiDCTA was then vacuum-dried at 80 °C for 48 h before storing the sample in a hermetically-sealed bottle in the glovebox. | ["80 °C"] | ["48 h"] | ["LiDCTA"] | [] | [] | [] | [] | [] | []
c3ce41498a | cm −1 ): 3294 (s), 2943 (m), 2857 (w), 1644 (s), 1609 (s), 1553 (s), 1501 (m), 1478 (m), 1419 (m), 1382 (s), 1339 (s), 1276 (w), 1135 (w), 1115 (w), 1072 (w), 1015 (w), 859 (m), 744 (m), 724 (w), 664 (w), 618 (w).The synthesis of {[Ni(4-bpah)(1,3-BDC)(H 2 O)]} n (5). Complex 5 was prepared in the same way as 3 except that NiCl 2 ·6H 2 O (0.047 g, 0.2 mmol) was used instead of CuCl 2 ·2H 2 O. Green block crystals of 5 were obtained. Yield 29% based on Ni. Anal.calcd. for C 26 H 26 NiN 4 O 7 : C 55.20, H 4.60, N 9.91. Found: C 55.26, H 4.63, N 9.95%. IR (KBr pellet, cm −1 ): 3316 (s), 2946(m),2862(w),2331(w),1654(s),1610(s),1552(s), 1506(s),1479(m),1449(s),1383(s),1336(s),1307(m), 1271(m),1225(m),1069(w),1019(w),859(w),831(m), 746 (m), 728 (m), 646 (w), 535 (w). | [] | [] | ["{[Ni(4-bpah)(1,3-BDC)(H 2 O)]} n", "C 26 H 26 NiN 4 O 7"] | ["NiCl 2 \n6H 2 O--0.047 g, 0.2 mmol"] | [] | ["4-bpah--NA", "1,3-BDC--NA"] | [] | [] | []
a907577a | A 3 ml sample of each solution was layered in a 5 mm diameter glass tube, after which the tube was sealed. The solution was allowed to stand at ⫺30 ⬚C for 3 d and yellow crystals of 2a were collected. Yield 66 mg (70%). Calc. for C 22 H 20 N 2 BF 4 Rhⴢ2C 3 H 6 O: C, 54.39; H, 5.22; N, 4.53. Found: C, 53.86; H, 4.73; N, 5.00. IR (KBr, cm ⫺1 ): 1603, 1487, 1420 and 1080. | [] | [] | ["C 22 H 20 N 2 BF 4 Rhⴢ2C 3 H 6 O"] | [] | [] | [] | ["⫺30 ⬚C"] | ["3 d"] | ["solution--3 ml"]
00958970902926787 | 2.2.2. [Pr(tza) 3 (CH 3 OH) 2 ] n (2). Yield: 50%. IR data (KBr, cm 1 ): 3436(m), 3156(m), 1659(s), 1590(s), 1484(w), 1449(m), 1399(m), 1322(m), 1174(w), 1108(w), 978(w), 805(w), 712(w), 581(w).2.2.3. [Nd(tza) 3 (CH 3 OH) 2 ] n (3). Yield: 51%. IR data (KBr, cm 1 ): 3357(m), 3141(m), 2964(w), 2855(w), 1656(s), 1590(s), 1485(w), 1447(s), 1402(s), 1320(m), 1262(w), 1178(m), 1106(m), 1021(w), 976(w), 881(w), 803(m), 711(m), 580(w). | [] | [] | ["[Pr(tza) 3 (CH 3 OH) 2 ] n", "[Nd(tza) 3 (CH 3 OH) 2 ] n"] | [] | [] | [] | [] | [] | []
ic052025a | Method B Attempt. A mixture of 0.100 g (0.396 mmol) of AgPF 6 and 0.118 g (0.495 mmol) of CH 2 (S-tim) 2 afforded 0.147 g of a colorless powder that analyzed as [Ag(L2)](PF 6 )‚3/8THF (69% based on AgPF 6 ). Anal. Calcd (found) for C 10.5 H 15 AgF 6 N 4 PO 0.385 S 2 : C, 23.43 (23.67); H, 2.81 (2.80); N, 10.41 (10.21). | [] | [] | ["[Ag(L2)](PF 6 )‚3/8THF"] | ["AgPF 6--0.100 g (0.396 mmol)"] | [] | ["CH 2 (S-tim) 2--0.118 g (0.495 mmol)"] | [] | [] | []
00958970802226403 | 2.2. Synthesis of {[Ag 4 (l 4 -bte)(l 2 -H 2 O) 2 ](SiF 6 ) 2 } n (1) A solution of bte (4.76 mg, 0.020 mmol) in MeOH (10 mL) was carefully layered onto a solution of Ag 2 SiF 6 (7.16 mg, 0.0230 mmol) in H 2 O (10 mL) and left for 7 days at room temperature to give colorless crystals. The product was collected after washing by H 2 O and ether in 35% yield based on Ag. Elemental analysis (%) Calcd for 1: C, 12.94; H, 1.99; N, 15.09. Found: C, 13.15; H, 2.05; N, 15.34. IR data (cm 1 ): 3410(br), 3110(m), 3022(w), 1520(m), 1253(m), 1224(m), 1163(m), 1018(m), 976(m), 635(m), 498(w). Parallel preparation experiment using mixed solutions containing Ag 2 SiF 6 and bte evaporating in a beaker gave only microcrystals not suitable for single crystal X-ray analysis. Crystallization speed should be key for obtaining suitable crystals of 1. | [] | [] | ["{[Ag 4 (l 4 -bte)(l 2 -H 2 O) 2 ](SiF 6 ) 2 } n", "1", "C 12.94 H 1.99 N 15.09"] | ["Ag 2 SiF 6--7.16 mg, 0.0230 mmol"] | [] | ["bte--4.76 mg, 0.020 mmol"] | [] | ["7 days"] | ["MeOH--10 mL", "H 2 O--10 mL"]
c2nj40669a | [2-(4-Pyridyl)imidazole silver( I)] hexafluorophosphate acetonitrile [Ag(4-PyIm)]PF 6 (CH 3 CN) (3). 145 mg (1 mmol) of 4-PyIm was added to a solution containing 255 mg (1 mmol) of silver hexafluorophosphate dissolved in 20 cm 3 of CH 3 CN with stirring on a magnetic stirrer. The 4-PyIm dissolved in solution and gave rise to a clear solution, which was filtered by gravity, and protected from light with aluminium foil. After several days, colorless plate-like crystals suitable for X-ray diﬀraction were filtered to give 127 mg (yield 38%). M.p. 175 1C (decomp.). | [] | ["several days"] | ["[2-(4-Pyridyl)imidazole silver( I)] hexafluorophosphate acetonitrile [Ag(4-PyIm)]PF 6 (CH 3 CN)"] | ["silver hexafluorophosphate--255 mg (1 mmol)"] | [] | ["4-PyIm--145 mg (1 mmol)"] | [] | [] | ["CH 3 CN--20 cm 3"]
ejic.201201564 | C 61 H 118 Cu 2 I 6 K 2 N 16 O 29 (2505.54): calcd. C 29.23, H 4.75, I 30.38, N 8.94; found C 29.01, H 4.88, I 29.84, N 8.72. IR (ATR): ν ˜ max = 2876 (m), 1610 (s), 1554 (w), 1493 (w), 1454 (m), 1425 (m), 1348 (m), 1302 (m), 1267 (m), 1205 (s), 1177 (m), 1100 (s), 1067 (s), 1010 (m), 955 (w), 936 (s), 836 (m), 748 (s), 699 (m), 691 (m), 665 (w), 622 (m) cm –1 . | [] | [] | ["C 61 H 118 Cu 2 I 6 K 2 N 16 O 29 "] | [] | [] | [] | [] | [] | []
zaac.200400165 | 3 ⬁ [(CuI) 2 (C 6 H 14 O 2 S 2 )] (2) 72.8 mg 3.6-dioxa-1,8-octanedithiol (0.4 mmol) and 152,4 mg CuI (0.8 mmol) were dissolved in 3 ml CH 3 CN. Colourless prismatic crystals of 2 were obtained in 76 % yield (171 mg) on leaving the resulting solution to stand for 24 h at 20 °C. C 4 H 14 Cu 2 I 2 S 2 , M ⫽ 563.17; C 12.7 (calc. 12.8); H 2.6 (calc. 2.5); S 11.1 (calc. 11.4) %. | [] | [] | ["[(CuI) 2 (C 6 H 14 O 2 S 2 )]", "C 4 H 14 Cu 2 I 2 S 2"] | ["CuI--152.4 mg, 0.8 mmol"] | [] | ["3,6-dioxa-1,8-octanedithiol--72.8 mg, 0.4 mmol"] | ["20 \nC"] | ["24 h"] | ["CH 3 CN--3 ml"]
j.poly.2013.01.019 | 2.3. Preparation of a cadmium coordination polymer: [Cd(L 2 ) 2 ] 1 (3) A 25 ml Teﬂon-lined vessel containing Cd(CH 3 COO) 2 2H 2 O (13.5 mg, 0.05 mmol), ligand HL 2 (28 mg, 0.1 mmol), and methanol (15 ml) was heated at 75 °C for 12 h and then air-cooled slowly. | [] | [] | ["[Cd(L 2 ) 2 ] 1"] | ["Cd(CH 3 COO) 2 \n2H 2 O--13.5 mg, 0.05 mmol"] | [] | ["ligand HL 2--28 mg, 0.1 mmol"] | ["75 °C"] | ["12 h"] | ["methanol--15 ml"]
c1ce05760j | The synthesis of {[Cu 2 (cpp) 2 (bpe) 2 (H 2 O)]$4H 2 O} n (2). The synthesis of complex 2 followed the almost uniform procedure as for complex 1 except the further addition of NaOH (0.0040 g, 0.10 mmol). The reaction with initial pH ¼ 4.7 produces blue block-shaped crystals with a yield of 0.0130 g, 27% (based on Cu). Anal. Calcd for C 44 H 46 Cu 2 N 4 O 13 : C 54.71%, H 4.80%, N 5.80%. Found: C 54.75%, H 4.87%, N 5.89%. IR (KBr, cm 1 ): 3392(m, br), 1611(s), 1590(s), 1573(s), 1544(s), 1506(m), 1455(w), 1430(m), 1365(vs), 1300(m), 1262(w), 1249(w), 1126(m), 1205(m), 1176(m), 1137(w), 1100(w), 1067(m), 868(w), 1031(m), 976(m), 962(m), 891(w), 854(m), 831(s), 786 (s), 757(m), 713(m), 677(m).The synthesis of {[Ni(cpp)(bpe) 1.5 H 2 O]} n (3). The starting materials (pH ¼ 5.5) containing Ni(OAc) 2 $4H 2 O (0.0248 g, 0.10 mmol), H 2 cpp (0.0194 g, 0.10 mmol), bpe (0.0180 g, 0.10 mmol), 8 mL of water, and NaOH (0.0040 g, 0.10 mmol) produce green block-shaped crystals after the hydrothermal reaction with a yield of 0.0315 g, 58% (based on bpe). Anal. Calcd for C 28 H 25 NiN 3 O 5 : C 62.02%, H 4.65%, N 7.75%. Found: C 61.98%, H 4.74%, N 7.72%. IR (KBr, cm 1 ): 1609(vs), 1592(s), 1558(s), 1538(s), 1506(m), 1424(m), 1382(vs), 1298(w), 1248(w), 1208(m), 1173(w), 1103(w), 1082(w), 1068(w), 1014(m), 987(m), 962(w), 868(w), 856(w), 831(vs), 801(m), 774(s), 718(s), 699(s). | ["NaN"] | ["NaN"] | ["{[Cu 2 (cpp) 2 (bpe) 2 (H 2 O)]$4H 2 O} n", "{[Ni(cpp)(bpe) 1.5 H 2 O]} n"] | ["Cu--NaN", "Ni(OAc) 2 $4H 2 O--0.0248 g, 0.10 mmol"] | ["NaOH--0.0040 g, 0.10 mmol"] | ["cpp--NaN", "H 2 cpp--0.0194 g, 0.10 mmol", "bpe--0.0180 g, 0.10 mmol"] | ["NaN"] | ["NaN"] | ["water--8 mL"]
cg4018163 | [UO 2 (thd)(NMP)] ( 3). 2,5-Thiophenedicarboxylic acid (17 mg, 0.10 mmol), UO 2 (NO 3 ) 2 ·6H 2 O (50 mg, 0.10 mmol), NMP (0.5 mL), and demineralized water (1.0 mL) were placed in a tightly closed 15 mL glass vessel and heated at 140 °C under autogenous pressure for 1 month. Light-yellow crystals of complex 3 appeared upon subsequent cooling (30 mg, 56% yield). Anal. Calcd for C 11 H 11 NO 7 SU: C, 24.50; H, 2.06; N, 2.60; S, 5.95%. Found: C, 24.66; H, 2.22; N, 2.72; S, 5.77%.[(UO 2 ) 3 (bta) 2 (NMP) 3 ]·0.5H 2 O(4). 1,3,5-Benzenetriacetic acid (25 mg, 0.10 mmol), UO 2 (NO 3 ) 2 ·6H 2 O (50 mg, 0.10 mmol), NMP (0.5 mL), and demineralized water (1.0 mL) were placed in a tightly closed 15 mL glass vessel and heated at 140 °C under autogenous pressure. | [] | [] | ["UO 2 (thd)(NMP)", "[(UO 2 ) 3 (bta) 2 (NMP) 3 ]·0.5H 2 O"] | ["UO 2 (NO 3 ) 2 ·6H 2 O--50 mg, 0.10 mmol"] | [] | ["2,5-Thiophenedicarboxylic acid--17 mg, 0.10 mmol", "1,3,5-Benzenetriacetic acid--25 mg, 0.10 mmol"] | ["140 \nC"] | ["1 month"] | ["NMP--0.5 mL", "demineralized water--1.0 mL"]
c9dt00121b | Anal. Found: C, 47.25; H, 5.04; N, 4.69; S, 4.18. Calcd for C 60 H 66 N 5 Pt 2 S 2 Tl: C, 47.54; H, 4.39; N, 4.62; S, 4.23. | [] | [] | ["C 60 H 66 N 5 Pt 2 S 2 Tl"] | [] | [] | [] | [] | [] | []
acs.cgd.6b00593 | {[Cd(cpca)·(H 2 O)] 2 ·H 2 O} n (2). Colorless crystals of 2 were obtained in 41% yield (based on Cd(OAc) 2 ·2H 2 O). Ana l. Calcd for C 32 H 28 Cd 2 O 15 Cl 2 (944.21): C, 40.67; H, 2.97%. Found: C, 40.55; H, 3.11%. IR (KBr, cm −1 ): 3412 (s), 3047 (m), 2918 (m), 1690 (s), 1587 (s), 1502 (s), 1426 (s), 1273 (s), 1235 (s), 1196 (s), 1124 (s), 845 (s), 725 (s), 612 (s). | [] | [] | ["{[Cd(cpca)·(H 2 O)] 2 ·H 2 O} n", "C 32 H 28 Cd 2 O 15 Cl 2"] | ["Cd(OAc) 2 ·2H 2 O--not available"] | [] | ["cpca--not available"] | [] | [] | []
zaac.201300222 | Synthesis of Compound 2-Ni: A light-blue colored crystalline powder was obtained by the reaction of Ni(NCS) 2 (261 mg, 1.5 mmol) and 1,2-bis(4-pyridyl)-ethane (276 mg, 1.5 mmol) in water (4 mL). Yield based on Ni(NCS) 2 : 502 mg (93.2%). C 14 H 12 N 4 NiS 2 (359.09): calcd.C 46.83, H 3.37, N 15.60, S 17.86%; found: C 46.80, H 3.36, N 15.54, S 17.88%. IR (ATR): ν ˜ max = 2116 (s), 1611 (m), 1556 (m), 1505 (m), 1443 (w), 1424 (m), 1281 (m), 1227 (m), 1213 (w), 1111 (w), 1067 (m), 1020 (m), 956 (w), 927 (w), 869 (w), 810 (s), 785 (w), 632 (m), 550 (m), 524 (s), 497 (s), 474 (s) cm –1 (see Figure S7, Supporting Information).Synthesis of Compound 3-Mn: A few single crystal were obtained accidently by the reaction of Mn(NCS) 2 (136 mg, 0.8 mmol) and 1,2bis(4-pyridyl)-ethane (147 mg, 0.8 mmol) in methanol (3 mL) by slow evaporation of the solvent. | [] | [] | ["2-Ni", "3-Mn"] | ["Ni(NCS) 2--261 mg, 1.5 mmol", "Mn(NCS) 2--136 mg, 0.8 mmol"] | [] | ["1,2-bis(4-pyridyl)-ethane--276 mg, 1.5 mmol", "1,2-bis(4-pyridyl)-ethane--147 mg, 0.8 mmol"] | [] | [] | ["water--4 mL", "methanol--3 mL"]
cg1014829 | Syntheses of 1 and 2. A mixture of K 7 HNb 6 O 19 3 13 H 2 O (0.045 g, 0.033 mmol), Ni(NO 3 ) 2 3 6H 2 O (0.029 g, 0.100 mmol), 2,2 0 -bipy (0.047 g, 0.300 mmol), Na 2 S 2 O 3 3 5H 2 O (0.050 g, 0.200 mmol), and H 2 O (8 mL, 444 mmol) was stirred for 10 h, and then the pH value was adjusted to 11.4 using NaOH (0.250 mol 3 L -1 ) solution. The resulting suspension was transferred to a Teflon-lined autoclave (20 mL) and kept at 120 °C for 3 days. After slow cooling to room temperature, light blue small cubic crystals of 1 and purple large cubic crystals of 2 were obtained by filtering and were separated manually. Yield: ca. 16% for 1, 25% for 2 (based on K 7 HNb 6 O 19 3 13H 2 O). Anal. Calcd. (found %) for C 60 H 52 N 12 Nb 10 Ni 3 O 30 (1): C 28.53 (28.41), H 2.07 (2.16), N 6.65 (6.70); Anal. Calcd. (found %) for C 70 H 73 N 14 Nb 10 Ni 3 O 36.5 (2): C 30.03 (29.92), H 2.63 (2.70), N 7.00 (7.06). | [] | ["3 days"] | ["K 7 HNb 6 O 19 3 13 H 2 O", "Ni 3 2 6H 2 O", "2,2 0 -bipy", "Na 2 S 2 O 3 3 5H 2 O", "C 60 H 52 N 12 Nb 10 Ni 3 O 30", "C 70 H 73 N 14 Nb 10 Ni 3 O 36.5"] | ["K 7 HNb 6 O 19 3 13 H 2 O--0.045 g, 0.033 mmol", "Ni(NO 3 ) 2 3 6H 2 O--0.029 g, 0.100 mmol", "Na 2 S 2 O 3 3 5H 2 O--0.050 g, 0.200 mmol"] | ["NaOH solution--0.250 mol 3 L -1"] | ["2,2 0 -bipy--0.047 g, 0.300 mmol"] | ["120 °C"] | ["10 h"] | ["H 2 O--8 mL, 444 mmol"]
j.inoche.2006.03.014 | Complex 1 was synthesized by the solvothermal reaction of H 4 dmsa (0.091 g, 0.5 mmol), KOH (0.112 g, 2 mmol), (nBu) 3 SnCl (0.651 g, 2 mmol), CH 3 OH (10 ml) and H 2 O (5 ml) in a Teﬂon-lined autoclave at 150 C for 3 days.After the reaction autoclave was cooled to room temperature for 24 h, colorless crystals of 1 were collected and washed with hexane. Complex 1 is stable in air and slightly soluble in common solvents, such as water, acetone, tetrahydrofuran, acetonitrile and dimethylsulfoxi d.1387-7003/$ - see front matter  2006 Elsevier B.V. All rights reserved.doi:10.1016/j.inoche.2006.03.014 * Corresponding author. Address: Department of Chemistry, Liaocheng University, Liaocheng 252059, China.E-mail address: macl@lctu.edu.cn (C. Ma).www.elsevier.com/locate/inoche Inorganic Chemistry Communications 9 (2006) 607–611 | [] | ["24 h"] | [] | ["(nBu) 3 SnCl--0.651 g, 2 mmol"] | ["KOH--0.112 g, 2 mmol"] | ["H 4 dmsa--0.091 g, 0.5 mmol"] | ["150 \nC"] | ["3 days"] | ["CH 3 OH--10 ml", "H 2 O--5 ml"]
j.poly.2012.10.042 | After cooling to room temperature, colorless block crystals of 5 were obtained in 45% yield (based on Zn). Anal. Calc. for C 28 H 32.5 N 2O 14.25 Zn 2 : C, 44.50; H, 4.40; N, 3.71. Found: C, 44.63; H, 4.49; N, 3.62%. IR data (KBr pellet, cm 1 ): 3395 (s), 1596 (s), 1508 (m), 2 W.-Y. Huang et al. / Polyhedron 50 (2013) 1–9 | [] | [] | ["C 28 H 32.5 N 2O 14.25 Zn 2"] | [] | [] | [] | [] | [] | []
chem.200700543 | Compound (S)-2: A solution of CdACHTUNGTRENNUNG(ClO 4 ) 2 ·6H 2 O (0.060 g, 0.14 mmol), (S)-L1 (0.024 g, 0.10 mmol), and 4-aminobenzoic acid (0.020 g, 0.15 mmol) in ethanol (0.50 mL) and water (0.10 mL) was mixed in a Pyrex tube. The tube was frozen, sealed under vacuum, and placed inside an oven at 1208C. After 10 days, colorless block crystals were collected and washed with ethanol. Yield: 16.7% based on cadmium. FT-IR (KBr): n˜ = 3468, 3344, 3286, 2925, 1554, 1517, 1422, 1357, 1235, 1095, 824, 802, 754, 625 cm 1 ; elemental analysis calcd (%)for C 9 H 15 N 2 O 8 CdCl: C 25.31, H 3.54, N 6.56; found: C 26.04, H 3.94, N 6.69. Only powders which have the same FT-IR with (S)-2 were obtained if (R,S)-AAPM was used in place of (R)-AAPM.Compound (R,S)-3: A solution of ZnACHTUNGTRENNUNG(ClO 4 ) 2 ·6H 2 O (0.019 g, 0.050 mmol), (R)-L2 (0.013 g, 0.050 mmol), and pyridine (0.10 mL) in methanol (0.10 mL) and water (0.70 mL) was mixed in a Pyrex tube. The tube was frozen, sealed under vacuum, and placed inside an oven at 1208C. After 1 day, colorless block crystals were collected and washed with ethanol. Yield: 71.0 % based on zinc. FT-IR (KBr): n˜ =3331, 3283, 2925, 1641, 1525, 1494, 1408, 1261, 1243, 1086, 990, 797, 721, 620 cm 1 ; elemental analysis calcd (%) for C 13 H 15 NOZn: C 45.05, H 4.36, N 4.04; found: C 44.41, H 4.42, N 4.34. | [] | [] | ["CdACHTUNGTRENNUNG(ClO 4 ) 2 \n6H 2 O", "ZnACHTUNGTRENNUNG(ClO 4 ) 2 \n6H 2 O"] | ["CdACHTUNGTRENNUNG(ClO 4 ) 2 \n6H 2 O--0.060 g, 0.14 mmol", "ZnACHTUNGTRENNUNG(ClO 4 ) 2 \n6H 2 O--0.019 g, 0.050 mmol"] | [] | ["(S)-L1--0.024 g, 0.10 mmol", "4-aminobenzoic acid--0.020 g, 0.15 mmol", "(R)-L2--0.013 g, 0.050 mmol"] | ["1208 \nC"] | ["10 days", "1 day"] | ["ethanol--0.50 mL", "water--0.10 mL", "methanol--0.10 mL", "water--0.70 mL"]
j.poly.2013.08.032 | The mixture was poured over crushed ice and the precipitated solid was ﬁltered off, washed twice with cold water and dried. Yellow crystals of Hppt (1) suitable for X-ray analysis were obtained by slow evaporation of the methanol solution over 15 days. Yield: 85%. Anal. Found: C, 61.35; H, 3.96; N, 22.20; S, 12.65%. Calc. for C 13 H 10 N 4 S (254.31): C, 61.34; H, 3.93; N, 22.02; S, 12.58%; m.p.140 °C; IR (KBr, cm 1 ): 3003m m (NH), 1484m m (C@N), 685 (pyridine), 826 (phenyl).1 H NMR (DMSO-d 6 , d, ppm): [8.86 (2H), 8.19 (2H)] pyridine; [7.60 (2H), 7.37 (1H), 7.11 (2H)] phenyl; 4.84 (1H, NH).13 C NMR (DMSO-d 6 , d, ppm): [146.42 C(4,7), 140.01 C(3), 122.93 C(5,6)] pyridine; [141.58 C(8), 129.30 C(10,12), 122.93 C(11), 122.07 C(9,13)] phenyl; [174.62 C(1), 153.88 C(2)] thiadiazole carbons of Hppt. UV–Vis [k max , DMSO, nm]: 319, 334, 350. The synthesis of the ligand Hppt has been reported [10] but its characterization by single crystal X-ray was not available.2.3. Synthesis of potassium N 0 (4-methylpiperazine)-1-carbodithioate [K(mpcdt)] The potassium N 0 (4-methylpiperazine)-1-carbodithioate was prepared by the addition of CS 2 (1.5 ml, 20 mmol) dropwise to a suspension of 4-methylpiperazine (2.20 ml, 20 mmol) in methanol (20 ml) in the presence of potassium hydroxide (1.2 g, 20 mmol). | [] | [] | ["Hppt (1)", "C 13 H 10 N 4 S"] | [] | [] | [] | [] | ["15 days"] | ["methanol--20 ml"]
j.ica.2005.06.060 | 2.1.2. [Ph 4 P] 2 [Fe(Tpms)(CN) 3 ](2) A mixture of [Fe II (Tpms) 2 ] (1.28 g, 2.0 mmol) and KCN (0.39 g, 6.0 mmol) in 50 ml of isopropanol was heated at 80 C for 12 h. The resulting mixture was cooled to room temperature and concentrated under reduced pressure. The residue was dissolved in 100 ml of hot water, the small fraction of insoluble material (unreacted [Fe II (Tpms) 2 ]) being removed by ﬁltration. A solution of Ph 4 PCl (1.87 g, 5.0 mmol) in 60 ml of hot water was added dropwise to the ﬁltrate causing the precipitation of 2 as a yellow crystalline solid, which was ﬁltered, washed with water, and dried under vacuum at room temperature. Yield: 56%. Anal. Calc. for C 61 H 49 FeO 3 N 9 P 2 S: C, 66.25; H, 4.47; N, 11.40. Found: C, 66.38; H, 4.49; N, 11.31%. IR (KBr, cm 1 ): 2055 (m CN ). | [] | [] | ["[Ph 4 P] 2 [Fe(Tpms)(CN) 3 ]"] | ["[Fe II (Tpms) 2 ]--1.28 g, 2.0 mmol", "KCN--0.39 g, 6.0 mmol"] | [] | ["Ph 4 PCl--1.87 g, 5.0 mmol"] | ["80 \nC"] | ["12 h"] | ["isopropanol--50 ml", "hot water--100 ml"]
j.jorganchem.2008.02.023 | 4.2. Synthesis of complex 1–6 Synthesis of [Cu 2 (ida) 2 (bbbm)(H 2 O) 2 ]  H 2 O(1): An aqueous solution (2 mL) of sodium iminodiacetato (8.8 mg, 0.05 mmol) was added into the 3 mL methanol solution of CuCl 2  2H 2 O (8.5 mg, 0.05 mmol), then 3 mL methanol solution of bbbm (7.2 mg, 0.025 mmol) was added drop wise to the above mixture. The resulting dark blue solution was allowed to stand at room temperature.After a few days, blue block-shaped crystals of complex 1 were obtained. The solid were collected by ﬁltration and dried in vacuo. The sample is stable in the air. Yield: 1934 E. Zhang et al. / Journal of Organometallic Chemistry 693 (2008) 1927–1937 | [] | ["a few days"] | ["[Cu 2 (ida) 2 (bbbm)(H 2 O) 2 ] ? H 2 O"] | ["CuCl 2 ? 2H 2 O--8.5 mg, 0.05 mmol"] | [] | ["sodium iminodiacetato--8.8 mg, 0.05 mmol", "bbbm--7.2 mg, 0.025 mmol"] | ["room temperature"] | [] | ["methanol--3 mL"]
cg070552u | [Co(en) 3 ]In 2 Te 4 ‚en (IIb). The yellow crystals IIb were prepared by a similar method used in the synthesis of the crystals of IIa except that NiCl 2 ‚6H 2 O was replaced by CoCl 2 ‚6H 2 O (yield 70%, based on In) at 147 °C for 5d. C, H, N analysis: found: C: 9.08%, H: 3.25%, N: 10.66%; calcd.: C: 9.24%, H: 3.08%, N: 10.78%. IR (cm -1 ): 3380(s), 2936(m), 1628(m), 1458(m), 1381(m), 1250(s), 1196(s), 1142(m), 1057(m), 949(w), 779(m), 571(s).[Mn(en) 3 ] 2 (en) 0.5 In 4 Te 8 (IIIa). The yellow crystals of [Mn(en) 3 ] 2 (en) 0.5 In 4 Te 8 (IIIa) were prepared by a similar method used in the synthesis of the crystals of IIa except that NiCl 2 ‚6H 2 O was replaced by MnCl 2 ‚6H 2 O (yield 65%, based on In) at 147 °C for 3 days. C, H, N analysis: found: C: 7.55%, H: 2.74%, N: 9.05%; calcd.: C: 7.88%, H: 2.63%, N: 9.19%. IR (cm -1 ): 3419(vs), 3265(vs), 3218(s), 2925(m), 2863(m), 1628(m), 1566(m), 1450(w), 1389(w), 1288(m), 1250(m), 1196(s), 1134(w), 1057(w), 995(vs), 964(m), 918(w), 795(w), 602(m), 478(w). | [] | [] | ["[Co(en) 3 ]In 2 Te 4 ‚en", "[Mn(en) 3 ] 2 (en) 0.5 In 4 Te 8"] | ["CoCl 2 ‚6H 2 O--NaN", "MnCl 2 ‚6H 2 O--NaN"] | [] | ["en--NaN"] | ["147 °C", "147 °C"] | ["5d", "3 days"] | []
a904383g | Co/Cu(tcm) 2 . A hot solution of Co(NO 3 ) 2 ⴢ6H 2 O (44 mg, 0.150 mmol) and Cu(NO 3 ) 2 ⴢ3H 2 O (36 mg, 0.150 mmol) in water (4 cm 3 ) was added to a hot solution of K(tcm) (79 mg, 0.61 mmol) in water (4 cm 3 ). Dark orange pentagonal bipyramidal crystals were collected after several days (42 mg, 0.174 mmol, 58% yield). Examination of the product under the microscope showed it to be homogeneous, with no sign of Cu(tcm) 2 crystals, and the crystals were much darker in appearance compared to the Co(tcm) 2 crystals. The samples of Co/Ni(tcm) 2 , Ni/Cu(tcm) 2 and Mn/Co(tcm) 2 were prepared similarly. | [] | [] | ["Co/Cu(tcm) 2"] | ["Co(NO 3 ) 2 ⴢ6H 2 O--44 mg, 0.150 mmol", "Cu(NO 3 ) 2 ⴢ3H 2 O--36 mg, 0.150 mmol"] | [] | ["K(tcm)--79 mg, 0.61 mmol"] | [] | ["several days"] | ["water--4 cm 3"]
j.jinorgbio.2011.07.021 | 2.2.2. Data for[Cu(L1)(μ-Cl)]Cl (3) Yield: 0.084 g (55%). Anal. Calc. for C 12 H 13 Cl 2 CuN 5 OS (M=409.77 g mol − 1 ): C, 35.17; H, 3.20; N. 17.08; S, 7.82 (%).Found: C, 34.82; H.3.47; N, 16.83; S, 7.58 (%).IR (KBr pellets): 3424, 3246, 3154, 1636, 1612, 1589, 1549, 1502, and 1400 cm − 1 . | [] | [] | ["[Cu(L1)(μ-Cl)]Cl (3)"] | [] | [] | [] | [] | [] | []
c5dt03297k | Synthesis of [Co(H 2 O) 3 (2-na) 2 ] n (1). 2-Hna (34.5 mg, 0.2 mmol) was dissolved in a methanol solution (4.0 mL), and the initial pH value of the mixture was adjusted to 6 with an aqueous NaOH solution (M = 0.25 mol L −1 ). Then, an aqueous solution (6.0 mL) of Co(CH 3 COO) 2 ·4H 2 O (74.7 mg, 0.3 mmol) was added dropwise to the above mixture with constant stirring. The resulting mixture was further stirred for about one hour and filtered. Pink block-shaped crystals of 1 suitable for X-ray analysis were generated by slow evaporation of the filtrate within one week (Yield: 33.3% based on 2-Hna). Anal. Calcd for C 22 H 20 O 7 Co: C, 58.03; H, 4.43%. Found: C, 58.07; H, 4.40%. IR (KBr, cm −1 ): 3341 (br), 3053 (w), 1599 (s), 1524 (s), 1419 (s), 1360 (s), 1241 (m), 1206 (m), 1140 (w), 795 (m), 782 (m), 734 (w), 636 (w), 599 (w), 488 (w), 476 (w). | [] | ["one week"] | ["[Co(H 2 O) 3 (2-na) 2 ] n", "C 22 H 20 O 7 Co"] | ["Co(CH 3 COO) 2 ·4H 2 O--74.7 mg, 0.3 mmol"] | ["NaOH--M = 0.25 mol L −1"] | ["2-Hna--34.5 mg, 0.2 mmol"] | [] | ["about one hour"] | ["methanol solution--4.0 mL", "aqueous solution--6.0 mL"]
b917089h | Compounds 9 and 10. A solution of compound 7 (203 mg, 0.24 mmol) and anhydrous Cs 2 CO 3 (156.0 mg, 0.48 mmol) in dry DMF (20 ml) was degassed for 20 min with argon.Under argon, Pd(PPh 3 ) 4 (27.8 mg, 0.024 mmol) and either 4(methylthio)phenylboronic ester 5 (180.1 mg, 0.72 mmol) or 4pyridineboronic ester 6 (148.0 mg, 0.72 mmol) were added. The mixture thus obtained was placed in a microwaves oven (120 W) and was stirred at 130 ◦ C for 30 min. The solution was ﬁltered and the solvent removed under vacuum. The residue was dissolved in CH 2 Cl 2 (20 ml) and washed with an aqueous solution of NaOH (1 M) (25 ml) and then with water (25 ml). The organic phase was dried over MgSO 4 . After ﬁltration and removal of the solvent, the mixture was puriﬁed by column chromatography (SiO 2 ,CH 2 Cl 2 ). Compounds 9 and 10 were obtained in 28 and 22% yields respectively. | [] | [] | ["Compound 9", "Compound 10"] | [] | ["Pd(PPh 3 ) 4--27.8 mg, 0.024 mmol", "4(methylthio)phenylboronic ester 5--180.1 mg, 0.72 mmol", "4pyridineboronic ester 6--148.0 mg, 0.72 mmol"] | [] | ["130 \b0C"] | ["30 min"] | ["dry DMF--20 ml", "CH 2 Cl 2--20 ml"]
j.poly.2015.04.035 | 5 Zn(µ-HCO 2 )(HCO 2 )(o-bix)] n (1) A mixture of Zn(NO 3 ) 2 ·6H 2 O (1.2 mmol), pyridine-2,3-dicarboxylic acid (1.5 mmol), 1,2bis(imidazol-1yl-methyl)benzene (1.2 mmol) and 35 mL of DMF/EtOH/H 2 O (1:10:25) was sealed in a 45 mL vial and heated at 140 °C for 72 h. Colorless block crystals were collected (57 % yield based on Zn(NO 3 ) 2 ·6H 2 O. Elemental analysis (wt %) for 1. Calcd: C, 48.81; H, 4.10; N, 14.23. Found: C, 47.69; H, 3.98; N, 13.89. FT-IR (4000-600 cm -1 ): 3475, 3228, 3080, 2883, 2806, 2711, 1732, 1633, 1600, 1396, 1375. {[Cu(o-bix) 2 (H 2 O) 2 ]·2HCO 2 } n (2) A mixture of Cu(CH 3 COO) 2 ·H 2 O (1.2 mmol), pyridine-2,3-dicarboxylic acid (1.5 mmol), 1,2bis(imidazol-1yl-methyl)benzene (1.2 mmol), KOH (1.5 mmol) and 35 mL of DMF/EtOH/H 2 O (1:10:25) was sealed in a 45 mL vial and heated at 140 °C for 72 h. Blue crystals were collected (43 % yield based on Cu(CH 3 COO) 2 ·H 2 O. Elemental analysis (wt %) for 2; Calcd: C, 54.09; H, 5.14; N, 16.82. Found: C, 52.91; H, 5.14; N, 16.09. FT-IR (4000600 cm -1 ): 3435, 3134, 2835, 2787, 2713, 2690, 1649, 1589, 1361, 1323. {[Cd 2 (sip) 2 (o-bix) 2 Cd(o-bix) 2 (H 2 O) 2 ] ·5H 2 O} n (3) A mixture of Cd(CH 3 COO) 2 ·2H 2 O (1.2 mmol), 5-sulfoisophthalic acid sodium salt (NasipH 2 ) (1.5 mmol), 1,2-bis(imidazol-1yl-methyl)benzene (1.2 mmol), KOH (1.5 mmol) and 35 mL of DMF/EtOH/H 2 O (1:10:25) was sealed in a 45 mL vial and heated at 140 °C for 72 h. Colorless crystals were collected (61 % yield based on Cd(CH 3 COO) 2 ·2H 2 O. Elemental analysis (wt %) for 3; Calcd: C, 45.47; H, 3.97; N, 11.78. Found: C, 43.91; H, 4.19; N, 12.15. FT-IR (4000-600 cm -1 ): 3450, 3116, 3012, 1604, 1517, 1433, 1357. 3. Results and discussion 3.1. Synthesis and spectral characterization In the scope of this study the synthesis of mixed ligand complexes of pyridine-2,3dicarboxylate (pydc) complexes was aimed, but solvothermal conditions gave rise to the | [] | [] | ["Zn(µ-HCO 2 )(HCO 2 )(o-bix)] n", "Cu(o-bix) 2 (H 2 O) 2 ]·2HCO 2 } n", "Cd 2 (sip) 2 (o-bix) 2 Cd(o-bix) 2 (H 2 O) 2 ] ·5H 2 O"] | ["Zn(NO 3 ) 2 \b76H 2 O--1.2 mmol", "Cu(CH 3 COO) 2 \bH 2 O--1.2 mmol", "Cd(CH 3 COO) 2 \b2 H 2 O--1.2 mmol"] | ["KOH--1.5 mmol"] | ["pyridine-2,3-dicarboxylic acid--1.5 mmol", "1,2-bis(imidazol-1yl-methyl)benzene--1.2 mmol"] | ["140 °C"] | ["72 h"] | ["DMF/EtOH/H 2 O--35 mL (1:10:25)"]
c1ce05847a | Compound 1b: FT-IR (KBr pellet, 4000–400 cm 1 ): 3232(w), 3067(w), 2296(s), 2247(s), 2181(s), 1610(s), 1560(s), 1500(s), 1429 (s), 1347(s), 1215(s), 1071(s), 1021(s), 928(m), 810 (s). Anal. Calc. | [] | [] | ["1b"] | [] | [] | [] | [] | [] | []
c2ce06606h | The resulting mixture was ﬁltered and red crystals were obtained by slow evaporation of the ﬁltrate for several days, yield: 71% (based on Ni 2+ ). IR (KBr, cm 1 ): 3447m, 3331s, 3262s, 3168w, 2954m, 1623m, 1590s, 1499m, 1459w, 1395s, 1277w, 1185w, 1091m, 1025s, 967m, 769m, 739m, 672s, 606w, 515m. Elemental analysis (%) calcd for C 10 H 30 NiN 26 O 2 : C, 19.83; H, 4.96; N, 60.08; found: C, 19.72; H, 5.09; N, 59.79.{[Cu(en) 2 (trans-AT) 2 ](trans-H 2 en)$2H 2 O} (3) The synthesis method of 3 was similar to that of 2 except that 0.1 mmol of CuCl 2 $2H 2 O was used instead of 0.1 mmol of NiCl 2 $6H 2 O. Green crystals were obtained after several days.Yield: 63% (based on Cu 2+ ). IR (KBr, cm 1 ): 3445w, 3310s, 3242s, 3152m, 2955m, 1625m, 1590s, 1498m, 1392s, 1276w, 1191w, 1109m, 1039s, 978m, 770m, 732s, 700m, 603m, 521m. | [] | [] | ["{[Cu(en) 2 (trans-AT) 2 ](trans-H 2 en)$2H 2 O}"] | ["CuCl 2 $2H 2 O--0.1 mmol"] | [] | ["en--not provided", "trans-AT--not provided"] | [] | ["several days"] | []
j.ica.2012.07.008 | 2.5. Synthesis of {[Co 4 (dstc) 2 (bpa) 3 (H 2 O) 6 ]7H 2 O} n (4) Pink crystals of complex 4 were synthesized by a similar method to that of complex 3, using bpa (0.05 mmol, 9.2 mg) instead of bpe. Yield: 52% based on Co. Anal. Calc. for C 68 H 74 Co 4 N 6 O 33 S 2 (1803.20): C, 45.29; H, 4.14; N, 4.66%. Found: C, 45.08; H, 4.12; N, 4.64%. IR (KBr, cm 1 ): 3449(s), 2926(w), 1614(w), 1475(w), 1407(m), 1310(w), 899(w), 806(m), 715(w). | [] | [] | ["{[Co 4 (dstc) 2 (bpa) 3 (H 2 O) 6 ]7H 2 O} n", "C 68 H 74 Co 4 N 6 O 33 S 2"] | [] | [] | ["bpa--0.05 mmol, 9.2 mg"] | [] | [] | []
s0277-5387(01)00994-9 | 2 .8 .6 .[ Zn ( L 4 ) Cl ]( ClO 4 ) 2 (6) The ligand L 4 (202 mg, 0.64 mmol) in EtOH (3 ml) was added to ZnCl 2 (69 mg, 0.51 mmol) in EtOH (20 ml) containing LiClO 4 (300 mg). Stirring was continued for approximately 24 h. The white precipitate was ﬁltered off, washed with EtOH and ether and dried in vacuo. Yield: 120 mg (45%).1 H NMR (CD 3 CN): l= 6.84 (s, 2H, phenylH), 3.11–2.69 (m, 23H, CH 2 NH), 2.27 (s, 6H, o-C 6 H 2 (CH 3 ) 2 ), 2.20 (s, 3H, p-C 6 H 2 CH 3 ).13 C NMR (CD 3 CN): 137.2, 132.8, 130.0, 118.3 (phenylC), 53.0 (NCH 2 CH 2 mes), 50.2, 45.5, 44.6, 43.6 (NCH 2 CH 2 N), 22.5 (CH 2 mes), 20.9 (pC 6 H 2 CH 3 ), 19.9 (o-C 6 H 2 (CH 3 ) 2 ). IR (cm −1 ): 3280 w (NH) , 1090 w (ClO) . CHN Found (Calc.): C, 44.1 (44.6); H, 6.74 (6.71); N, 10.2 (10.9)%. | [] | [] | ["[Zn(L4)Cl](ClO4)2"] | ["ZnCl2--69 mg, 0.51 mmol"] | ["LiClO4--300 mg"] | ["L4--202 mg, 0.64 mmol"] | [] | ["approximately 24 h"] | ["EtOH--3 ml", "EtOH--20 ml"]
acs.inorgchem.7b00432 | [Cu(H 2 O) 2 (5-DTM) 2 ](NO 3 ) 2 (11). Copper(II) nitrate trihydrate (60.0 mg, 0.25 mmol) and 5-DTM (76.0 mg, 0.50 mmol) were dissolved in nitric acid (30%, 3 mL) and mechanically stirred for 1 min at room temperature. From this dark blue solution, compound 11 could be isolated in the form of blue blocks suitable for X-ray determination after 1 week. The crystals were ﬁltered oﬀ and dried in air. Yield: 101 mg (0.19 mmol, 77%). | [] | [] | ["[Cu(5-DTM) 2 ](NO 3 ) 2"] | ["Copper(II) nitrate trihydrate--60.0 mg, 0.25 mmol"] | [] | ["5-DTM--76.0 mg, 0.50 mmol"] | [] | ["1 week"] | ["nitric acid--30%, 3 mL"]
analscix.24.x121 | Lead(II) iodide (0.5 g) and 1 ml of en were mixed and ground in an agate mortar with a pestle until a suspension turned white. The suspension was transferred into a beaker containing 50 ml of ethanol, and the content was heated at 50˚C for 30 min. The hot solution was filtered off, the filtrate was allowed to evaporate slowly at room temperature, and block crystals were obtained.A block crystal having dimensions of 0.45 ¥ 0.20 ¥ 0.16 mm was used for data collection at –150˚C with graphitemonochromated Mo K a radiation, and the intensity data were corrected for Lorentz and polarization effects. A numerical absorption correction (m(Mo K a ) = 180.652 cm –1 ) was applied, which resulted in transmission factors ranging from 0.013 to 0.056. The structure was solved by Patterson methods (SHELX97). The non-hydrogen atoms were refined anisotropically. The hydrogen atoms were placed at calculated positions with C – H = 0.99 and N – H = 0.92 Å and refined using the riding model. Table 1 presents the crystal and experimental data. The atomic coordinates are given in Table 2 and the selected bond parameters in Table 3. The chemical structure is depicted in Fig. 1, the independent unit of the complex in Fig. 2 with the labeling of the non-H atoms, and its packing diagram in Fig. 3. | [] | [] | ["PbI 2"] | ["Lead(II) iodide--0.5 g"] | [] | ["en--1 ml"] | ["50˚C"] | ["30 min"] | ["ethanol--50 ml"]
c5ra08696e | Synthesis of {Cu 4 (OAc) 4 [1,3-(2,6-Me 2 C 6 H 3 N=CH) 2 -5-ClC 6 H 2 O2] 2 ( 4 -O)} (2d) As for 2a, but using 2,6-diformyl-4-chloride-phenoxy(2,6dimethylaniline) (0.39g, 1.0 mmol) and copper diacetate (0.37 g, 75 2.0 mmol) affording 2d as green crystals. Yield: 0.37 g, 58 %; elemental analysis calculated for C 56 H 56 Cl 2 Cu 4 N 4 O 11 : C, 52.30; H, 4.39; N, 4.36. Found: C, 52.64; H, 4.51; N, 4.53 %. IR (nujol null, KBr): 3437(s), 2973(w), 2918(w), 1612(s), 1546(m), 1471(w), 1440(m), 1395(s), 1342(m), 1316(w), 1258(w), 80 1226(m), 1179(m), 1092(w), 1059(s), 984(w), 924(w), 883(w), 808(m), 766(w), 720(w), 668(m), 627(m), 565(w), 515(w), 438(w). MS (ESI): m / z 1227 {Cu 4 (OAc) 3 [1,3-(2,6Me 2 C 6 H 3 N=CH) 2 -5-ClC 6 H 2 O-2] 2 ( 4 -O)} 2+ . | [] | [] | ["{Cu 4 (OAc) 4 [1,3-(2,6-Me 2 C 6 H 3 N=CH) 2 -5-ClC 6 H 2 O2] 2 ( 4 -O)} (2d)"] | ["copper diacetate--0.37 g, 2.0 mmol"] | [] | ["2,6-diformyl-4-chloride-phenoxy(2,6dimethylaniline)--0.39g, 1.0 mmol"] | [] | [] | []
s0277-5387(01)00869-5 | 3 .3 .[ Co ((9 ) DCH ) 3 ]( ClO 4 ) 3 (3) This red solid was prepared by a similar procedure to that employed for the synthesis of [Co((9 )DCH) 3 ]Cl 3 ·H 2 O, but using Co(ClO 4 ) 2 ·6H 2 O instead of CoCl 2 ·6H 2 O. Yield (25%). Anal. Found: C, 31.64; H, 6.15; N, 11.84. Calc.: C, 30.89; H, 6.05; N, 12.01%. IR: 3498, 3260, 2935, 2862, 1561, 1452, 1252, 1079, 922, 769, 625 cm −1 . | [] | [] | ["[Co((9 ) DCH) 3 ]( ClO 4 ) 3", "NaN"] | ["Co(ClO 4 ) 2 ·6H 2 O--NaN"] | [] | [] | [] | [] | []
00958972.2015.1024113 | 2.2. Synthesis 2.2.1. Preparation of {Cu(C 4 O 4 )(H 2 O) 2 (DMF)} n (1). A mixture of CuCl 2 ·2H 2 O (17.4 mg, 0.1 mM) and squaric acid (12.2 mg, 0.1 mM) were taken in DMF and stirred for 6 h at ambient temperature. The mixture was ﬁltered immediately and the ﬁltrate was placed at room temperature until dark green crystals with needle-like morphology of 1 suitable for X-ray crystallographic analysis were collected after 1 week and washed with methanol and Et 2 O, yield 47.5% (based on Cu). Anal. Calcd for 1 (C 7 H 11 CuNO 7 ) (%): C, 29.5; H, 3.86; N, 4.91. Found (%): C, 30.19; H, 3.89; N, 5.02. FT-IR (KBr, cm −1 ): 3427(w), 2892(m), 1498(vs), 1100(s), 948(s), 762(s), 469(w), 421(w). | ["room temperature"] | ["1 week"] | ["{Cu(C 4 O 4 )(H 2 O) 2 (DMF)} n"] | ["CuCl 2 ·2H 2 O--17.4 mg, 0.1 mM"] | [] | ["squaric acid--12.2 mg, 0.1 mM"] | ["ambient temperature"] | ["6 h"] | ["DMF--not specified"]
00958972.2020.1851369 | Pale yellow needle-like single crystals were formed and collected by vacuum filtration.Yield: 84%. IR (KBr pellet, cm 1 ): 3445 s, 3111 br w, 1686 s, 1607 w, 1583 s, 1564 br w, 1501 s, 1454 w, 1437 s, 1384 s, 1297 m, 1220 m, 1170 m, 1148 w, 1047 w, 874 w, 848 m, 766 m, 717 sh, 702 w, 664 m, 597 br w, 539 m, 529 sh, 492 w.2.2.4. Synthesis of [Co(H 2 L)(H 2 O) 2 ] n (3) A pink clear aqueous solution (10 mL) of Co(NO 3 ) 2 6H 2 O (59 mg, 0.2 mmol) was added to a 10 mL DMF solution of H 4 L (33 mg, 0.1 mmol) producing a pink-whitish turbid suspension. The suspension was sealed in a glass vial and heated in an isotemp oven at 85  C for 3 days. Pink needle-like single crystals were formed and collected by vacuum filtration. Yield: 83%. IR (KBr pellet, cm 1 ): 3447 s, 3361 sh, 3148 w, 3130 sh, 1685 s, 1606 m, 1582 s, 1560 m, 1501 s, 1455 m, 1438 s, 1384 s, 1298 m, 1221 m, 1171 w, 1150 w, 1092 w, 1047 w, 874 w, 851 sh, 842 m, 818 w, 766 m, 717 w, 705 w, 666 m, 617 br w, 540 m, 516 sh, 490 w. | [] | [] | ["[Co(H 2 L)(H 2 O) 2 ] n", "NaN"] | ["Co(NO 3 ) 2 ?6H 2 O--59 mg, 0.2 mmol"] | [] | ["H 4 L--33 mg, 0.1 mmol"] | ["85  C"] | ["3 days"] | ["DMF--10 mL"]
ic052130k | Crystals suitable for single-crystal X-ray diffraction were prepared by the slow diffusion of a solution of CuI in MeCN into a solution of dpt in CH 2 Cl 2 .[CuI(dpb)] ∞ (2). Compound 2 was prepared by the slow diffusion of solutions of dpb (5 mg, 0.01 mmol) and CuI (15 mg, 0.01 mmol) in MeCN (2 cm 3 ). Each solution was placed in a vial (volume of 2 cm 3 ) which was in turn placed in a larger vial (volume of 10 cm 3 ) which was carefully filled with MeCN to avoid rapid mixing of the two reagent solutions. Orange crystals of 3 grew in the ligand-rich region of the layering experiment, and yellow crystals grew in the metal-rich region. A pure phase of 2 could also be prepared by precipitation from rapidly mixed solutions of dpb and CuI (1:1 stoichiometry) in MeCN. Yield 27%. Found (calcd for C 16 H 12 CuIN 2 [(CuI)(dpb)]) (%): C, 45.40 (45.45); H, 2.63 (2.84); N, 6.38 (6.63). IR (KBr) (cm -1 ): 3073 (w), 1592 (m), 1549 (m), 1481 (m), 1420 (m), 1404 (m), 1230 (m), 1042 (w), 991 (w), 797 (s), 704 (m), 586 (m), 461 (w).[CuI(dpypy)] ∞ (3, 4). The dpypy (5 mg, 0.01 mmol) and CuI (15 mg, 0.01 mmol) were dissolved in DMF (2 cm 3 ) and stirred for 5 min. The solution was then placed in a steel autoclave which was heated at 150 °C for 5 days. After the autoclave was cooled, the sample was retrieved as orange columnar crystals in 95% yield.Attempts to obtain CHN elemental analysis were unsuccessful because of the mixture of phases obtained (see Results and Discussion).{Cu 3 I 3 (pypm)} ∞ (5). CuI (30 mg) and 5-(4-pyridyl)-pyrimidine (30 mg) were added to a water/acetonitrile solution (50/50, 5 cm 3 ) and stirred for 5 min. The solution was then placed in a steel autoclave and heated at 120 °C for 5 days. Orange crystalline needles formed at the bottom of the vial: these were extracted from the solution and stored in n-hexane. Found (calcd for C 9 H 7 Cu 3 I 3 N 3 {Cu 3 I 3 (5-pypm)} ∞ ]) (%): C, 15.38 (14.83); H, 0.78 (0.96); N, 5.86 (5.77). IR (KBr) (cm -1 ): 1608 (m), 1574 (m), 1413 (m), 1403 (s), 1351 (w), 1322 (w), 1174 (w), 1068 (w), 1009 (w), 916 (w), 824 (s), 801 (w), 669 (w), 651 (w), 585 (w), 564 (m). | [] | [] | ["[CuI(dpb)] ∞", "[CuI(dpypy)] ∞", "{Cu3I3(pypm)} ∞"] | ["CuI--15 mg, 0.01 mmol", "CuI--15 mg, 0.01 mmol", "CuI--30 mg"] | [] | ["dpb--5 mg, 0.01 mmol", "dpb--5 mg, 0.01 mmol", "dpypy--5 mg, 0.01 mmol", "5-(4-pyridyl)-pyrimidine--30 mg"] | ["room temperature", "150 \nC", "120 \nC"] | ["5 days", "5 days", "5 days"] | ["MeCN--2 cm3", "DMF--2 cm3", "water/acetonitrile solution (50/50, 5 cm3)"]
j.seppur.2019.116413 | 2.4. Synthesis of [M(ox)(bpy)] n [M= Cu(1) or Co(2)] The reaction was carried out through solvothermal synthetic procedure. In mixed solvent (DMF+H 2 O, 1:1 molar ratio), oxalic acid (0.2 mmol, 0.018 g), 4,4ˊ-bipyridine (0.1 mmol, 0.150 g) and Cu(NO 3 ) 2 ∙6H 2 O (0.1 mmol, 0.024g) or Co(ClO 4 ) 2 ∙6H 2 O (0.1 mmol, 0.025 g) were dissolved in 2:1:1 ratio. Few drops of conc. HNO 3 were also added to the above mixture. The solution was stirred with glass rod and the colour of the suspension becomes blue (in case of Cu salt) or pink (in case of Co salt). The mixture was sealed in Teflon lined autoclave and kept for reaction at 120 ℃ for 48 h. Dark blue or brown crystals of 1 and 2, respectively, were obtained with 50 and 46% yields. Elemental Analysis (%) for 1: Calc., C = 61.14, H = 3.39, N = 11.88. Found for C 12 H 8 CuN 2 O 4 (1): C = 61.23, H = 3.34, N = 11.45. Similar procedure was followed except in place of copper Co(ClO 4 ) 2 ∙6H 2 O (0.1mmol, 0.025g) was used. Elemental Analysis (%) for 2: Calc., C = 60.26, H = 3.32, N = 11.71. Found for C 12 H 8 CoN 2 O 4 (2): C = 60.44, H = 3.31, N = 11.67. | [] | [] | ["[Cu(ox)(bpy)] n ", "[Co(ox)(bpy)] n "] | ["Cu(NO 3 ) 2 ∙6H 2 O--0.1 mmol, 0.024g", "Co(ClO 4 ) 2 ∙6H 2 O--0.1 mmol, 0.025 g"] | ["conc. HNO 3--few drops"] | ["oxalic acid--0.2 mmol, 0.018 g", "4,4ˊ-bipyridine--0.1 mmol, 0.150 g"] | ["120 ℃"] | ["48 h"] | ["DMF+H 2 O--1:1 molar ratio"]
s11243-004-9114-1 | C 32 H 32 Cu 3 N 2 O 10 calcd.: C, 48.3; H, 4.1; N, 3.5%).Selected i.r. bands (KBr, cm 1 ): 3162 (w), 1594 (s), 1550 (s), 1408 (s), 1377 (s), 1178 (w), 1023 (w), 887 (m), 845 (w), 824 (w), 794 (m), 708 (s), 687 (s).The yields of the ﬁnal products were all calculated according to the amount of (PhCOO) 2 Cu 2H 2 O used. | [] | [] | ["C 32 H 32 Cu 3 N 2 O 10"] | [] | [] | [] | [] | [] | []
j.inoche.2014.08.027 | 1 Synthesis of 1 and 2. The ligand 4-Htba (0.1 mmol) was dissolved in DMF (5 mL), to which a DMF solution (5 mL) of Cd(NO 3 ) 2 ·4H 2 O (0.1 mmol) was added with stirring for ca. 30 min. Then, the solution was sealed in a Teﬂon-linear autoclave and heated at 100 °C for 3 days, after cooling to room temperature at a rate of 10 °C/h, colorless block crystals of complex 1 were obtained in 58% yield (20.0 mg). Anal. Calcd for C 10 H 7 CdN 3 O 4 : C, 34.75; H, 2.04; N, 12.16%. Found: C, 34.71; H, 2.06; N, 12.14%. IR (KBr, cm −1 ): 1606vs, 1575vs, 1542vs, 1449m, 1410vs, 1368s, 1337s, 1303s, 1281s, 1229m, 1149m, 1051m, 994w, 975m, 873w, 854m, 812w, 781m, 724w, 698w, 669w, 646w, 541w. The same synthetic procedure as that for 1 was used except that Cd(NO 3 ) 2 ·4H 2 Owasreplacedby Pb(NO 3 ) 2 (0.1 mmol), forming colorless block crystals of 2 in 54% yield (23.8 mg). Anal. | [] | [] | ["complex 1", "complex 2", "C 10 H 7 CdN 3 O 4"] | ["Cd(NO 3 ) 2 \n4H 2 O--0.1 mmol", "Pb(NO 3 ) 2--0.1 mmol"] | [] | ["4-Htba--0.1 mmol"] | ["100 °C"] | ["3 days"] | ["DMF--5 mL"]
c9ra03082d | Orange stripe crystals of 6 were collected and washed with methanol. Yield: 42% based on L ligand. Elemental analysis (%): anal. calcd for C 30 H 18 N 6 O 4 Mn: C, 61.97; H, 3.12; N, 14.45.Found: C, 61.85; H, 3.03; N, 14.28. IR (cm 1 , KBr pellets): 3642 w, 3149 w, 3060 w, 1945 w, 1589 m, 1552 s, 1505 s, 1458 s, 1435 s, 1361 s, 1241 m, 1203 m, 829 m, 783 m, 740 m. | [] | [] | ["C 30 H 18 N 6 O 4 Mn"] | [] | [] | [] | [] | [] | ["methanol--N/A"]
cm048820o | The starting mixture, corresponding to the molar composition 1Ga 2 O 3 (650 mg), 2 H 3 PO 4 (0.47 mL), 2 HF (0.29 mL), 2 ox (874.5 mg), 0.8 dap (0.24 mL), and 80 H 2 O (5 mL), was placed in a Teflon-lined stainless steel autoclave, heated at 180 °C for 24 h, and then cooled to room temperature for 12 h. The pH of the synthesis medium was 1 at the end of the hydrothermal treatment. The obtained white crystalline product was collected by filtration, washed with distilled water, and dried at room temperature. The powder X-ray diffraction pattern indicated that the product was a new compound.Ga, P, F, N, and C chemical analyses were performed at the National Center of Analysis of CNRS (Vernaison, France).The elemental analysis of the sample gave the following results according to the chemical formula of the title compound Ga 5 (PO 4 ) 4 (C 2 O 4 )F 2 (OH) 2 ‚1.5N 2 C 3 H 12 (weight %): Ga, 35.0 (calc. | [] | ["12 h"] | ["Ga 5 (PO 4 ) 4 (C 2 O 4 )F 2 (OH) 2 ‚1.5N 2 C 3 H 12"] | ["Ga 2 O 3--650 mg"] | ["H 3 PO 4--0.47 mL", "HF--0.29 mL"] | ["ox--874.5 mg", "dap--0.24 mL"] | ["180 \nC"] | ["24 h"] | ["H 2 O--5 mL"]
j.molstruc.2009.03.029 | 2.2. Syntheses of complexes 1–3 A mixture of Mn(OAc) 2 4H 2 O (123 mg, 0.5 mmol), H 2 oba (129 mg, 0.5 mmol), bpt (120 mg, 0.5 mmol), and water/DMF (8/ 1 mL) was adjusted to pH 6 with 1 M NaOH solution and then heated at 160 °C for 3 days in a sealed Teﬂon-lined stainless steel vessel (25 mL) under autogenous pressure. Slow cooling of the reaction mixture to room temperature resulted in yellow crystals. | [] | [] | [] | ["Mn(OAc) 2 \n4H 2 O--123 mg, 0.5 mmol"] | [] | ["H 2 oba--129 mg, 0.5 mmol", "bpt--120 mg, 0.5 mmol"] | ["160 \n°C"] | ["3 days"] | ["water/DMF--8/ 1 mL"]
cg8005234 | Synthesis of [Zn 2 (L 3 )(p-BDC) 1.5 (OH)] · H 2 O (5). A mixture of p-BDC (0.34 g, 2.00 mmol), L 3 (0.24 g, 1.00 mmol), Zn(OAc) 2 · 2H 2 O (0.45 g, 2.00 mmol), NaOH (0.08 g, 2.00 mmol), and H 2 O (10 mL) was stirred for 1 h and then sealed in a 25 mL Teﬂonlined stainless steel container. The container was heated to 150 °C and held at that temperature for 72 h, then cooled to 100 °C at a rate of 5 °C · h -1 , and held for 8 h, followed by further cooling to 30 °C at a rate of 3 °C · h -1 . | [] | [] | ["[Zn 2 (L 3 )(p-BDC) 1.5 (OH)] · H 2 O", "Not Available"] | ["Zn(OAc) 2 · 2H 2 O--0.45 g, 2.00 mmol"] | ["NaOH--0.08 g, 2.00 mmol"] | ["p-BDC--0.34 g, 2.00 mmol", "L 3--0.24 g, 1.00 mmol"] | ["150 °C", "100 °C", "30 °C"] | ["72 h", "8 h"] | ["H 2 O--10 mL"]
c1ce05208j | Polymers 3 and 4 were produced when Mn(NO 3 ) 2 $6H 2 O was replaced by Co(NO 3 ) 2 $6H 2 O. Compared with 1, polymer 3 can be synthesized with more amount of NaOH. The yield of 3 decreased from 87.1% to 68.4% when the amount of NaOH increased from 0 to 1.5 equiv. Further increasing the amount of NaOH to 2.0 equiv. led to the formation of pure 4 in a good yield (81%). Both 1 and 3 can be synthesized with H 2 dcpt instead of H 3 dcpct, while 2 can not. In syntheses of 1–3,H 3 dcpct underwent hydrothermal decarboxylation and transferred to H 2 dcpt. | [] | [] | [] | ["Mn(NO 3 ) 2 $6H 2 O--not mentioned", "Co(NO 3 ) 2 $6H 2 O--not mentioned"] | [] | ["NaOH--0 equiv., 1.5 equiv., 2.0 equiv.", "H 2 dcpt--not mentioned", "H 3 dcpct--not mentioned"] | [] | [] | []
c4dt00575a | Yield: ca. 48% based on the metal. Calcd. for [Mg(HL)(H 2 O) 2 ] n (1); C = 34.82, H = 2.92, N = 5.80, O = 46.39, found C = 34.8, H = 2.9, N = 5.8, O = 46.4.Selected IR peaks (KBr disk, ν,cm −1 ): 1639, 1602 [ν as (CO 2 − )], 1511 [ν s (CO 2 − )], 1441, 1404 [ν s (C–O)], 3219–3571 s.br [ν s (O–H) ], and 3082 [ν s (N–H)]. | [] | [] | ["[Mg(HL)(H 2 O) 2 ] n"] | ["Mg--NaN"] | [] | ["HL--NaN"] | [] | [] | []
c6ce00126b | A mixture of Zn(NO 3 ) 2 ·6H 2 O 29 (0.030 g, 0.1 mmol), HCPT (0.030 g, 0.15 mmol), DMF (2.0 30 mL), and NMF (2.0 mL) was added to a 20 mL glass vessel 31 and heated to 90 °C for 72 h under autogenous pressure. The 32 vessel was then cooled down to room temperature and 33 colorless stripe crystals were obtained. The yield was 80% 34 for 1 (based on HCPT ligand). IR (KBr, cm –1 ): 3437 (vs, br), 35 3111 (s), 1673 (vs), 1607 (vs), 1564 (vs), 1531 (vs), 1375 36 (vs), 1242 (s), 1096 (s), 1042 (m), 862 (s), 785 (m), 720 (m), 37 695 (w). Elemental analysis calcd (%) for 1 (C 24 H 27 N 9 O 7 Zn): 38 C, 46.58; H, 4.40; N, 20.37; found: C 46.21, H 4.67, N 20.12. 39 {[Zn(CPT) 2 ](DMF) 0.75 } n ( 2 ) . | [] | [] | ["[Zn(CPT) 2 ](DMF) 0.75 } n", "C 24 H 27 N 9 O 7 Zn"] | ["Zn(NO 3 ) 2 \n6H 2 O--0.030 g, 0.1 mmol"] | [] | ["HCPT--0.030 g, 0.15 mmol"] | ["90 °C"] | ["72 h"] | ["DMF--2.0 mL", "NMF--2.0 mL"]
cg0700216 | Preparation of [Co 3 (H 2 O)(obbz) 3 (4,4′-bpy) 2 ](H 2 O) 2 (2). Hydrothermal reaction using the same mixture as for 1 at 140 °C for 6 days yielded brown block-shaped crystals of 2 in 43% yield based on cobalt.* To whom correspondence should be addressed. E-mail: cmliu@ iccas.ac.cn. Fax: 86 10-6256-9349.† Institute of Chemistry, Chinese Academy of Sciences. | [] | [] | ["[Co 3 (H 2 O)(obbz) 3 (4,4′-bpy) 2 ](H 2 O) 2"] | [] | [] | [] | ["140 °C"] | ["6 days"] | []
b401887g | [Zn(C 6 H 4 (CO 2 )(S)-1,2)] (2). To a rapidly stirred solution of thiosalicylic acid (156 mg, 1.01 mmol) and KOH (2.00 mmol) in H 2 O (4.0 cm 3 ) was added a solution of ZnCl 2 (136 mg, 0.99 mmol) in H 2 O (4.0 cm 3 ) to give a viscous white mixture which was heated at 210 °C for 18 h and cooled at a rate of 0.1 °C min −1 to below 80 °C and then more rapidly to room temp. The resulting solids were decanted with several portions of H 2 O to remove the lightest residues and then filtered and dried in air. Large colourless 2-dimensional sheet-like crystals of 2 were isolated from the remaining non-crystalline solids manually under a light microscope and washed in hexane (yield 48 mg, 22%). Anal. Found: C, 34.90; H, 1.73. C 7 H 4 O 2 SZn requires: C, 38.64; H, 1.85%. More accurate values for C could not be obtained since white powder present on the surface of large crystals of 2 could not be fully removed prior to anaylsis.  max (KBr/cm −1 ): 3448 br w, 3052 w, 2924 w, 2849 w, 1654 w, 1590 m, 1568 s, 1527 s, 1500 w, 1466 w, 1436 m, 1419 m, 1272 w, 1259 w, 1156 w, 1118 w, 1056 w, 1040 w, 886 m, 807 w, 738 m, 696 w, 670 w, 651 w, 575 w. | [] | [] | ["Zn(C 6 H 4 (CO 2 )(S)-1,2)"] | ["ZnCl 2--136 mg, 0.99 mmol"] | [] | ["thiosalicylic acid--156 mg, 1.01 mmol"] | ["210 \nC"] | ["18 h"] | ["H 2 O--4.0 cm 3"]
c0dt00019a | Graz) for use of the 4-circle diffractometer.Notes and references ‡ Synthesis of 1: a mixture of CoCl 2 ·6H 2 O, 3,5-lutidine and NaN 3 at a molar ratio of 1 : 2 : 2.5 was dissolved in ca. 40 mL of water at 90 ◦ C. Upon slow cooling red crystals of 1 were obtained at room temperature after one day in approx. 70% yield based on cobalt. Anal. Calcd for C 14 H 18 CoN 8 : C, 47.1; H, 5.1; N, 31.4%. Found: C, 47.2; H, 5.0; N, 31.4%. IR (cm -1 ): 2111, 2051 (n as N 3 ). Synthesis of 2: a mixture of Co(NO 3 ) 2 ·6H 2 O, ethylpyridine, NaN 3 , and KPF 6 at a molar ratio of 1 : 8 : 1 : 1.2 was dissolved in ca. 30 mL of water–ethanol medium at 50 ◦ C. Red crystals of 2 were separated after one week at room temperature in about 10% yield based on cobalt. Anal. | [] | [] | ["1", "C 14 H 18 CoN 8"] | ["CoCl 2 ·6H 2 O--not provided"] | [] | ["3,5-lutidine--not provided", "NaN 3--not provided"] | ["90 ◦ C"] | ["one day"] | ["water--ca. 40 mL"]
c3ta11925d | Preparation of the lm of 1 Na 2 bqdc (0.023 g, 0.06 mmol) was dispersed in 6 mL of DMF, 3 drops of 0.5 M HCl was added, resulting in a clear solution. To a 6 mL DMF solution of EuCl 3 $6H 2 O (0.015 g, 0.04 mmol), the Na 2 bqdc solution was added. Aer that, a Eu(OH) 3 coated ITO slice was placed vertically into the solution. The solution and the ITO slice were sealed in a 50 mL Teon-lined stainless-steel autoclave and heated at 80  C for 3 days. Aer cooling, a white coating of 1 grew on the Eu(OH) 3 coating. The resulting lm was rinsed with DMF and then immersed in a mixed solvent of DMF–H 2 O (v/v ¼ 1 : 1) before being used to detect Hg 2+ . | [] | [] | ["Na 2 bqdc"] | ["EuCl 3 $6H 2 O--0.015 g, 0.04 mmol"] | ["HCl--0.5 M"] | ["Na 2 bqdc--0.023 g, 0.06 mmol"] | ["80 \n C"] | ["3 days"] | ["DMF--6 mL", "H 2 O--mixed solvent of DMF-H 2 O (v/v ¼ 1 : 1)"]
ic0612552 | Preparation of Cu(L2)Cl 2 (5). A solution of CuCl 2 ‚2H 2 O (5.1 mg, 0.03 mmol) in MeOH (8 mL) was layered onto a solution of L2 (14.0 mg, 0.03 mmol) in THF (8 mL). The solutions were left for about 2 weeks at room temperature, and green crystals were obtained. Yield: 80% (based on CuCl 2 ‚2H 2 O). IR (KBr pellet, cm -1 ): 3445(m), 1752(vs), 1612(m), 1543(m), 1493(s), 1419(s), 1276(vs), 1226(s), 1210(s), 1030(m), 686(m). Anal. Calcd for C 26 H 16 CuCl 2 N 4 O 5 : C, 52.09; H, 2.67; N, 9.35. Found: C, 52.41; H, 2.53; N, 9.42. | [] | [] | ["Cu(L2)Cl 2"] | ["CuCl 2 ‚2H 2 O--5.1 mg, 0.03 mmol"] | [] | ["L2--14.0 mg, 0.03 mmol"] | [] | ["2 weeks"] | ["MeOH--8 mL", "THF--8 mL"]
ic701098t | Preparation of Ni(ImhedpH 3 ) 2 (H 2 O) 2 (4). A mixture of ImhedpH 4 (0.10 mmol, 0.0272 g) and NiSO 4 ‚6H 2 O (0.10 mmol, 0.0263 g) in 8 mL of H 2 O (pH ) 2.72) was kept in a Teflon-lined autoclave at 140 °C for 48 h. After slow cooling to room temperature, light green blocky crystals were collected as a monophasic material based on the powder XRD. Yield: 20 mg (31% based on Ni). Anal. Found (Calcd) for C 10 H 22 N 4 O 16 P 4 Ni: C, 18.74 (18.86); H, 3.59 (3.48); N, 8.66 (8.80)%. IR (KBr, cm -1 ): 3584(s), 3333(s), 3231-2739(m, br), 1854(w), 1648(m), 1578(m), 1544(m), 1458(w), 1444(w), 1417(w), 1381(w), 1353(w), 1322(w), 1290(m), 1233(m), 1176(s), 1154(vs), 1112(s), 1075(vs), 1047(w), 1017(m), 962(s), 922(m), 897(m), 858(w), 836(m), 756(m), 716(m), 678(w), 633(m), 595(m), 560(m), 529(m), 482(s), 412(w). | [] | [] | ["Ni(ImhedpH 3 ) 2 (H 2 O) 2"] | ["NiSO 4 ‚6H 2 O--0.10 mmol, 0.0263 g"] | [] | ["ImhedpH 4--0.10 mmol, 0.0272 g"] | ["140 °C"] | ["48 h"] | ["H 2 O--8 mL"]
s11243-014-9871-4 | Synthesis of complex 2 The synthetic method for 2 was similar to that for 1, except that L2 (0.1 mmol, 36.6 mg) and H 2 ip (0.1 mmol, 16.6 mg) were used instead of L1 and H 2 nip. Purple block crystals of complex 2 suitable for single-crystal X-ray diffraction were obtained in 52 % yield (based on CoCl 26H 2 O). Calcd. for C 32 H 26 CoN 4 O 4 (Fw = 589.50): C 65.2, H 4.5, N 9.5 %; found: C 64.9, H 4.8, N 9.1 %. FTIR (KBr pellet, cm -1 ): 2,923 w, 1,612 m, 1,552 m, 1,512 m 1,452 m, 1,392 s, 1,204 w, 810 m, 749 s, 724 s, 439 w. | [] | [] | [] | [] | [] | [] | [] | [] | []
cplu.201600176 | Synthesis of [1-H][BF 4 ] Compound 1 (1.5 g, 2.7 mmol) was dissolved in THF (30 mL) and 1.1 equiv of tetrafluoroboric acid diethyl ether complex (3.0 mmol, 402 mL) in ether added to the solution. After the reaction mixture had been stirred for 10 min at room temperature, diethyl ether (100 mL) was added. The resulting off-white precipitate was collected by filtration, washed three times with ether (10 mL), and dried under vacuum. Yield: 1.6 g, 90%; M.p. 159–1648C.1 H NMR (CD 3 CN, 500 MHz, 295 K): d (ppm) = 8.87 (d, 2H, J = 1.5 Hz), 8.77 (t, 1H, J= 1.5 Hz), 8.08 (d, 4 H, J = 8.5 Hz), 7.64 (d, 4 H, J = 8.0 Hz), 4.45 (q, 4H, J = .0 Hz), 3.90 (s, 6 H), 1.42 (t, 6H, J = 7.0 Hz).13 C NMR (CD 3 CN, 125 MHz, 295 K): d (ppm) = 166.9, 165.3, 144.4, 133.7, 133.6, 132.7, 132.3, 132.0, 131.2, 131.0, 129.7, 125.1, 62.9, 53.0, 14.4.IR (neat)= 2876, 1722, 1651, 1614, 1436, 1282, 1241, 1109, 1023, 957, 856, 774, 760, 708 cm 1 . HRMS (ESI-ToF) m/z: calcd for [MBF 4 ] + ,[C 31 H 29 N 2 O 8 ] + , 557.1924; found 557.1927. | [] | [] | ["[1-H][BF 4 ] Compound 1"] | [] | [] | [] | [] | ["10 min"] | ["THF--30 mL", "ether--402 mL", "diethyl ether--100 mL"]
c3dt51905h | Synthesis of [Co 2 (tdc) 2 (tib) 2 ·(H 2 tdc)·(DMF) 2 ] (7). A mixture of Co(NO 3 ) 2 ·6H 2 O (29.1 mg, 0.1 mmol), H 2 tdc (17.2 mg, 0.1 mmol), tib (27.6 mg, 0.1 mmol), DMF (1 mL), and H 2 O (1 mL) was placed in a 5 mL glass vial, which was sealed and heated at 90 °C for 2 days. After the mixture slowly cooled to room temperature, pink crystals of 7 were obtained (yield: 33% based on Co). Anal. Calcd for C 54 H 46 Co 2 N 14 O 14 S 3 : C, 48.80; H, 3.49; N, 14.75%; found: C, 48.78; H, 3.55; N, 14.71%. IR spectrum (cm −1 ): 3422w, 1712m, 1675s, 1587m, 1509m, 1389m, 1378m, 1109w, 1025w, 958m, 893m, 826m, 778w, 690w, 674w, 589w, 562w. | [] | [] | ["[Co 2 (tdc) 2 (tib) 2 ·(H 2 tdc)·(DMF) 2 ] (7)"] | ["Co(NO 3 ) 2 ·6H 2 O--29.1 mg, 0.1 mmol"] | [] | ["H 2 tdc--17.2 mg, 0.1 mmol", "tib--27.6 mg, 0.1 mmol"] | ["90 °C"] | ["2 days"] | ["DMF--1 mL", "H 2 O--1 mL"]
c4ce01266f | Synthesis of compound [Ni(H 2 L)(2,2′-bipy) 2 ][(H 2 O) 2 ](3).The synthesis of compound 3 is similar to that of 2 except the displacement of pyrazine with 2,2′-bipy. The initial and final pH values of the resultant solutions were about 4.0 and 3.0, respectively. Green block crystals (0.074 g) were collected in satisfying yield (88%, based on 2,2′ -bipy) and washed with deionized water. Elemental analysis (%) calcd for C 28 H 30 N 4 NiO 8 P 2 (671.21): C 50.11, H 4.51, N 8.35%; found: C 50.19, H 4.60, N 8.37%. IR (KBr, cm −1 ): 3424.8 (b, s), 3116.0 (m), 3071.9 (m), 3037.2 (m), 2923.1 (m), 2388.2 (w), 1636.3 (w), 1600.9 (m), 1576.8 (vw), 1566.8 (vw), 1493.8 (vw), 1475.0 (w), 1442.7 (s), 1380.9 (w), 1352.9 (w), 1316.5 (w), 1249.9 (w), 1153.5 (s), 1126.8 (m), 1070.5 (m), 1023.2 (s), 966.6 (w), 881.5 (m), 766.7 (m), 736.4 (m), 654.0 (w), 623.5 (w), 591.8 (s), 494.5 (w). | [] | [] | ["[Ni(H 2 L)(2,2′-bipy) 2 ][(H 2 O) 2 ]", "C 28 H 30 N 4 NiO 8 P 2"] | ["Ni--NaN"] | [] | ["H 2 L--NaN", "2,2′-bipy--NaN"] | [] | [] | []
j.ica.2010.04.015 | Elemental Anal. Calc. for C 15 H 24 Cl 2 FeN 4 S 2 (451.26 g/mol): C, 39.92; H, 5.36; N, 12.42. Found: C, 40.17; H, 5.79; N, 13.25%. | [] | [] | ["C 15 H 24 Cl 2 FeN 4 S 2"] | [] | [] | [] | [] | [] | []
c2ra20569f | {Sr 2 (H 2 O) 3 (NO 3 )[(NO 3 ),Q*[5]]}(NO 3 ) 2 ?7H 2 O (2). Sr(NO 3 ) 2 (0.031 g, 0.15 mmol) was added to 10.0 mL distilled water. When Sr(NO 3 ) 2 was fully dissolved, Q*[5] (0.055 g, 0.05 mmol) was added. The mixture was heated at about 80 uC until all the solids were dissolved. The resultant solution kept at room temperature in an open beaker. Colorless single crystals suitable for X-ray analysis were obtained in several days in 70% yield. Anal. Calcd. | [] | ["several days"] | ["{Sr 2 (H 2 O) 3 (NO 3 )[(NO 3 ),Q*[5]]}(NO 3 ) 2 ?7H 2 O"] | ["Sr(NO 3 ) 2--0.031 g, 0.15 mmol"] | [] | ["Q*[5]--0.055 g, 0.05 mmol"] | ["80 uC"] | [] | ["distilled water--10.0 mL"]
j.micromeso.2015.08.009 | 2.2. Preparation of [Zn 2 (L)(BTC)(NO 3 )]·H 2 O·2CH 3 CN (1) A mixture of L (10.5 mg, 0.025 mmol), H 3 BTC (6.3 mg, 0.03 mmol), Zn(NO 3 ) 2 $6H 2 O (14.9 mg, 0.05 mmol), 2 mL CH 3 CN and 6mLH 2 O was adjusted to pH z 7 with 0.5 mol L 1 NaOH solution.Then the mixture was sealed into a Teﬂon-lined stainless steel container and heated at 180  C for 3 days. Af ter being cooled to room temperature, yellow block crystals were obtained in 70% yield based on L. Anal. Calcd for C 37 H 29 N 11 O 10 Zn 2 : C, 48.39; H, 3.18; N, 16.78%. Found: C, 48.27; H, 3.12; N, 16.69%. IR (KBr pellet, cm 1 ): 3416 (m), 3137 (m), 1611 (s), 1519 (s), 1433 (m), 1368 (s), 1289 (w), 1114 (w), 1068 (s), 1015 (w), 958 (w), 857 (m), 765 (m), 686 (w), 647 (m). | [] | [] | ["[Zn 2 (L)(BTC)(NO 3 )]\b·H 2 O·2CH 3 CN", "C 37 H 29 N 11 O 10 Zn 2"] | ["Zn(NO 3 ) 2 $6H 2 O--14.9 mg, 0.05 mmol"] | [] | ["L--10.5 mg, 0.025 mmol", "H 3 BTC--6.3 mg, 0.03 mmol"] | ["180 \bC"] | ["3 days"] | ["CH 3 CN--2 mL", "H 2 O--6 mL"]
zaac.201600033 | Synthesis of [Me 2 NH 2 ][Zn 2 Co(μ 3 -OH)(BTC) 2 (H 2 O)]·2H 2 O (FJI-6): A mixture of Zn(ClO 4 ) 2 ·6H 2 O (0.10 mmol, 38 mg), Co(ClO 4 ) 2 ·6H 2 O (0.05 mmol, 19 mg), H 3 BTC (0.10 mmol, 20 mg) in DMA (5.0 mL) with additional HBF 4 (0.4 mL, tetrafluoroboric acid, 40% in water) was sealed in a 25 mL glass vial, which was heated at 100 °C for 5 d, and cooled down to room temperature. After washed by fresh DMA, the red crystals of FJI-6 were obtained in ca. 50% yield based on the H 3 BTC ligand. C 18 H 6 CoO 14 Zn 2 : calcd. C 34.41; H 3.04; N 2.01 %; found: C 33.31; H 2.94; N 1.94%. EDS data: Zn 15.67% and Co 7.36% (Figure S1 and Table S2, Supporting Information). | [] | [] | ["[Me 2 NH 2 ][Zn 2 Co(μ 3 -OH)(BTC) 2 (H 2 O)]\b2H 2 O", "C 18 H 6 CoO 14 Zn 2"] | ["Zn(ClO 4 ) 2 \b6H 2 O--0.10 mmol, 38 mg", "Co(ClO 4 ) 2 \b6H 2 O--0.05 mmol, 19 mg"] | [] | ["H 3 BTC--0.10 mmol, 20 mg"] | ["100 \bC"] | ["5 d"] | ["DMA--5.0 mL", "HBF 4 (tetrafluoroboric acid, 40% in water)--0.4 mL"]
cg5005837 | Preparation of [(CH 3 CH 2 ) 2 NH 2 ] 3 [In 3 (C 27 H 15 O 6 ) 4 ]· 10(C 5 H 11 NO)· 14(H 2 O) (I). In(NO 3 ) 3 hydrate (0.030 g, 0.1 mmol based on an anhydrous form) and H 3 BTB (0.044 g, 0.1 mmol) were dissolved in 10 mL of DEF. The reaction mixture was sealed in a Teﬂon-lined high pressure bomb and stored at 120 °C for 72 h. The colorless crystals were retrieved by ﬁltration, washed with DEF, and air-dried (0.058 g, 49%). Anal. Calcd for C 170 H 234 In 3 N 13 O 48 (F. wt. 3572.19): C, 57.16; H, 6.60; N, 5.10. Found: C, 56.52; H, 6.42; N, 5.24.Encapsulation of Acridine Orange Hydrochloride (AO) by I. The as-prepared I (10 mg) was added into 1.0 mM ethanol solution of acridine orange hydrochloride (10 mL) and gently stirred in the dark at room temperature. Aliquots of the solution (0.3 mL) were periodically taken and diluted with fresh ethanol (2.7 mL) to give 10fold diluted solution. From this diluted solution, a 0.3 mL solution was diluted again with fresh ethanol (2.7 mL) for quantiﬁcation by UV−vis spectroscopy. The measured molar extinction coeﬃcient of 1.0 mM AO in ethanol was 58500 M −1 cm −1 at λ max = 491.5 nm (Figure S1, Supporting Information). | [] | [] | ["[(CH 3 CH 2 ) 2 NH 2 ] 3 [In 3 (C 27 H 15 O 6 ) 4 ]· 10(C 5 H 11 NO)· 14(H 2 O)", "C 170 H 234 In 3 N 13 O 48"] | ["In(NO 3 ) 3 hydrate--0.030 g, 0.1 mmol based on an anhydrous form"] | [] | ["H 3 BTB--0.044 g, 0.1 mmol"] | ["120 \nC"] | ["72 h"] | ["DEF--10 mL"]
j.poly.2011.12.012 | 2.3.5. [CuL((±)-1)(MeCN) 2 ]SbF 6 (±)-7 Complex (±)-5 (37.3 mg; 0.1 mmol) or (±)-6 (41.7 mg; 0.1 mmol) and AgSbF 6 (34.3 mg; 0.1 mmol) in 3 cm 3 of dry acetonitrile was stirred for 30 min. The suspension was ﬁltered through a plug of silica gel and washed with more acetonitrile (10 cm 3 ). The ﬁltrate was evaporated to dryness and the residue was crystallized from toluene. Yield: (53 mg, 81%) of a blue coloured crystalline solid. Anal. Calc. for C 75 H 90 N 18 O 12 Cu 4 Sb 4 F 24 : C, 34.22; H, 3.45; N, 9.58.Found: C, 33.99; H, 3.56; N, 9.37%.m max (KBr)/cm 1 2970, 2360, 1772, 1664, 1614, 1606, 1558, 1500, 1458; MS (m/z, %): [LCuMeCN] + 378.1, [LCuH 2 O] + 355.1; [SbF 6 ]  234.8; UV–Vis (CH 3 CN), k max (nm) ( e /dm 3 mol 1 cm 1 ): 242 (12100), 275 (8800), 692 (126). | [] | [] | ["[CuL((±)-1)(MeCN) 2 ]SbF 6 (±)-7 Complex (±)-5", "[CuL((±)-1)(MeCN) 2 ]SbF 6 (±)-7 Complex (±)-6"] | ["(±)-5--37.3 mg; 0.1 mmol", "(±)-6--41.7 mg; 0.1 mmol", "AgSbF 6--34.3 mg; 0.1 mmol"] | [] | [] | [] | ["30 min"] | ["dry acetonitrile--3 cm 3", "toluene--not specified"]
s1600536812050738 | S2. Experimental An aqueous solution containing 1 mmol of lithium(I) nitrate and 1 mmol of pyrazine-2,3-dicarboxylic acid dihydrate was boiled with stirring under reflux for 6 h. After cooling to room temperature three drops of 1 N nitric acid were added to maintain pH of 5. Then the solution was left to evaporate to dryness. Deposited single crystal plates were washed with cold ethanol and dried in the air. | [] | [] | [] | ["lithium(I) nitrate--1 mmol"] | [] | ["pyrazine-2,3-dicarboxylic acid dihydrate--1 mmol"] | ["reflux"] | ["6 h"] | ["water--aqueous solution"]
acs.inorgchem.9b03511 | Synthesis of [Cu((S,S)-chxn) 2 ] 2 [Mo(CN) 8 ]·H 2 O(1S).The synthetic procedure was analogous to that of 1R except that (S,S)1,2-diaminocyclohexane was used. Yield: 0.032 g (68%). Anal. Calcd for C 32 H 59 N 16 O 1 Cu 2 Mo: C, 42.42; H, 6.45; N, 24.74. Found: C, 42.12; H, 6.34; N, 24.26. FT-IR data (KBr, cm −1 ): 3602m, 3471br [ν(O−H)]; 3321s, 3271s, 3248s, 3155m [ν(N−H)]; 2928s, 2854s [ν(C−H)]; 2133s, 2117m, 2102s [ν(CN)]; 1651m, 1577m [δ(O− H), δ(N−H)]; 1450m [δ(CH 2 )]; 1400w, 1234w, 1130sh, 1111m, 1026s [ν(C−C), ν(C−N), δ(C−H)]; 945w, 922w, 860w [γ(N−H)]. | [] | [] | ["[Cu((S,S)-chxn) 2 ] 2 [Mo(CN) 8 ]·H 2 O(1S)", "C 32 H 59 N 16 O 1 Cu 2 Mo"] | ["NaN--NaN"] | [] | ["(S,S)1,2-diaminocyclohexane--NaN"] | [] | [] | []
zaac.200900048 | Only metal containing peaks are quoted and L in the mass spectral assignments refers to the 1,2-benzenedisulfonate ligand. Sodium hexa(nitrito-N)cobaltate(III) tests for potassium were carried out as outlined [43].Syntheses Synthesis of [Ca 2 L 2 (H 2 O) 4 ]: Calcium chloride (0.28 g, 2.52 mmol) and dipotassium 1,2-benzenedisulfonate (0.79 g, 2.51 mmol) were dissolved in water (ca. 2 mL) in separate containers. The two aqueous solutions were then added together and heated on a hotplate almost to dryness. Small colourless crystals formed in a pale yellow mother liquor. The crystals became opaque/white upon collection by filtration and were washed with acetone to remove acetone soluble impurities. Yield: 0.96 g, (78 %). Single crystals chosen for the X-ray study were found to be [K 2 CaL 2 (H 2 O) 3 · 0.5H 2 O] which was not representative of the bulk product. However, single crystals of the title compound were isolated from a different reaction mixture. C 12 H 16 Ca 2 O 16 S 4 (624.66): C 23.06, 23.03 (calcd. | [] | [] | ["[Ca 2 L 2 (H 2 O) 4]", "C 12 H 16 Ca 2 O 16 S 4"] | ["Calcium chloride--0.28 g, 2.52 mmol"] | [] | ["dipotassium 1,2-benzenedisulfonate--0.79 g, 2.51 mmol"] | [] | [] | ["water--ca. 2 mL", "acetone--wash"]
c8dt03928c | [Co(bpym)(N 3 ) 2 ] n (2). A solution of Co(NO 3 ) 2 ·6H 2 O (37 mg, 0.13 mmol) in water (3 mL) was added into a mixture of bpym (11 mg, 0.07 mmol) and NaN 3 (17 mg, 0.26 mmol) in water (3 mL). After stirring for 10 min, the resulting clear solution was allowed to stand at room temperature, and yellow crystals suitable for single-crystal X-ray diﬀraction analysis of 2 were obtained in two weeks. The crystals were washed with water, isolated by suction filtration and dried in air. Yield: 42% (based on bpym). A powder X-ray diﬀraction pattern of the bulk sample compared well with the pattern simulated from the single-crystal data (vide infra). Anal. calcd (found) for C 8 H 6 CoN 10 (2): C, 31.91; H, 2.01; N, 46.51. Found: C, 31.55; H, 2.13; N, 46.25. IR data (KBr disk, cm −1 ): 3452(w), 3099(w), 3061(w), 2924(w), 2042(vs), 1640(w), 585(s), 1577(s), 1490(w), 1429(w), 1403(vs), 1340(s), 1273(w), 1195(w), 1176(S), 1143(w), 1027(s), 996(w), 974(w), 921(w), 719(vs), 711(vs), 689(w), 665 (vs), 643(s), 610(w). | [] | [] | ["Co(bpym)(N 3 ) 2"] | ["Co(NO 3 ) 2 ·6H 2 O--37 mg, 0.13 mmol"] | [] | ["bpym--11 mg, 0.07 mmol", "NaN 3--17 mg, 0.26 mmol"] | ["room temperature"] | ["two weeks"] | ["water--3 mL"]
acs.inorgchem.0c00201 | Preparation of Fe-ICR-5. ATeﬂon lined autoclave (Berghof DAB-2) was charged with 0.08 mmol of H 2 BBP(Me) and 0.04 mmol of FeCl 3 ·6H 2 O (10.8 mg) and overlaid with 5 mL of absolute EtOH. | [] | [] | ["Fe-ICR-5"] | ["FeCl 3 ?6H 2 O--10.8 mg, 0.04 mmol"] | [] | ["H 2 BBP(Me)--0.08 mmol"] | [] | [] | ["absolute EtOH--5 mL"]
24701556.2020.1769660 | The final mixture was placed in a Parr Teflon-lined stainless steel vessel (10 mL) under autogenous pressure and heated at 90  C for 3 days. The blue-block crystals of 1 were obtained. The yield of the reaction was ca. 48% based on dpyb ligand. Anal. Calcd for C 52 H 32 Cu 2 N 2 O 8 S 2 (2): C, 62.78; H, 3.24; N, 2.82%. Found: C, 62.76; H, 3.99; N.2.96%.IR (KBr, cm 1 ): 3059(w), 1610(m), 1571(m), 1549(s), 1484(w), 1424(s), 1391(s), 1217(m), 1069(w), 1023(w), 905(m), 809(m), 762(s), 727(m), 496(w). | [] | [] | ["C 52 H 32 Cu 2 N 2 O 8 S 2 "] | [] | [] | ["dpyb ligand--NaN"] | ["90 \n C "] | ["3 days"] | []
ic900621c | Synthesis of [Mn(dpt24) 2 (H 2 O) 2 ] 3 6H 2 O (2). Hdpt24 (0.112 g, 0.5 mmol) was refluxed in DMF (10 mL) to give a clear solution, to which a H 2 O solution (10 mL) of Mn(OAc) 2 3 4H 2 O (0.061 g, 0.25 mmol) was added. After the resulting solution was placed in a silicagel desiccator for several days, pale-yellow crystals of 2 were isolated in about 47% yield based on Mn. When a DMF solution of Hdpt24 was added into a water solution of Mn(OAc) 2 3 4H 2 O and stirred for 1 hr, powder product of 2 was obtained. Anal. Calcd (%) for C 24 H 32 MnN 10 O 8 : C, 44.79; H, 5.01; N, 21.77. Found: C, 44.67; H, 4.96; N, 21.80. IR: 3422m, 1645w, 1607vs, 1568w, 1510w, 1427s, 1171w, 1013w, 837w, 795w, 741s, 698w, 638w, 424w cm -1 . | [] | ["several days"] | ["[Mn(dpt24) 2 (H 2 O) 2 ] 3 6H 2 O", "C 24 H 32 MnN 10 O 8"] | ["Mn(OAc) 2 3 4H 2 O--0.061 g, 0.25 mmol"] | [] | ["Hdpt24--0.112 g, 0.5 mmol"] | [] | [] | ["DMF--10 mL", "H 2 O--10 mL"]
b921850e | Synthesis of complex {[Co(INAIP)(H 2 O)]$2H 2 O} n (3). The title compound was obtained by the same procedures as that of 2 except that MnCl 2 $4H 2 O was replaced by CoCl 2 $6H 2 O (23.8 mg, 0.1 mmol). After cooling to the room temperature, red block crystals of 3 were collected in 62% yield. Anal. calcd for C 14 H 14 CoN 2 O 8 (%): C 42.33, H 3.55, N 7.05. Found: C 42.29, H 3.55, N 7.04. IR (KBr pellet, cm 1 ): 3424 (m), 1678 (s), 1611 (m), 1556 (m), 1528 (m), 1499 (w), 1425 (m), 1384 (s), 1324 (m), 1068 (m), 790 (m), 694 (w), 674 (w), 585 (w). | [] | ["room temperature"] | ["{[Co(INAIP)(H 2 O)]$2H 2 O} n", "C 14 H 14 CoN 2 O 8"] | ["CoCl 2 $6H 2 O--23.8 mg, 0.1 mmol"] | [] | ["INAIP--not specified"] | [] | [] | []
ic500789w | [Cu 3 (Cbdcp) 2 (OH) 2 (H 2 O) 2 ] n (3). The green solution from step 1 was placed in a Teﬂon reactor and sealed in an autoclave before transferring to a programmable oven. The temperature of the oven was increased steadily from 25 to 135 °C over 4 h, kept at 135 °C for 72 h, and then cooled to room temperature over 48 h. The resulting blue prism crystals were ﬁltered, washed with water, and dried in vacuo to provide 3. Yield: Table 1. Crystallographic Data for Complexes 1−5 12 3 4 5 molecular formula C 15 H 15 NNa 2 O 9 C 90 H 90 Cu 6 N 6 O 54 C 30 H 24 Cu 3 N 2 O 16 C 30 H 24 Cu 3 N 2 O 16 C 30 H 28 CuN 2 O 16 fw 399.26 2500.92 859.13 859.13 736.08 cryst syst trigonal triclinic monoclinic monoclinic orthorhombic space group R3  P1  P2 1 /c P2 1 /c P2 1 2 1 2 1 a (Å) 20.5520(12) 10.245(6) 26.3279(18) 6.2078(3) 8.3427(5) b (Å) 20.5520(12) 18.977(11) 6.8162(5) 18.0634(8) 9.0471(5) c (Å) 23.4904(13) 20.427(11) 8.1902(6) 13.7582(6) 38.228(2) α (deg) 90.00 70.344(8) 90.00 90.00 90.00 β (deg) 90.00 82.436(9) 91.169(2) 101.1480(10) 90.00 γ (deg) 120.00 77.001(9) 90.00 90.00 90.00 V (Å 3 ) 8592.7(9) 3637(4) 1469.48(18) 1513.65(12) 2885.3(3) Z 181224 T/K 153(2) 296(2) 123(2) 100(2) 100(2) D calc (g cm −3 ) 1.389 1.142 1.942 1.885 1.694 λ (Mo Kα) (Å) 0.710 73 0.710 73 0.710 73 0.710 73 0.710 73 μ (cm −1 ) 0.152 0.936 3.312 2.175 0.846 total reﬂns 27 626 24 514 9805 22 743 36 029 unique reﬂns 3269 14 103 2391 3605 6853 no. observations 2917 8599 2193 3419 6553 no. params 268 577 214 241 473 R a 0.0909 0.1150 0.0611 0.0257 0.0251 wR b 0.2567 0.2679 0.1839 0.0740 0.0602 GOF c 1.067 1.146 1.109 1.076 1.054 Δρ max (e Å −3 ) 1.154 1.125 3.079 0.465 0.300 Δρ min (e Å −3 ) −1.100 −1.026 −1.453 −0.966 −0.359 a R1 = Σ∥F o ¦ − ¦F c ∥/Σ¦F o ¦. | [] | ["48 h"] | ["[Cu 3 (Cbdcp) 2 (OH) 2 (H 2 O) 2 ] n"] | ["CuCl 2 \n2H 2 O--85 mg, 0.5 mmol"] | [] | ["H 6 TTAB--45 mg, 0.1 mmol"] | ["135 \n°C"] | ["72 h"] | ["DMF--7.5 mL", "H 2 O--7.5 mL"]
c3ce40109j | {[Cu(Cl 4 -bdc)(bpe)]} n (3b). The synthesis procedure of 3b was also similar to that of 3, except for replacing CF 3 -H 2 bdc with Cl 4 -H 2 bdc. Blue block crystals were collected with a yield of 0.0246 g, 45% (based on Cu). Anal. calcd. for C 20 H 10 Cl 4 CuN 2 O 4 : C 43.86%, H 1.84%, N 5.12%. Found: C 43.79%, H 1.91%, N 5.17%. IR (KBr pellets, cm 21 ): 1613(s), 1590(s), 1537(s), 1506(s), 1429(s), 1402(s), 1326(s), 1370(s), 1341(s), 1290(m), 1276(m), 1235(m), 1223(m), 1181(m), 1135(w), 1097(w), 1071(w), 1025(m), 1018(m), 830(s), 818(s), 799(s), 750(s), 701(s), 687(s), 668(s). | [] | [] | ["{[Cu(Cl 4 -bdc)(bpe)]} n", "C 20 H 10 Cl 4 CuN 2 O 4"] | [] | [] | [] | [] | [] | []
c004010j | [PbCa(m-BDC) 2 (m 1 -DMSO)] (2). Colorless prismatic crystals of 2 were obtained in a way similar to 1 except that m-H 2 BDC and Ca(NO 3 ) 2 were used to replace p-H 2 BDC and LiNO 3 , respectively (yield: 73 mg, 45% based on Pb(NO 3 ) 2 ). Elemental analysis (%): calcd. for C 18 H 14 O 9 SCaPb (653.64): C 33.08, H 2.16; found: C 33.19, H 2.28. IR (KBr, cm 1 ): 3434s, 3122s, 1662w, 1607s, 1551s, 1477w, 1440m, 1384s, 1269vw, 1160m, 1093vw, 1041m, 962w, 918w, 832m, 744s, 713s, 657m, 522w.[PbCa(OH-m-BDC) 2 (CH 3 OH) 2 ] (3). 0.25 mmol Pb(NO 3 ) 2 , 0.5 mmol OH-m-H 2 BDC and 0.5 mmol Ca(NO 3 ) 2 were placed in a 20 mL Teﬂon-lined stainless steel vessel with 6 mL of mixedsolvent of DMF (N,N-dimethylformamide) and methanol (v/v ¼ 1 : 2). The mixture was heated to 160  C in 4 h and kept at this temperature for two days. The reaction system was cooled slowly to room temperature over another two days. Colorless needleshaped crystals of 3 were collected, washed thoroughly with DMF and CH 3 OH, and dried in air at room temperature (yield: 146 mg, 87% based on Pb(NO 3 ) 2 ). Elemental analysis (%): calcd. | [] | [] | ["[PbCa(m-BDC) 2 (m 1 -DMSO)]", "[PbCa(OH-m-BDC) 2 (CH 3 OH) 2 ]"] | ["Pb(NO 3 ) 2--0.25 mmol", "Ca(NO 3 ) 2--0.5 mmol"] | [] | ["m-H 2 BDC--NaN", "OH-m-H 2 BDC--0.5 mmol"] | ["160 \nC", "room temperature"] | ["4 h", "two days"] | ["DMSO--NaN", "DMF--6 mL", "methanol--NaN"]
cryst9060301 | 31 P{ 1 H} NMR (161.7 MHz, D2O + D2SO4): δ 25.48 (s). 2.7. Synthesis of [Mg(H 2O)6]·[HPABPA]2·6H2O (Mg-PABPA) Solid H 2PABPA (132 mg, 0.7 mmol) was added to 140 mL of deionized water in a 250 mL glass beaker. A small quantity of 2 M NaOH solution was added until the pH of the solution reached the value of ~12.0. The solution was then heated to 80 °C and stirred vigorously until all the solid H 2PABPA dissolved. The solution was left to reach room temperature and then a small amount of a 2 M HCl solution was added until the pH dropped to 7.7. In a separate glass beaker, a quantity of MgCl 2·6H2O (70 mg, 0.35 mmol) was dissolved in 70 mL of DI water. The two solutions were finally transferred to a polypropylene vessel and mixed under vigorous stirring. The pH of the resulting solution was adjusted to 7.0. This clear, colorless solution was left to stand at room temperature for ~2 weeks and product crystallization was achieved via slow evaporation of the solvent. The dark brown crystals were isolated by filtration, washed with small amounts of DI water, and left to | ["room temperature"] | ["~2 weeks"] | ["[Mg(H 2O)6]·[HPABPA]2·6H2O", "Mg-PABPA"] | ["MgCl 2·6H2O--70 mg, 0.35 mmol"] | ["2 M NaOH solution--NaN", "2 M HCl solution--NaN"] | ["H 2PABPA--132 mg, 0.7 mmol"] | ["80 °C"] | [] | ["deionized water--140 mL", "DI water--70 mL"]
zaac.200570052 | [PbPh 2 L]·Me 2 CO. A solution of freshly prepared PbPh 2 (OAc) 2 (0.17 g, 0.35 mmol, 20 mL of methanol) was slowly added to a suspension of H 2 L (0.10 g, 0.35 mmol, 5 mL of methanol). The yellow solution obtained was heated and stirred for 9 hours. After cooling to room temperature, the solvent was partially removed in a highvacuum line, leaving a green oil that was dissolved in acetone. Slow evaporation of the solvent afforded a yellow crystalline solid that was filtered out and dried under vacuum. Yield: 20 %. M.p. 187 °C (D). Analytical Data:C 30 H 29 N 3 O 2 SPb (702.81); C 50.9 (calc. 51.2); H 3.9 (4.3); N 5.8 (5.9); S 4.5 (4.5) %. ESMS: m/z ⫽ 646 (PbPhL⫹H, 100 %). | [] | [] | ["[PbPh 2 L]·Me 2 CO", "C 30 H 29 N 3 O 2 SPb"] | ["PbPh 2 (OAc) 2--0.17 g, 0.35 mmol, 20 mL of methanol"] | [] | ["H 2 L--0.10 g, 0.35 mmol, 5 mL of methanol"] | [] | ["9 hours"] | ["acetone--not specified"]
j.cclet.2007.10.026 | 0.15 dm 3 , cooled and carefully neut ralized with 6 mol/L HCl and then 10 cm 3 of conc. HCl was added.K(H 2 TDA)(H 2 O) (1) was collected by ﬁltration and washed with water, till the washing was free from chloride; yield 2.4 g (77%) (Scheme 1). The elemental analysis (%) found: C, 22.50; H, 1.92; N, 19.65, calcd: C, 22.54; H, 1.89; N, 19.71. The ICP analysis (%) showed that 1 contains K, 18.41 (calcd. 18.34). IR spectrum: 3443, 1702, 1578, 1521, 1495, 1477, 1457, 1439, 1391, 1364, 1213, 1208, 1104, 1021, 913, 856, 778, 623 and 512 cm 1 . | [] | [] | ["K(H 2 TDA)(H 2 O)"] | [] | [] | [] | [] | [] | []
ic060493u | [Cu 3 (L 2 ) 2 Cl 6 ]‚2DMF (3). Complex 3 was prepared by mixing a 1:1.5 molar ratio of CuCl 2 ‚2H 2 O (6.8 mg, 0.04 mmol) and ligand L 2 (24.0 mg, 0.06 mmol) in MeOH/MeCN/DMF (1/1/1, v/v) mixed solvent (12 mL). The reaction mixture was stirred for about 20 min. Dark blue single crystals suitable for X-ray diffraction were obtained in a 41% yield by slow diffusion of diethyl ether into the filtrate for several days. Anal. Calcd for C 54 H 56 Cl 6 Cu 3 N 8 O 8 :C, 48.10; H, 4.19; N, 8.31. Found: C, 47.99; H, 4.28; N, 8.38. IR data (KBr pellet, cm -1 ): 1658m, 1609s, 1438m, 1387m, 1152s, 1059m, 824m, 766m.[Cu 3 (L 2 ) 2 Br 6 ]‚4MeOH (4). The title complex was synthesized by similar procedures to those of complex 3 using CuBr 2 (8.9 mg, 0.04 mmol) instead of CuCl 2 ‚2H 2 O. Yield: 36%. Anal. Calcd for C 52 H 58 Br 6 Cu 3 N 6 O 10 : C, 39.11; H, 3.66; N, 5.26. Found: C, 39.03; H, 3.54; N, 5.37. IR data (KBr pellet, cm -1 ): 1613s, 1448m, 1385m, 1168s, 1150s, 1059m, 809m.[Hg 2 (L 4 )Cl 4 ] (5). A solution of ligand L 4 (24.0 mg, 0.06 mmol) in acetonitrile (20 mL) was added dropwise into a solution (20 mL) of HgCl 2 (16.3 mg, 0.06 mmol) in methanol with stirring. Then the resulting mixture was filtered and allowed to stand at room temperature. Several days later, yellow crystals suitable for singlecrystal X-ray diffraction analysis were obtained from the filtrate with an 80% yield. Anal. Calcd for C 24 H 21 N 3 O 3 Cl 4 Hg 2 : C, 30.59; H, 2.25; N, 4.46. Found: C, 30.85; H, 2.34; N, 4.55. IR data (KBr pellet, cm -1 ): 1616s, 1593s, 1438m, 1385m, 1168s, 1072s, 1011m, 803m. | [] | [] | ["[Cu 3 (L 2 ) 2 Cl 6 ]‚2DMF", "[Cu 3 (L 2 ) 2 Br 6 ]‚4MeOH", "[Hg 2 (L 4 )Cl 4 ]"] | ["CuCl 2 ‚2H 2 O--6.8 mg, 0.04 mmol", "CuBr 2--8.9 mg, 0.04 mmol", "HgCl 2--16.3 mg, 0.06 mmol"] | [] | ["L 2--24.0 mg, 0.06 mmol", "L 4--24.0 mg, 0.06 mmol"] | [] | ["about 20 min", "several days", "several days"] | ["MeOH/MeCN/DMF--12 mL", "MeOH--20 mL", "acetonitrile--20 mL"]
cg2000427 | {[Mn 2 (L) 2 (3-mpy) 4 (H 2 O)](CH 3 OH) 0.5 } n ,6.Yield: 17.6% (based on MnCl 2 3 4H 2 O). Anal. Calcd % (found %) for C 52.5 H 48 N 4 O 9.5 Mn 2 :C, 63.26 (63.66); H, 4.85 (4.73); N, 5.62 (5.48). IR ν KBr (cm 1 ): 3424 br, 3066 w, 2925 w, 2855w, 1609 m, 1587 m, 1552 s, 1483 w, 1388 s, 1265 w, 1196 w, 1167 w, 1085 w, 1053 w, 1003 w, 910 w, 827 w, 759 m, 695 m, 648 w, 621 w, 438 w. | [] | [] | ["{[Mn 2 (L) 2 (3-mpy) 4 (H 2 O)](CH 3 OH) 0.5 } n", "C 52.5 H 48 N 4 O 9.5 Mn 2"] | [] | [] | [] | [] | [] | ["CH 3 OH--0.5"]
j.jssc.2005.05.028 | Zn(phen)(HPO 3 ) 2: In a typical synthesis for 2,a mixture of Zn(AcO) 2  2H 2 O (0.347 g), H 3 PO 3 (0.20 ml, 50 wt%), 1,10-phen (0.299 g) and ethanol (5 ml) in a molar ratio of 1:1:1.2:54 was stirred under ambient conditions. The resulting gel, was sealed in a Teﬂonlined steel autoclave and heated at 130 1C for 3 days and then cooled to room temperature. Prism-like crystals were obtained which were recovered by ﬁltration, washed with distilled water and dried in air (75% yield based on zinc). The XRD pattern for the bulk product is in good agreement with the pattern based on single crystal X-ray solution, proving the phase purity (Fig.1b). Elemental analysis showed that the sample contains 44.01, 2.11 and 8.30 wt% of C, H and N, respectively, in good accord with the expected values of 44.27, 2.79 and 8.60 wt% of C, H and N on the basis of the empirical formula given by the single-crystal structure analysis. IR (KBr, cm 1 ) for 2: 3415w, 3092w,3065m, 3046m, 3013m, 2347s, 1622m, 1590m, 1574m, 1513s, 1494w, 1449w, 1426s, 1345m, 1320m, 1227m, 1218m, 1141vs, 1102s, 1051m, 1032m, 1014m, 865s, 832w, 786m, 733s, 637m, 568m, 578s, 478m, 417m.ARTICLE IN PRESS Fig. 1. Simulated and experimental power X-ray diffraction patterns of compounds 1 (a) and 2 (b). | [] | [] | ["Zn(phen)(HPO 3 ) 2"] | ["Zn(AcO) 2 ?2H 2 O--0.347 g"] | [] | ["H 3 PO 3--0.20 ml, 50 wt%", "1,10-phen--0.299 g"] | ["130 1C"] | ["3 days"] | ["ethanol--5 ml"]
15421406.2016.1177908 | The mixture was left until pink needles of 1 formed. The crystals were ltered and dried in air. Yield: 35.2% based on [Ni(L)](ClO 4 ) 2 .Anal.Calc.forC 18 H 42 N 4 O 8 Ni: C, 43.09; H, 8.38; N, 11.17. Found C, 42.86; H, 8.38; N, 10.87%. IR (Nujol, cm −1 ): 3404 (νH 2 O), 3233, 3181 (νNH), 1651 (δH 2 O), 1553 (ν as CO 2 ), 1401 (ν s CO 2 ). The complex [{Ni(L)(H 2 O)} 2 (e,e-trans1,4-chdc)](ClO 4 ) 2 (2) was prepared by using the same method as described for the synthesis of 1 except the exclusion of DMF from solvents. The pink plates of 2 formed from the aqueous solution of reactant mixture. The crystals were ltered and dried in air. Yield: 23.8% based on [Ni(L)](ClO 4 ) 2 .Anal.Calc.forC 28 H 62 N 8 Cl 2 O 14 Ni 2 : C, 36.39; H, 6.71; N, 12.13. Found C, 36.47; H, 6.77; N, 12.20%. IR (Nujol, cm −1 ): 3481, 3278 (νH 2 O), 3232, 3156 (νNH), 1666 (δH 2 O), 1542 (ν as CO 2 ), 1399 (ν s CO 2 ), 1101 (νClO 4 ), and 626 (δClO 4 ). | [] | [] | ["[Ni(L)](ClO 4 ) 2", "C 18 H 42 N 4 O 8 Ni"] | ["[Ni(L)](ClO 4 ) 2--NaN"] | [] | ["L--NaN"] | [] | [] | ["NaN--NaN"]
j.poly.2018.12.030 | [NdL(H 2 O) 2 (NO 3 ) 2 ] n (11) Light purple block crystals were obtained in ~69.0% yield based on L . Anal.Calcd. for C 13 H 12 NdN 7 O 10 : C, 27.36; H, 2.12; N, 17.18%. Found: C, 27.37; H, 2.15; N, 17.15%. IR (KBr, cm -1 ):3375(m), 1623 (m), 1586 (s), 1502 (m), 1402 (s), 1320 (m), 1062 (m), 1005 (w), 831 (w), 766 (w), 650 (w), 488 (w).2.2.4 Synthesis of Eu(III)-doped Tb(III) materials A similar process to that of 2 was adopted to prepare a series of Eu(III)-doped 2-Tb compounds (a-i). As a typical doping experiment, the total molar amounts of Eu(III) and Tb(III) were kept the same as that for 2, and the doped Eu(III) molar amounts equal to 10-90% (a-i) with respect to the total molar amounts. All these compounds were obtained as crystal products. Their PXRD patterns were found to be similar to 8 those of compounds 1 and 2, thus illustrating that they are isostructural to the original ones (Fig. S1, Supporting Information). The molar ratio of the Tb(III) and Eu(III) ions in the resulting mixed-lanthanide compounds matches well with that of the starting materials, as further confirmed by inductively coupled plasma (ICP) spectroscopy. | [] | [] | ["[NdL(H 2 O) 2 (NO 3 ) 2 ] n", "C 13 H 12 NdN 7 O 10"] | [] | [] | ["L--NaN"] | [] | [] | []
j.jinorgbio.2018.02.001 | (NO 3 ) .3H 2 O, C 18 H 25 CrN 4 O 12 , M.W. 541.42: C, 39.93; H, 4.65; N, 10.35; Found: C, 40.07; H, 4.46; N, 9.99. FT-IR (KBr, cm -1 ) for 3: ν as (COO – ): 1687-1646 cm -1 , ν s (COO – ): 1388-1332 cm -1 . 2.2.4. Preparation of (NeoH) 3 [Cr(oxalate) 3 ]·3H 2 O (4). (A) The procedure is as provided above for 2 (vide supra). The crystals were isolated by filtration and dried in vacuo. The yield of the reaction was 0.30 g (~12 %). Anal. Calcd for 4, (NeoH) 3 [Cr(oxalate) 3 ]·3H 2 O (4), (C 48 H 42 CrN 6 O 15 , M.W. 997.90): C, 57.77; H, 4.55; N, 8.42, Found: C, 57.70; H, 4.57; N, 8.44. FT-IR (KBr, cm -1 ) for 4: ν as (COO – ): 1649 cm -1 , ν s (COO – ): 1388 cm -1 . (B) A quantity of (CH 3 CO 2 ) 7 Cr 3 (OH) 2 (0.40 g, 0.68 mmol) was placed in a flask and dissolved in 3 mL of H 2 O. Subsequently, quinic acid (0.38 g, 2.0 mmol) was added slowly and under continuous stirring. 2,9-Dimethylphenanthroline (Neo) (0.41 g, 2.0 mmol) was then added to adjust the pH to a final value of ~5.0. Addition of cold ethanol at 4 °C resulted, after a month, in the deposition of a dark green like crystalline material. The crystals were isolated by filtration and dried in vacuo. The yield of the reaction was 0.64 g (~26 %). Anal. ACCEPTED MANUSCRIPT | [] | [] | ["(NeoH) 3 [Cr(oxalate) 3 ]·3H 2 O", "C 48 H 42 CrN 6 O 15"] | ["(CH 3 CO 2 ) 7 Cr 3 (OH) 2--0.40 g, 0.68 mmol"] | [] | ["quinic acid--0.38 g, 2.0 mmol", "2,9-Dimethylphenanthroline (Neo)--0.41 g, 2.0 mmol"] | [] | ["a month"] | ["H 2 O--3 mL", "cold ethanol--not specified"]
zaac.201400303 | Preparation of {[Cu(ip)(3-pina)]·H 2 O} n (2) Cu(NO 3 ) 2 ·2.5H 2 O (66 mg, 0.28 mmol), 3-pina (56 mg, 0.28 mmol), and isophthalic acid (46 mg, 0.28 mmol) were mixed with distilled H 2 O (10 mL) and 1 m NaOH (0.5 mL) in a 15 mL glass vial. The vial was sealed and heated in an oil bath at 80 °C for 48 h, and then was cooled slowly to 25 °C. Green-blue blocks of 2(80 mg, 64% yield based on Cu) were isolated after washing with distilled water, ethanol, and acetone and drying in air. C 19 H 15 CuN 3 O 6 calcd. C 51.30; H, 3.40; N, 9.45 ; found C 50.98; H, 3.15; N, 9.07%. IR (ν ˜ ) = 3256 (w), 3031 (w), 2964 (w), 2665 (w), 2555 (w), 1679 (m), 1610 (m), 1592 (m), 1559 (m), 1525 (m), 1482 (m), 1462 (m), 1430 (m), 1395 (s), 1379 (s), 1327(m), 1302 (s), 1272 (m), 1176 (m), 1162 (m), 1104 (m), 1078 (m), 1029 (w), 1002 (w), 952 (m), 929 (m), 849 (w), 836 (m), 801 (m), 784 (m), 735 (s), 705 (s), 674 (m), 658 (m) cm –1 . | [] | [] | ["{[Cu(ip)(3-pina)]·H 2 O} n", "C 19 H 15 CuN 3 O 6"] | ["Cu(NO 3 ) 2 ·2.5H 2 O--66 mg, 0.28 mmol"] | [] | ["3-pina--56 mg, 0.28 mmol", "isophthalic acid--46 mg, 0.28 mmol"] | ["80 \nC"] | ["48 h"] | ["distilled H 2 O--10 mL", "1 m NaOH--0.5 mL"]
acs.inorgchem.5b01224 | The correspond ing iodo complex, [Ag 2 I 2 (PPh 3 ) 2 (bpy)] ∞ ,was prepared by a similar method. Anal. Calcd for [Ag 2 I 2 (PPh 3 ) 2 (bpy)] ∞ : C, 48.03; H, 3.33; N, 2.44. Found: C, 48.00; H, 3.39; N, 2.42.[Ag 2 (I 0.5 Br 0.5 ) 2 (PPh 3 ) 2 }(bpy)] ∞ . AgI (3.9 mg, 0.017 mmol) and PPh 3 (8.8 mg, 0.033 mmol) were dissolved in a mixed solvent of CH 3 CN/DMF (3.0 mL, 12 mL). AgBr (3.2 mg, 0.016 mmol) and PPh 3 (8.8 mg, 0.033 mmol) were dissolved in a mixed solution of CH 3 CN/DMF (2.5 mL, 7.5 mL). To the combined solution was added bpy (18 mg, 0.12 mmol) in CH 3 CN (1 mL). After a few days, the reaction solution aﬀorded colorless crystals. Yield: 5.2 mg. | [] | [] | ["[Ag 2 I 2 (PPh 3 ) 2 (bpy)] ∞", "[Ag 2 (I 0.5 Br 0.5 ) 2 (PPh 3 ) 2 }(bpy)] ∞"] | ["AgI--3.9 mg, 0.017 mmol", "AgBr--3.2 mg, 0.016 mmol"] | [] | ["PPh 3--8.8 mg, 0.033 mmol", "bpy--18 mg, 0.12 mmol"] | [] | [] | ["CH 3 CN/DMF--3.0 mL, 12 mL", "CH 3 CN/DMF--2.5 mL, 7.5 mL", "CH 3 CN--1 mL"]
chem.200900435 | Synthesis of [{ErACHTUNGTRENNUNG(H 2 O) 8 }ACHTUNGTRENNUNG{Er 2 L 4 ACHTUNGTRENNUNG(H 2 O) 2 }]ClO 4 ·H 2 O (3): Ligand L (3.8 mg, 0.010 mmol), ErACHTUNGTRENNUNG(ClO 4 ) 3 ·6H 2 O (23.0 mg, 0.040 mmol), and water (2 mL) were sealed in a 5 mL glass tube. The mixture was heated at 180 8 C for 3 days under autogenous pressure. After the mixture was allowed to cool to room temperature (50 h), pink cubic crystals were isolated in 66% yield. IR (KBr): n˜ = 3379 (s), 3070 (s), 1657 (m), 1614 (s), 1591 (s), 1557 (vs), 1525 (m), 1409 (vs), 1278 (w), 1097 (m), 1079 (m), 1003 (w), 881 (m), 779 (s), 761 (s), 722 (s), 681 (m), 623 (m), 434 cm 1 (m); elemental analysis calcd (%) for Er 3 C 64 H 62 N 16 O 31 Cl: C 36.93, H 3.00, N 10.73; found: C 37.05, H 2.92, N 11.00. | [] | ["50 h"] | ["{ErACHTUNGTRENNUNG(H 2 O) 8 }ACHTUNGTRENNUNG{Er 2 L 4 ACHTUNGTRENNUNG(H 2 O) 2 }]ClO 4 ·H 2 O", "Er 3 C 64 H 62 N 16 O 31 Cl"] | ["ErACHTUNGTRENNUNG(ClO 4 ) 3 ·6H 2 O--23.0 mg, 0.040 mmol"] | [] | ["L--3.8 mg, 0.010 mmol"] | ["180 8 C"] | ["3 days"] | ["water--2 mL"]
a801302k | Upon cooling to room temperature the solvent was removed by rotary evaporation and the residue partitioned between CH 2 Cl 2 and H 2 O, the organic layer separated, washed (H 2 O), dried (Na 2 SO 4 ), and the solvent removed by rotary evaporation. The solid obtained was then puriﬁed by recrystallisation to yield a creamy white solid (7.03 g, 68%), mp 94–98 8C (from CHCl 3 – Et 2 O) (Found: C, 66.02; H, 6.97. C 20 H 26 O 6 requires C, 66.28; H, 7.23%); δ H (300 MHz; CDCl 3 ) 7.21 (4H, d, J 9, ArH), 6.86 (4H, dd, J 9, 2, ArH), 4.55 (4H, s, CH 2 ), 4.09 (4H, t, J 5, OCH 2 ), 3.83 (4H, t, J 5, OCH 2 ), 3.72 (4H, s, OCH 2 ), 2.08 (2H, br s, OH). | [] | [] | ["C 20 H 26 O 6"] | [] | [] | [] | [] | [] | ["CH 2 Cl 2--NaN", "H 2 O--NaN", "CHCl 3--NaN", "Et 2 O--NaN"]
chem.201302571 | Then, propane-1-amine (0.5 mL) was added to the mixture, which was stirred for additional 5 min. The resulting mixture was placed in a Teflonlined steel autoclave, which was sealed and placed in a preheated oven at 150 8 C, and then heated for 60 h. The autoclave was allowed to cool to room temperature and the product was filtered and washed with acetone (35 mL). The pure product was obtained in a yield of approximately 60%. Elemental analysis calcd (%) for C 105 H 93 Mg 6 N 3 O 27 : C 63.81, H 4.71, N 2.13; found: C 62.17, H 4.50, N 1.98.Synthesis of AEPF-12: A mixture of H 2 L (200 mg, 0.75 mmol) , MgACHTUNGTRENNUNG(CH 3 CO 2 ) 2 ·4H 2 O (160 mg, 0.75 mmol) and DMF (5 mL) was stirred at Figure 9. Comparative behaviour of the Ca (empty circles) and Sr (filled circles) AEPF-13 MOFs as catalysts for hydrogenation of styrene at three temperatures: green curves = 298, blue curves = 313 and red curves= 333 K. | [] | [] | ["propane-1-amine"] | [] | ["propane-1-amine--0.5 mL"] | [] | ["150 8 C"] | ["60 h"] | ["acetone--3-5 mL"]
acs.inorgchem.0c00551 | Synthesis of {[Zn 2 (SDB) 2 (4,4′-L)]·xG} n : IITKGP-13B. This MOF was synthesized similarly as IITKGP-13A, except that 3,3′ -L was replaced with 4,4′-L. Red block crystals of IITKGP-13B were separated by ﬁltration. FT-IR (KBr pellet, cm −1 ): 3443.1(b), 1647.7(s), 1565.7(m), 1489.1(w), 1407.1(s), 1298.1(m), 1226.9(w), 1167.3(m), 1096.1(m), 1014.1(w), 838.1(m), 746.5(s), 615.8(m), 506.7(m), 435.5(w) (Figure S6).■ RESULTS AND DISCUSSION The reaction between dicarboxylate ligand 4,4′-sulfonyldibenzoic acid (SDBH 2 ) and azo functionalized isomeric N,N′donor spacers 3,3′-azobispyridine (3,3′-L) and 4,4′-azobispyridine (4,4′-L) with Zn(NO 3 ) 2 ·6H 2 O in DMF under room temperature slow evaporation gave crystals of IITKGP-13A and IITKGP-13B, respectively. | [] | [] | ["{[Zn 2 (SDB) 2 (4,4′-L)]·xG} n", "IITKGP-13B"] | ["Zn(NO 3 ) 2 ·6H 2 O--not specified"] | [] | ["4,4′-sulfonyldibenzoic acid (SDBH 2 )--not specified", "4,4′-azobispyridine (4,4′-L)--not specified"] | ["room temperature"] | [] | ["DMF--not specified"]
c5ce00461f | Synthesis of ĳZn 4 ĲBTC) 2 ĲH 2 O) 6 ] n ·3nH 2 O (2). A mixture of ZnĲNO 3 ) 2 ·6H 2 O (0.5 mmol, 0.149 g), 1,2,4,5-benzene tetracarboxylic dianhydride (BTD) (0.5 mmol, 0.104 g), NH 3 ·H 2 O (0.5 mL), and H 2 O (7.5 mL) was heated at 110 °C for 48 h in a 20 mL sealed Teflon-lined stainless steel vessel. After the autoclave was cooled over a period of 16 h at a rate of 5 ° C h −1 , colorless cubic-shaped crystals of 2 were isolated by filtration, washed with water, and dried in air. Yield: 0.066 g, 57% base on Zn. Anal. calcd for C 20 H 22 O 25 Zn 4 : C, 26.00; H, 2.40%. Found: C, 26.16; H, 2.33%. IR data (Fig. S1b;† KBr, cm −1 ): 3339m, 3144m, 3122s, 1636w, 1478m, 1462m, 1444m, 1384m, 1345w, 1327w, 1233m, 1209m, 1177s, 1151s, 1141s, 1130s, 1111m, 1044m, 1027m, 1009w, 938w, 875w, 689m, 584m. | [] | ["16 h"] | ["{Zn 4 (BTC) 2 (H 2 O) 6 ] n ·3nH 2 O", "C 20 H 22 O 25 Zn 4"] | ["ZnĲNO 3 ) 2 ·6H 2 O--0.5 mmol, 0.149 g"] | [] | ["1,2,4,5-benzene tetracarboxylic dianhydride (BTD)--0.5 mmol, 0.104 g"] | ["110 \nC"] | ["48 h"] | ["NH 3 ·H 2 O--0.5 mL", "H 2 O--7.5 mL"]
acsami.0c10702 | Preparation of trans-BEDO@1. Complex 1 was washed three times with DMF and then immersed in trans-BEDO for two days to enable it to adsorb the trans analyte. Subsequently, the sample of trans-BEDO@1 was taken to determine the crystal structure. IR: (KBr pellet, cm ‒1 ): 3388(s), 1612(s), 1547(s), 1494(m), 1396(s), 1272(w), 1206(w), 1068(m), 984(s), 774(s), 715(s), 702(w). | [] | ["two days"] | ["trans-BEDO@1"] | [] | ["trans-BEDO--NaN"] | [] | [] | [] | ["DMF--NaN"]
j.molstruc.2013.10.029 | 2.4. Synthesis of {Cd(L)(chdc)2H 2 O} n (3) L(0.0043 g, 0.020 mmol), H 2 chdc (0.0034 g, 0.020 mmol), Cd(OAc) 2 (0.0092 g, 0.040 mmol) and H 2 O (2 mL) were sealed in a glass tube (5 mL). The mixture was heated at 150 °C for 3 days under autogenous pressure and then cooled to room temperature at a rate of 5 °C/h. Colorless crystals were isolated in 73% yield (based on L). IR (KBr pellet cm 1 ): 1625(m), 1556(vs), 1478(m), 1432(m), 1384(s), 1274(m), 1239(w), 1120(w), 925(w), 690(m).Elemental analysis(%) calcd. for C 20 H 26 N 2 O 8 Cd (3): C 44.87, H 4.86, N 5.24; Found: C 44.68, H 4.89, N 5.25. | [] | [] | ["{Cd(L)(chdc)2H 2 O} n", "C 20 H 26 N 2 O 8 Cd"] | ["Cd(OAc) 2--0.0092 g, 0.040 mmol"] | [] | ["L--0.0043 g, 0.020 mmol", "H 2 chdc--0.0034 g, 0.020 mmol"] | ["150 \nC"] | ["3 days"] | ["H 2 O--2 mL"]
s00044-017-2002-y | Compound 3 was synthesized by the condensation of equimolecular amount of 5-methyl pyrazole-3carbohydrazide and acetyl acetone and is shown in Scheme 2. Acetyl acetone (1.04 mL 10 mmol) is added to the solution of 5-methyl pyrazole-3-carbohydrazide (Bera et al. 2009) (1.40 g, 10 mmol) dissolved in 70 mL water with constant stirring for 3 h. A white solid separates out which is ﬁltered off and washed with distilled water. Yield 90%. Mass spectrum: Molecular ion peak (m/ z) 205 (Fig. | [] | [] | ["Compound 3"] | [] | [] | ["5-methyl pyrazole-3carbohydrazide--1.40 g, 10 mmol", "acetyl acetone--1.04 mL, 10 mmol"] | [] | ["3 h"] | ["water--70 mL"]
c4ce02307b | Synthesis of ĳ(UO 2 ) 2 ĲH 2 O) 2 Ĳipa) 2 ]Ĵ9H 2 O (1). In a typical synthetic procedure, 0.4241 g (1.0 mmol) of uranyl acetate dehydrate and 0.1661 g (1.0 mmol) of isophthalic acid were successively added to a stirred aqueous solution (18 mL), and then 0.14 mL (1.0 mmol) of triethylamine was added. The mixture (pH = 5.2) was homogenized by stirring for 15 min and then transferred to a 23 mL Teflon-lined stainless-steel autoclave. The sealed reactor was heated at 140 °C for 3 days.After cooling to room temperature (pH = 4.5), few single crystals suitable for X-ray diffraction were isolated. Anal. calc. for C 16 H 10 O 13 U 2 : C, 21.68; H, 1.14. Found: C, 21.35; H, 1.28%. IR data (cm −1 , KBr): 3059(w), 2984(w), 2723(w), 1607(m), 1599(m), 1547(s), 1535(s) 1479(s), 1460(s), 1408(vs), 1163(w), 1076(w), 920(vs), 837(m), 748(m), 717(s), 669(m), 582(w), 532(m), 498(m), 415(s) (Fig. S2†). | [] | [] | ["(UO 2 ) 2 (ipa) 2 ] 9H 2 O", "C 16 H 10 O 13 U 2"] | ["uranyl acetate dehydrate--0.4241 g (1.0 mmol)"] | ["triethylamine--0.14 mL (1.0 mmol)"] | ["isophthalic acid--0.1661 g (1.0 mmol)"] | ["140 °C"] | ["3 days"] | ["aqueous solution--18 mL"]
acs.cgd.0c00611 | Calc. (%) for C 26 H 26 N 2 O 15 S 3 Pr 2 : C, 31.71; H, 2.66; N, 2.84; S, 9.77.Found (%): C, 31.71; H, 2.64; N, 2.84; S, 9.73. FT-IR (KBr pellets, cm −1 ): 3492(w), 3087(w), 2582(w), 1565(m), 1372(s), 1279(m), 1039(m), 768(s), 676(m), 590(m), 469(s). | [] | [] | ["C 26 H 26 N 2 O 15 S 3 Pr 2"] | [] | [] | [] | [] | [] | []
00958972.2014.983492 | 2.2.2. Synthesis of [Cu(4-dpyh)(1,3-BDC)(H 2 O)] (2). Complex 2 was prepared in the same way as 1 except that 1,3-H 2 BDC (0.025 g, 0.15 mM) was used instead of 1,2-H 2 BDC and a different amount of NaOH (0.016 g, 0.40 mM) was added to adjust the pH of the reaction mixture. Blue block crystals of 2 were obtained, ﬁltered, and the blue precipitate washed off with ethanol. Yield: 32% based on Cu. Anal. Calcd for C 26 H 28 CuN 4 O 7 :C, 54.54; H, 4.89; N, 9.79. Found: C, 54.47; H, 4.92; N, 9.71%. IR (KBr pellet, cm −1 ): 3368 (m), 2341 (m), 1651 (s), 1635 (m), 1616 (m), 1558 (s), 1541 (s), 1521 (m), 1506 (m), 1475 (m), 1458 (w), 1419 (w), 1361 (m), 1303 (w), 1226 (w), 1070 (m), 862 (w), 744 (w), 671 (m), 515 (w). | [] | [] | ["[Cu(4-dpyh)(1,3-BDC)(H 2 O)]", "C 26 H 28 CuN 4 O 7"] | [] | ["NaOH--0.016 g, 0.40 mM"] | ["1,3-H 2 BDC--0.025 g, 0.15 mM"] | [] | [] | []
c7dt02288c | [{[Ni 2 (bpzcb) 3 ]Tb(H 2 O) 5 }(CF 3 SO 3 )·THF·5H 2 O] n (8). Compound 8 was obtained by slow diﬀusion of a water solution (3 mL) of Tb(CF 3 SO 3 ) 3 (0.065 g, 0.108 mmol) into a 3 mL solution of 2 (0.025 g, 0.018 mmol) through a 3 mL tetrahydrofuran (THF) layer in a 2.5 cm diameter glass tube. After several days amber quality crystals of 8 formed. Yield: 19%. Anal. calcd for C 55 H 55 N 16 O 15.5 Ni 2 TbSF 3 : C, 42.52; H, 3.57; N, 14.43; S, 2.06. | [] | ["several days"] | ["[Ni 2 (bpzcb) 3 ]Tb(H 2 O) 5 }(CF 3 SO 3 )·THF·5H 2 O] n", "C 55 H 55 N 16 O 15.5 Ni 2 TbSF 3"] | ["Tb(CF 3 SO 3 ) 3--0.065 g, 0.108 mmol"] | [] | ["Ni 2 (bpzcb) 3--0.025 g, 0.018 mmol"] | [] | [] | ["water--3 mL", "tetrahydrofuran (THF)--3 mL"]
acs.cgd.0c00611 | Synthesis of [La 2 (2,5-TDA) 3 (DMA) 2 (H 2 O)] n (1). To a suspension of 2,5-H 2 TDA (0.034 g, 0.20 mmol) in 3 mL of DMA was added 9 mL of an aqueous solution of La(NO 3 ) 3 ·6H 2 O (0.084 g, 0.2 mmol) slowly with continuous stirring. After 45 min of stirring, the resulting solution was transferred to a 25 mL Te ﬂon-lined stainless steel autoclave. The reaction mixture was heated at 145 °C for 72 h under autogenous pressure. The reaction bomb was steadily cooled to room temperature at a rate of 5 °C/h. Colorless hexagonal crystals were obtained and were washed with DMA, followed by washing with deionized water. Finally, the single crystals obtained were dried at 60 °C for 24 h. (yield 61% based on La 3+ ). Anal. Calc. (%) for C 26 H 26 N 2 O 15 S 3 La 2 : C, 31.84; H, 2.67; N, 2.86; S, 9.81. Found (%): C, 31.82; H, 2.64; N, 2.84; S, 9.79. FT-IR (KBr pellets, cm −1 ): 3614(m), 3080(m), 2918(s), 2589(w), 1579 (s), 1372(s), 1265(m), 1131(m), 1031(s), 796(m), 590(m), 462(m). | ["60 \nC"] | ["24 h"] | ["[La 2 (2,5-TDA) 3 (DMA) 2 (H 2 O)] n", "C 26 H 26 N 2 O 15 S 3 La 2"] | ["La(NO 3 ) 3 ?6H 2 O--0.084 g, 0.2 mmol"] | [] | ["2,5-H 2 TDA--0.034 g, 0.20 mmol"] | ["145 \nC"] | ["72 h"] | ["DMA--3 mL"]
ic1010538 | [Ag(pz* 4 lut)](BF 4 ),3.A solution of 0.506 g of (1.05 mmol) pz* 4 lut in 10 mL of THF was added to a solution of 0.208 g of (1.07 mmol) AgBF 4 in 10 mL of THF causing immediate precipitation. After the mixture had been stirred 4 h, the precipitate was isolated by cannula filtration, was washed with three successive 10 mL portions of Et 2 O, and was dried under vacuum 12 h to give 0.536 g of (85%) 3 as a colorless powder. Mp, 242-245 °C (decomp.). Anal. Calcd. (obsd.) for C 27 H 33 N 9 AgBF 4 : C, 47.81 (47.66); H, 4.90 (4.81); N, 18.58 (18.53). IR (KBr, cm -1 ) ν(BF 4 ) regions: 1084, 783. | [] | ["12 h"] | ["[Ag(pz* 4 lut)](BF 4 )", "C 27 H 33 N 9 AgBF 4"] | ["AgBF 4--0.208 g, 1.07 mmol"] | [] | ["pz* 4 lut--0.506 g, 1.05 mmol"] | [] | ["4 h"] | ["THF--10 mL", "Et 2 O--10 mL"]
cg200350j | Compound 13. A mixture of 1 (5 mg, 0.015 mmol), AgNO 3 (9.8 mg, 0.06 mmol), and 4,4 0 -bipyridyl (3.7 mg, 0.02 mmol) was dissolved in 4 mL of DMA/water (1:1). The mixture was heated for 48 h in bathreactor at 80 °C. After cooling to room temperature the reaction mixture was kept for slow evaporation, and after 5 days colorless crystals were obtained. After filtration, the product was washed with distilled water and DMF and dried at room temperature. Yield: 39% (based on Ag). | [] | ["5 days"] | ["Compound 13"] | ["AgNO 3--9.8 mg, 0.06 mmol"] | [] | ["1--5 mg, 0.015 mmol", "4,4 0 -bipyridyl--3.7 mg, 0.02 mmol"] | ["80 °C"] | ["48 h"] | ["DMA/water--4 mL (1:1)"]
c8dt04771e | [Cu(κO 1 O 2 N-H 2 L 1 )(H 2 O) 2 ]·2H 2 O(2): yield = 91% (0.38 g, based on Cu). Elemental analysis calcd (%) for C 10 H 17 CuN 3 O 9 S (Mr = 418.87 g mol −1 ): C 28.67, H 4.09, N 10.03, S 7.66. Found: C 29.24, H 3.84, N 10.51, S 7.64. FTIR (KBr): ν (cm −1 ) = 3310 Br s, 3183 s, 1603 s, 1390 m, 1352 s, 1320 m, 1300 w, 1277 w, 1223 s, 1188 m, 1136 s, 1084 m, 1055 w, 1012 s, 948 m, 908 w, 868 w, 807 m, 758 s, 741 w, 721 m, 669 w. ESI-MS − in H 2 O(m/z assignment, % intensity): 630 ([Cu(H 2 L 1 )(H 3 L 1 )] − , 100), 284 ([H 3 L 1 ] − , 61). ESI-MS + in H 2 O(m/z assignment, % intensity): 712 ([H{Cu(H 2 L 1 )} 2 (H 2 O)] + , 82), 694 ([H{Cu(H 2 L 1 )} 2 ] + , 49), 364 ([H{Cu(H 2 L 1 )}(H 2 O)] + , 100), 347 ([H{Cu(H 2 L 1 )}] + , 13), 286 ([H(H 4 L 1 )] + , 8). | [] | [] | ["[Cu(κO 1 O 2 N-H 2 L 1 )(H 2 O) 2 ]·2H 2 O", "C 10 H 17 CuN 3 O 9 S"] | ["NaN--NaN"] | [] | ["NaN--NaN"] | [] | [] | ["NaN--NaN"]
c2ra22571a | S YNTHESIS OF [ZN(HL)] (1). A mixture of H 3 L (0.12 g, 0.5 mmol) and ZnSO 4 ?7H 2 O (0.14 g, 0.5 mmol) was dissolved in 10 mL distilled water. The pH value was adjusted to 4.0 by adding an ethylenediamine solution dropwise. The resulting solution was stirred for about 1 h at room temperature, sealed in a 20 mL Teflon-lined stainless steel autoclave, and then heated at 160 uC for 4 days under autogenous pressure. After the mixture was cooled slowly to room temperature, colorless plate crystals of compound 1 were obtained. The pH value of the resultant solution was 4.0. Yield: 64.2% (based on Zn). Anal. Calc. for C 9 H 10 NO 5 PZn: C, 35.03; H, 3.27; N, 4.54; P, 10.04; Zn, 21.20. | [] | [] | ["[Zn(HL)]", "C 9 H 10 NO 5 PZn"] | ["ZnSO 4 ?7H 2 O--0.14 g, 0.5 mmol"] | ["ethylenediamine solution--dropwise"] | ["H 3 L--0.12 g, 0.5 mmol"] | ["160 uC"] | ["4 days"] | ["distilled water--10 mL"]
ic060044u | [Co(dca) 2 (4,7-dmphen)] n (7). X-ray quality crystals of 7 as red cubes were obtained by following the procedure described for 6 but using CoCl 2 ‚6H 2 O instead of FeCl 2 ‚4H 2 O. Yield: ca. 40%. | [] | [] | ["Co(dca) 2 (4,7-dmphen) n", "NaN"] | ["CoCl 2 ‚6H 2 O--NaN"] | [] | ["4,7-dmphen--NaN"] | [] | [] | []
s10870-019-00810-8 | Synthesis of[Cu(im) 4 (V 2 O 4 (mand) 2 )] (1) NH 4 VO 3 (0.233g, 2mmol) was dissolved in water (15cm 3 ) and H 2 O 2 (35%, 0.2cm 3 ) and rac-H 2 mand (0.305g, 2mmol) was added. To the red solution obtained, the solution of | [] | [] | ["[Cu(im) 4 (V 2 O 4 (mand) 2 )]"] | ["NH 4 VO 3--0.233 g, 2 mmol"] | ["H 2 O 2--35%, 0.2 cm 3"] | ["rac-H 2 mand--0.305 g, 2 mmol"] | [] | [] | ["water--15 cm 3"]
j.ica.2015.04.027 | [Cd(Hcpbda)(phen)(H 2 O)] n (2). Cd(NO 3 ) 2 4H 2 O (0.1 mmol/ 30.9 mg), H 3 cpbda (0.05 mmol/19.7 mg), phen (0.05 mmol/ 9.0 mg), methanol (MeOH, 4 mL), H 2 O (5 mL) and triethylamine (25%, 0.1 mL) were mixed in a 25 mL Teﬂon-lined stainless steel vessel. The mixture was sealed and heated at 140 °C for 72 h, and then cooled to room temperature at a rate of 5 °C/h. Finally, colorless block-like crystals of 2 were obtained in 65% yield (based on H 3 cpbda). The resulting colorless block-like crystals of 2 were isolated by washing with MeOH/H 2 O, and dried in air. Anal. Calcd for CdC 33 H 22 N 2 O 9 (700.91): C, 56.38; H, 3.15; N, 3.98. Exp.: C, 56.62; H, 3.23; N, 4.05. IR (KBr, cm 1 )(Fig. S2): 3855w, 3741m, 3675vw, 3646vw, 3615w, 3588w, 3562w, 3363m, 3114w, 3058w, 3006vw, 2926vw, 2605vw, 2441vw, 1992vw, 1924w, 1896vw, 1835vw, 1795m, 1677s, 1590vs, 1542vs, 1463m, 1396vs, 1315m, 1268m, 1222vs, 1161s, 1110m, 1000m, 960w, 889w, 854m, 775m, 723m, 634vw, 521vw, 490vw. | [] | [] | ["[Cd(Hcpbda)(phen)(H 2 O)] n", "CdC 33 H 22 N 2 O 9"] | [] | ["triethylamine--25%, 0.1 mL"] | ["H 3 cpbda--0.05 mmol/19.7 mg", "phen--0.05 mmol/ 9.0 mg"] | ["140 \nC"] | ["72 h"] | ["MeOH--4 mL", "H 2 O--5 mL"]
c3ce41157e | Colorless crystals were collected in a yield of 47% (based on Cd). Anal. calcd for C 19 H 24 CdN 6 O 8 (%): C, 39.56; H, 4.19; N, 14.57. Found: C, 39.72; H, 4.13; N, 14.49. IR (KBr, cm 21 ): n = 3418 (m), 3136 (m), 2937 (m), 2861 (m), 2501 (m), 1684 (s), 1613 (s), 1556 (s), 1435 (s), 1370 (s), 1280 (m), 1193 (m), 1136 (m), 1098 (m), 1014 (w), 990 (m), 883 (m), 756 (s), 733 (s), 665 (m), 522 (m). | [] | [] | ["C 19 H 24 CdN 6 O 8"] | [] | [] | [] | [] | [] | []
ic0201856 | [Au 2 (dppm)(S 2 P(S)Fc)], 12. A 50 mL Schlenk tube was charged with [FcP(S)S] 2 (1.0 mmol), and 10 mL of THF was added. [Au 2 (dppm)Cl 2 ] (1.1 mmol) was added in one portion. The mixture was stirred for 18 h. The solution became clear after1hofstirring and depending on the concentration of the solution either remains that way (dilute solution) or yields a yellow precipitate (concentrated solution) after ∼6 h of stirring. After 18 h, the THF was removed in vacuo. When the solution became concentrated, ether was added to induce complete precipitation of the product. The product was filtered on a frit, washed with cold ether, and air-dried. Yield: 71%. | [] | [] | ["[Au 2 (dppm)(S 2 P(S)Fc)]"] | ["[Au 2 (dppm)Cl 2 ]--1.1 mmol"] | [] | ["[FcP(S)S] 2--1.0 mmol"] | [] | ["18 h"] | ["THF--10 mL", "ether--cold"]
cg801256h | (g) [Ag(HL3c)(CH 3 CN)]BF 4 (7). A solution of ligand L3c (35.68 mg, 0.11 mmol) in acetonitrile/methanol (4 mL/2 mL) was added to an acetonitrile solution (4 mL) of silver tetraﬂuoroborate AgBF 4 (21.41 mg, 0.11 mmol). The mixture was covered with aluminum foil and stirred for 2 min. The colorless solution was left to stand at room temperature, and crystals were obtained after a period of 1 week. Yield: 38 mg (62%). Anal. Calcd (found) for [Ag(HL3c)(CH 3 CN)]BF 4 , C 20 H 23 N 5 O 2 BF 4 Ag, C; 42.89 (43.03), H; 4.14 (4.25), N; 12.50 (12.38) IR (KBr pellets) ν/cm -1 : 3450, 2924, 2248, 1710, 1550, 1445, 1415, 1380, 1259, 1186, 1108, 870, 750, 721. | [] | ["1 week"] | ["[Ag(HL3c)(CH 3 CN)]BF 4", "7", "C 20 H 23 N 5 O 2 BF 4 Ag"] | ["silver tetraﬂuoroborate AgBF 4--21.41 mg, 0.11 mmol"] | [] | ["ligand L3c--35.68 mg, 0.11 mmol"] | ["room temperature"] | ["2 min"] | ["acetonitrile/methanol--4 mL/2 mL", "acetonitrile--4 mL"]
ic025775i | The solid R-1,2-phenylethanediol may be used as a ligand to the divalent nickel cation when it is dissolved in a nonbinding solvent and standard vapor diffusion procedures are applied. Ni(NO 3 ) 2 ‚6H 2 O (0.05 g, 0.1722 mmol), H 3 btc (0.025 g, 0.1190 mmol), and R-1,2-phenylethanediol (0.10 g, 0.725 mmol) were dissolved in 10 mL of benzyl alcohol with stirring. This solution was divided in 5 portions, and using standard vapor diffusion techniques, pyridine vapor was introduced into them. This afforded green-blue octahedral crystals after a period of approximately 2 weeks. | [] | ["approximately 2 weeks"] | [] | ["Ni(NO 3 ) 2 ‚6H 2 O--0.05 g, 0.1722 mmol"] | ["pyridine--vapor"] | ["H 3 btc--0.025 g, 0.1190 mmol", "R-1,2-phenylethanediol--0.10 g, 0.725 mmol"] | [] | [] | ["benzyl alcohol--10 mL"]
j.poly.2010.02.037 | solution of Cd(CH 3 CO 2 ) 2 2H 2 O (1.33 g, 5.75 mmol) in distilled water (25 mL). The solution immediately became a suspension and was stirred for 2 h at 50 °C. Then 2-(2-ethylamino)pyridine (0.71 g, 5.75 mmol) for 1, N,N-diethylethylenediamine for 2 Monoanionic Orotate (H 2 Or – ) C N ONO OO H H M C N ONO OO H H M C N ONO OO H H MM C N ONO OO H H M M M Co [17], U [27], Cu [29], La, Ce, Pr, Nd [26] La [26] Fe [19] Li [30,31] C N ONO OO H H MM M C N ONO OO H H MM M C N ONO OO H H M M M MM C N ONO OO H H M M M MM M M M Ag [32] La, Ce [26] K [33] Rb, K [32] Dianionic Orotate (HOr 2) C N ONO OO H M C N ONO OO H M C N ONO OO H M M C N ONO OO H M M C N ONO OO H M M Pt [28] Co [18, 34], Pt [35, 36], Pd [37], Cd [24, 25], Mg [38, 39], Zn [40, 51], Mn [41, 42], Cu [43, 44], Ni [4547, 51], La [48], Cr, W [49], Rh, Ir [50] Cu [55], Cd [This work] Fe [19], Co [54] Mn [51], Ni, Co [51-53] C N ONO OO H M M C N ONO OO H M M M C N ONO OO H M M M C N ONO OO H M M M C N ONO OO H M M M Cd [This work] Gd [20], La, Nd, Eu, Gd, Er [26] Mn [56] Nd, Cu [22] Nd, Cu [22] C N ONO OO H M M M C N ONO OO H M M M C N ONO OO M H MM M C N ONO OO H M M MM C N ONO OO M H MM MM M Nd, Cu [22] Sm [57], Ca [21] Sm, Co [58] Sm [57] Pb [23] Scheme 1. Possible coordination modes for orotate ligands. | [] | [] | ["Cd(CH 3 CO 2 ) 2 2H 2 O"] | ["Cd(CH 3 CO 2 ) 2 2H 2 O--1.33 g, 5.75 mmol"] | [] | ["2-(2-ethylamino)pyridine--0.71 g, 5.75 mmol"] | ["50 \n°C"] | ["2 h"] | ["distilled water--25 mL"]
acs.inorgchem.7b02503 | Synthesis of [Ag 2 (L3) 2 ](PF 6 ) 2 . AgPF 6 (14.6 mg, 0.0580 mmol) was dissolved in ∼1 mL of nitromethane and added to a stirring solution of L3 (40 mg, 0.058 mmol) in CHCl 3 /nitromethane (10 mL, 2:1, v/v).The resulting mixture was stirred for 30 min before being ﬁltered through Celite and precipitated via the addition of diethyl ether. The orange precipitate was collected by vacuum ﬁltration, rinsed with diethyl ether (2 × 5 mL), and dried in vacuo. Yield: 46 mg, 84%. | [] | [] | ["[Ag 2 (L3) 2 ](PF 6 ) 2"] | ["AgPF 6--14.6 mg, 0.0580 mmol"] | [] | ["L3--40 mg, 0.058 mmol"] | [] | ["30 min"] | ["nitromethane--∼1 mL", "CHCl 3 /nitromethane--10 mL, 2:1, v/v"]
c3dt51839f | cis-[Fe II (L 2 )(NCSe) 2 ]·CH 2 Cl 2 (5) Compound 5 was synthesised using a similar method to that given for complex 4 but with KNCSe (8.1 mg, 0.056 mmol) used instead of NaNCS. Yield: 28 mg (40%). MW: 1166.87. IR (ATR cm −1 room temperature): 3503 (w), 3077 (w), 2970 (m), 2930 (s), 2861 (m), 2360 (w), 2063 (s), 1600 (s), 1558 (s), 1506 (s), 1478 (s), 1462 (s), 1433 (s), 1363 (s), 1330 (s), 1301 (s), 1260 (s), 1235 (s), 1155 (s), 1110 (s), 1060 (s), 1016 (s), 974 (s), 928 (s), 908 (s), 878 (s), 803 (s), 774 (s), 754 (s), 689 (s), 674 (s).Microanalysis: % found C 46.73, H 4.82, N 19.63; % calculated for C 49 H 62 Cl 2 FeN 18 O 4 Se 2 (5·CH 2 Cl 2 ), C 47.01, H 4.99, N 20.14.cis-[Fe II (L 2 )(NCBH 3 ) 2 ] (6) A similar method was employed to that used for 4, however Fe II (BF 4 ) 2 ·6H 2 O (18.8 mg 0.056 mmol) was used instead of Fe II (ClO 4 ) 2 ·6H 2 O, and NaNCBH 3 (7 mg, 0.112 mmol) used instead of NaNCS. Yield: 15 mg (23%). MW: 1121.56. IR (ATR cm −1 room temperature): 2931 (w), 2862 (w), 2347 (m), 2184 (s), 1601 (s), 1570 (s), 1559 (s), 1507 (s), 1481 (s), 1463 (s), 1435 (s), 1417 (s), 1363 (s), 1331 (s), 1300 (s), 1260 (s), 1235 (s), 1156 (s), 1121 (s), 1085 (s), 1062 (s), 1016 (s), 975 (s), 928 (s), 909 (s), 879 (s), 804 (s), 775 (s), 756 (s), 690 (s), 675 (s), 631 (s). | [] | [] | ["cis-[Fe II (L 2 )(NCSe) 2 ]·CH 2 Cl 2", "C 49 H 62 Cl 2 FeN 18 O 4 Se 2"] | ["Fe II (ClO 4 ) 2 ·6H 2 O--NaN"] | ["KNCSe--8.1 mg, 0.056 mmol"] | ["L--NaN"] | [] | [] | ["CH 2 Cl 2--NaN"]
chem.201203133 | Synthesis of 5: A solution of CdACHTUNGTRENNUNG(OAc) 2 (127 mg, 0.48 mmol) in MeOH (20 mL) was added to a solution of dipyrrin 1 (250 mg, 0.95 mmol) in CHCl 3 (20 mL) and the mixture was heated at reflux for 48 h. After evaporation of the solvents under vacuum, the residue was re-dissolved in CH 2 Cl 2 (150 mL) and the solution was washed with water (350 mL). | [] | [] | ["5"] | ["CdACHTUNGTRENNUNG(OAc) 2--127 mg, 0.48 mmol"] | [] | ["dipyrrin 1--250 mg, 0.95 mmol"] | ["reflux"] | ["48 h"] | ["MeOH--20 mL", "CHCl 3--20 mL", "CH 2 Cl 2--150 mL"]
ic060004q | [Cu 2 (2,5-Me 2 pz) 1.5 (2,5-HMe 2 pz)(PW 12 O 40 )] (3). H 3 PW 12 O 40 (0.36 g, 0.125 mmol), 2,5-Me 2 pz (0.11 g, 1.0 mmol), and Cu(NO 3 ) 2 ‚ 3H 2 O (0.12 g, 0.5 mmol) were dissolved in 16 mL of distilled water at room temperature. When the pH value of the mixture was adjusted to about 3.5 with 1.0 mol L -1 NaOH, the solution was put into a Teflon-lined Parr vessel, heated to 180 °C for 32 h, and then cooled to 100 °C at a rate of 10 °Ch -1 . After it was kept at 100 °C for 16 h, the mixture was cooled to room temperature at a rate of 3 °Ch -1 . The red block crystals were obtained in an 18.8% yield (based on 2,5-Me 2 pz). Anal. Calcd (Found) for C 15 H 21 Cu 2 N 5 O 40 PW 12 (3): C, 5.51 (5.32); H, 0.64 (0.75); N, 2.14 (2.31). | ["100 \nC"] | ["16 h"] | ["[Cu 2 (2,5-Me 2 pz) 1.5 (2,5-HMe 2 pz)(PW 12 O 40 )]"] | ["Cu(NO 3 ) 2 ‚ 3H 2 O--0.12 g, 0.5 mmol"] | [] | ["2,5-Me 2 pz--0.11 g, 1.0 mmol"] | ["180 \nC"] | ["32 h"] | ["distilled water--16 mL"]
s10876-019-01509-8 | A reaction mixture comprising Cu(NO 3 ) 2 3H 2 O (242.0 mg, 1.0 mmol), 4,4 0 -bisimidazolylbiphenyl ligand (429.5 mg, 1.5 mmol), Et 3 N (20 mL), KCN (65 mg, 1 mmol) and H 2 O (6 mL) was placed in a thick-walled glass carius tube, this was then immersed in liquid nitrogen and sealed under vacuum. The tube was placed in a furnace and held at 130 C for 3 days. The mixture was then ﬁltered under gravity, washed with H 2 O to yield the yellow block-shape crystals (yield: 47% based on Cu). Anal.Calcd. for C 37 H 30 Cu 2 N 10 O 5 : C, 54.84; H, 3.79; N, 17.29%; Found: C: 54.98; H: 3.66; N: 17.14%. | [] | [] | ["Cu(4,4'-bisimidazolylbiphenyl)(CN) 2", "C 37 H 30 Cu 2 N 10 O 5"] | ["Cu(NO 3 ) 2 ?3H 2 O--242.0 mg, 1.0 mmol"] | ["KCN--65 mg, 1 mmol"] | ["4,4'-bisimidazolylbiphenyl ligand--429.5 mg, 1.5 mmol"] | ["130 \nC"] | ["3 days"] | ["Et 3 N--20 mL", "H 2 O--6 mL"]
c4dt03096f | As stock solutions, 0,0215 M Dy(NO 3 ) 3 , 0,0125 M Nd(NO 3 ) 3 and 0,022 M La(NO 3 ) 3 were prepared. To 50 mg of Fe 3 O 4 -SiO 2 NPs, a calculated amount of lanthanide salt solution (corresponding to the moles of IDA grafted on the surface) was added. NaNO 3 1M was added up to a final concentration of 0.1 M in a total volume of 20 mL, which was completed with distilled water. The mixtures were then sonicated in order to disperse the nanoparticles in the solution and they stayed in static sorption conditions for different times (2, 8, 24 and 48 hours). After the corresponding time, the mixtures were poured into centrifuge tubes, centrifuged at 10.000 rpm for 10 minutes and washed once with distilled water (20 mL). Both the first and the washing solutions were collected in an Erlenmeyer and the solid sorbent was dried under N 2 (g) at room temperature. The collected solutions were titrated with Trilon B 5 mM using xylenol orange as indicator. Trilon B complexates metals in a 1:1 ratio, therefore the amount of lanthanides adsorbed to the surface of the Fe 3 O 4 -SiO 2 NPs could be calculated by substraction, since the initial amount is known and the remaining amount in solution is determined by titration. The titrations were repeated in triplicate for control of reproducibility. Synthesis of molecular model compounds (IDA-RE 3+ ) . Iminodiacetic acid (IDA) (100 mg, 0.75 mmol) was dissolved in dd. H 2 O (5 mL). To this solution, RE(NO 3 ) 3 (0.75 mmol) was added and stirred overnight. The result solution was left for crystallization in open air for a week. Concentration of solutions on evaporation produced syrap-like media from which clashes of needle-shaped crystals slowly formed on further drying. The produced complexes were identified as [Dy(OCOCH 2 NH 2 CH 2 COO)(H 2 O)(NO 3 )] + (NO 3 − ) ( 1 ) and [La(OCOCH 2 NH 2 CH 2 COO)(H 2 O) 4 ] 2 2+ ⋅ (NO 3 − ) 3 ⋅ [OCOCH 2 NH 2 CH 2 COO] − ⋅ 2H 2 O ( 2 ) by X-ray single crystal studies (see above). Synthesis of molecular model compounds (IDA-RE 3+ ) . Iminodiacetic acid (IDA) (100 mg, 0.75 mmol) was dissolved in dd. H 2 O (5 mL). To this solution, RE(NO 3 ) 3 (0.75 mmol) was added and stirred overnight. The result solution was left for crystallization in open air for a week. Concentration of solutions on evaporation produced syrap-like media from which clashes of needle-shaped crystals slowly formed on further drying. The produced complexes were identified as [Dy(OCOCH 2 NH 2 CH 2 COO)(H 2 O)(NO 3 )] + (NO 3 − ) ( 1 ) and [La(OCOCH 2 NH 2 CH 2 COO)(H 2 O) 4 ] 2 2+ ⋅ (NO 3 − ) 3 ⋅ [OCOCH 2 NH 2 CH 2 COO] − ⋅ 2H 2 O ( 2 ) by X-ray single crystal studies (see above). Characterization. | [] | [] | ["Fe3O4-SiO2 NPs"] | ["Dy(NO3)3--0.0215 M", "Nd(NO3)3--0.0125 M", "La(NO3)3--0.022 M"] | [] | [] | [] | ["2 hours", "8 hours", "24 hours", "48 hours"] | ["NaNO3--1M", "distilled water--20 mL"]
b915025k | Syntheses of 6a–6b: An aqueous mixture (10 mL) of isonicotinic acid (0.123 g), AgNO 3 (0.085 g), Ln 2 O 3 (La 2 O 3 0.082 g; Lu 2 O 3 0.099 g, racemic lactic acid (0.040 g) and HClO 4 (1.90 mmol) in a ratio of 4:2:1:1.5 was placed in a 23 ml Teﬂon-lined stainless-steel autoclave and heated to 140  C for 5 d. Prismatic single crystals of 6a–6b were obtained from cooling the solution to room temperature at 10  Ch 1 . Compound 6a: Yield (based on La): 32%; elemental analysis calcd (%) for C 54 H 56 La 3 Ag 4 Cl 2 N 8 O 37.50 : C, 27.76; H, 2.42; N, 4.80; found C, 27.80; H, 2.57; N, 4.69. IR(KBr, cm 1 ): 3437, 3120, 1595, 1543, 1409, 1226, 1062, 864, 775, 690, 617, 542, 418. Compound 6b: Yield (based on Lu): 27%; elemental analysis calcd (%) for C 54 H 56 Lu 3 Ag 4 Cl 2 N 8 O 37 : C, 26.70; H, 2.25; N, 4.68; found C, 26.62; H, 2.32; N, 4.60. IR(KBr, cm 1 ): 3437, 3112, 1608, 1548, 1390, 1226, 1112, 1087, 1055, 846, 765, 690. | [] | [] | ["6a", "6b"] | ["AgNO 3--0.085 g", "Ln 2 O 3 (La 2 O 3 0.082 g; Lu 2 O 3 0.099 g)--La 2 O 3 0.082 g; Lu 2 O 3 0.099 g"] | [] | ["isonicotinic acid--0.123 g", "racemic lactic acid--0.040 g"] | ["140 \n C"] | ["5 d"] | ["HClO 4--1.90 mmol", "H 2 O--10 mL"]
s00706-012-0862-x | Spermine dihydrochloride (1) Spermine (520 mg, 2.57 mmol) was dissolved in 1.0 cm 3 of dichloromethane and heated to reﬂux for 3 min. A white precipitate and colorless crystals of C 10 H 26 N 4 2HCl (1) were obtained upon cooling to room temperature. Yield 376 mg (61 %).Titanium isopropoxide spermine adduct (2, [Ti 2 (OiPr) 8 (C 10 H 26 N 4 )] ? ) Spermine (1.15 g, 5.66 mmol) was dissolved in 2.0 cm 3 of toluene at room temperature followed by dropwise addition of 1.63 g (5.74 mmol) of Ti(OiPr) 4 (Acros, 98 %). The Fig. 5 Molecular structure of [Zr 2 (OiPr) 8 (C 10 H 26 N 4 )] ? (3). | [] | [] | ["C 10 H 26 N 4 2HCl", "[Ti 2 (OiPr) 8 (C 10 H 26 N 4 )]"] | [] | ["Ti(OiPr) 4--1.63 g, 5.74 mmol"] | ["Spermine--520 mg, 2.57 mmol"] | ["reflux", "room temperature"] | ["3 min"] | ["dichloromethane--1.0 cm 3", "toluene--2.0 cm 3"]
b9nj00428a | Synthesis [Mn(4,4 0 -bipy) 2 (H 2 O) 4 ](3-sb)3H 2 O (1). A mixture of Mn(CH 3 COO) 2 4H 2 O (0.5 mM, 0.123 g), 3-sulfobenzoate monosodium acid (0.5 mM, 0.113 g), 4,4 0 -bipyridine (0.5 mM, 0.078 g), and H 2 O (15 ml) was heated at 433 K in a 30 ml Teﬂon-lined stainless steel autoclave for 58.5 h. After cooling, a colorless solution was obtained and evaporated at room temperature. A week later, light yellow needle-shaped crystals were precipitated. Yield: 67.0%. Elem. Anal. Calcd for 1: C, 46.76%; H, 4.94%; N, 8.08%. Found: C, 46.52%; H, 5.01%; N, 7.89%. IR (KBr pellet, cm 1 ): 3385(vs), 1599(vs), 1559(m), 1535(s), 1490(m), 1415(m), 1374(m), 1215(m), 1182(m), 1087(w), 1067(w), 1032(m), 1002(w), 809(s), 775(w), 667(w), 624(s). | [] | [] | ["[Mn(4,4 0 -bipy) 2 (H 2 O) 4 ](3-sb) n 3H 2 O", "1"] | ["Mn(CH 3 COO) 2 ?4H 2 O--0.123 g, 0.5 mM"] | [] | ["3-sulfobenzoate monosodium acid--0.113 g, 0.5 mM", "4,4 0 -bipyridine--0.078 g, 0.5 mM"] | ["433 K"] | ["58.5 h"] | ["H 2 O--15 ml"]
j.ica.2007.11.013 | 2.3. Preparation of K[PW 12 O 40 [Ni(1,10-phen) 2 (OH)] 2 ]  2H 2 O Compound 2 was prepared in the same procedure as compound 1 but using the 1,10-phen (0.12 g, 0.6 mmol) instead of 2,2 0 -bpy, and the pH was adjusted to 5. The crystalline product was isolated by ﬁltration and dried at ambient temperature to give 0.539 g solids in about 65% yield (based on W). Anal. Calc. for C 48 H 38 N 8 Ni 2 KPW 12 O 44 :C, 15.06; H, 1.00; N, 2.93. Found: C, 15.09; H, 1.04; N, 2.96%. | [] | [] | ["K[PW 12 O 40 [Ni(1,10-phen) 2 (OH)] 2 ]  2H 2 O", "C 48 H 38 N 8 Ni 2 KPW 12 O 44"] | [] | [] | ["1,10-phen--0.12 g, 0.6 mmol"] | [] | [] | []
b808691e | {[Mn 2 (cpdba) 2 (4,4¢-bpy)]·2H 2 O} n (3). The procedure was the same as that for 1 except 4,4¢-bpy (0.125 mmol, 0.020 g) was added. | [] | [] | ["{[Mn 2 (cpdba) 2 (4,4¢-bpy)]·2H 2 O} "] | [] | [] | ["4,4¢-bpy--(0.125 mmol, 0.020 g)"] | [] | [] | []
zaac.201400433 | C 4 H 30 Cl 5 Cu 4 Na 2 O 43 Dy: calcd. C 3.42; H 2.15%; found: C 3.27; H 2.32%. IR (KBr): ν ˜ = 3419 s, 2887 w, 1573 s, 1406 m, 1354 s, 1124 s, 1084 s, 770 w, 634 m, 467 w cm –1 . | [] | [] | ["C 4 H 30 Cl 5 Cu 4 Na 2 O 43 Dy"] | [] | [] | [] | [] | [] | []
zaac.201500707 | Yield: 50.9%. C 27 H 20 MnN 2 O 5 : calcd. C 63.91, H 3.97, N 5.52%; found: C 63.60, H 3.85, N 5.33%. IR (KBr): ν ˜ = 3643 (m), 3392 (m), 3217 (m), 3047 (m), 2920 (w), 1971 (w), 1904 (w), 1629 (s), 1575 (m), 1546 (s), 1496 (m), 1457 (m), 1425 (s), 1375 (s), 1292 (m), 1100(m), 914 (w), 847 (s), 765 (s), 724 (s), 638 (m), 571 (w), 525 (w) cm –1 .Synthesis of [Mn(L)(dipt)] n (3): 3 was obtained through the synthetic method similar to that of corresponding 1, except for tuning 2,2⬘-bpy was replaced by dipt (0.0217 g, 0.1 mmol). Yield: 46.3 %.C 28 H 20 MnN 2 O 4 : calcd. C 66.81, H 4.00, N 5.56 %; found: C 66.93, H 3.86, N 5.76 %. IR (KBr): ν ˜ = 3441 (m), 3073 (m), 2932 (m), 2851 (m), 1610 (m), 1595 (m), 1551 (s), 1509 (m), 1452 (m), 1427 (s), 1371 (s), 1288 (m), 1211 (w), 1147 (m), 1103 (m), 1069 (w), 1029 (w), 937 (w), 855 (m), 715 (m), 731 (s), 627 (w), 549 (w) cm –1 . | [] | [] | ["[Mn(L)(dipt)] n", "C 28 H 20 MnN 2 O 4"] | [] | [] | ["dipt--0.0217 g, 0.1 mmol"] | [] | [] | []
ic010820s | 1 H NMR (D 2 O): δ 7.96 (2H), 7.72 (2H), 6.74 (6H, [C(NH 2 ) 3 ] + ) ppm.Ag 2 [Mo 12 O 46 (AsC 6 H 4 -4-NH 2 ) 2 (AsC 6 H 4 -4-NH 3 + ) 2 ]‚2H 2 O‚ 8CH 3 CN (2). [Mo 12 O 46 (AsC 6 H 4 -4-NH 3 + ) 4 ] (1.05 g, 0.41 mmol) was dissolved in a hot solution of 15 mL of CH 3 CNand5mLof H 2 O. AgNO 3 (0.141 g, 0.83 mmol) was dissolved in 5 mL of CH 3 CN and added dropwise to the solution of the POM cluster. A precipitate that formed upon addition of the AgNO 3 solution quickly dissolved. The solution was heated slowly to boiling without stirring for 15 min. During the heating process, yellow crystals suitable for X-ray crystallography appeared at the bottom of the reaction vessel. Anal. Calcd for Ag 2 [Mo 12 O 46 (AsC 6 H 4 -4-NH 2 ) 2 (AsC 6 H 4 -4NH 3 + ) 2 ]‚2H 2 O‚8CH 3 CN: Mo, 36.69; As, 9.55; Ag, 6.88. Found: Mo, 37.62; As, 9.18; Ag, 7.11. FT-IR (KBr): 3460, 3064, 2602, 1622, 1592, 1497, 1414, 1384, 1328, 1190, 1088, 981, 952, 926, 866, 587, 500, 390, 373, 336, 285, 265, 244, 206 cm -1 . NMR data was not collected due to the poor solubility of this compound in standard solvents. | [] | [] | ["Ag 2 [Mo 12 O 46 (AsC 6 H 4 -4-NH 2 ) 2 (AsC 6 H 4 -4-NH 3 + ) 2 ]‚2H 2 O‚ 8CH 3 CN"] | ["Mo 12 O 46 (AsC 6 H 4 -4-NH 3 + ) 4--1.05 g, 0.41 mmol", "AgNO 3--0.141 g, 0.83 mmol"] | [] | [] | ["boiling"] | ["15 min"] | ["CH 3 CN--15 mL", "H 2 O--5 mL"]
acs.cgd.7b01689 | 5 yellow oil, methanol (15 mL), and an aqueous solution of NaOH (25 mL, 5%) was 119 heated at 60 °C with stirring for 12 h. As the pH value of the reaction solution was 120 adjusted to 5, a white precipitate appeared. After having been filtered, washed with 121 distilled water, and dried in air, the white powder H 3 L was obtained. Yield: 1.52 g, 122 57% (based on 5-bromomethylisophthalic acid dimethyl ester). Anal. Calcd for 123 C 12 H 12 NO 6 (%): C, 53.93; H, 4.90; N, 5.24. Found: C, 54.12; H, 4.87; N, 5.26. IR 124 (KBr, cm −1 ): 3380 (m), 3076 (w), 1720 (s), 1616 (s), 1462 (m), 1401 (m), 1362 (m), 125 1224 (s), 1089 (m), 906 (w), 760 (w), 677 (m), 525 (w). 1 H NMR (300 MHz, DMSO), 126 δ (ppm): 1.36 (d, 3 H), 3.45 (m, 1 H), 4.14 (m, 2H), 8.27 (d, 2H), 8.44 (m, 1H). 13 C 127 NMR (75 MHz, DMSO), δ (ppm): 16.60, 48.99, 56.72, 130.18, 132.59, 134.71, 128 136.05, 167.14, 172.56. [α] 20 D = +13.6 (c = 0.01 molL −1 , DMSO). 129 Synthesis of [Zn 8 (L) 4 (OH) 4 (H 2 O) 2 ] n (1). A mixture of Zn(OH) 2 (0.0099 g, 0.10 130 mmol), H 3 L (0.0134 g, 0.05 mmol), and deionized H 2 O (6 mL) was sealed in a 25 mL 131 Teflon-lined stainless autoclave and heated at 110 °C for 120 h. After the mixture was 132 cooled to room temperature at a rate of 5 °Ch −1 , colorless block crystals were obtained, 133 washed with distilled water, and dried in air, resulting in 53% yield (based on Zn). 134 Anal. Calcd for C 48 H 48 N 4 O 30 Zn 8 (%): C, 34.24; H, 2.87; N, 3.33. Found: C, 34.17; H, 135 2.88; N, 3.38. IR (KBr, cm −1 ): 3497 (m), 3362 (m), 3255 (w), 3089 (w), 1614 (s), 136 1578 (s), 1411 (m), 1342 (s), 1305 (m), 1142 (m), 775 (s), 720 (s), 658 (w), 449 (w). 137 Synthesis of {[Cd 2 (HL) 2 (H 2 O) 4 ]·6H 2 O} n (2). A mixture of CdCO 3 (0.0086 g, 0.05 138 mmol), H 3 L (0.0134 g, 0.05 mmol), methanol (8 mL), and deionized H 2 O (8 mL) was 139 sealed in a 25 mL Teflon-lined stainless autoclave and heated at 150 °C for 144 h. 140 After the mixture was cooled to room temperature at a rate of 5 °Ch −1 , colorless block 141 crystals were obtained, washed with distilled water, and dried in air, resulting in 46% 142 yield (based on Cd). Anal. Calcd for C 24 H 42 Cd 2 N 2 O 22 (%): C, 30.82; H, 4.53; N, 2.99. 143 Found: C, 30.69; H, 4.50; N, 3.03. IR (KBr, cm −1 ): 3388 (br, s), 3071 (w), 1616 (s), 144 1557 (s), 1451 (s), 1379 (vs), 1240 (m), 1106 (w), 778 (m), 735 (m), 620 (w). 145 Synthesis of {[Pb 2 (HL) 2 ]·CH 3 OH·2.5H 2 O} n (3). A mixture of Pb(NO 3 ) 2 (0.0086 g, 146 0.05 mmol), H 3 L (0.0134 g, 0.05 mmol), methanol (8 mL), and deionized H 2 O (8 mL) 147 was sealed in a 25 mL Teflon-lined stainless autoclave and heated at 90 °C for 72 h. 148 Page 5 of 29 ACS Paragon Plus Environment Crystal Growth & Design 1 2 3 4 5 6 7 8 9 10 11 12 13 14 15 16 17 18 19 20 21 22 23 24 25 26 27 28 29 30 31 32 33 34 35 36 37 38 39 40 41 42 43 44 45 46 47 48 49 50 51 52 53 54 55 56 57 58 59 60 | [] | [] | ["[Zn 8 (L) 4 (OH) 4 (H 2 O) 2 ] n", "[Cd 2 (HL) 2 (H 2 O) 4 ]·6H 2 O", "[Pb 2 (HL) 2 ]·CH 3 OH·2.5H 2 O"] | ["Zn(OH) 2--0.0099 g, 0.10 mmol", "CdCO 3--0.0086 g, 0.05 mmol", "Pb(NO 3 ) 2--0.0086 g, 0.05 mmol"] | [] | ["H 3 L--0.0134 g, 0.05 mmol", "H 3 L--0.0134 g, 0.05 mmol", "H 3 L--0.0134 g, 0.05 mmol"] | ["110 \nC", "150 \nC", "90 \nC"] | ["120 h", "144 h", "72 h"] | ["deionized H 2 O--6 mL", "methanol--8 mL", "methanol--8 mL"]
zaac.201800212 | Synthesis of [Gd(hfac) 3 Zn(hfac) 2 (NIT-Pyrim) 2 ] (1): Gd(hfac) 3 ·2H 2 O (0.016 g, 0.02 mmol) and Zn(hfac) 2 ·2H 2 O (0.010 g, 0.02 mmol) were dissolved in boiling n-heptane (25 mL) to reflux for 3 h. After that, the solution was cooled to 90 °C and 8 mL dry CH 2 Cl 2 solution of NIT-Pyrim (0.0088 g, 0.04 mmol) was added to this solution. The resulting solution was stirred for 25 min at 90 °C, and finally cooled to room temperature. The solution was kept at room temperature for slow evaporation and blue-green crystals were obtained after several days. | [] | ["several days"] | ["[Gd(hfac) 3 Zn(hfac) 2 (NIT-Pyrim) 2 ]", "NaN"] | ["Gd(hfac) 3 \n2H 2 O--0.016 g, 0.02 mmol", "Zn(hfac) 2 \n2H 2 O--0.010 g, 0.02 mmol"] | [] | ["NIT-Pyrim--0.0088 g, 0.04 mmol"] | ["reflux"] | ["3 h"] | ["n-heptane--25 mL", "CH 2 Cl 2--8 mL"]
j.poly.2019.06.004 | characterized by single crystal. In addition, this compound was also obtained in a one-pot synthesis as a polycrystalline sample by adding, drop-wise, a solution of 98 % Eu(NO 3 ) 3 ·6H 2 O (0.098 mmol, 43.71 mg) and 2 % Dy(NO 3 ) 3 ·5H 2 O (0.002 mmol, 0.88 mg) in 25 mL of DMSO to a solution of H 2 C 6 O 4 Br 2 (0.15 mmol, 44.68 mg) in 25 mL of DMSO at 40 ºC. After 30 min stirring at 40 ºC the solution was covered and allowed to stand at room temperature. Six weeks later compound 1 precipitated as a shiny purple solid. The solution was filtered and air-dried. Yield: 65 %. ICP-MS analysis show a 1.6 % of Dy and 98.4 % of Eu. The phase purity of this compound was confirmed by powder X-ray diffraction analysis (see Supporting Information). Synthesis of [Eu 1.96 Dy 0.04 (C 6 O 4 (CN)Cl) 3 (DMSO) 6 ] (2). Pink prism-shaped single crystals of 2 were obtained by a one pot direct synthesis. A solution of 98 % Eu(NO 3 ) 3 ·6H 2 O (0.098 mmol, 43.71 mg) and 2 % Dy(NO 3 ) 3 ·5H 2 O (0.002 mmol, 0.8 mg) in 25 mL of DMSO was added dropwise to a solution of KH(C 6 O 4 (CN)Cl) (0.15 mmol, 35.65 mg) in 25 mL of DMSO at 40 ºC. After 30 min stirring at 40 ºC the solution was covered and allowed to stand for three months. The solution was filtered and air-dried. Yield: 30 %. ICP-MS analysis show a 1.1 % of Dy and 98.9 % of Eu. Suitable crystals for X-ray diffraction were obtained to be characterized by single crystal. The phase purity of this compound was confirmed by powder X-ray diffraction analysis (see Supporting Information). Synthesis of [Eu 2-x Dy x (C 6 O 4 (CN)Cl) 3 (H 2 O) 10 ]·6H 2 O (3). Pink plate-shaped single crystals of 3 were obtained by carefully layering, at room temperature, a solution of 98 % Eu(NO 3 ) 3 ·6H 2 O (0.0392 mmol, 17.5 mg) and 2 % Dy(NO 3 ) 3 ·5H 2 O (0.0008 mmol, 0.28 mg) in 10 mL of methanol, on top of a solution of KH(C 6 O 4 (CN)Cl) (0.04 mmol, 9.5 mg) in 10 mL of water. The tube was sealed and allowed to stand for about 6 weeks to obtain suitable crystals for X-ray diffraction. ICP-MS analysis show a 1.7 % of Dy and 98.3 % of Eu. The | [] | [] | ["[Eu 1.96 Dy 0.04 (C 6 O 4 (CN)Cl) 3 (DMSO) 6 ]", "[Eu 2-x Dy x (C 6 O 4 (CN)Cl) 3 (H 2 O) 10 ]·6H 2 O"] | ["Eu(NO 3 ) 3 ·6H 2 O--0.098 mmol, 43.71 mg", "Dy(NO 3 ) 3 ·5H 2 O--0.002 mmol, 0.88 mg", "Eu(NO 3 ) 3 ·6H 2 O--0.098 mmol, 43.71 mg", "Dy(NO 3 ) 3 ·5H 2 O--0.002 mmol, 0.8 mg", "Eu(NO 3 ) 3 ·6H 2 O--0.0392 mmol, 17.5 mg", "Dy(NO 3 ) 3 ·5H 2 O--0.0008 mmol, 0.28 mg"] | [] | ["H 2 C 6 O 4 Br 2--0.15 mmol, 44.68 mg", "KH(C 6 O 4 (CN)Cl)--0.15 mmol, 35.65 mg", "KH(C 6 O 4 (CN)Cl)--0.04 mmol, 9.5 mg"] | ["40 \nC", "room temperature"] | ["30 min", "three months", "6 weeks"] | ["DMSO--25 mL", "DMSO--25 mL", "DMSO--25 mL", "DMSO--25 mL", "methanol--10 mL", "water--10 mL"]
cg800827a | [Cu(en) 2 ][Ni(C 5 O 5 ) 2 (H 2 O) 2 ] (3). To a 2.0 mL aqueous solution of NiCl 2 · 6H 2 O (11.9 mg, 0.05 mmol) was added a 2.0 mL of Na 2 C 5 O 5 (0.1 mmol). While stirring, a 0.20 mL deep blue aqueous solution of [Cu(en) 2 ]Cl 2 (0.05 mmol) was added dropwise to this solution. The resulting blue solution was covered and left undisturbed to yield X-ray quality, brown crystals of [Cu(en) 2 ][Ni(C 5 O 5 ) 2 (H 2 O) 2 ](2) over three days. Yield: 0.0175 g (63%) Anal. Calcd for C 14 H 20 N 4 O 12 CuNi: C, 30.20; H, 3.62; N, 10.06. Found: C, 30.24; H 2.78; N, 10.20. IR (KBr pellet): ν ) 3335, 3247, 1711, 1661, 1634, 1593, 1520, 1451, 1374, 1321, 1033, 712, 535 cm -1 . | [] | [] | ["[Cu(en) 2 ][Ni(C 5 O 5 ) 2 (H 2 O) 2 ]"] | ["NiCl 2 · 6H 2 O--11.9 mg, 0.05 mmol", "Na 2 C 5 O 5--0.1 mmol", "[Cu(en) 2 ]Cl 2--0.05 mmol"] | [] | [] | [] | ["three days"] | ["water--2.0 mL"]
c4ce02090a | Synthesis Synthesis of ĳAg 2 Ĳpbmb)Ĳ2,6-napdc)] n (1). A mixture of AgOAc (0.1 mmol, 16.7 mg), pbmb (0.1 mmol, 30.4 mg) and 2,6-H 2 napdc (0.1 mmol, 21.6 mg) was prepared in H 2 O (10 mL) and the pH was adjusted to about 6.5 by the addition of 0.1 mol dm −3 NaOH. The solution was stirred for 1 h, and then, the resulting mixture was sealed in a Teflon-lined stainless steel vessel (25 mL) and heated to 140 °C for 3 days under autogenous pressure, followed by cooling to room temperature at a rate of 5 °Ch −1 . Colorless block crystals of 1 were obtained with a yield of 64% based on Ag. Anal. calcd.for C 31 H 26 Ag 2 N 4 O 4 (Mr = 734.30): C 50.71, H 3.57 and N 7.63%. Found: C 51.12, H 3.69 and N 7.88%. IR (KBr, cm −1 ): 3418(m), 2947(m), 1556(s), 1512(m), 1451(m), 1402(s), 1354(m), 1285(w), 1165(w), 1016(w), 924(w), 859(w), 747(s).Synthesis of {[ZnĲpbmb)Ĳtbta)]ĴH 2 O} n (2). The synthesis procedure of 2 is analogous to that of 1, except that Ag(OAc) and 2,6-H 2 napdc were replaced by ZnĲOAc) 2 (0.1 mmol, 18.3 mg) and H 2 tbta (0.1 mmol, 48.2 mg), respectively. Colorless block crystals of 2 were obtained with a yield of 37% based on Zn. Anal. (%) calcd for C 27 H 22 Br 4 N 4 O 5 Zn (Mr = 867.48): C, 37.38; H, 2.56; N, 6.46. Found: C, 37.69; H, 2.74; N, 6.79. IR (KBr, cm −1 ): 3525(m), 3123(m), 1641(s), 1512(m), 1461(m), 1390(s), 1300(s), 1081(m), 1018(w), 936(w), 820(w), 749(m), 571(m), 530(m), 430(w). | [] | [] | ["ĳAg 2 Ĳpbmb)Ĳ2,6-napdc)] n", "ĲZnĲpbmb)Ĳtbta)]ĴH 2 O} n"] | ["AgOAc--0.1 mmol, 16.7 mg", "ZnĲOAc) 2--0.1 mmol, 18.3 mg"] | [] | ["pbmb--0.1 mmol, 30.4 mg", "2,6-H 2 napdc--0.1 mmol, 21.6 mg", "H 2 tbta--0.1 mmol, 48.2 mg"] | ["140 \nC", "NaN"] | ["3 days", "3 days"] | ["H 2 O--10 mL"]
j.poly.2008.12.046 | Found: C, 43.54; H, 2.60; N, 21.34%. IR (cm 1 , KBr): 3502(w), 3321 (w), 1635(s), 1375(vs), 1532(w), 1482(w), 1307(s), 1215(m), 1037(w), 834(s), 735(w). | [] | [] | [] | [] | [] | [] | [] | [] | []
cg401472k | Synthesis of {[Zn 2 (L-trp) 2 (bpe) 2 (H 2 O) 2 ]· 2H 2 O· 2NO 3 } n (1a). A methanolic solution (3 mL) of L-Htrp (15.3 mg, 0.075 mmol) and bpe (13.6 mg, 0.075 mmol) with a few drops of distilled water was layered over an aqueous solution (1.0 mL) of Zn(NO 3 ) 2 ·6H 2 O (22.4 mg, 0.075 mmol) in a test tube. The mixture was heated at 50 °Cina water bath for 5 days. The obtained yellow crystals were washed with water and dried with acetone. Crystals were obtained in 33.3% (13.8 mg, 0.012 mmol) yield by ﬁltration and were found to be suitable for single-crystal X-ray diﬀraction analysis. Anal. Calcd (%) for Zn 2 C 46 H 50 N 10 O 14 (1a): C 50.33, H 4.59, N 12.75; found: C 50.23, H 4.20, N 12.68. IR (KBr pellet): ν = 3342 (m), 1947 (vw), 1681 (w), 1610 (vs), 1587 (m), 1567 (m), 1424 (s), 1385 (s), 1343 (s), 1322 (s), 1221 (m), 1164 (w), 1101 (m), 1069 (s), 1039 (w), 1019 (m), 967 (m), 954 (m), 931 (w), 828 (s), 751 (s), 702 (w), 667 (m), 592 (w), 552 (s) cm −1 . | [] | [] | ["{[Zn 2 (L-trp) 2 (bpe) 2 (H 2 O) 2 ]· 2H 2 O· 2NO 3 } n", "Zn 2 C 46 H 50 N 10 O 14"] | ["Zn(NO 3 ) 2 \n6H 2 O--22.4 mg, 0.075 mmol"] | [] | ["L-Htrp--15.3 mg, 0.075 mmol", "bpe--13.6 mg, 0.075 mmol"] | ["50 °C"] | ["5 days"] | ["methanolic solution--3 mL", "aqueous solution--1.0 mL"]
ejic.201800349 | IR (ATR, ν ˜ ): ν ˜ = 458 (vw), 533 (vw), 575 (vw), 612 (vw), 697 (vw), 728 (vw), 810 (vw), 853 (s), 885 (vs), 952 (w), 1023 (vs), 1035 (vs), 1139 (vw), 1200 (vw), 1252 (vw), 1305 (vw), 1374 (m), 1381 (m), 1442 (vw), 1466 (vw), 1609 (vw), 1625 (vw), 1669 (w), 1732 (m), 2857 (vw), 2917 (vw) cm –1 . Elemental analysis (calcd.) [%]: C: 65.62 (66.49), H: 5.67 (6.14), N: 7.56 (7.75).L7H: 15.6 mL mesitylamine (7.9 equiv., 110.9 mmol) were added to a suspension of 5.00 g L7b (1 equiv., 13.9 mmol) in 50 mL toluene. | [] | [] | [] | [] | [] | ["L7b--5.00 g, 13.9 mmol", "mesitylamine--15.6 mL, 110.9 mmol"] | [] | [] | ["toluene--50 mL"]
anie.200905497 | The solution was stirred, filtered, and then allowed to evaporate slowly; crystals of the product formed after several days. On removal of the complex from the mother liquor it rapidly loses both the pyridine solvate as well as the coordinated pyridine ligands. One of the above crystals was used directly in the crystallographic studies.The elemental analysis of a sample of this product that had been dried under vacuum then stored in air corresponded to a product in which some of the pyridine molecules had been lost and replaced by water molecules, [Co 3 L 3 ]·(C 5 H 5 N) 0.25 ·2.5H 2 O. Elemental analysis (%) calcd for C 78 H 84 Co 3 O 12 ·(C 5 H 5 N) 0.25 ·2.5H 2 O: C 65.39, H 6.25, N 0.24; found: C 65.41, H 6.61, N 0.25. | [] | [] | ["[Co 3 L 3 ]·(C 5 H 5 N) 0.25 ·2.5H 2 O"] | [] | [] | [] | [] | [] | []
j.molstruc.2013.01.036 | The diamagnetic corrections were evaluated from Pascal’s constants.2.2. Preparation of the complexes [Co(L)( l 1,5 -dca)(dca)] n (1) and [Ni(L)( l 1,5 -dca)(dca)] n (2) A light yellow methanolic solution (15 ml) of L (0.281 g, 1 mmol) was added dropwise to a solution of Co(OAc) 2 4H 2 O (0.249 g, 1 mmol) in the same solvent (15 ml). Na(dca) (0.178 g, 2 mmol) dissolved in MeOH (10 ml) was added slowly to it. The ﬁnal reddish orange solution was ﬁltered and the supernatant liquid was kept undisturbed in open air for slow evaporation. After a week deep red crystalline product of 1 was isolated by ﬁltration, washed with dehydrated alcohol and dried in vacuo over silica gel. Yield: 0.354 g (75%). For preparation of 2 in pure crystalline state, similar reaction condition and reaction stoichiometry as used in 1 were used except that Ni(OAc) 2 4H 2 O (0.248 g, 1 mmol) instead of Co(OAc) 2 4H 2 O was used. The light green solution was processed as in 1 to isolate faint-green crystals of pure 2. Yield: 0.377 g (80%). Anal. Calc. for C 22 H 23 N 9 Co (1): C, 55.9; H, 4.9; N, 26.6. Found: C, 55.7; H, 4.7; N, 26.7%. IR (KBr, cm 1 ): 2306 (w), 2282 (m), 2250 (m), 2230 (m), 2184 (s), 2165 (s), 1636 (m), 1592 (m), 1366 (m), 1342 (m), 935 (m), 919 (m). UV–Vis (DMF, k max / nm): 514, 274. Anal. calcd. for C 22 H 23 N 9 Ni (2): C, 55.9; H, 4.9; N, 26.6. Found: C, 55.8; H, 4.8; N, 26.5%. IR (KBr, cm 1 ): 2309 (w), 2284 (m), 2254 (m), 2229 (m), 2182 (s), 2167 (s), 1639 (m), 1595 (m), 1370 (m), 1338 (m), 936 (w), 917 (w). UV–Vis (DMF, k max / nm): 762, 599, 325, 277. | [] | [] | ["[Co(L)( l 1,5 -dca)(dca)] n", "C 22 H 23 N 9 Co"] | ["Co(OAc) 2 ?4H 2 O--0.249 g, 1 mmol"] | [] | ["L--0.281 g, 1 mmol", "Na(dca)--0.178 g, 2 mmol"] | [] | ["a week"] | ["methanol--15 ml", "MeOH--10 ml"]
1521-3749(200102)627:2<287::aid-zaac287>3.0.co;2-p | Synthesis of 4-allylthiosemicarbazide (ATSC). A solution of allylisothiocyanate (20.0 ml, 0.206 mol) in 20 mL of ethanol was slowly added via a backflow condenser to hydrazine hydrate efficiently cooled by running water, (10.0 ml, 0.206 mol) in 10 ml of ethanol. Obtained white dense suspension was stirred over 10 min., filtered with suction, washed by ethanol and dried in air. Recrystallization from acetonitrile yielded white needles of product. Yield: 17.3 g (64 %), m. p. 76 °C.IR (KBr) m(cm ±1 ): 3350 s, 3280 s, 3212 s, 3080 w, 3015 w, 2985 m, 2935 m, 1880 w, 1635 s, 1555 s, 1540 m, 1510 s, 1425 m, 1390 m, 1290 m, 1230 s, 1150 m, 1100 w, 1077 s, 990 w, 970 s, 940 s, 910 m, 780 m, 720 w, 625 s, 592 m, 415 m. | [] | ["10 min"] | ["4-allylthiosemicarbazide (ATSC)"] | [] | [] | ["allylisothiocyanate--20.0 ml, 0.206 mol", "hydrazine hydrate--10.0 ml, 0.206 mol"] | [] | [] | ["ethanol--20 mL", "acetonitrile--not specified"]
b702574b | m max (KBr)/cm −1 3167br, 3079br, 2920br, 2826br, 1570, 1471, 1421, 1341br, 1178, 1058, 822, 771, 710, 481.[Cd(cis-l-L) 2 (l-NCS) 2 ], 6 Hot methanolic solutions of Cd(NCS) 2 (0.04 g, 10 ml) and L·H 2 O (0.1 g, 10 ml) were mixed together and stirred vigorously. After cooling of the solution, light yellow block crystals were isolated and washed with a small portion of methanol and then airdried. Yield 78%. Found C, 34.55, H, 3.48, N, 18.19, S, 8.35. | [] | [] | ["[Cd(cis-l-L) 2 (l-NCS) 2 ]", "Unknown"] | ["Cd(NCS) 2--0.04 g, 10 ml"] | [] | ["L·H 2 O--0.1 g, 10 ml"] | [] | [] | ["methanol--10 ml"]
c3nj01198d | Syntheses of 1–5 [Cu 2 (1-tza) 4 ]BrH 3 O1/3H 2 O (1). A mixture of 1-Htza (1.5 mmol, 0.192 g), anhydrous CuCl 2 (0.5 mmol, 0.067 g) and [BMIM]Br (4.63 mmol, 1 g) in a glass beaker was heated at 100 1C in air for 10 hours and gave rise to a dark purple thick solution, the pH value of which is ca. 4, and then kept in air at room temperature for one week. Blue plate crystals of 1 suitable for X-ray analyses were obtained, washed with ethanol and dried in air. Yield: 32% (based on Cu) for 1. Anal. Calcd for C 36 H 47 Br 3 Cu 6 N 48 O 28 : C, 19.47; H, 2.13; N, 30.27%. Found: C, 19.72; H, 2.19; N, 30.47%. IR (KBr pellet, cm 1 ): 3479 m br, 3120 m, 3070 m, 3006 m, 2965 m. 2876 w, 1673 s, 1574 w, 1511 m, 1422 s, 1375 s, 1294 s, 1175 s, 1099 s, 1010 m, 955 w, 885 w, 807 m, 705 s, 584 w, 522 w. | [] | ["one week"] | ["[Cu 2 (1-tza) 4 ]Br ? H 3 O ? 1/3H 2 O"] | ["CuCl 2--0.5 mmol, 0.067 g"] | [] | ["1-Htza--1.5 mmol, 0.192 g"] | ["100 \nC"] | ["10 hours"] | ["[BMIM]Br--4.63 mmol, 1 g"]
(sici)1521-3749(200005)626:5<1121::aid-zaac1121>3.0.co;2-i | b) Vom Rohprodukt von 2 wird i. Vak. das LoÈ sungsmittel entfernt und durch Et 2 O ersetzt. Bei 0 °C wird die LoÈsung langsam mit entgastem Wasser hydrolysiert, dabei aÈndert sich die Farbe nach gelb. Die Etherphase wird abgetrennt und die Wasserphase mehrmals mit Et 2 O gespuÈlt. Nach Vereinigung der Etherphasen wird das LoÈsungsmittel i. Vak. entfernt und der RuÈ ckstand i. Vak. destilliert (170±175 °C). Man erhaÈlt ein farbloses, niederviskoses Úl, das nach einigen Tagen glasartig erstarrt. Ausbeute: 15.3 g; 38% Schmelzpunkt: 41 °C.1 H-NMR (C 6 D 6 ): d = 0.13 (s, SiMe 3 ), 1.53 (m, 1 H, N-H), 7.00±7.15 (m, 6 H, Ph±H), 7.35±7.41 (m, 4 H, Ph±H). | [] | [] | [] | [] | [] | [] | ["0 \nC", "170±175 \nC"] | [] | ["Et 2 O--not specified", "entgastem Wasser--not specified", "C 6 D 6--not specified"]
b910265e | Larger-scale preparations (e.g., with 35.0 mg of TMBD) using a larger Pyrex glass tube or Teﬂon reactor provided the same product in single phase purity (as checked by X-ray powder diﬀraction). Chemical analysis of the product C 44 H 55.58 N 2 O 14.79 Pb 3 S 12 , corresponding to Pb 3 (TMBD) 3 2DMA0.79H 2 O, yields: calcd [C (28.48%), H (3.02%), N (1.51%)]; found [C (28.24%), H (3.00%), N (1.52%)].Crystal data for 1:C 44 H 55.58 N 2 O 14.79 Pb 3 S 12 , Mr = 1855.56, space group C2/c, a = 19.900(1) A ˚ , b = 27.036(2) A ˚ , c = 12.2604(8) A ˚ , b = 110.896(1)1, V = 6162.4(7) A ˚ 3 , Z =4,D c = 2.001 g cm 3 , m = 8.642 mm 1 , F(000) = 3559.6, GOF = 1.118. A total of 25561 reﬂections were collected and 7653 are unique (R int = 0.0352).R1(wR2) = 0.0329 (0.0764) for 357 parameters and 7653 reﬂections [I 4 2s(I)].1(a) K. M. Thomas, Dalton Trans., 2009, 1487; (b)G.Fe ´ rey, Chem. | [] | [] | ["C 44 H 55.58 N 2 O 14.79 Pb 3 S 12", "Pb 3 (TMBD) 3 2DMA0.79H 2 O"] | [] | [] | ["TMBD--35.0 mg"] | [] | [] | []
s205322961501308x | The product was ﬁltered off and dried at room temperature [yield 89%, based on Bi(NO 3 ) 3 5H 2 O]. Interestingly, when H 2 O (5 mmol) was used as the solvent instead of 1-butyl-3methylimidazolium bromide, the title complex was not obtained. This reveals that ionothermal synthesis plays a crucial role in the formation of (I) and it has proved to be a promising technique for preparing metal coordination polymers (Zhang & Feng, 2014; Zhang et al., 2014).Elemental analyses (C, H and N) were performed on a Perkin–Elmer 240 analyser. Analysis for C 14 H 6 BiClN 2 O 4 , calculated: C 32.93, H 1.18, N 5.49%; found: C 33.17, H 1.34, N 5.02%. | [] | [] | ["BiClN 2 O 4", "C 14 H 6 BiClN 2 O 4"] | [] | ["1-butyl-3methylimidazolium bromide--NaN"] | [] | [] | [] | ["H 2 O--5 mmol"]
j.poly.2007.04.029 | 3.2.1. Preparation of {[(RCO 2 )SnEt 2 ] 2 O} 2 (R = 2-(2-pyridylmethylthio)phenyl) (3) This compound was obtaine d by the reaction of 1 with Et 2 SnO. The reaction time was 15 h. The crude product was recrystallize d from benzene/hexane to aﬀord white crystals of 3. Yield: 65%; mp 167–169 C.1 H NMR: d = 8.54 (d, 2H, C 5 H 4 N), 7.90, 7.60–7.52, 7.36–7.14 (d, m, m, 2H, 4H, 8H, C 5 H 4 N and C 6 H 4 ), 4.30 (s, 4H, CH 2 ), 1.67–1.61, 1.41– 1.33 (m, m, 8H, 12H, SnCH 2 CH 3 ) ppm. | [] | [] | ["{[(RCO 2 )SnEt 2 ] 2 O} 2 (R = 2-(2-pyridylmethylthio)phenyl)"] | ["Et 2 SnO--NaN"] | [] | [] | [] | ["15 h"] | []
j.jorganchem.2012.09.011 | IR (cm 1 ): 1507 n (OCO) asym ,1312 n (OCO) sym ,( Dn ¼ 195 cm 1 ), 524 n (SneC), 449 n (SneO).1 H NMR (CDCl 3 , ppm): 7.66 (s, H 3 , H), 7.38 (d, H 5,5 0 , 2H), 7.05 (d, H 6,6 0 , 2H), 2.11 (s, H 8 , 3H), 1.75e1.63 (m, H a , 6H), 1.45e1.40 (m, H b , 6H), 1.37e1.31 (m, H g , 6H), 0.92 (t, H d , 9H). | [] | [] | [] | [] | [] | [] | [] | [] | []
ja074119k | Layered Na 0.9 [Nd 0.9 Ge 0.10 (Hhedp)(H 2 O) 2 ] (2b). A mixture of 0.240 gofNa 4 Hhedp (0.97 mmol), 0.170 g of NdCl 3 ‚6H 2 O (0.47 mmol), 0.100 g of GeO 2 (0.96 mmol), and 0.080 g of C 8 H 6 O 4 (0.48 mmol) in ca. 20 g of distilled water was stirred thoroughly to homogeneity at ambient temperature for 1 h. The reaction proceeded at 150 °C under autogenous pressure and hydrothermal static conditions for 5 days.Single crystals of 2b were isolated as a minor phase mixed with 1d and a white crystalline material. | [] | [] | ["Na 0.9 [Nd 0.9 Ge 0.10 (Hhedp)(H 2 O) 2 ]", "2b"] | ["Na 4 Hhedp--0.240 g, 0.97 mmol", "NdCl 3 ‚6H 2 O--0.170 g, 0.47 mmol", "GeO 2--0.100 g, 0.96 mmol"] | [] | ["C 8 H 6 O 4--0.080 g, 0.48 mmol"] | ["ambient temperature", "150 \nC"] | ["1 h", "5 days"] | ["distilled water--ca. 20 g"]
acsami.9b17569 | Synthesis of 5,15-di(3,4,5-hydroxyphenyl)porphyrin (DTPP). To a DCM solution of DTMPP (1.00 g, 1.6 mmol) in DCM (200.0 mL) under an ice water bath, a DCM (40.0 mL) solution containing BBr 3 (3.9 mL, 40.8 mmol) was slowly added. The mixture was stirred for 24.0 hours. Then, the reaction was terminated by adding 300.0 mL water. After adjusting the pH = 7.0 by NaHCO 3 and then filtration and wash with water (3  20.0 mL) and acetone (3  20.0 mL), the precipitate was dried to yield the product of DTPP (0.56 g, 75%). 1 H NMR (CD 3 OD, 400 MHz): δ (ppm) 10.56 (s, 2H), 9.62 (d, J = 4.60 Hz, 4H), 9.18 (d, J = 4.56 Hz, 4H), 7.19 (s, 4H). 13 C NMR (CD 3 OD, 100 MHz): δ (ppm) 145.76, 134.71, 133.34, 132.53, 132.18, 120.83, 116.42, 106.06, 106.00, 56.98. Anal. Calcd for C 32 H 22 N 4 O 6 •(CH 2 Cl 2 ) 4.5 : C 46.43; H 2.92; N 6.50. Found: C 46.60; H 3.32; N 5.96. | [] | [] | ["5,15-di(3,4,5-hydroxyphenyl)porphyrin", "C 32 H 22 N 4 O 6 •(CH 2 Cl 2 ) 4.5"] | [] | ["BBr 3--3.9 mL, 40.8 mmol"] | ["DTMPP--1.00 g, 1.6 mmol"] | [] | ["24.0 hours"] | ["DCM--200.0 mL"]
j.ica.2008.11.031 | 2.3. Synthesis of Cu 2 (btb) (2) To a suspension of 1,4-bis(5-tetrazolyl)benzene (0.100 g, 0.47 mmol) in acetonitrile (4 mL) triethylamine (1.0 mL) was added, under dinitrogen atmosphere and at room temperature; after warming the mixture to 70 °C, it was kept under stirring until a yellow solution formed. To this solution, an acetonitrile solution (2 mL) of [Cu(CH 3 CN) 4 ]BF 4 (0.293 g, 0.93 mmol) was then added dropwise. A white suspension formed, which was then reﬂuxed for 4 h. The precipitate was ﬁltered, washed with acetonitrile and dried in vacuum to afford the desired product 2. Anal. Calc. for C 8 H 4 Cu 2 N 8 (339.3 g mol 1 ): C, 28.15; H, 1.17; N, 32.8%. Found: C, 28.90; H, 1.80, N, 31.79%. | [] | [] | ["Cu 2 (btb)", "C 8 H 4 Cu 2 N 8"] | ["[Cu(CH 3 CN) 4 ]BF 4--0.293 g, 0.93 mmol"] | ["triethylamine--1.0 mL"] | ["1,4-bis(5-tetrazolyl)benzene--0.100 g, 0.47 mmol"] | ["70 \nC"] | ["4 h"] | ["acetonitrile--4 mL"]
j.poly.2016.12.008 | Isonicotinic acid (1.477 g, 0.011 mol) and 1, 2-phenylene diamine (1.081 g, 0.010 mol) were mixed and grinded. To the reactions mixture, polyphosphoric acid (10 ml) was added. Subsequently, the reaction mixture was heated periodically under the irradiation of microwave. After the completed reaction, two blocks of ice were added to the mixture. When the reaction mixture was cooled to room temperature, pure water (30 ml) was poured to the mixture solution. The pH value of the solution was adjusted to 7 by adding the NaOH solution (10%). Finally, the solid product was collected and further crystallized from pure water to give a needle-like crystal. Yield (85.9%, 1.675 g). M.p. 226-228 o C. The microanalyses of compound 4PBI are in good accordance with that reported previously [23]. 2.4. Synthesis of [Ni(L)(4PBI)(H 2 O)] n (1) A mixture of Ni(NO 3 ) 2 . | [] | [] | ["4PBI"] | [] | [] | ["Isonicotinic acid--1.477 g, 0.011 mol", "1, 2-phenylene diamine--1.081 g, 0.010 mol"] | [] | [] | ["polyphosphoric acid--10 ml", "pure water--30 ml"]
acs.inorgchem.6b01288 | Synthesis of [Zn 3 (μ-O)(BTC) 2 (DMF)(H 2 O) 1.5 (H 3 O)((CH 3 ) 2 NH 2 )], MST-1(Zn). To a 8 mL solution of Zn(NO 3 ) 2 ·6H 2 O (0.149 g, 0.5 mmol) in DMF were added H 3 BTC (0.105 g, 0.5 mmol) and pyrazine (0.0202 g, 0.25 mmol), and the resulting solution was stirred vigorously until completely dissolved. Solvothermal reaction yielded a colorless microcrystalline product. A good single crystal could not be obtained, and the product was characterized by PXRD, which matched very well with the simulated pattern of MST-1(Co−Zn). Yield: 0.142 g. FT-IR (KBr, cm −1 ): 719, 762, 1109, 1378, 1443, 1570, 1625, 3417. | [] | [] | ["[Zn 3 (μ-O)(BTC) 2 (DMF)(H 2 O) 1.5 (H 3 O)((CH 3 ) 2 NH 2 )], MST-1(Zn)"] | ["Zn(NO 3 ) 2 ·6H 2 O--0.149 g, 0.5 mmol"] | [] | ["H 3 BTC--0.105 g, 0.5 mmol", "pyrazine--0.0202 g, 0.25 mmol"] | [] | [] | ["DMF--8 mL"]
c2dt31186k | Synthesis of [Mn 2 (L 1 )(μ 1,1 -N 3 ) 2 (μ 1,3 -N 3 ) 2 ] n (1) A MeOH solution (10 mL) of Mn(ClO 4 ) 2 ·6H 2 O (181 mg, 0.5 mmol) and L 1 (60 mg, 0.25 mmol), and a MeOH solution (10 mL) of NaN 3 (65 mg, 1.0 mmol) were added, respectively, to the two arms of an H-tube, then MeOH was carefully added to both arms until the bridge of the tube was ﬁlled. The tube was sealed and left to stand at room temperature; slow diffusion afforded yellow crystals of 1 after about one month. Yield: 66 mg (51%). Anal. calcd for C 14 H 14 N 16 Mn 2 (516.30): C, 32.57; H, 2.73; N, 43.41%. Found: C, 32.41; H, 2.86; N, 43.46%. Main IR/cm −1 : 2084 vs, 2058 vs, 1596 m, 1445 m, 1337 m, 1303 m, 1286 m, 1013 m and 774 m. | [] | [] | ["[Mn 2 (L 1 )(μ 1,1 -N 3 ) 2 (μ 1,3 -N 3 ) 2 ] n", "C 14 H 14 N 16 Mn 2"] | ["Mn(ClO 4 ) 2 ·6H 2 O--181 mg, 0.5 mmol"] | [] | ["L 1--60 mg, 0.25 mmol", "NaN 3--65 mg, 1.0 mmol"] | ["room temperature"] | ["about one month"] | ["MeOH--10 mL"]
c7nj00835j | Synthesis of the CPs 3‒6 [Zn(L 1 )(DMF)(H 2 O)] n (3a and 3b) To a solution of H 2 L 1 (0.0264 g, 0.1 mmol) in DMF (4 mL), was added a solution of Zn(NO 3 ) 2 ·6H 2 O (0.0594 g, 0.2 mmol) in deionized water (2 mL). The resulting colorless solution was stirred for 2 h and then filtered. After standing the filtrate at ambient temperature for 2 weeks, a large amount of colorless block crystals of concomitant 3a and 3b were obtained. Yield: 78%, 0.0326 g. Anal. Calcd For C 11 H 16 N 4 O 7 Zn: C, 40.16; H, 4.57; N, 16.72; Found: C, 40.22; H, 4.73; N, 16.47 %. IR for concomitant 3a and 3b (KBr disk): 3267(s), 3109(m), 3041(w), 2966(w), 1592(vs), 1565(vs), 1490(m), 1454(s), 1433(s), 1397(w), 1381(w), 1371(w), 1327(vs), 1284(vs), 1238(m), 1187(m), 1095(w), 1070(w), 1040(w), 963 (m), 895(w), 815(m), 796(s), 768(w), 695(w), 655(w), 638(w), 605(w), 589(m) cm ‒1 . On the other hand, crystals of enantioenriched 3a was produced by diffusing diethyl ether (5 mL) onto the filtrate and standing it at ambient temperature for one month. Yield: 33%, 0.0138 g. IR for 3a (KBr disk): 3148(vs), 3043(m), 2932(w), 1655(m), 1557(vs), 1490(m), 1419(s), 1380(m), 1326(s), 1291(s), 1257(m), 1242(w), 1189(m), 1106(m), 1096(m), 1040(w), 965(m), 893(w), 847(m), 818(s), 803(s), 771(m), 682(m), 641(w), 597(m) cm ‒1 . | [] | [] | ["[Zn(L 1 )(DMF)(H 2 O)] n", "C 11 H 16 N 4 O 7 Zn"] | ["Zn(NO 3 ) 2 \n6H 2 O--0.0594 g, 0.2 mmol"] | [] | ["H 2 L 1--0.0264 g, 0.1 mmol"] | [] | ["2 h", "2 weeks", "one month"] | ["DMF--4 mL", "deionized water--2 mL", "diethyl ether--5 mL"]
s10870-019-00791-8 | Synthesis of [Zn 2 (HL) 4 (4,4′‑bipy) 2 ] n (3) Complex 3 was prepared in a similar way to 1, except that phen was replaced by 4,4′-bipy. Colorless crystals of 3 were collected by ﬁltration, washed with fresh ethanol (5mL × 3) and dried in air. Phase pure crystals of 3 were obtained by manual separation (yield 193.7mg, ca. 72.85% based on H 2 L). Anal. Calc. for 3: C 48 H 32 F 4 Zn 2 N 4 O 12 (Mr = 1063.52), calc: C, 54.20; H, 3.03; N, 5.27%; Found: C, 54.08; H, 3.08; N, 5.35%. | [] | [] | ["[Zn 2 (HL) 4 (4,4′‑bipy) 2 ] n", "C 48 H 32 F 4 Zn 2 N 4 O 12"] | ["Zn--NaN"] | ["phen--NaN"] | ["HL--NaN", "4,4′‑bipy--NaN"] | [] | [] | ["ethanol--5 mL"]
acs.inorgchem.9b02743 | H 4 [Na 2 P 4 W 14 O 58 (Cp 2 Ti) 2 ]·12H 2 O(2). To the 0.1 M Na 2 HPO 4 solution, Na 9 [A-α-PW 9 O 34 ]·7H 2 O (0.493 g, 0.20 mmol), synthesized as reported, 32 was dissolved at room temperature under stirring conditions, followed by the slow addition of acetonitrile solution (5 mL) of Cp 2 TiCl 2 (0.140 g, 0.5 mmol). The subsequent reaction solution obtained followed a similar procedure to that for 1 except using 1 M NaCl solution. The reaction mixture was kept at 60 °C for 3 h. The resulting red color solution was then cooled and subsequently decanted by centrifugation. The obtained clear solution was kept in an open vial for slow evaporation. The dark red crystals were collected after 3 weeks. Elemental analysis: calculated for H 4 [Na 2 P 4 W 14 O 58 (Cp 2 Ti) 2 ]·12H 2 O (found), calcd mass %, C (5.49) 5.59; H (1.07) 1.13; Na (1.03) 1.07; P (2.62) 2.88; Ti (2.12) 2.88; W (59.37) 59.91. Yield: 0.125 g (38.46% based on W). IR (KBr pellet, cm −1 ): 2930(b), 1626(s), 1250(w), 1089(s), 1071(s), 958(s), 925(m), 821(w), 725(w), 590(w), 552(w). | [] | ["3 weeks"] | ["H 4 [Na 2 P 4 W 14 O 58 (Cp 2 Ti) 2 ]·12H 2 O"] | ["Na 9 [A-α-PW 9 O 34 ]·7H 2 O--0.493 g, 0.20 mmol", "Cp 2 TiCl 2--0.140 g, 0.5 mmol"] | [] | [] | ["60 °C"] | ["3 h"] | ["acetonitrile solution--5 mL"]
c0dt00903b | [Zn 5 (ndc) 4 (4bpy) 2 (l 3 -OH) 2 ] • (4). A mixture of H 2 ndc (0.05 mmol) and 4bpy (0.05 mmol) in CH 3 OH (10 mL) in the presence of 2,6-dimethylpyridine (0.05 mL for adjusting the pH value) was carefully layered onto a water solution (15 mL) of Zn(ClO 4 ) 2 ·6H 2 O (0.1 mmol) in a test tube. Colorless single crystals suitable for X-ray analysis were observed at the tube wall after ca. three weeks. Yield: ~40% (based on H 2 ndc). Calcd. | [] | [] | ["[Zn 5 (ndc) 4 (4bpy) 2 (l 3 -OH) 2 ] •", "H 2 ndc"] | ["Zn(ClO 4 ) 2 ·6H 2 O--0.1 mmol"] | ["2,6-dimethylpyridine--0.05 mL"] | ["H 2 ndc--0.05 mmol", "4bpy--0.05 mmol"] | [] | ["ca. three weeks"] | ["CH 3 OH--10 mL", "water--15 mL"]
b401738b | Synthesis of [Cu 2 (-OH 2 ) 2 L(phen) 2 (NO 3 ) 2 ] n (2) Complex 2 was synthesized by the same procedure adopted for complex 1 using 1,10-phenanthroline (0.198 g, 1 mmol) instead of 2,2′-bipyridine. Yield 85%. Found: C, 44.07; H, 3.16; N, 11.01%. Calc. for C 28 H 24 Cu 2 N 6 O 12 (2): C, 44.03; H, 3.14; N, 11.00%. IR (KBr disk; cm −1 ) 3300–3500 [(O–H)]; 2900–3100 [(C–H)]; 1549 and 1383 [ as (OCO) and  s (OCO)]; 1180–1300 [(CO)]; 1428, 1303 and 1010 [ as (NO 2 ),  s (NO 2 ) and (NO)] Synthesis of {[Cu 4 L 2 (bpy) 4 (H 2 O) 2 ](ClO 4 ) 4 (H 2 O)} n (3) Complex 3 was synthesized by the same procedure adopted for complex 1 using copper(II) perchlorate hexahydrate (0.370 g, 1 mmol,) instead of copper(II) nitrate trihydrate. Yield 90%. Found: C, 36.85; H, 2.91; N, 7.14%. Calc. for C 48 H 46 Cu 4 N 8 O 27 Cl 4 (3): C, 36.87; H, 2.94; N, 7.17%. IR (KBr disk; cm −1 ) 3300–3500 [(O–H)]; 2900–3100 [(C–H)]; 1601 and 1425 [ as (OCO) and  s (OCO)]; 1180–1300 [(CO)]; 1155–1080 [(Cl–O)]; 949 [(ClO)]. | [] | [] | ["[Cu 2 (-OH 2 ) 2 L(phen) 2 (NO 3 ) 2 ] n", "{[Cu 4 L 2 (bpy) 4 (H 2 O) 2 ](ClO 4 ) 4 (H 2 O)} n"] | ["copper(II) perchlorate hexahydrate--0.370 g, 1 mmol"] | [] | ["1,10-phenanthroline--0.198 g, 1 mmol", "bpy--not available"] | [] | [] | []
acs.inorgchem.0c02702 | Synthesis of compounds: A mixture of H 3 PW 12 O 40 / H 3 PMo 12 O 40 /H 4 SiW 12 O 40 (300 mg), Cu salts (CuSO 4 for 1−3 and CuCl 2 for 4; 300 mg), the pyttz ligand (60 mg), and 10 mL of water was stirred for 1 h at room temperature. The pH was adjusted to 0.82−1.0 for 1, 1.24−1.38 for 2, 0.98−0.82 for 3, 0.83−0.94 for 4 with 1 M H 2 SO 4 , and then the mixture was transferred to an 18 mL Teﬂon-lined reactor and kept under autogenous pressure at 170 °C. After 120 h, the reactor was cooled to room temperature, and blue block crystals were successfully isolated. | [] | [] | ["H 3 PW 12 O 40 / H 3 PMo 12 O 40 /H 4 SiW 12 O 40", "Cu salts (CuSO 4 for 1−3 and CuCl 2 for 4)"] | ["CuSO 4--300 mg", "CuCl 2--300 mg"] | [] | ["pyttz ligand--60 mg"] | ["170 \n°C"] | ["120 h"] | ["water--10 mL"]
j.poly.2007.04.016 | 2.2.4. Synthesis of [Cu(psa) 0.5 (N 3 )(2bpy)] (5) A mixture of H 2 psa (0.019 g, 0.1 mmol), 2pby (0.016 g, 0.1 mmol), Cu(Ac) 2 Æ H 2 O (0.019 g, 0.1 mmol), NaN 3 (0.007 g, 0.1 mmol), 10 ml distilled water and 3 ml ethanol was placed in a 25 ml Teﬂon-lined stainless steel autoclave, and the vessel was sealed and heated to 140 °C for 72 h, then cooled at 10 °Ch 1 to 100 °C, followed by slowly cooling to room temperature. Dark green block crystals of complex 5 were obtained. Yield: 0.029 g (80.9%). Anal. | [] | [] | ["[Cu(psa) 0.5 (N 3 )(2bpy)]"] | ["Cu(Ac) 2 Æ H 2 O--0.019 g, 0.1 mmol"] | ["NaN 3--0.007 g, 0.1 mmol"] | ["H 2 psa --0.019 g, 0.1 mmol", "2pby --0.016 g, 0.1 mmol"] | ["140 \nC"] | ["72 h"] | ["distilled water--10 ml", "ethanol--3 ml"]
b409201p | 4. 1·H 2 O (120 mg, 0.547 mmol) was dissolved in MeOH (5 ml) and CuSO 4 (22 mg, 0.137 mmol) was added. An equal volume of H 2 O was then added and the solution was stirred to dissolve the copper salt. Na 3 trimesate (30 mg, 0.0912 mmol) was added and the resulting solution was stirred until all the solids had dissolved. The vial was left to stand and crystals grew within a week, after the formation of an oily product. Crystalline yield 42 mg (40%). IR: 946 cm −1 m(S–N), 3050 cm −1 m(N–H), 1619 and 1341 cm −1 m(C–O). Microanalysis, found C 59.9, H 4.4, N 5.2%; Calc. for C 114 H 104 Cu 3 N 8 O 17 S 8 ; C 59.4, H 4.6, N 4.9%. | [] | [] | ["[Cu 3 (trimesate) 2 (H 2 O) 3 ]·H 2 O", "C 114 H 104 Cu 3 N 8 O 17 S 8"] | ["CuSO 4 --22 mg, 0.137 mmol"] | [] | ["Na 3 trimesate--30 mg, 0.0912 mmol"] | [] | ["within a week"] | ["MeOH--5 ml", "H 2 O--equal volume"]
c8nj02407c | 5 Synthesis of TMU-6(RL1). A 0.6 g portion of Zn(NO 3 ) 2 ·6H 2 O (2mmol), 0.58 g of RL1 (2 mmol), and 0.5g of H 2 OBA (2 mmol) were dissolved in 15 mL of N, N′-dimethylformamide (DMF). The mixture was then placed in a vial and heated to 100 °C (constant temperature) for 3 days 28 . Yellow crystals were formed on the walls of the vial with a synthesis yield of 36%: FT-IR (KBr pellet) selected bands 654 (m), 774(m), 877(m), 1014(m), 1085(m), 1159(s), 1232(vs), 1403(vs), 1510(m), 1608(vs), 1681(m), 2856(s), 2924 (w) and 3371(w) cm −1 Anal calcd for C 26 H 24 N 3 O 6 Zn : C, 57.84; H, 4.48; N, 7.78. Found; C, 57.92; H 4.54; N, 7.81. Synthesis of TMU-21(RL2). A 0.6 g portion of Zn(NO 3 ) 2 ·6H 2 O (2mmol), 0.68 g of RL2 (2 mmol), and 0.5g of H 2 OBA (2 mmol) were dissolved in 15 mL of N, N′-dimethylformamide (DMF). The mixture was then placed in a vial and heated to 100 °C (constant temperature) for 3 days 28 . Yellow crystals were formed on the walls of the vial with a synthesis yield of 38%: FT-IR (KBr pellet) selected bands, 654(m), 773(m), 876(m), 1012(m), 1088(m), 1158(m), 1239(vs), 1404(vs), 1509(w), 1608(vs), 1680(s), 2851(w), 2923 (w) and 3432(w) cm −1 Anal. Calcd for C 28 H 25 N 3 O 6 Zn : C, 59.53; H, 4.46; N, 7.44. Found; C, 59.46; H 4.50; N, 7.45. (Figure S3). Activation Method. In order to remove the trapped guest molecules, the synthesized crystals TMU-6(RL1) and TMU-21(RL2) were soaked in 3 mL of CH 3 CN solvent for 3 days, with fresh CH 3 CN added every 24 h. then, the CH 3 CN solution was decanted, and the activated crystals were dried at 100 °C for at least 24 h (after activation): TMU-6(RL1) FT-IR (KBr pellet) 654(w), 773(m), 878(w), 1090(m), 1159(s), 1233(vs), 1403(vs), 1498(m), 1609(vs), 2932(w) and 3424(m) cm −1 Anal calcd for C 23 H 17 N 2 O 5 Zn : C, 59.18; H, 3.67; N, 6.00. Found; C, 58.96; H 3.70; N, 6.04. TMU-21(RL2) FT-IR (KBr pellet) 654(w), 774(m), 876(w), 1087(m), 1157(s), 1236(vs), 1402(vs), 1509(m), 1609(vs), 2924(w) and 3914(w) cm− 1 Anal calcd for C 25 H 18 N 2 O 5 Zn : C, 61.06; H, 3.69; N, 5.70. Found; C, 61.12; H 3.75; N, 5.66. (Figure S4). Powder X-ray Page 5 of 19 New Journal of Chemistry New Journal of Chemistry Accepted Manuscript Published on 23 July 2018. Downloaded by Kaohsiung Medical University on 7/23/2018 2:52:38 PM. View Article Online DOI: 10.1039/C8NJ02407C | [] | [] | ["TMU-6(RL1)", "C 26 H 24 N 3 O 6 Zn"] | ["Zn(NO 3 ) 2 \n6H 2 O--2mmol, 0.6 g"] | [] | ["RL1--2 mmol, 0.58 g", "H 2 OBA--2 mmol, 0.5 g"] | ["100 \nC"] | ["3 days"] | ["N, N′-dimethylformamide (DMF)--15 mL"]
b201955h | In a typical synthesis procedure for 1, a mixture of NaVO 3 ⴢ 2H 2 O (0.158 g), SeO 2 (0.555 g), Cu(NO 3 ) 2 ⴢ6H 2 O (0.291 g), phenⴢH 2 O (0.198 g), NaHCO 3 (0.336 g) and H 2 O (10 mL) in a molar ratio of 1 : 5 : 1 : 1 : 4 : 556 was heated in a sealed Teﬂonlined steel autoclave at 160 ⬚C for 120 h. Dark green crystals were obtained which were washed with deionized water, ﬁltered oﬀ and dried in air (60% yield based on vanadium). The use of V 2 O 5 as an alternative vanadium source could also lead to the same product. The elemental analysis, ICP and IR spectra† in combination with X-ray single-crystal analysis‡ conﬁrmed the formula of 1, [Cu(phen)] 2 V 2 Se 2 O 11 . The TGA–DTA showed that 1 has a relatively high thermal stability in air (320 ⬚C) and the phen groups are combusted in the range 330–400 ⬚C with weight losses of 38.51% (calculated value, 39.12%). SeO 2 was sublimated on heating in the temperature range 400–540 ⬚C with weight losses of 24.90% (calculated value, 24.04%). | [] | [] | ["[Cu(phen)] 2 V 2 Se 2 O 11"] | ["NaVO 3 ⴢ 2H 2 O--0.158 g", "Cu(NO 3 ) 2 ⴢ6H 2 O--0.291 g", "V 2 O 5--alternative vanadium source"] | ["SeO 2--0.555 g", "NaHCO 3--0.336 g"] | ["phenⴢH 2 O--0.198 g"] | ["160 ⬚C"] | ["120 h"] | ["H 2 O--10 mL"]
c3ce41714j | {[Ag 2 (phen) 2 ][Cd(5-iipa) 2 ]·H 2 O} n (2). Complex 2 was synthesized hydrot hermally in a 25 mL Teflon-lined stainless steel container by heating a mixture of Cd(Ac) 2 ·2H 2 O(0.0080g, 0.03 mmol), Ag 2 O (0.0116 g, 0.05 mmol), 5-iipa (0.0 146 g, 0.05 mmol) a nd phen (0.0099 g, 0.05 mmol) in 8 mL of distilled water at 130 °C for 3 days, and then cooled to room temperature. Colorless rodlike crystals of 2 were obtained in 80% yield based on cadmium. Anal. calcd. for C 40 H 24 N 4 O 9 I 2 CdAg 2 (1286.58): C, 37.34; H, 1.88; N, 4.35%. | [] | [] | ["[Ag 2 (phen) 2 ][Cd(5-iipa) 2 ]·H 2 O", "C 40 H 24 N 4 O 9 I 2 CdAg 2"] | ["Cd(Ac) 2 ·2H 2 O--0.0080g, 0.03 mmol", "Ag 2 O--0.0116 g, 0.05 mmol"] | [] | ["5-iipa--0.0146 g, 0.05 mmol", "phen--0.0099 g, 0.05 mmol"] | ["130 °C"] | ["3 days"] | ["distilled water--8 mL"]
zaac.200700080 | [Rb(DB18K6)] 2 (I 3 ) 2 (5) (C 40 H 48 O 12 Rb 2 I 6 , 1653,12 g mol ⫺1 ). Zur Darstellung werden 0,108 g (0,3 mmol) Dibenzo-18-Krone-6, 0,064 g (0,3 mmol) Rubidiumiodid und 0,076 g (0,3 mmol) Iod in 40 ml Dichlormethan gelöst. Aus diesem Ansatz kristallisiert (5) innerhalb von fünf Tagen durch langsames Eindunsten des Lösungsmittels bei Raumtemperatur in Form von roten Polyedern aus. Schmp. (Zersetzung): 469 K. | [] | [] | ["[Rb(DB18K6)] 2 (I 3 ) 2", "C 40 H 48 O 12 Rb 2 I 6"] | ["Rubidiumiodid--0.064 g (0.3 mmol)"] | [] | ["Dibenzo-18-Krone-6--0.108 g (0.3 mmol)", "Iod--0.076 g (0.3 mmol)"] | ["room temperature"] | ["five days"] | ["Dichlormethan--40 ml"]
zaac.201900260 | Synthesis of [Zn(modbc) 2 (mpa)] n (1): A mixture of ZnSO 4 (0.03 mmol, 0.0048 g), modbc (0.1 mmol, 0.0211 g) and H 2 mpa (0.1 mmol, 0.0166 g) were dissolved in 8 mL water and 2 mL DMF at ordinary temperature. The mixture were put in 25 mL acid digestion bomb, heated at 95 °C for 72 h and cooled to room temperature at a rate of 0.9 K·h –1 to form colorless clavate crystals, which were collected by filtration, washed with H 2 O(2⫻ 5 mL) and ethyl ether (2⫻ 5 mL), yielding 48 % (based on metal salt). C 32 H 22 N 6 O 6 Zn: calcd. | [] | [] | ["[Zn(modbc) 2 (mpa)] n", "C 32 H 22 N 6 O 6 Zn"] | ["ZnSO 4--0.03 mmol, 0.0048 g"] | [] | ["modbc--0.1 mmol, 0.0211 g", "H 2 mpa--0.1 mmol, 0.0166 g"] | ["95 \nC"] | ["72 h"] | ["water--8 mL", "DMF--2 mL"]
j.jssc.2013.05.027 | [Mn 4 (Adi) 4 (DMF) 2 ] n (3). Adipic acid (1 mmol) and MnCl 2  4H 2 O (0.5 mmol) were dissolved in 5 mL DMF and 5 mL ethanol solution, stirred for 5 min and transferred to 23 ml Teﬂon-lined autoclave and heated to 90 1C for 6 h. After being maintained for 24 h, the reaction vessel was cooled to room temperature at 5 1Ch −1 . The colorless crystals in ca. 30% yield based on manganese were obtained and washed by ethanol. Anal. Calcd for C 30 H 46 Mn 4 N 2 O 18 (3): C, 38.23; H, 4.92; N, 2.97. Found: C, 38.41; H, 4.53; N, 2.65%. IR (KBr pellet, cm −1 ): ν  ¼2951s, 1567s, 1418s, 1390m, 1316m, 1285w, 1202w, 1141w, 912m, 738m, 709m. | ["room temperature"] | ["24 h"] | ["[Mn 4 (Adi) 4 (DMF) 2 ] n", "C 30 H 46 Mn 4 N 2 O 18"] | ["MnCl 2  4H 2 O--0.5 mmol"] | [] | ["Adipic acid--1 mmol"] | ["90 \nC"] | ["6 h"] | ["DMF--5 mL", "ethanol--5 mL"]
ic1024444 | Synthesis of [Co(phen) 3 ][As 2 Se 2 (μ-Se 3 )(μ-Se 5 )] (1). CoCl 2 3 6H 2 O (71 mg, 0.3 mmol), phen (162 mg, 0.9 mmol), As 2 O 3 (59 mg, 0.3 mmol), Se (190 mg, 2.4 mmol), en (180 mg, 3 mmol), and 6 mL of CH 3 OH were loaded into a Teflon-lined stainless steel autoclave with an innervolumeof10mL.Thereactionwasrunat130Cfor5daysandthen cooled to ambient temperatu re. Black block crystals of 1 were filtered off, washed with methanol, and stored under a vacuum (62% yield based on As 2 O 3 ). Elem Anal. Calcd for C 36 H 24 N 6 CoAs 2 Se 10 : C, 28.10; H, 1.57; N, 5.46. Found: C, 27.91; H, 1.52; N, 5.38. IR data (KBr, cm -1 ): 3732 (w), 3560 (w), 3453 (w), 3067 (w), 1645 (w), 1597 (s), 1468 (m), 1440 (s), 1309 (m), 1250 (w), 1157 (m), 1102 (w), 1007 (s), 768 (s), 731 (m), 648 (w), 478 (m), 411 (w). | [] | [] | ["[Co(phen) 3 ][As 2 Se 2 (μ-Se 3 )(μ-Se 5 )]"] | ["CoCl 2 3 6H 2 O--71 mg, 0.3 mmol"] | [] | ["phen--162 mg, 0.9 mmol", "en--180 mg, 3 mmol"] | ["130 \nC"] | ["5 days"] | ["CH 3 OH--6 mL"]
c3dt52959b | C 29 H 21 F 18 TbBrN 2 O 9 (1122.29): calcd C 31.04, H 1.89, N 2.50; found C 31.11, H 1.71, N 2.54. FT-IR (KBr): 1653 (s), 1499 (s), 1331 (s), 1257 (s), 1209 (s), 1147 (s), 801 (m), 662 (m) cm −1 .Synthesis of [Dy(hfac) 3 (NIT-3BrPhOMe)] n (5). Complex 5 was synthesized using the same procedure for complex 1 but with Dy(hfac) 3 ·2H 2 O instead of Nd(hfac) 3 ·2H 2 O. Yield 53%. | [] | [] | ["C 29 H 21 F 18 TbBrN 2 O 9"] | ["TbBr--NaN"] | [] | ["NaN--NaN"] | [] | [] | []
j.poly.2018.09.064 | [Cu(btx) 2 (ClO 4 ) 2 ] n (2) A mixture of Cu(ClO 4 ) 2 ·6H 2 O 0.0195 g(0.05 mmol), btx 0.0248 g(0.1 mmol), and 5.00 mL deionized water was mixed in a 10 mL vial by ultrasonic dispersion method at room temperature. After a few minutes, the mixed solution was put into 20 mL Teflon lined stainless steel autoclave and heated at 140℃ for 2 days. The hydrothermal reaction was set as the following temperature control program: heating from room temperature to 140 ℃ for 30 min and cooling for 24 h, respectively. After cooling to room temperature, complex 2 was washed with water and DMF twice. Blue block-shaped crystals of 2 were collected in a 66% yield based on Cu(Ⅱ). The phase purity of compound was checked by powder X-ray diffraction. Anal. Calcd for C 24 H 24 Cl 2 C l2 CuN 12 O 8 : C, 39.44; H, 1.650; N, 23.00. Found: C, 39.54; H, 1.580; N, 23.75. IR (KBr, cm -1 ) for 3441.81w, 3041.00w, 1619.18w, 1481.08m, 1426.93m, 1360.84m, 1291.08m, 1274.81m, 1222.43w, 1136.20s, 768.63m, 733.50m (Fig. S2). | [] | ["24 h"] | ["[Cu(btx)2(ClO4)2]n", "C24H24Cl2Cl2CuN12O8"] | ["Cu(ClO4)2·6H2O--0.0195 g(0.05 mmol)"] | [] | ["btx--0.0248 g(0.1 mmol)"] | ["140℃"] | ["2 days"] | ["deionized water--5.00 mL"]
j.poly.2018.10.050 | 8 (0.03 mmol) in dichloromethane (2 mL), and then a solution of Zn(NO 3 ) 2 ·6H 2 O (0.09 mmol) in methanol (1 mL) was further layered on the buffer solution. After standing for a week, colorless crystals of Zn[Al(L) 3 ] 2 (NO 3 ) 2 (2) were obtained (8 mg, yield 33% based on Al). C 78 H 66 N 14 O 18 Al 2 Zn: calcd. C 58.31; H 4.14; N 12.20%; found: C 57.90; H 4.31; N 11.97%. IR (KBr pellet, cm −1 ): 3430 w, 3115 w, 1601 m, 1563 m, 1535 m, 1509 s, 1453 m, 1404 m, 1386 s, 1304 m, 1269 w, 1189 w, 1130 w, 1058 w, 1014 w, 962 w, 854 m, 780 w, 656 w, 620 w, 475 w. 2.4 Synthesis of coordination polymer 3 A solution of HL (0.1 mmol) in DMF (2 mL) was added to a solution of Fe(ClO 4 ) 2 ·6H 2 O (0.03 mmol) in methanol (1 mL) and shaken well. Then, a solution of Zn(NO 3 ) 2 ·6H 2 O (0.05 mmol) in methanol (1 mL) was added. After standing for a week, red crystals of Zn[Fe(L) 3 ] 2 (NO 3 ) 2 (3) were obtained (11 mg, yield 43% based on Fe). C 78 H 66 N 14 O 18 Fe 2 Zn: calcd. C 56.28; H 4.00; N 11.78%; found: C 55.93; H 4.16; N 11.56%. IR (KBr pellet, cm −1 ): 3427 w, 3115 w, 1601 m, 1563 m, 1535 m, 1509 s, 1448 m, 1403 m, 1384 s, 1310 m, 1253 w, 1189 w, 1122 w, 1059 w, 1016 w, 962 w, 851 m, 781 w, 660 w, 627 w, 471 w. 2.5 Synthesis of coordination polymer 4 A solution of HL (0.1 mmol) in DMF (2 mL) was added to a solution of FeCl 3 ·6H 2 O (0.03 mmol) in methanol (1 mL) and shaken well. Then, a solution of Zn(NO 3 ) 2 ·6H 2 O (0.05 mmol) in methanol (1 mL) was added. After standing for a week, red crystals of [ZnFe(L) 3 Cl](NO 3 )·3(MeOH)·3(DMF) (4) were obtained (24 mg, yield 65% based on Fe). Elemental analysis for (C 51 H 66 N 10 O 15 ZnClFe): Anal. Calcd. C, 51.70; H, 5.58; N, | [] | [] | ["Zn[Al(L) 3 ] 2 (NO 3 ) 2", "Zn[Fe(L) 3 ] 2 (NO 3 ) 2", "[ZnFe(L) 3 Cl](NO 3 )·3(MeOH)·3(DMF)"] | ["Zn(NO 3 ) 2 ·6H 2 O--0.09 mmol", "Fe(ClO 4 ) 2 ·6H 2 O--0.03 mmol", "FeCl 3 ·6H 2 O--0.03 mmol", "Zn(NO 3 ) 2 ·6H 2 O--0.05 mmol"] | [] | ["HL--0.1 mmol"] | [] | ["a week", "a week", "a week"] | ["dichloromethane--2 mL", "DMF--2 mL", "methanol--1 mL"]
j.poly.2014.12.027 | The mixture was reﬂuxed for 6 h after adjustment of the pH to 6–7 by the addition of sodium hydroxide. The ﬁnal solution was ﬁltered, and the ﬁltrate was allowed to evaporate at room temperature. After two weeks, the dark green block crystals were obtained. | [] | ["two weeks"] | [] | [] | [] | [] | [] | ["6 h"] | []
chem.201502131 | Method B:Ethyl isonicotinate (EtIN) (157 mg, 1.04 mmol) was added over asolution of CuI (200 mg, 1.04 mmol) in CH 3 CN (12 mL) at 25 8C. Immediately,the solution turned yellow and small yellow crystals of 1 were formed. The mixture was filtered off and the resulting yellow crystals washed with ethanol, diethyl ether and dried in air.The yellow solution was left at 258Cand after 3 days crystals of complex 1,suitable for X-ray structure determination, were obtained. Yield:255 mg (72%based on Cu). The purity of the sample was confirmed by X-ray powder diffraction. Elemental analysis calcd (%) for C 8 H 9 CuINO 2 :C28.13, H2.66, N4.10; found:C28.20, H2.44, N4.02;IRselected data (KBr): n ˜ =3421 (w), 1716 (m), 1556 (w), 1413 (s), 1395 (w), 1363 (m), 1322 (m), 1292 (s), 1259 (m), 1224 (w), 1135 (w), 1110(w), 1060 (m), 1018 (m), 856 (w), 800 (m), 759 (m), 698 cm ¢1 (m). | [] | [] | ["Cu(EtIN)"] | ["CuI--200 mg, 1.04 mmol"] | [] | ["Ethyl isonicotinate (EtIN)--157 mg, 1.04 mmol"] | ["25 \b0C"] | ["3 days"] | ["CH 3 CN--12 mL"]
ja0466715 | Preparation and X-ray Diffraction Study of [Ni 2 (C 26 H 52 N 10 )] 3 [BTC] 4 ‚6C 5 H 5 N‚36H 2 O (BOF-1, 1). To an aqueous solution (7 mL) of A (0.600 g, 0.767 mmol) was added dropwise an aqueous solution (3 mL) of Na 3 BTC (0.461 g, 1.67 mmol). To the resulting yellow solution was added a mixture of DMSO/pyridine (10 mL, 2:1 v/v) to induce crystallization of the product. The solution was heated and then filtered while hot. The filtrate was allowed to stand at room temperature until pale pink crystals formed, which were filtered off, washed with EtOH, and dried briefly in air. Yield: 78%. Anal. Calcd for [Ni 2 (C 26 H 52 N 10 )] 3 [BTC] 4 ‚6C 5 H 5 N‚36H 2 O (Ni 6 C 144 H 270 N 36 O 60 ): C, 45.30; H, 7.13; N, 13.21. Found: C, 45.36; H, 5.50; N, 13.08. FT-IR (Nujol mull, cm -1 ): 3361 (s), 3156 (s), 1606 (s), 1562 (s), 1365 (s). UV/vis (diffuse reflectance, nm): 510, 645. The X-ray diffraction data of 1 were collected at 100 K for the crystal (0.4 × 0.4 × 0.1 mm 3 ), which was sealed in a glass capillary filled with mother liquor from which 1 was produced (H 2 O/DMSO/pyridine: 10:7:3), since the crystal loses guest molecules upon exposure to air. | [] | [] | ["[Ni 2 (C 26 H 52 N 10 )] 3 [BTC] 4 ‚6C 5 H 5 N‚36H 2 O", "Ni 6 C 144 H 270 N 36 O 60"] | ["A--0.600 g, 0.767 mmol"] | [] | ["Na 3 BTC--0.461 g, 1.67 mmol"] | [] | [] | ["H 2 O--7 mL", "DMSO/pyridine--10 mL, 2:1 v/v"]
ic2005584 | (UO 2 ) 8 O 2 (OH) 4 (H 2 O) 4 (1,3-bdc) 4 3 4H 2 O(1). A mixture of 0.502 g (1 mmol) of UO 2 (NO 3 ) 2 3 6H 2 O (Merck, 99%), 0.042 g (0.25 mmol) of isophthalic acid (Aldrich, 99%), 0.036 g (1.2 mmol) of hydrazine (Alfa Aesar, 98þ%), and 5 mL (278 mmol) of H 2 O was stirred magnetically for 1 h in order to dissolve the isophthalic acid. It resulted in the formation of a yellow precipitate with the pH of the solution being 3.7 before the hydrothermal treatment. The XRD pattern indicated that the room temperature precipitate is very poorly crystallized (see Supporting Information) and was not identified for the moment. The reactants were placed in a Teflon-lined stainless steel Parr autoclave (volume 23 mL) and then heated statically at 200 °C for 24 h. The final pH was 3.4 at the end. The resulting orange product was then filtered off, washed with water, and dried at room temperature. The powder consists in large agglomerates of about 50300 μm in size, as can be observed by ESEM (Figure 1). It was then analyzed by X-ray diffraction, and its pattern (see Supporting Information) indicated that the phase 1 was obtained as a pure phase (yield reaction of 40% based on uranium). These aggregates are composed of submicrometric crystallites, which arrange along sheets, leading to the multilayered morphology of the solid. | [] | [] | ["(UO 2 ) 8 O 2 (OH) 4 (H 2 O) 4 (1,3-bdc) 4 3 4H 2 O"] | ["UO 2 (NO 3 ) 2 3 6H 2 O--0.502 g (1 mmol)"] | [] | ["isophthalic acid--0.042 g (0.25 mmol)", "hydrazine--0.036 g (1.2 mmol)"] | ["200 \nC"] | ["24 h"] | ["H 2 O--5 mL (278 mmol)"]
chem.200801373 | 5,6-Dichloro-5 ’ -chloro-bpi (8): Yield: 92 %; m.p.: 206 8 C; 1 H NMR (600.13 MHz, CDCl 3 , 295 K): d =13.68 (s, 1H; NH), 8.61 (d, 2H, 4 J H,H = 2.7 Hz; H 6’ ), 8.15 (s, 2H; H 4 + 7 ), 7.80 (dd, 2H, 3 J H,H = 8.5, 4 J H,H = 2.7 Hz; H 4’ ), 7,43 ppm (d, 2H, 3 J H,H = 8.5 Hz; H 3’ ); 13 C{ 1 H} NMR (150.90 MHz, CDCl 3 , 293 K): d =158.6 (C 2’ ), 151.9 (C 1 + 3 ), 147.0 (C 6’ ), 138.5 (C 4’ ), 136.6 (C 5 + 6 ), 135.5 (C 8 + 9 ), 124.9 (C 3’ ), 128.8 (C 5’ ), 124.8 ppm (C 4 + 7 ); IR (KBr): n˜ = 3234 (br), 2993 (m), 2943 (m), 1627 (s), 1589 (vs), 1478 (s), 1351 (w), 1239 (w), 1109 (w) cm 1 ; HRMS (EI + ): m/z 434.9605, calcd for C 18 H 9 Cl 4 N 5 : 434.9612; elemental analysis calcd (%) for C 18 H 9 Cl 4 N 5 (434.96): C 49.46, H 2.08, N 16.02; found: C 49.32, H 2.11, N 15.86. | [] | [] | ["5,6-Dichloro-5 ’ -chloro-bpi (8)"] | [] | [] | [] | [] | [] | []
c2dt31964k | S YNTHESIS OF [CD 4 (L) 2 (BIME) 0.5 (μ 3 -OH) 2 (H 2 O) 2 ]·0.5H 2 O (3).A mixture of H 3 L (39.23 mg, 0.1 mmol), Cd(OAc) 2 ·2H 2 O (39.95 mg, 0.15 mmol), BIME (16.03 mg, 0.1 mmol), CH 3 CH 2 OH (2 ml) and water (6 mL) was placed in a Teflon reactor (15 mL) and heated at 170 °C for 72 h. After the mixture had been cooled to room temperature at a rate of 10 °C h −1 , colorless crystals of 3 were obtained in a yield of 66% based on Cd( II). Anal. Calcd for C 48 H 23 N 2 O 18.5 Cd 4 (M r = 1373.34): C, 41.98; H, 1.69; N, 2.04. Found: C, 41.85; H, 1.51; N, 1.83. IR data (KBr, cm −1 ): 3844(w), 3743(w), 3448(s), 3128(m), 2825(m), 2753(m), 2467(w), 2038(w), 1753(w), 1540(s), 1452(s), 1376(s), 1264(m), 1107(w), 1047(w), 939(w), 856(m), 820(w), 772(m), 722(m), 660(w), 574(w), 483(w), 422(w). | [] | [] | ["[Cd 4 (L) 2 (BIME) 0.5 (μ 3 -OH) 2 (H 2 O) 2 ]\n0.5H 2 O", "C 48 H 23 N 2 O 18.5 Cd 4"] | ["Cd(OAc) 2 \n2H 2 O--39.95 mg, 0.15 mmol"] | [] | ["H 3 L--39.23 mg, 0.1 mmol", "BIME--16.03 mg, 0.1 mmol"] | ["170 \n°C"] | ["72 h"] | ["CH 3 CH 2 OH--2 ml", "water--6 mL"]
ic991360u | IR (cm -1 ): 3366 (m), 1630 (s), 1553 (s), 1498 (m), 1418 (sh), 1398 (s), 1330 (sh), 1311 (s), 1228 (w), 1213 (w), 1110 (m), 1058 (m), 1016 (m), 864 (w), 842 (w), 772 (m), 708 (m), 686 (m), 624 (w).Synthesis of [Cd 6 (isonicotinate) 11 (ClO 4 )][(4-cyanopyridine) 0.5 (EtOH) 2 (H 2 O) 2 ], 3. A mixture of Cd(ClO 4 ) 2 ‚6H 2 O (0.210 g, 0.5 mmol), 4-pyridinecarboxaldehyde (0.107 g, 1.0 mmol), and 4-cyanopyridine (0.104 g, 1.0 mmol) was thoroughly mixed with ethanol (0.5 mL) and deionized water (0.1 mL) in a heavy-walled Pyrex tube. The tube was frozen under liquid nitrogen, sealed, and placed inside an oven at 90 °C. After 48 h of heating colorless rectangular crystals were obtained. | [] | [] | ["[Cd 6 (isonicotinate) 11 (ClO 4 )][(4-cyanopyridine) 0.5 (EtOH) 2 (H 2 O) 2 ]", "NaN"] | ["Cd(ClO 4 ) 2 ‚6H 2 O--0.210 g, 0.5 mmol"] | [] | ["4-pyridinecarboxaldehyde--0.107 g, 1.0 mmol", "4-cyanopyridine--0.104 g, 1.0 mmol"] | ["90 \b0C"] | ["48 h"] | ["ethanol--0.5 mL", "deionized water--0.1 mL"]
j.ica.2003.11.003 | Compound 1 was also obtained when freshly precipitated barium hydroxide was used in the preparation. | [] | [] | [] | ["barium hydroxide--freshly precipitated"] | [] | [] | [] | [] | []
c3ce42532k | Preparation of [Cu(p-npa)(N 3 )] n (2). A mixture of CuCl 2 ·6H 2 O (0.0342 g, 0.2 mmol), p-Hnpa (0.0362 g, 0.2 mmol), and NaN 3 (0.0131 g, 0.2 mmol) in 15 mL H 2 O was stirred for 2 h at room temperature. A deep green solution was formed and filtered, and then the filtrate was left to slowly evaporate at room temperature. Dark green crystals of 2 were obtained within two weeks. Yield: 52% (based on Cu). Anal. calcd for C 8 H 6 CuN 4 O 4 (%): C, 33.60; H, 2.10; N, 19.60. Found (%): C, 33.56; H, 2.02; N, 19.69. IR (KBr, cm −1 ): 3458 (m), 2916 (w), 2080 (vs), 1649 (s), 1551 (s), 1409 (s), 1229 (w), 732 (m), 598 (w), 534 (w). | [] | ["two weeks"] | ["[Cu(p-npa)(N 3 )] n", "C 8 H 6 CuN 4 O 4"] | ["CuCl 2 \n6H 2 O--0.0342 g, 0.2 mmol"] | ["NaN 3--0.0131 g, 0.2 mmol"] | ["p-Hnpa--0.0362 g, 0.2 mmol"] | [] | ["2 h"] | ["H 2 O--15 mL"]
j.poly.2018.11.029 | [Cd(Hdmpz) 2 (L5) 2 ] 2 (5). Yield: 0.040 g, 65.48% (Based on Hdmpz). Elemental Anal. Calc. for C 48 H 52 Cd 2 N 8 O 16 (1221.78): C, 47.14; H, 4.26; N, 9.17. Found: C, 47.04; H, 4.16; N, 9.12%. Infrared spectrum (KBr disc, cm 1 ): 3562w ( m (OH)), 3388w ( m as (NH)), 3274w ( m s (NH)), 3140m, 3064m, 2960m, 2888m, 2774m, 2682m, 1590s ( m as (COO)), 1547m, 1505m, 1458s ( m s (COO)), 1416m, 1374m, 1333m, 1290m, 1248m, 1205m, 1160m, 1118m, 1075m, 1032m, 990m, 946m, 903m, 862m, 820m, 778m, 736m, 695m, 650m, 611m. | [] | [] | ["[Cd(Hdmpz) 2 (L5) 2 ] 2", "C 48 H 52 Cd 2 N 8 O 16"] | [] | [] | [] | [] | [] | []
ejic.200900219 | After cooling the mixture was filtered through Celite TM and water (100 mL) was added to the filtrate. The resulting pale brown precipitate was filtered and washed with diethyl ether (3⫻ 20 mL), affording the product as an air-stable off-white powder. Colorless crystals were grown by slow evaporation of a dichloromethane solution; yield 0.348 g (42 %).1 H NMR (400 MHz, [D 6 ]DMSO): δ = 7.64 [d, 3 J HH = 1.6 Hz, 2 H, N(CH) 2 N], 7.56 [d, 3 J HH = 1.6 Hz, 2 H, N(CH) 2 N], 7.12 (s, 4 H, Ar-H), 5.30 (s, 4 H, CH 2 ), 4.71 (m, 2 H, CH), 1.46 (d, 3 J HH =6.7Hz,12H,CH 3 ) ppm. | [] | [] | [] | [] | [] | [] | [] | [] | []
j.poly.2012.07.049 | 2.2.4. Synthesis of [Cu 2 (Medpt) 2 (C 5 O 5 )](ClO 4 ) 2 H 2 O(4) The complex was synthesized using a procedure similar to that described for 2 except N-methyl-dipropylenetriamine (Medpt) was used instead of aepn (overall yield: 77%). Crystallization from methanol afforded prism shaped large green crystals suitable for X-ray analysis. Characterization: Anal. Calc. for C 19 H 40 Cl 2 Cu 2 N 6 O 14 (MM = 774.56 g/mol): C, 29.46; H, 5.21; N, 10.85. Found: C, 29.47; H, 5.21; N, 10.61%. Selected IR bands (cm 1 ): 3436 (m,b), 1637 (w), 1559 (vs), 1143 (s), 1120 (s), 1090 (s). UV–Vis: k max in nm ( e max M 1 cm 1 per Cu ion): in H 2 O: 623 (132), 725 (sh). | [] | [] | ["[Cu 2 (Medpt) 2 (C 5 O 5 )](ClO 4 ) 2 ?H 2 O", "C 19 H 40 Cl 2 Cu 2 N 6 O 14"] | [] | [] | ["Medpt--N/A"] | [] | [] | ["methanol--N/A"]
ic010873+ | Preparation of [Cu(EDTAH 2 )] n . A mixture of CuCl 2 ‚2H 2 O (0.341 g, 2 mmol), H 4 edta (0.2292 g, 1 mmol), 5% HNO 3 (2 drops), and H 2 O (5 mL) was put into a 23 mL poly(tetrafluoroethylene)lined stainless steel autoclave container and heated for 24 h at 80 °C under auto generous pressure. After the mixture was cooled to room temperature, violet crystals were collected in 44% yield along with unreacted H 4 edta. IR (KBr) ν/cm -1 : 1734 (s), 1605 (vs), 1564 (s), 1388 (s), 1313, 1207, 1174, 1122 (m), 1010, 977, 934, 892, 861, 751, 699, 641, 587 (w). Anal. Calcd: C, 33.95; H, 3.99; N, 7.92. Found: C, 33.68; H, 3.35; N, 7.85. | [] | [] | ["[Cu(EDTAH 2 )] n"] | ["CuCl 2 ‚2H 2 O--0.341 g, 2 mmol"] | ["HNO 3--5%"] | ["H 4 edta--0.2292 g, 1 mmol"] | ["80 °C"] | ["24 h"] | ["H 2 O--5 mL"]
cg500477s | Found: C, 48.00; H, 4.51. IR (KBr, cm −1 ): 1700 (s), 1614 (s), 1490 (m), 1440 (s), 1400 (s), 1377 (s), 1297 (m), 1253 (m), 1170 (w), 1120 (s), 1078 (m), 915 (s), 840 (m), 820 (m), 770 (s), 719 (m), 670 (m), 612 (m), 580 (m), 540 (m), 480 (w), 416 (m).Synthesis of [Li{Li(nmp)}{Li(H 2 O)(nmp)}{Li(nmp) 2 } 2 (H 2 tms)(Htms) 2 ]· NMP·EtOH (5). A solution of LiOH·H 2 O(10mg, 0.24 mmol) in 1.0 mL of C 2 H 5 OHwasaddedtoa1,3,5benzenetricarboxylic acid (80 mg, 0.38 mmol) dissolved in 3.0 mL of NMP by sonication within 30 min. The resultant solution was sealed in a glass tube and heated at 80 °C during 3 days. Colorless octahedral crystals were ﬁltered and washed with 0.5 mL of acetone (yield 8.0 mg, 0.0056 mmol, 12% based on lithium). Anal. Calcd for C 64 H 84 Li 5 N 7 O 18 (%): C, 60.33; H, 6.64; N, 7.69. Found: C, 59.90; H, 6.80; N, 7.51. IR (KBr, cm −1 ): 1858 (w), 1700 (s), 1590 (s), 1513 (m), 1480 (w), 1448 (m), 1404 (m), 1380 (s), 1368 (s), 1306 (s), 1262 (m), 1205 (w), 1175 (w), 1122 (m), 1066 (w), 1024 (w), 989 (m), 941 (w), 805 (m), 763 (s), 746 (w), 695 (s), 610 (m), 570 (w), 470 (w), 387 (s). | [] | [] | ["[Li{Li(nmp)}{Li(H 2 O)(nmp)}{Li(nmp) 2 } 2 (H 2 tms)(Htms) 2 ]· NMP·EtOH", "C 64 H 84 Li 5 N 7 O 18"] | ["LiOH·H 2 O--10mg, 0.24 mmol"] | [] | ["1,3,5-benzenetricarboxylic acid--80 mg, 0.38 mmol"] | ["80 \nC"] | ["3 days"] | ["C 2 H 5 OH--1.0 mL", "NMP--3.0 mL", "acetone--0.5 mL"]
s1600536807014730 | Experimental Ligand L was synthesized according to the literature method of Che, Li et al. (2006). A mixture of L, CdCl 2 and water in a molar ratio of 2:1:5000 was sealed in a Teﬂon-lined autoclave and heated to 453 K for 3 d. Brown block-shaped crystals of (I) were obtained upon cooling the autoclave (74% yield, based on Cd). | [] | [] | ["(I)"] | ["CdCl 2--in a molar ratio of 2:1"] | [] | ["L--NaN"] | ["453 K"] | ["3 d"] | ["water--5000"]
acs.inorgchem.7b00485 | Na[Zn(N 3 S 2 Me2 )] (3). A yellow MeOH solution (3 mL) containing H 3 N 3 S 2 Me2 (0.1657 g, 0.5286 mmol) was mixed with sodium metal (0.0429 g, 1.87 mmol) to result in vigorous bubbling and a dark yellow homogeneous solution. After 20 min of stirring at RT, a 1 mL MeOH solution containing ZnCl 2 (0.0719 g, 0.528 mmol) was added, resulting in immediate precipitation of white solids. After it was stirred at RT for 90 min, the reaction mixture was ﬁltered over Celite to remove the white (NaCl) solid, and the ﬁltrate was stripped to dryness to yield a yellow solid. The yellow solid was dissolved in 30 mL of THF and stirred at RT for 6 h. The light yellow insoluble solid was collected and washed with copious amounts of THF and then stirred in 25 mL of MeCN at RT for 3 h. The light yellow insolubles were collected by vacuum ﬁltration and washed with MeCN to yield 0.1995 g (0.5002 mmol, 95%) of product. | [] | [] | ["Na[Zn(N 3 S 2 Me2 )]"] | ["H 3 N 3 S 2 Me2 --0.1657 g, 0.5286 mmol", "sodium metal--0.0429 g, 1.87 mmol", "ZnCl 2 --0.0719 g, 0.528 mmol"] | [] | [] | ["RT"] | ["20 min", "90 min", "6 h", "3 h"] | ["MeOH--3 mL", "THF--30 mL", "MeCN--25 mL"]
b101875m | ‡ Synthesis of [Ag 2 (L)](ClO 4 ) 2 : AgClO 4 (54 mg, 0.26 mmol) was dissolved in degassed MeCN and added via cannula to L (50 mg, 0.14 mmol) dissolved in degassed MeCN and allowed to stir for 1 h. The lemon solution was reduced in volume to 2 ml, diethyl ether was added and the resulting white precipitate was filtered off and dried in vacuo. Yield: 89 mg (85%). | [] | [] | ["[Ag 2 (L)](ClO 4 ) 2"] | ["AgClO 4--54 mg, 0.26 mmol"] | [] | ["L--50 mg, 0.14 mmol"] | [] | ["1 h"] | ["MeCN--degassed", "diethyl ether--NA"]
j.molstruc.2012.03.008 | Finally, HL1 was synthesized according to the Scheme 2. The sodium metal (0.7 g, 0.03 mol) was added to the triple excess of phenylmethanol (9.73 g, 0.09 mol), and upon heating benzene (50 ml) was added to the obtained suspension. The mixture was cooled down and the (phenylsulfonyl)phosphoramidic dichloride (2.74 g, 0.01 mol) was added by small portions upon stirring. The resulting mixture was boiled during 1.5 h and the formed precipitate of NaCl was ﬁltered off with suction and the ﬁltrate was evaporated under vacuum. The oily precipitate was dissolved in the isopropanol (5 ml) and 50 ml of H 2 O was added. The pH of the solution was adjusted to 2 by the addition of HCl conc and the obtained thick oil quickly solidiﬁed. It was separated and recrystallized from the isopropanol as white ﬁne-crystalline powder (yield 65%).C 20 H 20 NO 5 PS (HL1) (417.42): C 57.23 (calc 57.55); H 4.49 (4.83); N 3.23 (3.36); S 7.49 (7.68)%. IR (KBr): m (NH) 2950 m, m as (SO 2 ) 1335 vs, m (PO) 1245 s, m s (SO 2 ) 1175 s cm 1 . | [] | [] | ["C 20 H 20 NO 5 PS (HL1)"] | ["sodium metal--0.7 g, 0.03 mol"] | ["HCl conc--not specified"] | ["phenylmethanol--9.73 g, 0.09 mol", "(phenylsulfonyl)phosphoramidic dichloride--2.74 g, 0.01 mol"] | ["boiled"] | ["1.5 h"] | ["benzene--50 ml", "isopropanol--5 ml", "H 2 O--50 ml"]
cg100870v | Synthesis of [Ni 2 L 2 (H 2 O) 3 ] n (2). Complex 2 was prepared in the same way as that for 1. By using Ni(NO 3 ) 2 3 6H 2 O (29.1 mg, *To whom correspondence should be addressed. E-mail: zhenghg@nju. | [] | [] | ["[Ni 2 L 2 (H 2 O) 3 ] n"] | ["Ni(NO 3 ) 2 3 6H 2 O--29.1 mg"] | [] | ["L--not provided"] | [] | [] | []
j.ica.2007.05.015 | calc. for C 28 H 40 Ag 2 N 10 O 9 V 2 (978.32): C, 38.37; H, 4.60; N, 15.98; found: C, 38.39; H, 4.65; N, 16.04%. FT-IR (KBr, cm 1 ): 3517 (m), 3335 (s), 2960 (m), 2886 (m), 1612 (s), 1559 (s), 1505 (s), 1468 (s), 1363 (s), 1278 (s), 1187 (w), 888 (w), 809 (w), 694 (m). | [] | [] | ["C 28 H 40 Ag 2 N 10 O 9 V 2 "] | [] | [] | [] | [] | [] | []
b810121c | {[Cd(pypz)(tp)(H 2 O)]$1.5DMF$1.5H 2 O} n (5b). The same synthetic method as that for 5a was used except that the dosage of Cd(NO 3 ) 2 $4H 2 O was changed to 15.4 mg (0.05 mmol).Colorless block crystals were obtained after ca. two weeks in 34% yield (13.4 mg, based on cadmium nitrate). Anal. Calcd. for C 33.5 H 41.5 CdN 7.5 O 8 (5b): C, 50.96; H, 5.30; N, 13.30%. Found: C, 50.80; H, 5.63; N, 13.41%. IR (cm 1 ): 3416m, 2962w, 2926w, 1663s, 1610s, 1501w, 1480m, 1428m, 1384s, 1305m, 1224w, 1151w, 1095w, 1011m, 858w, 834m, 752m, 664w, 574w, 518m. | [] | [] | ["{[Cd(pypz)(tp)(H 2 O)]$1.5DMF$1.5H 2 O} n", "C 33.5 H 41.5 CdN 7.5 O 8"] | ["Cd(NO 3 ) 2 $4H 2 O--15.4 mg (0.05 mmol)"] | [] | ["pypz--not provided", "tp--not provided"] | [] | ["ca. two weeks"] | ["DMF--1.5", "H 2 O--1.5"]
j.jphotochem.2017.10.041 | IR (solid state, cm 1 ): 3225 (w), 3100 (m), 2757 (w), 2550 (w), 1985 (w), 1656 (s), 1610 (m), 1494 (s), 1451 (w), 1315 (w), 1245 (s), 1206 (s), 1126 (s), 745 (s), 683 (m), 565 (m), 552 (m), 490 (m), 486 (w).Elemental analysis calcd (%) for C 34 H 20 F 12 MnN 2 O 4 (803.46): C 50.83, H 2.51, N 3.49; found: C50.63, H 2.45, N 3.30.2.2.3.Preparation of [Co(hfacac) 2 (bpanth)] n (3) Lower: bpanth (4.0 mg, 0.012 mmol) dissolved in 1.0 mL of chloroform.Middle: CHCl 3 : CH 3 OH (1:1 v/v, 1.5 mL).Upper: Co (hfacac) 2 .2H 2 O (5.7 mg, 0.012 mmol) in 1.0 mL CH 3 OH.Red bulklike crystals (yield 85–95%) grew after 2 days.IR (solid state, cm 1 ): 3225 (m), 3100 (w), 2857 (w), 2250 (w), 1985 (w), 1756 (s), 1710 (s), 1654 (s), 1491 (s), 1315 (s), 1245 (s), 1156 (s), 845 (s), 745 (w), 683 (w), 565 (w), 552 (w), 510 (w), 426 (w).Elemental analysis calcd (%) for C 34 H 20 CoF 12 N 2 O 4 (807.46): C 50.58, H 2.60, N 3.47; found: C50.53, H 2.55, N 3.43.2.2.4.Preparation of [Cu(hfacac) 2 (bpanth)] n (4) Lower: bpanth (4.0 mg, 0.012 mmol) dissolved in 1.0 mL of chloroform.Middle: CHCl 3 : CH 3 OH (1:1 v/v, 1.5 mL).Upper: Cu (hfacac) 2 2H 2 O (5.7 mg, 0.012 mmol)in 1.0 mL CH 3 OH.Green bulklike crystals (yield 85–95%) grew after 2 days.IR (solid state, cm 1 ): 3225 (w), 3057 (m), 2250 (w), 1985 (w), 1756 (s), 1710(m), 1654 (s), 1551 (w), 1315 (w), 1245 (s), 1156 (s), 845 (s), 745 (m), 565 (m), 510 Scheme 1. | [] | [] | ["[Co(hfacac) 2 (bpanth)] n", "C 34 H 20 CoF 12 N 2 O 4"] | ["Co (hfacac) 2 .2H 2 O--5.7 mg, 0.012 mmol"] | [] | ["bpanth--4.0 mg, 0.012 mmol"] | [] | ["2 days"] | ["chloroform--1.0 mL", "CHCl 3 : CH 3 OH (1:1 v/v)--1.5 mL", "CH 3 OH--1.0 mL"]
s10876-015-0918-2 | Synthesis of Compound 2 A mixture of CuCl 2 2H 2 O (0.085 g, 0.50 mmol), Hpzca (0.012 g, 0.10 mmol), Na 2 MoO 4 2H 2 O (0.120 g, 0.60 mmol), Al(NO 3 ) 3 9H 2 O (0.037 g, 0.10 mmol) and H 2 O (10 mL) was stirred for 30 min at the room temperature. The pH value was then adjusted to about 4.7 using 1.0 M HCl. The suspension was transferred to a Teﬂon lined autoclave (25 mL) and kept at 120 C for 4 days. After slow cooling to room temperature, blue block crystals of compound 2 were obtained with a ﬁnal pH of 4.4. | [] | [] | ["Compound 2"] | ["CuCl 2 \n2H 2 O--0.085 g, 0.50 mmol", "Na 2 MoO 4 \n2H 2 O--0.120 g, 0.60 mmol", "Al(NO 3 ) 3 \n9H 2 O--0.037 g, 0.10 mmol"] | ["1.0 M HCl--NaN"] | ["Hpzca--0.012 g, 0.10 mmol"] | ["120 \nC"] | ["4 days"] | ["H 2 O--10 mL"]
acs.chemmater.5b01773 | calcd. (%): C 49.15, H 3.96, N 9.17; Found C 48.95, H 3.72, N 9.05. [Cu(L)(I)] n ·nDMSO (1b): Crystals (100 mg) of 1 were placed in small (5 mL) open glass vials and those were placed into capped glass vials (20 mL) containing 2 mL DMSO for 7 days to ensure that the equilibrated vapor pressure of DMSO was reached. DMSO exchanged crystals (1b) suitable for X-ray diffraction were obtained after 7 days. FT-IR (KBr pellet, 4000-400 cm -1 ): 3443, 3351, 3252, 2375, 1608, 1519, 1461, 1400, 1295, 1243, 1184, 1112, 1056, 1024, 1015, 948, 886, 827, 672, 643, 571, 524. Elemental analysis calcd. (%): C 47.41, H 3.81, N 6.91, S 5.27; Found C 47.26, H 3.59, N 6.71, S 5.07. [Cu(L)(I)] n ·2nMeOH (1c): The same procedure, as for 1b was employed but instead of DMSO, 2 mL of dry MeOH was used. MeOH exchanged crystals (1c) suitable for X-ray diffraction were obtained almost after 7 days. FT-IR (KBr pellet, 4000-400 cm -1 ): 3443, 2371, 1600, 1563, 1542, 1516, 1461, 1400, 1344, 1295, 1240, 1184, 1118, 1062, 1027, 885, 827, 707, 675, 643, 571, 524. Elemental analysis calcd. (%): C 48.87, H 3.59 N 7.12; Found C 48.62, H 3.39, N 6.78. [Cu(L)(I)] n ·2nMeCN (1d): The same procedure, as for 1b was employed but here, 2 mL of dry MeCN was used. In this case, crystallinity was lost, so the obtained complex was characterised by other possible techniques except SCXRD. FT-IR (KBr pellet, 4000-400 cm -1 ): 3455, 2375, 2253, 1602, 1513, 1464, 1400, 1348, 1292, 1245, 1178, 1118, 1033, 888, 825,739, 704, 672, 632, 571, 521. Elemental analysis calcd. (%): C 51.03, H 3.97 N 11.44, Found C 50.71, H 3.62, N 11.11. [Cu(L)(I)] 2n ·n(Ph-F)·nH 2 O (1e): The same procedure, as for 1b was employed but 2 mL Ph-F solvent was used. FT-IR (KBr pellet, 4000-400 cm -1 ): 3449, 2382, 1607, 1528, 1510, 1476, 1402, 1444, 1399, 1247, 1184, 1115, 1080, 1025, 888, 825, 744, 683, 632, 572, 518. Elemental analysis calcd. (%): C 51.25, H 3.35, N 7.17; Found C 51.10, H 3.13, N 6.98. [Cu(L)(I)] 2n ·n(Ph-Cl) (1f): The same procedure, as for 1b was employed but 2 mL Ph-Cl solvent was used. FT-IR (KBr pellet, 4000-400 cm -1 ): 3453, 2374, 1605, 1516, 1461, 1398, 1295, 1243, 1180, 1092, 1113, 1025, 882, 825, 741, 674, 637, 571, 523. Elemental analysis calcd. (%): C 51.27, H 3.27, N 7.18; Found C 51.02, H 3.05, N 6.87. [Cu(L)(I)] 2n ·n(Ph-Br) (1g): The same procedure, as for 1b was employed but 2 mL Ph-Br was used. FT-IR (KBr pellet, 4000-400 cm -1 ): 3455, 2375, 1606, 1516, 1465, 1399, 1294, 1243, 1181, 1110, 1096, 1025, 823, 738, 673, 642, 570, 526. Elemental analysis calcd. (%): C 49.40, H 3.15, N 6.91; Found C 48.95, H 2.98, N 6.69. [Cu(L)(I)] 2n ·n(Ph-I) (1h): The same procedure, as for 1b was employed but 2 mL Ph-I solvent was used. In this case, crystallinity was lost, so the complex obtained was characterised by other possible techniques except SCXRD. FT-IR (KBr pellet, 4000-400 cm -1 ): 3468, 2375, 1607, 1515, 1463, 1399, 1298, 1245, 1182, 1118, 1093, 1024, 825, 728, 674, 640, 572, 525. Elemental analysis calcd. (%): C 47.52, H 3.11, N 6.65; Found: C 47.23, H 2.93, N 6.37. [Cu(L)(I)] 2n ·4n (dea) (1i): The same procedure, as for 1b was employed but 2 mL dea was used and kept for vapor diffusion for 2-3days. FT-IR (KBr pellet, 4000-400 cm -1 ): 3453, 2374, 3290, 1602, 1516, 1402, 1347, 1248, 1175, 1143, 817, 733, 639, 566, 517. Elemental analysis calcd. (%): C 54.68, H 2.64, N 10.81; Found C 54.35, H 2.32, N 10.54. [Cu(L)(I)] n ·n(trz) (1j): The same procedure, as for 1b was employed but 2 mL MeCN solution of trz was used. FT-IR (KBr pellet, 4000-400 cm -1 ): 3459, 2367, 1605, 1507, 1480, 1398, 1290, 1245, 1183, 1095, 1026, 988, 887, 826, 790, 690, 641, 574, 523. Elemental analysis calcd. (%): C 48.13, H 3.37, N 14.03.; found C 48.03, H 3.22, N 13.69. [Cu(L)(I)] 2n ·2n(py) (1k): The same procedure, as for 1b was employed but 2 mL py was used and kept for vapor diffusion for 2-3days. FT-IR (KBr pellet, 4000-400 cm -1 ): 3442, 2374, 1600, 1516, 1580, 1453, 1400, 1294, 1242, 1214, 1181, 1063, 1028, 988, 826, 744, 674, 641 572, 523. Elemental analysis calcd. (%): C 53.25, H 3.64, N 9.2; Found C 52.97, H 3.31, N 8.89. [Cu(L)(I)] n ·n(NB) (1l): The same procedure, as for 1b was employed but 2 mL NB was used. FT-IR (KBr pellet, 4000400 cm -1 ): 3454, 2376, 1604, 1532, 1519, 1462, 1400, 1347, 1318, 1294, 1246, 1183, 1107, 1030, 989, 875, 852, 826, 703, 677, 643, 574, 525. Elemental analysis calcd. (%): C 51.50, H 3.40, N 8.58; Found C 51.13, H 3.06, N 8.17. [Cu(L)(I)] n ·0.5n(1,4-DNB) (1m): The same procedure, as for 1b was employed but 2 mL MeCN solution of 1,4-DNB was used. FT-IR (KBr pellet, 4000-400 cm -1 ): 3455, 2374, 1605, 1530, 1519, 1463, 1399, 1345, 1318, 1294, 1243, 1185, 1100, 1030, 989, 857, 829, 710, 676, 642, 574, 525. Elemental analysis calcd. (%): C 48.91, H 3.12, N 9.13; Found C 48.78, H 3.07, N 8.81. AUTHOR INFORMATION Corresponding Author skonar@iiserb.ac.in. ACKNOWLEDGMENT S. K. thanks CSIR (Grant No. 01(2822)/15/EMR II), Government of India and IISER Bhopal for generous financial and infrastructural support. Supporting Information Available Includes experimental, structural and gas sorption study details, schemes, PXRD patterns, FT-IR spectra, TG profiles, crystallographic tables, bond angles and bond distance tables. CCDC 1036499-1036507 and 1042048-1042050 contain the supplementary crystallographic data for this paper. These data can be obtained free of charge from The Cambridge Crystallographic Data Center via www. ccdc.cam.ac.uk/data_request/cif. The Supporting Information is available free of charge via the Internet at http://pubs.acs.org. REFERENCES (1) Kitaura, R.; Noro, S.; Kitagawa, S. Funktionale poröse Koordinations polymere. Angew. Chem., Int. Ed. 2004, 116, 2388-2430. (2) Murray, L. J; Dinca, M.; Long, J. R. | [] | [] | ["[Cu(L)(I)] n "] | ["CuCl 2 \n2H 2 O--85 mg, 0.5 mmol", "samarium(III) nitrate hexahydrate --22.2 mg, 0.050 mmol"] | [] | ["H 6 TTAB --45 mg, 0.1 mmol", "H 2 L--10.1 mg, 0.025 mmol"] | ["708C", "90 \nC"] | ["7 days"] | ["DMF--7.5 mL", "water --7.5 mL", "DMSO--2 mL", "MeOH--2 mL", "MeCN--2 mL", "Ph-F--2 mL", "Ph-Cl--2 mL", "Ph-Br--2 mL", "Ph-I--2 mL", "dea--2 mL", "trz--2 mL", "py--2 mL", "NB--2 mL", "1,4-DNB--2 mL"]
j.jorganchem.2008.04.036 | Yield, 77%. m.p. 221–223 °C. Anal. Calc. for C 32 H 40 Cl 2 O 8 P 2 Sn 2 :C, 41.64; H, 4.37. Found: C, 41.29; H, 4.18%. IR (KBr, cm 1 ): 2985, 1637, 1590, 1158, 1110, 1073, 835, 580, 457, 267.1 H NMR (CDCl 3 , ppm): d 0.88 (t, 12H, –CH 3 ), 1.29 (m, 8H, –CH 2 –), 7.81–7.96 (m, Fig. 13. 1D chain of complex 11. | [] | [] | ["C 32 H 40 Cl 2 O 8 P 2 Sn 2"] | [] | [] | [] | [] | [] | []
cg1006742 | Synthesis of [Cu II (bmte) 3 (HPMo 12 O 40 )] (3). A mixture of H 3 [PMo 12 O 40 ] 3 13H 2 O (0.06 g, 0.03 mmol), Cu(CH 3 COO) 2 3 2H 2 O (0.13 g, 0.6 mmol), and bmte (0.013 g, 0.05 mmol) was dissolved in 10 mL of distilled water at room temperature. When the pH of the mixture was adjusted to about 4.0 with 1.0 mol 3 L -1 HNO 3 , the suspension was put into a Teflon-lined autoclave and kept under autogenous pressure at 160 °C for 3 days. Green crystals were filtered and washed with distilled water (30% yield based on Mo).Anal. Calcd for C 18 H 31 CuN 24 S 6 PMo 12 O 40 (2662): C 8.11, H 1.16, N 12.62%. Found: C 8.15, H 1.14, N 12.57%. IR (solid KBr pellet, cm -1 ): 3465 (m), 1711 (m), 1627 (m), 1465 (s), 1413 (s), 1296 (m), 1250 (w), 1217 (w), 1178 (m), 1063 (s), 966 (s), 883 (s), 799 (s). | [] | [] | ["[Cu II (bmte) 3 (HPMo 12 O 40 )]"] | ["H 3 [PMo 12 O 40 ] 3 13H 2 O--0.06 g, 0.03 mmol", "Cu(CH 3 COO) 2 3 2H 2 O--0.13 g, 0.6 mmol"] | ["HNO 3--1.0 mol 3 L -1"] | ["bmte--0.013 g, 0.05 mmol"] | ["160 \nC"] | ["3 days"] | ["distilled water--10 mL"]
acsomega.8b02595 | 4.5. Synthesis of Co 3 (H 2 O) 4 (L) 2 Cl 6 (3). A solution of L (20 mg, 0.046 mmol, 1.6-fold excess) in ethanol (25 mL) was Figure 13. χ M T vs T dependency for 1 (points) and the calculated curve, corresponding to parameters from the text.ACS Omega Article DOI: 10.1021/acsomega.8b02595 ACS Omega 2019, 4, 203−213 209 mixed with a solution of CoCl 2 ·6H 2 O (10 mg, 0.042 mmol) in ethanol (10 mL) at 50 °C. The resulting solution was cooled to room temperature and left in air for slow evaporation of solvent. Blue crystals of 3 formed in 5 days, and these crystal were ﬁltered and dried in air. Yield 15 mg (80%). Anal. exp., %: C, 52.4; H, 5.11; N, 6.05; for C 58 H 70 Cl 6 Co 3 N 6 O 6 calcd, %: C, 52.1; H, 5.28; N, 6.29. | [] | [] | ["Co 3 (H 2 O) 4 (L) 2 Cl 6 (3)"] | ["CoCl 2 ·6H 2 O--10 mg, 0.042 mmol"] | [] | ["L--20 mg, 0.046 mmol, 1.6-fold excess"] | ["50 °C"] | ["5 days"] | ["ethanol--25 mL"]
j.poly.2005.02.022 | Yield: 0.02 g (38.4%) . Anal. Calc. for C 98 H 62 Eu 5 O 38.50 : C, 45.00; H, 2.37; Found: C, 44.89; H, 2.32%. IR (KBr, cm 1 ): 3447m, 1598s, 1524s, 1400s, 1253s, 1233s, 1160s, 1012w, 881m, 784s, 656 w.[Ho 5 (oba) 7 (OH)(H 2 O) 2 ] n Æ 0.5nH 2 O(2). Light yellow crystals of 2 were prepared in the same manner as above. Yield: 0.017 g (31.9%). Anal. Calc. for C 98 H 62 Ho 5 O 38.50 : C, 43.91; H, 2.11; Found: C, 44.05; H, 2.30%. IR (KBr, cm 1 ): 3459m, 1599s, 1526s, 1414s, 1254s, 1235s, 1161s, 1012w, 88 2m, 784s, 658m.[Yb 6 (oba) 9 (H 2 O)] n (3). Colorless crystals of 3 were obtained in the same manner. Yield: 0.048 g (43. 5%). | [] | [] | ["[Ho 5 (oba) 7 (OH)(H 2 O) 2 ] n Æ 0.5nH 2 O", "[Yb 6 (oba) 9 (H 2 O)] n"] | [] | [] | [] | [] | [] | []
j.poly.2018.09.047 | Magenta blocks of 3 (55 mg, 35% yield based on Co) were isolated after washing with distilled water, ethanol, and acetone and drying in air. C 19 H 19 CoN 3 O 5 calcd. C, 53.28; H, 4.47; N, 9.81%; found C, 53.59; H, 4.28; N, 9.84. IR ( m ) = 3281 (m, br), 3055 (w), 2938 (w), 2862 (w), 1716 (w), 1649 (m), 1603 (w), 1584 (w), 1542 (s), 1496 (w), 1476 (w), 1438 (w), 1421 (w), 1377 (s), 1311 (m), 1231 (w), 1150 (w), 1107 (w), 1084 (w), 1066 (m), 1027 (w), 1005 (w), 8583 (m), 814 (w), 760 (s), 715 (w), 683 (m) cm 1 . | [] | [] | ["C 19 H 19 CoN 3 O 5"] | [] | [] | [] | [] | [] | []
zaac.201300126 | The reactant mixture was cooled to lead to the formation of pink needle crystals of 2.C 20 H 32 N 2 O 8 Co (535.41): calcd. C 44.87; H 6.02; X.Xu,X.Pan,S.Tang,X.Lv,L.Li,X.Zhao ARTICLE Tabl e 1. Crystal data and structure refinements for complexes 1–3. | [] | [] | ["C 20 H 32 N 2 O 8 Co"] | [] | [] | [] | [] | [] | []
10610278.2012.703323 | 4.2.2 Compound 2 Mn(ClO 4 ) 2 ·6H 2 O (0.036 g, 0.2 mmol) was added to a methanolic solution (15 ml) of 3-MeO-salH 2 (0.017 g, 0.1 mmol) and Et 3 N (0.013 ml, 0.2 mmol) to give a light yellow solution. After a few minutes, NaN 3 (0.013 g, 0.2 mmol) dissolved in 5 ml H 2 O was added slowly followed by stirring for 2 h. The resulting black solution was ﬁltered and left to evaporate. After 2 days, small black crystals were obtained. The crystals were isolated by ﬁltration, washed with methanol and dried in air. Yield: 32%. Anal. calcd for C 18 H 20 MnNaO 10 (found): C, 45.57 (45.48); H 4.22 (4.25)%. Selected IR data (KBr disc, cm 21 ): 3498 (s), 2984 (m), 2932(m), 1596 (s), 1579 (s), 1545 (s), 1476 (s), 1325 (s), 1252 (m), 1208 (m), 1154 (m), 1069 (s), 856 (s), 809 (m), 755 (s), 698 (s), 465 (m), 420 (m). | [] | ["2 days"] | ["Mn(ClO 4 ) 2 ·6H 2 O", "C 18 H 20 MnNaO 10"] | ["Mn(ClO 4 ) 2 ·6H 2 O--0.036 g, 0.2 mmol"] | [] | ["3-MeO-salH 2--0.017 g, 0.1 mmol", "Et 3 N--0.013 ml, 0.2 mmol", "NaN 3--0.013 g, 0.2 mmol"] | [] | ["2 h"] | ["methanol--15 ml", "H 2 O--5 ml"]
chem.201002316 | Synthesis of 2–12: Compounds 2 and 3 were prepared in a similar manner to 1, except for the replacement of bim by im (0.062 g, 1 mmol) and 5,6-dmbim (0.069 g, 0.5 mmol), respectively. Compounds 4 and 6–11 were prepared in a similar manner to 1, except for the replacement of 4,4’-bpy by bpe (0.182 g, 1.0 mmol), pyrazine (0.080 g, 1 mmol), DABCO·6H 2 O/pyrazine (0.110 g, 0.5 mmol/0.156 g, 2.0 mmol), DABCO·6 H 2 O/pyrazine (0.220 g, 1.0 mmol/0.156 g, 2.0 mmol), DABCO·6 H 2 O/pyrazine (0.110 g, 0.5 mmol/0.078 g, 1.0 mmol), pyrazine/4,4’-bpy (0.156 g, 1.43 mmol/0.156 g, 1.0 mmol), and 4,4’-bpy/DABCO·6H 2 O (0.156 g, 1.0 mmol/0.110 g, 0.5 mmol), respectively. Compound 5 was prepared in a similar manner to 6, except for the replacement of bim/pyrazine (0.110 g, 1.0 mmol/0.08 g, 1.0 mmol) by bim/pyrazine (0.055 g, 0.50 mmol/0.156 g, 1.0 mmol). Compound 12 was prepared in a similar manner to 3, except for the replacement of 4,4’-bpy by DABCO·6H 2 O (0.165 g, 0.75 mmol) . | [] | [] | ["2", "3", "4", "6", "7", "8", "9", "10", "11", "5", "12"] | [] | [] | ["bim--0.062 g, 1 mmol", "im--0.069 g, 0.5 mmol", "bpe--0.182 g, 1.0 mmol", "pyrazine--0.080 g, 1 mmol", "DABCO·6H 2 O/pyrazine--0.110 g, 0.5 mmol/0.156 g, 2.0 mmol", "DABCO·6 H 2 O/pyrazine--0.220 g, 1.0 mmol/0.156 g, 2.0 mmol", "DABCO·6 H 2 O/pyrazine--0.110 g, 0.5 mmol/0.078 g, 1.0 mmol", "pyrazine/4,4’-bpy--0.156 g, 1.43 mmol/0.156 g, 1.0 mmol", "4,4’-bpy/DABCO·6H 2 O--0.156 g, 1.0 mmol/0.110 g, 0.5 mmol", "bim/pyrazine--0.055 g, 0.50 mmol/0.156 g, 1.0 mmol", "DABCO·6H 2 O--0.165 g, 0.75 mmol"] | [] | [] | []
j.jorganchem.2008.05.031 | 3.2. Preparation of the compounds Synthesis of [Cu 3 (1,3-BDC) 4 (Dpq) 2 ](1): Compound 1 was prepared by simple hydrothermal reaction of CuCl 2  2H 2 O (0.034 g, 0.2 mmol), 1,3-H 2 BDC (0.0332 g, 0.2 mmol), Dpq (0.023 g, 0.1 mmol), H 2 O (12 mL) and NaOH (0.016, 0.4 mmol), the mixture was stirred for 30 min in air, then transferred and sealed in a 25 mL Teﬂon reactor, which was heated at 160 °C for 6 days leads to the formation of blue block crystals 1 (29% yield based on Cu). Anal. Calc. for C 60 H 32 N 8 O 16 Cu 3 : C, 54.90; H, 2.46; N, 8.54%. Found: C, 54.78; H, 2.62; N, 8.42%. IR (KBr, cm 1 ): 3415s, 3087m, 3011w, 2919w, 2355m, 2332m, 1624s, 1570s, 1479m, 1433s, 1410m, 1380s, 1326s, 1258m, 1210w, 1128w, 1075m, 999m, 816m, 740s, 709s, 664m, 595w, 564w, 518m. | [] | [] | ["[Cu 3 (1,3-BDC) 4 (Dpq) 2 ]", "C 60 H 32 N 8 O 16 Cu 3"] | ["CuCl 2 ? 2H 2 O--0.034 g, 0.2 mmol"] | ["NaOH--0.016, 0.4 mmol"] | ["1,3-H 2 BDC--0.0332 g, 0.2 mmol", "Dpq--0.023 g, 0.1 mmol"] | ["160 °C"] | ["6 days"] | ["H 2 O--12 mL"]
molecules24224169 | Synthesis of (HPip) 2 (Isn) ( 2 ) and [Cu(Pip) 2 (Isn) 2 ] ( 3 ): A methanolic solution (25 mL) of 1 (98.9 mg, 0.155 mmol) was added dropwise to a methanolic solution (15 mL) of Isn (38.1 mg, 0.312 mmol) and was stirred for 2 h at r.t. A mixture of colorless and violet crystals was obtained by slow evaporation of the solution on air for 10 days. Molecules 2019, 24, 4169 14 of 18 Synthesis of (HPip) 2 (Isn) ( 2 ): A methanolic solution (15 mL) of HPip (100 mg, 0.602 mmol) was added dropwise to a methanolic solution (10 mL) of Isn (36.7 mg, 0.300 mmol) and was stirred for 4h at r.t. After that, reaction was concentrated until half of the volume. Suitable colorless crystals were obtained by slow evaporation of the solution on air for three days. Single crystals were ﬁltered and washed with cold diethyl ether. | [] | ["10 days", "three days"] | ["(HPip)2(Isn)", "[Cu(Pip)2(Isn)2]"] | [] | [] | ["HPip--100 mg, 0.602 mmol", "Isn--36.7 mg, 0.300 mmol", "Isn--38.1 mg, 0.312 mmol"] | [] | ["2 h", "4h"] | ["methanol--25 mL", "methanol--15 mL", "methanol--10 mL"]
zaac.201100399 | Preparation of [Cd 2 (phen) 2 (male) 2 ] n (4): Complex 4 was synthesized using the same procedure for 3, and the temperature was controlled at Cadmium(II) Coordination Polymers with Mixed Ligands Table 2. Crystallographic data for complexes 1–4. | [] | [] | ["[Cd 2 (phen) 2 (male) 2 ] n"] | [] | [] | [] | [] | [] | []
c4ta05071a | Synthesis of {[Zn(PyBim) 2 (H 2 O)(P 2 Mo 5 O 23 )]$(H 2 PyBim) 2 $ (H 2 O) 5 } n (Z nP 2 Mo 5 ) ZnP 2 Mo 5 was prepared from a mixture of Zn(OAc) 2 $2H 2 O (0.022 g, 0.1 mmol), PyBim (0.019 g, 0.1 mmol), Na 2 MoO 4 $2H 2 O (0.048 g, 0.2 mmol), H 3 PO 4 (0.1 mL), and 5 mL H 2 O. The mixture was stirred for 10 min, and then transferred to a 15 mL Teon-lined stainless steel bomb and maintained at 180  C under autogenous pressure for 4 days. The reaction system was cooled to room temperature over 24 h. A large amount of yellow crystals of ZnP 2 Mo 5 were obtained. Yield: 81% (based on Zn). Anal. calcd for C 48 H 52 N 12 O 29 ZnP 2 Mo 5 : C, 30.86%; H, 2.81%; N, 8.99%; P, 3.32%; Mo, 25.68%; Zn, 3.50%. Found: C, 30.73%; H, 2.92%; N, 9.03%; P, 3.42%; Mo, 25.54%; Zn, 3.38%. | [] | ["24 h"] | ["{[Zn(PyBim) 2 (H 2 O)(P 2 Mo 5 O 23 )]$(H 2 PyBim) 2 $ (H 2 O) 5 } n", "ZnP 2 Mo 5"] | ["Zn(OAc) 2 $2H 2 O--0.022 g, 0.1 mmol"] | ["Na 2 MoO 4 $2H 2 O--0.048 g, 0.2 mmol", "H 3 PO 4--0.1 mL"] | ["PyBim--0.019 g, 0.1 mmol"] | ["180 \nC"] | ["4 days"] | ["H 2 O--5 mL"]
d0ce00256a | 5 analysis calculated for C 34 H 28 NiN 6 O 7 (Mr = 691.32): C 59.07, N 12.16, H 4.08%. Found: C 59.89, N 12.65, H 3.53%. FT-IR (KBr pellet, cm −1 ): 3394 (s), 3032 (m), 1894 (m), 1596 (s), 1510 (m), 1464 (m), 1318 (m), 1279 (m), 1172 (w), 1106 (m), 1005 (s), 796 (m). | [] | [] | ["C 34 H 28 NiN 6 O 7"] | [] | [] | [] | [] | [] | []
j.ica.2015.10.032 | 7 441.02 [Cu(Bn-Pyox)(MeCN)(ClO 4 )] + (97), 423.06 [Cu(Bn-Pyox)(2-Py-CO 2 )] + (24), 269.57 [Cu(Bn-Pyox) 2 ] 2+ (16); HR ES-MS for [Cu(Bn-Pyox)(MeCN)(ClO 4 )] + : m/z = 441.0144 (calcd for C 17 H 17 ClCuN 3 O 5 : 441.0153). UV-vis (MeCN): λ max (ε dm -3 mol -1 cm -1 ) = 694 nm (40.9). Anal. Calcd for C 15 H 14 Cl 2 CuN 2 O 9 : C, 35.98; H, 2.82; N, 5.59. Found: C, 35.91; H, 2.99; N, 5.88. 2.3.3 [Cu(Ph-Pyox)(NCMe) 2 (ClO 4 ) 2 ] (2b) IR data (KBr pellet, cm -1 ): 3407 (br), 3326 (m), 3260 (m) 3195 (m), 3070 (m), 2929 (m), 2250 (w), 2019 (w), 1893 (m), 1828 (w), 1652 (s), 1591 (s), 1571 (m), 1496 (m), 1456 (m), 1405 (s), 1330 (w), 1300 (m), 1265 (m), 1149 (s), 1109 (s), 1084 (s), 1028 (m), 928 (m), 797 (m), 752 (s), 702 (s), 671 (s), 621 (s), 546 (m), 480 (w). ES-MS: m/z (%) = 427.01 [Cu(Ph-Pyox)(MeCN)(ClO 4 )] + (100), 409.05 [Cu(Ph-Pyox)(2-Py-CO 2 )] + (24), 385.98 [Cu(Ph-Pyox)(ClO 4 )] + (13); HR ES-MS for [Cu(Ph-Pyox)(MeCN)(ClO 4 )] + : m/z = 426.9985 calcd for C 16 H 15 ClCuN 3 O 5 : 426.9996). UV-vis (MeCN): λ max (ε dm -3 mol -1 cm -1 ) = 695 nm (46.9). Anal. Calcd for C 14 H 12 Cl 2 CuN 2 O 9 : C, 34.55; H, 2.49; N, 5.76. Found: C, 34.79; H, 2.69; N, 5.77. 2.3.4 [Cu( i Pr-Pyox)(NCMe) 2 (ClO 4 ) 2 ] (2c) IR data (KBr pellet, cm -1 ): 3411 (br), 3326 (m), 3260 (m), 3195 (m), 3069 (m), 2964 (m), 2924 (w), 2869 (w), 2069 (w), 2019 (w), 1652 (s), 1596 (s), 1571 (m), 1501 (w), 1471 (w), 1415 (m), 1300 (w), 1260 (m), 1144 (s), 1109 (s), 1093 (s), 1018 (m), 927 (m), 802 (m), 757 (w), 666 (w), 625 (s), 475 (w). ES-MS: m/z (%) = 393.02 [Cu(iPr-Pyox)(MeCN)(ClO 4 )] + (100), 375.07 [Cu(iPr-Pyox)(2Py-CO 2 )] + (71), 542.10 [Cu(iPr-Pyox) 2 (ClO 4 )] + (32), 351.99 [Cu(iPr-Pyox)(ClO 4 )] + (29); HR ESMS for [Cu(iPr-Pyox)(MeCN)(ClO 4 )] + : m/z = 393.0163 calcd for C 13 H 17 ClCuN 3 O 5 : 393.0153). UV-vis (MeCN): λ max (ε dm -3 mol -1 cm -1 ) = 693 nm (49.6). Anal. Calcd for C 11 H 14 Cl 2 CuN 2 O 9 : C, 29.19; H, 3.12; N, 6.19. Found: C, 29.05; H, 3.35; H, 6.48. 2.4 Oxidation catalysis A solution of the ligand (0.05 mmol) and Cu salt (0.04 mmol) in dry acetonitrile (3 ml) were stirred at room temperature for 1 h to ensure formation of the copper complex. Cyclohexene (5 mmol) was then added. A solution of tert-butyl peroxybenzoate (0.85 mmol) in acetonitrile (2 ml) was added. | [] | [] | ["[Cu(Bn-Pyox)(MeCN)(ClO 4)]", "[Cu(Bn-Pyox)(2-Py-CO 2)]", "[Cu(Bn-Pyox) 2]"] | ["Cu(NO 3 ) 2--NaN"] | [] | ["Bn-Pyox--NaN"] | [] | [] | ["ethanolic solution--10 mL", "DMF--45 mL"]
d0dt01127d | Method B. A mixture of CuI (0.05 g, 0.26 mmol) and H6mna (0.044 g, 0.26 mmol) was dissolved in 60 mL of (1 : 1) mixture of EtOH and MeCN. The resulting yellow solution was stirred for 2 h at RT. Then the yellow solution was filtered oﬀ and left to crystalize by slow evaporation at 25 °C and 4 °C. After a few days, an unknown yellow solid appeared (0.02 g). The solid was filtered oﬀ and washed by H 2 O, EtOH, MeCN and dried by diethyl ether and vacuum. The rest of the yellow solution was left for crystallization at 25 °C. Orange/yellow crystals of CP3 (0.010 g, 10% based on Cu) started to appear after one week. | [] | ["a few days", "one week"] | ["CP3"] | ["CuI--0.05 g, 0.26 mmol"] | [] | ["H6mna--0.044 g, 0.26 mmol"] | [] | ["2 h"] | ["(1 : 1) mixture of EtOH and MeCN--60 mL"]
d0dt03269g | [Cu(ohpma)Co 0.57 Mn 0.43 (OAc)(DMF) 2 ] (3). H 2.5 Na 0.5 ohpma·0.5H 2 O (0.5 mmol, 0.100 g), Cu(OAc) 2 .H 2 O (0.5 mmol, 0.099 g), Co(OAc) 2 .4H 2 O (0.25 mmol, 0.062 g) and Mn(OAc) 2 .4H 2 O (0.25 mmol, 0.058 g) were placed in a 23 mL Teflon-lined autoclave reactor filled with DMF (3 mL) and H2O (1mL). The reactor was heated to 80°C in 2 h, kept at this temperature for 72 h and then cooled down to room temperature in 24 h. The resulting green solution was then left to crystallise at room temperature in a sealed vial. After 1 day, dark crystals of 3 were collected and washed with DMF. Yield: 0.179 g, 85% (based on Cu, M=504.1 gmol -1 ). Elemental analysis (%): calc. for C 16 H 21 CuCo 0.57 Mn 0.43 N 3 O 8 : C, 38.12; H, 4.19; N, 8.33; Co, 6.66; Cu, 12.60; Mn, 4.68 (wt. Cu/Co=1.89, Cu/Mn=2.69; Co/Mn=1.42). Found: C, 37.54; H, 4.01; N, 8.19; Mn, 4.19; Co, 5.99; Cu, 11.44 (wt. Cu/Co=1.91, Cu/Mn=2.73; Co/Mn=1.43). Selected IR data (cm -1 ): 2930(w), 1628(s), 1565(s), 1472(m), 1371(m), 1343(s), 1296(m), 1274(s), 1242(s), 1109(m), 1027(m), 950(w), 885(s), 785(w), 750(s), 673(s), 564(m), 534(m), 457 (m). | [] | ["1 day"] | ["[Cu(ohpma)Co 0.57 Mn 0.43 (OAc)(DMF) 2 ]", "C 16 H 21 CuCo 0.57 Mn 0.43 N 3 O 8"] | ["Cu(OAc) 2 .H 2 O--0.5 mmol, 0.099 g", "Co(OAc) 2 .4H 2 O--0.25 mmol, 0.062 g", "Mn(OAc) 2 .4H 2 O--0.25 mmol, 0.058 g"] | [] | ["H 2.5 Na 0.5 ohpma·0.5H 2 O--0.5 mmol, 0.100 g"] | ["80°C"] | ["72 h"] | ["DMF--3 mL", "H2O--1 mL"]
j.ica.2019.119062 | IR (ATR, cm −1 ): 3407(w, br), 3233(w), 3094(w), 1644(w), 1600(w), 1575(m), 1497(s), 1462(m), 1388(m), 1372(m), 1332(m), 1177(s), 1144(s), 1101(m), 1056(s), 1038(s), 814(m), 706(w), 614(s), 524(w).[Ni(H 2 O) 2 (SQ)] n (3) – Yield = 81%. Calc. for C 9 H 9 NO 6 SNi (317.93 g·mol −1 ): C, 34.00; H, 2.85; N, 4.41; S, 10.09%. Found: C, 33.91; H, 3.17; N, 4.66; S, 10.25%.IR (ATR, cm −1 ): 3409(w, br), 3233(w), 3094(w), 1644(w), 1600(w), 1575(m), 1496(s), 1460(m), 1388(m), 1372(m), 1332(m), 1176(s), 1142(s), 1101(m), 1056(s), 1039(s), 814(m), 706(w), 614(s), 524(w). | [] | [] | ["[Ni(H 2 O) 2 (SQ)] n"] | ["Ni(H 2 O) 2 --NaN"] | [] | ["SQ--NaN"] | [] | [] | []
c2ce06705f | Found: C, 41.63; H, 3.61; N, 3.69%. IR/cm 21 (KBr): 3385(m), 1610(s), 1595(s), 1555(s), 1492(w), 1457(m), 1400(s), 1313(m), 1221(w), 1069(m), 814(m), 772(m), 730(m). | [] | [] | [] | [] | [] | [] | [] | [] | []
acs.inorgchem.7b00777 | Yield ∼65%. FT-IR (KBr pellets, cm −1 ): 3452 (broad), 2930 (w), 1659 (s), 1544 (w), 1392 (m), 1106 (w), 786 (w); Anal. Calcd (%) for C 72 H 74 N 10 O 17 Zn 3 : C 55.88, H 4.82, N 9.05; found: C 55.92, H 4.90, N 9.01.Synthesis of {[Zn(L)(azp)]·4DMF·2H 2 O} n (2). Colorless crystals of 1 were soaked in a solution of 0.05 M azp in DMF for 3 d at room temperature to obtain morphologically same but structurally diﬀ erent orange-colored crystal of 2. FT-IR (KBr pellets, cm −1 ): 3445 (broad), 1608 (m), 1384 (m), 784 (w); Anal. Calcd (%) for C 40 H 50 N 8 O 10 Zn: C 55.33, H 5.80, N 12.91; found: C 54.37, H 5.84, N 12.90.Synthesis of {[Zn 2 (L) 2 (azp)]·8DMF·3H 2 O} n (3). Zn(NO 3 ) 2 ·6H 2 O (20 mg, 0.0672 mmol), H 2 L (20 mg, 0.0684 mmol), and azp (10 mg, 0.0543 mmol) were dissolved in 3 mL of DMF. It was then transferred to a Teﬂon-lined stainless steel autoclave and heated at 90 °C for 3 d and then cooled to room temperature at the rate of 10 °Ch −1 . Redcolored needle-shaped crystals of 3 were collected by ﬁltration. Yield ≈ 55%. FT-IR (KBr pellets, cm −1 ): 3446 (broad), 2931 (w), 1657 (s), 1540 (w), 1493 (w), 1418 (s), 1385 (s), 1254 (w); Anal. Calcd (%) for C 70 H 90 N 12 O 19 Zn 2 : C 54.80, H 5.91, N 10.95; found: C 54.97, H 5.98, N 10.86. | [] | [] | ["{[Zn(L)(azp)]·4DMF·2H 2 O} n", "C 72 H 74 N 10 O 17 Zn 3"] | ["Zn(NO 3 ) 2 ·6H 2 O--20 mg, 0.0672 mmol"] | [] | ["H 2 L--20 mg, 0.0684 mmol", "azp--10 mg, 0.0543 mmol"] | ["90 °C"] | ["3 d"] | ["DMF--3 mL"]
ejic.201601235 | IR (ATR): ν ˜ = 3084 (br), 1607 (m), 1591 (m), 1579 (m), 1547 (w), 1494 (m), 1474 (m), 1453 (m), 1438 (s), 1433 (s), 1403 (w), 1316 (m), 1292 (s), 1254 (w), 1233 (m), 1196 (w), 1148 (m), 1115 (m), 1004 (m), 993 (m), 967 (m), 906 (w), 845 (m), 814 (ms), 804 (w), 763 (s), 745 (vs), 723 (w) cm –1 . Raman (785 nm; a: 5, % lp: 10): ν ˜ = 1627 (m), 1607 (m), 1577 (m), 1547 (m), 1532 (s), 1496 (w), 1457 (m), 1446 (s), 1432 (w), 1321 (w), 1293 (m), 1284 (s), 1167 (m), 1145 (m), 1021 (w), 1005 (s), 967 (m), 905 (w), 845 (w), 805 (m), 739 (w), 668 (w), 626 (m), 574 (w), 526 (w), 331 (m), 275 (w), 247 (w), 214 (w), 128 (s) cm –1 . | [] | [] | [] | [] | [] | [] | [] | [] | []
cg701041k | Synthesis of 1. Zn(NO 3 ) 2 .6H 2 O (0.066 g, 0.222 mmol), H 2 bdc (0.037 g, 0.222 mmol), bimx (0.065 g, 0.222 mmol), and distilled water (4 mL, 222 mmol) were mixed to yield a suspension with a pH value of 4. The suspension was charged into an autoclave (degree of ﬁlling 50 %) and treated hydrothermally under autogeneous pressure and static conditions at 180° C for 66 h. Pale yellow crystals of 1 were separated by ﬁltration, washed with water, and dried. The yield was 0.071 g (29 % based on Zn). Elemental analysis for C 52 H 58 N 8 O 11 Zn 2 : C 56.36, H 5.29, N 9.80 (calc: C 56.68, H 6.25, N 10.17). Experimental and simulated powder XRD patterns and an IR spectrum are presented in the Supporting Information. | [] | [] | ["Zn(NO 3 ) 2 .6H 2 O"] | ["Zn(NO 3 ) 2 .6H 2 O--0.066 g, 0.222 mmol"] | [] | ["H 2 bdc--0.037 g, 0.222 mmol", "bimx--0.065 g, 0.222 mmol"] | ["180° C"] | ["66 h"] | ["distilled water--4 mL, 222 mmol"]
asia.201301305 | Synthesis of K 4 ACHTUNGTRENNUNG[{Sm 4 Cu 2 ACHTUNGTRENNUNG(gly) 2 (ox)ACHTUNGTRENNUNG(H 2 O) 24 }{NaP 5 W 30 O 110 }]Cl 2 ·25H 2 O(2) A mixture of K 12.5 Na 1.5 [NaACHTUNGTRENNUNG(H 2 O)P 5 W 30 O 110 ]·15H 2 O (0.300 g, 0.037 mmol), SmACHTUNGTRENNUNG(NO 3 ) 3 ·6H 2 O (0.070 g, 0.16 mmol), CuCl 2 ·5H 2 O (0.200 g, 0.88 mmol), and iminodiacetic acid (0.077 g, 0.58 mmol) in sodium acetate buffer (8 mL, 0.5 m, pH 3.6) was stirred for 10 min. The resulting mixture was sealed in a 35 mL stainless-steel reactor with a Teflon liner and heated at 120 8 C for 5 d, then cooled to room temperature. Blue block crystals of 2 were obtained. The glycine ligand and oxalate ligand in the product were from the decomposition of iminodiacetic acid. Yield: 35 % based on K 12.5 Na 1.5 [NaACHTUNGTRENNUNG(H 2 O)P 5 W 30 O 110 ]·15H 2 O. IR (solid KBr pellets): n˜ =3412 (w), 1577 (s), 1466 (w), 1162 (s), 1082 (w), 935 (s), 915 (s), 781 (s), 741 cm 1 (s); elemental analyses calcd (%) for 2: C 0.76, H 1.12, N 0.29, Na 0.24, K 1.64, Cu 1.33, Sm 6.31, P 1.63, W 57.89; found: C 1.08, H 1.14, N 0.51, Na 0.10, K 1.23, Cu 1.04, Sm 6.00, P 1.31, W 57.36. | [] | [] | ["K 4 [{Sm 4 Cu 2 (gly) 2 (ox)(H 2 O) 24 }{NaP 5 W 30 O 110 }]Cl 2 ·25H 2 O", "K 12.5 Na 1.5 [Na(H 2 O)P 5 W 30 O 110 ]·15H 2 O"] | ["Sm(NO 3 ) 3 ·6H 2 O--0.070 g, 0.16 mmol", "CuCl 2 ·5H 2 O--0.200 g, 0.88 mmol"] | [] | ["iminodiacetic acid--0.077 g, 0.58 mmol"] | ["120 8 C"] | ["5 d"] | ["sodium acetate buffer--8 mL, 0.5 m, pH 3.6"]
c4dt00797b | Yield: 38.19 mg, 30.4%. Anal. (%): calc. for C 38 H 30 AgF 3 N 2 O 4 P 2 S·C 6 H 14 : C 59.45, H 5.80, N 2.80, S 3.20. Found: C 59.15, H 3.55, N 3.60, S 2.85.31 P{ 1 H} NMR: δ {(CD 3 ) 2 SO} 3.4 [J( 109 AgP) = 265.4 Hz, J( 107 AgP) = 229.8 Hz].1 H NMR: δ {(CD 3 ) 2 SO}: 8.73 (d, br, 2H, DAFO), 8.14 (d, br, 2H, DAFO), 7.56–7.44 (br, 22H, Ph + DAFO), 2.56 (br, 4H, CH 2 -dppe).Complex 2. Yield: 32.0 mg, 25.1%. Anal. (%): calc. for C 39 H 32 AgF 3 N 2 O 4 P 2 S·1/2CH 2 Cl 2 : C 53.00, H 4.00, N 3.15, S 3.60. | [] | [] | ["C 38 H 30 AgF 3 N 2 O 4 P 2 S·C 6 H 14", "C 39 H 32 AgF 3 N 2 O 4 P 2 S·1/2CH 2 Cl 2"] | [] | [] | [] | [] | [] | []
j.molstruc.2011.04.008 | 2.2. Preparation of {[Ag(bmi)]NO 3 } n (1) A methanol solution (5 mL) of bmi (0.012 g, 0.06 mmol) was added dropwise into an aqueous solution (3 mL) of AgNO 3 (0.0051 g, 0.03 mmol) to give a clear solution at room temperature.The colorless crystals suitable for X-ray analysis were obtained from the evaporation of solvent about 4 weeks later (yield: 0.0046 g, 41% based on Ag). Anal. Calcd. for C 10 H 9 AgN 6 O 3 :C, Table 1 Crystal data and structural reﬁnement of compounds 1–4. | [] | ["4 weeks later"] | ["{[Ag(bmi)]NO 3 } n", "C 10 H 9 AgN 6 O 3"] | ["AgNO 3--0.0051 g, 0.03 mmol"] | [] | ["bmi--0.012 g, 0.06 mmol"] | [] | [] | ["methanol--5 mL", "aqueous solution--3 mL"]
j.jinorgbio.2019.110801 | Once a clear blue solution of the binary chelate was obtained, the corresponding Meade ligand (0.5 mmol) was added: 1Meade (1–3), 3Meade (4–9), 7Meade (10), 9Meade (11–16). The solution was left reacting for one hour. Afterwards, it was ﬁltered in a crystallization device (to remove possible un-reacted materials) and stood at r.t. covered with a plastic ﬁlm to control the evaporation of the solvents. | [] | [] | [] | [] | [] | ["Meade ligand--0.5 mmol"] | [] | ["one hour"] | []
b717376h | 5e Syntheses of the metal compounds [Cu II 2 (Hfcz) 4 (SiW 12 O 40 )]·3H 2 O(1). A mixture of H 4 SiW 12 O 40 (0.37 g, 0.13 mmol), Hfcz (0.15 g, 0.5 mmol), Cu(NO 3 ) 2 ·3H 2 O (0.06 g, 0.25 mmol) and H 2 O (10 mL) was adjusted to approximately pH ≈3 and stirred for 1 h and then transferred and sealed in a 25 mL Teﬂon-lined stainless steel container. The container was heated to 150 ◦ C and held at that temperature for 72 h, then cooled to 100 ◦ Catarateof5 ◦ Ch −1 , and held for 8 h, followed by further cooling to 30 ◦ Catarateof3 ◦ Ch −1 . Blue crystals of 1 were collected in 50.2% yield based on Cu(NO 3 ) 2 ·3H 2 O. Elemental analysis (%). Calc. for C 52 H 54 Cu 2 F 8 N 24 O 47 SiW 12 (4280.56): C, 14.59; H, 1.27; N, 7.85. Found: C, 14.60; H, 1.26; N, 7.93. IR (cm −1 ): 3846 (w), 3736 (w), 1671 (w), 1525 (m), 1426 (w), 1276 (w), 1123 (m), 1019 (w), 972 (s), 922 (s), 878 (w), 799 (s). | ["100 ◦ C"] | ["8 h"] | ["[Cu II 2 (Hfcz) 4 (SiW 12 O 40 )]·3H 2 O", "C 52 H 54 Cu 2 F 8 N 24 O 47 SiW 12"] | ["H 4 SiW 12 O 40--0.37 g, 0.13 mmol", "Hfcz--0.15 g, 0.5 mmol", "Cu(NO 3 ) 2 ·3H 2 O--0.06 g, 0.25 mmol"] | [] | [] | ["150 ◦ C"] | ["72 h"] | ["H 2 O--10 mL"]
ejic.201501328 | For 11: ν ˜ = 3559 (s), 3375 (s), 3086 (w), 2930 (w), 1684 (s), 1647 (s), 1609 (s), 1582 (s), 1528 (s), 1422 (s), 1344 (s), 1279 (m), 1240 (m), 1161 (m), 1121 (m), 943 (w), 899 (m), 860 (w), 818 (s), 775 (m), 743 (w), 696 (s), 619 (w), 555 (w), 473 cm –1 (m). For 12: ν ˜ = 3563 (s), 3362 (s), 3086 (w), 2932 (w), 1686 (s), 1647 (s), 1609 (s), 1584 (s), 1531 (s), 1423 (s), 1344 (s), 1279 (m), 1240 (m), 1161 (m), 1121 (m), 945 (w), 899 (m), 862 (w), 818 (s), 778 (m), 745 (w), 696 (s), 617 (w), 555 (w), 476 cm –1 (m). For 13: ν ˜ = 3568 (s), 3358 (s), 3086 (w), 2932 (w), 1686 (s), 1647 (s), 1609 (s), 1585 (s), 1533 (s), 1423 (s), 1344 (s), 1279 (m), 1240 (m), 1161 (m), 1121 (m), 945 (w), 901 (m), 862 (w), 818 (s), 779 (m), 745 (w), 696 (s), 627 (w), 555 (w), 476 cm –1 (m). | [] | [] | ["11", "12", "13"] | [] | [] | [] | [] | [] | []
zaac.200900179 | NiL: Diformyloxanilide (2.49 g, 0.01 mol), 1,3-propanediamine (0.02 mol), and Ni(Ac) 2 (0.01 mol) were heated under reflux and with stirring for 3.5 h in MeOH (50 mL) with the presence of 4 drops of 2 m NaOH. After the mixture was cooled and filtered, the resulting deep red filtrate was kept at room temperature for several days after which deep red crystals precipitated. Found: C 55.76; H 4.36; N 13.69 %; Calcd for C 19 H 18 N 4 NiO 3 : C 55.78; H 4.43; N 13.70 %. Main IR bands (KBr)ν ˜ = 1637vs, 1600vs, 1500vs, 1481m, 1342vs (br), 1080vs (br), 915w, 770w cm –1. | [] | ["several days"] | ["NiL"] | ["Ni(Ac) 2--0.01 mol"] | ["2 m NaOH--4 drops"] | ["Diformyloxanilide--2.49 g, 0.01 mol", "1,3-propanediamine--0.02 mol"] | ["reflux"] | ["3.5 h"] | ["MeOH--50 mL"]
ic800008f | Synthesis and Characterization of Ga(OH,F)BDC · py (3a) and Ga(OH,F)BDC · 0.85py (3b). Single crystals of compounds 3a and 3b were obtained by a solvothermal single-crystal-to-singlecrystal guest exchange reaction of Ga(OH,F)BDC · 0.74H 2 BDC (3) in liquid pyridine in a hydrothermal reaction vessel heated at 160 °C for 5 days. The crystallinity was preserved during the reaction, and one single crystal was selected and sealed in a glass capillary containing liquid pyridine prior to diffraction measurements. The results show that the sealed crystal has the composition Ga(OH,F)(C 8 H 4 O 4 )· C 5 H 5 N(3a) with a 1:1 ratio of gallium to pyridine.Single crystals of 3a were exposed to air overnight, and one was mounted on a glass ﬁber and remeasured in air. The results conﬁrmed that the crystals converted to Ga(OH,F)(C 8 H 4 O 4 ) · 0.85C 5 H 5 N(3b) upon exposure to air. Elem anal. for air-stable 3b: Ga, 21.8% obsd (21.90% calcd); C, 45.54% obsd (46.17% calcd); H, 3.05% obsd (2.84% calcd); N, 3.51% obsd (3.74% calcd); F, 0.87% obsd (1.19% calcd). | [] | [] | ["Ga(OH,F)BDC · py (3a)", "Ga(OH,F)BDC · 0.85py (3b)"] | ["Ga(OH,F)BDC · 0.74H 2 BDC (3)--not available"] | [] | ["pyridine--not available"] | ["160 \n°C"] | ["5 days"] | ["liquid pyridine--not available"]
aoc.5092 | 2.2 ¦ Synthesis A mixture of arylformylhydrazine (1 mmol), pyruvic acid (1 mmol), and disubstituted benzyltin dichloride (1 mmol) in methanol (30 ml) was placed in a microwave reaction vessel and subjected to microwave irradiation for 30 min at 100 °C. When the reaction vessel had cooled to room temperature, the reaction mixture was filtered. | ["room temperature"] | [] | [] | [] | [] | ["arylformylhydrazine--1 mmol", "pyruvic acid--1 mmol", "disubstituted benzyltin dichloride--1 mmol"] | ["100 °C"] | ["30 min"] | ["methanol--30 ml"]
cg5016803 | Found: C, 44.79; H, 3.80; N, 24.20%.Cu 2 L 3 (ClO 4 ) 2 •CH 3 CN (7). L (10.0 mg, 0.062 mmol) and Cu(CH 3 CN) 4 ClO 4 (13.1 mg, 0.042 mmol) were each dissolved in acetontrile (5 mL) and heated. The solutions were combined and left to cool. Hexaﬂuorobenzene was slowly diﬀused into the solution, and after 24 h, colorless plates suitable for X-ray diﬀraction were obtained. | [] | [] | ["Cu 2 L 3 (ClO 4 ) 2 •CH 3 CN"] | ["Cu(CH 3 CN) 4 ClO 4--13.1 mg, 0.042 mmol"] | [] | ["L--10.0 mg, 0.062 mmol"] | [] | ["24 h"] | ["acetontrile--5 mL", "Hexaﬂuorobenzene--NaN"]
cg8006475 | Green crystals yielded in ca. 20% based on nickel. Anal. Calcd for C 30 H 30 SmNi 2 N 11 O 15 (4): C, 34.24, H, 2.87, N, 14.64. Found: C, 34.73; H, 2.82; N, 14.70%. IR (KBr, cm -1 ): ν ) 2097, 2056, 1654, 1585, 1543, 1413, 859, 779, 696.[LaNi 2 (IN) 5 (N 3 ) 2 (H 2 O) 3 ] · 2H 2 O (5). Complex 5 was prepared in the same way as 2, using La(NO 3 ) 3 · 6H 2 O instead of Nd(NO 3 ) 3 · 6H 2 O. | [] | [] | ["C 30 H 30 SmNi 2 N 11 O 15 (4)", "[LaNi 2 (IN) 5 (N 3 ) 2 (H 2 O) 3 ] · 2H 2 O (5)"] | [] | [] | [] | [] | [] | []
b816312j | [Et 4 N] 6 [{WS 4 Cu 5 (l-I) 2 I 4 } 2 (l-bbd)] (4) To a Pyrex glass tube (10 cm in length and 0.5 cm in diameter) was loaded 1 (93 mg, 0.05 mmol), bbd (25 mg, 0.10 mmol), 1 mL of MeCN and 1 mL of DMF. The tube was sealed and heated in an oven at 90 ◦ C for one day. After being cooled to ambient temperature at a rate of 5 ◦ C 100 min -1 ,redcrystalsof4 were formed, which were thoroughly washed with MeCN and Et 2 O, and dried in vacuo. Yield: 57 mg (60% based on W). Anal. calcd for C 62 H 144 Cu 10 I 12 N 10 S 8 W 2 : C 19.53, H 3.81, N 3.67. Found: C 19.55, H 3.71, N 3.68. IR (KBr disk) n/cm -1 : 2983 (w), 2929 (w), 1673 (s), 1554 (m), 1481 (s), 1436 (m), 1392 (m), 1171 (m), 1086 (w), 1054 (w), 1001 (m), 784 (m), 444 (m). UV-vis DMF, l max /nm (e/M -1 cm -1 ): 301 (26 600), 432 (7500). | [] | [] | ["[Et 4 N] 6 [{WS 4 Cu 5 (l-I) 2 I 4 } 2 (l-bbd)]"] | ["1--93 mg, 0.05 mmol"] | [] | ["bbd--25 mg, 0.10 mmol"] | ["90 \b0C"] | ["one day"] | ["MeCN--1 mL", "DMF--1 mL"]
cg400680r | Synthesis of [Zn 2 (Htrb)(L1) 2 ]·8H 2 O (1). The Htrb (18.8 mg, 0.03 mmol), Zn(NO 3 ) 2 ·6H 2 O (29.7 mg, 0.1 mmol), distilled water (8 mL), and H 2 L1 (18.2 mg, 0.1 mmol) were sealed in a Teﬂon reactor and subjected to hydrothermal conditions at 130 °C for 3 days. Yellow crystal products were isolated in a 60% yield after cooling the mixture to room temperature at 10 °C·h −1 . The pH value was about 6 for the ﬁnal reaction system. Anal. Calcd for C 40 H 48 N 18 O 18 Zn 2 (M r = 1199.70): C, 40.04; H, 4.03; N, 21.01. Found: C, 39.92; H, 4.11; N, 21.12. IR data (KBr, cm −1 ): 3412(m), 3114(m), 1623(s), 1581(s), 1506(m), 1347(s), 1273(s), 1209(m), 1132(s), 1001(m), 840(w), 806(m), 779(s), 738(m), 670(m), 639(m), 552(w), 445(w). | [] | [] | ["[Zn 2 (Htrb)(L1) 2 ]\b8H 2 O", "C 40 H 48 N 18 O 18 Zn 2"] | ["Zn(NO 3 ) 2 \b6H 2 O--29.7 mg, 0.1 mmol"] | [] | ["Htrb--18.8 mg, 0.03 mmol", "H 2 L1--18.2 mg, 0.1 mmol"] | ["130 °C"] | ["3 days"] | ["distilled water--8 mL"]
ic010229v | (f) (dmbp)CuBr 2 (6). Evaporation of a 1:1 mixture (0.10 mol) of CuBr 2 and dmbp dissolved in 50 mL of water acidified with a small amount of concentrated HBr at room temperature yielded pleochroic needles. A crystal 0.3 × 0.2 × 0.15 mm was chosen and yielded a monoclinic space group, C2/c, with a ) 18.32(4), b ) 9.817(2), c ) 7.483(2) Å, and β ) 107.86(3)° with Z ) 4.(g) (dmbp)Cu 2 Br 4 (7). Evaporation of 50 mL of acidified aqueous solution containing a 2:1 ratio (0.20 and 0.10 mol) of CuBr 2 to dmbp at room temperature yielded purple multifaceted crystals. A purple crystal 0.4 × 0.2 × 0.15 mm was chosen and yielded a monoclinic space group, C2/c, with a ) 17.3718(5), b ) 13.3189(1), c ) 7.4432(2) Å, and β ) 110.686(2)° with Z ) 4.(h) (dmbp)CuBr 2 (DMSO) (8). Crystallization of an equimolar mixture of CuBr 2 and dmbp (0.10 mol) from 50 mL DMSO acidified with a few drops of concentrated HBr yielded green crystals. A small crystal of dimensions of approximately 0.1 × 0.2 × 0.2 mm was selected for X-ray analysis. The structure is monoclinic space group, P2 1 /c, with a ) 8.142(1), b ) 15.395(3), c ) 14.472(2) Å, and β ) 103.21(1)° with Z ) 4. | [] | [] | ["(dmbp)CuBr 2", "(dmbp)Cu 2 Br 4", "(dmbp)CuBr 2 (DMSO)"] | ["CuBr 2--0.10 mol", "CuBr 2--0.20 mol", "CuBr 2--0.10 mol"] | [] | ["dmbp--0.10 mol", "dmbp--0.10 mol", "dmbp--0.10 mol"] | [] | [] | ["water acidified with a small amount of concentrated HBr--50 mL", "acidified aqueous solution containing a 2:1 ratio of CuBr 2 to dmbp--50 mL", "DMSO acidified with a few drops of concentrated HBr--50 mL"]
anie.200290025 | 2: A 40 % solution of H 2 SiF 6 (0.3 mL) was added dropwise to a stirred suspension of 1 (0.075 g, 0.05 mmol) in water (30 mL) , which gave a clear purple solution. The solution was allowed to stand at RT for 3 days, and the resulting brown-purple crystalline solid was collected by filtration. Yield: 0.044 g (69%); elemental analysis calcd (%) for [Ag 6 {ReO(d-Hpen)(d-pen)} 6 {ReO(d-pen) 2 } 2 (H 2 O)](SiF 6 ) 2 ¥10H 2 O; C 80 H 172 Ag 6 F 12 N 16 O 51 Re 8 S 16Si 2 : C 18.81, H 3.39, N 4.39; found: C 18.47, H 3.35, N 4.34; 1 H NMR (D 2 O): d ¼ 1.34, 1.66, 1.84, 2.08 (CH 3 ) 3.27, 4.13 (CH). Brown-purple plate crystals suitable for X-ray analysis were obtained as follows: several drops of 5 % aqueous H 2 SiF 6 were added to a purple solution of 1 (0.03 g) dissolved in 0.4% aqueous HBF 4 (10 mL), and the resulting solution was allowed to stand at RT for 2 weeks. | [] | ["2 weeks"] | ["[Ag 6 {ReO(d-Hpen)(d-pen)} 6 {ReO(d-pen) 2 } 2 (H 2 O)](SiF 6 ) 2 ¥10H 2 O"] | ["H 2 SiF 6--0.3 mL"] | [] | ["1--0.075 g, 0.05 mmol"] | [] | ["3 days"] | ["water--30 mL"]
j.molstruc.2015.02.047 | Found: C, 14.38; H, 3.34; N, 49.08.2.2.4. Synthesis of {[Cd 9 (µ 4 -5-amtz) 8 (µ-Cl) 10 (µ-H 2 O) 2 ]·xH 2 O} n (4) CdCl 2 (0.4 mmol, 91.5 mg) and 5-aminotetrazole monohydrate (0.8 mmol, 82.5 mg) were mixed in 10 mL of water. Then, the mixture was placed in 23 mL Teflon-lined reactor and heated at 120 °C in an oven for 24 h. The resulting solution was cooled slowly to room temperature. Light colorless single crystals of 4 were obtained. (47% yield based on Cd).Anal. Calc. for C 8 H 20 Cd 9 Cl 10 N 40 O 2 (%): C, 4.63; H, 0.97; N, 27.00. Found: C, 4.46; H, 1.03; N, 26.97. | [] | [] | ["{[Cd 9 (µ 4 -5-amtz) 8 (µ-Cl) 10 (µ-H 2 O) 2 ]·xH 2 O} n", "C 8 H 20 Cd 9 Cl 10 N 40 O 2"] | ["CdCl 2--0.4 mmol, 91.5 mg"] | [] | ["5-aminotetrazole monohydrate--0.8 mmol, 82.5 mg"] | ["120 \nC"] | ["24 h"] | ["water--10 mL"]
j.ica.2006.08.051 | 2.2.2. {[Ag 2 (PhPPy 2 ) 2 (1,3,5-C 6 H 3 (CO 2 ) 2 (CO 2 H))] Æ CH 3 OH Æ 0.5H 2 O} 1 (2) In a 5 mL vial, solid 1 (0.0039 g, 0.0037 mmol) was dissolved in a mixture of acetoni trile and methanol (2 mL, 1/ 1), to which was added a solution of ammonium 1,3,5-benzenetricarboxylate (0.0015 g, 0.0057 mmol) in water/methanol (1 mL, 1/10). The vial was closed and heated at 333 K in a water bath for 5 h, during which colorless microcrystals slowly appeared. Then the crystals was collected after washing with methanol an d diethyl ether.Yield: 45.9%. Single crystals suitable for X-ray analysis were obtained from a dilute solution of a mixture of 1 (0.0014 mmol) in CH 3 CN/CH 3 OH (2 mL, 1:1) and ammonium 1,3,5-benzenetricarboxylate (0.0023 mmol) in CH 3 OH/H 2 O (1 mL, 10/1) at the same conditions. Anal. | [] | [] | ["[Ag 2 (PhPPy 2 ) 2 (1,3,5-C 6 H 3 (CO 2 ) 2 (CO 2 H))] Æ CH 3 OH Æ 0.5H 2 O"] | [] | [] | ["ammonium 1,3,5-benzenetricarboxylate--0.0015 g, 0.0057 mmol"] | ["333 K"] | ["5 h"] | ["acetoni trile--2 mL", "methanol--2 mL", "water--1 mL"]
c1ce05208j | [Co(dcpt)(H 2 O) 2 ]$H 2 O (3). The synthetic procedure and reactant amount for 3 were the same as those for 1 except that Mn(NO 3 ) 2 $6H 2 O was replaced by Co(NO 3 ) 2 $6H 2 O. Pink block crystals of 3 were obtained with a yield of 87.1% (based on H 3 dcpct). Polymer 3 is air-stable and insoluble in water and most common used organic solvents. Anal. calcd (%) for C 10 H 11 CoN 3 O 7 : C 34.91, H 3.20, N 12.21; found (%): C 34.60, H 3.49, N 12.20. IR (KBr, cm 1 ): 485m, 522w, 549w, 666w, 721s, 752s, 776s, 801m, 857w, 910w, 976w, 1016m, 1080s, 1110m, 1146m, 1248m, 1316mw, 1380s, 1448s, 1510w, 1536m, 1585s, 1632s, 1849w, 3084w, 3139w, 3167w, 3445m. Similar to 1, polymer 3 was also synthesized with decarboxylated H 2 dcpt in place of H 3 dcpct under the same reaction condition. Lower yield: 18.3% (based on H 2 dcpt). | [] | [] | ["[Co(dcpt)(H 2 O) 2 ]$H 2 O", "C 10 H 11 CoN 3 O 7"] | ["Co(NO 3 ) 2 $6H 2 O--NaN"] | [] | ["dcpt--NaN"] | [] | [] | []
c9ce01175g | Synthesis of [CoĲ4-bptzp)ĲHBTB)]·EtOH (2). A mixture of CoĲNO 3 ) 2 ·6H 2 O (0.116 g, 0.4 mmol), 4-bptzp (0.030 g, 0.1 mmol), H 3 BTB (0.033 g, 0.075 mmol), H 2 O (6 mL), DMF (2 mL), and EtOH (2 mL) was put into a Teflon-lined autoclave (25 mL) in turn and kept at 120 °C for 4 days. After slowly cooling to room temperature, purple block crystals of 2 were obtained. Yield 6.7% based on Co. IR (KBr pellet, cm −1 ): 3440 (s), 3103 (m), 3084 (m), 3055 (m), 2932 (m), 2594 (w), 2468 (w), 2374 (m), 2347 (s), 1957 (m), 1797 (m), 1703 (s), 1678 (s), 1583 (s), 1535 (s), 1464 (s), 1402 (s), 1302 (m), 1240 (s), 1173 (m), 1113 (s), 1043 (s), 1303 (s), 955 (s), 897 (m), 858 (s), 812 (s), 773 (s), 725 (s), 671 (s), 609 (m), 572 (m), 530 (s). | [] | [] | ["[CoĲ4-bptzp)ĲHBTB)]·EtOH (2)"] | ["CoĲNO 3 ) 2 ·6H 2 O--0.116 g, 0.4 mmol"] | [] | ["4-bptzp--0.030 g, 0.1 mmol", "H 3 BTB--0.033 g, 0.075 mmol"] | ["120 \nC"] | ["4 days"] | ["H 2 O--6 mL", "DMF--2 mL", "EtOH--2 mL"]
cg100870v | Synthesis of {[CoL 2 (bimb)(H 2 O) 2 ] 3 2H 2 O} n (6). AmixtureofCo(NO 3 ) 2 3 6H 2 O (29.1 mg, 0.1 mmol), H 2 L (27.4 mg, 0.1 mmol), and bimb(31.6mg,0.1mmol)wasdissolvedin8mLofDMF/H 2 O (1:3, v/v). The final mixture was placed in a Parr Teflon-lined stainless steel vessel (15 mL) under autogenous pressure and heated at 100 C for 3 days. Large quantities of pink-block crystals were obtained, and crystals were filtered off, washed with distilled water, and dried under ambient conditions. The yield of the reaction was ca. 80% basedonH 2 L ligand. Anal. Calcd for C 48 H 44 Co 2 N 6 O 14 : C, 55.08; H, 4.24; N, 8.03. Found: C, 55.01; H, 4.21; N, 8.13. IR (KBr, cm -1 ): 3420(m), 3131(m), 2935(w), 2383(w), 1944(w), 1612(s), 1558(s), 1522(s), 1502(s), 1438(s), 1415(s), 1367(s), 1330(s), 1268(s), 1232(s), 1105(m), 1084(m), 1048(s), 940(m), 916(m), 885(w), 826(m), 805(m), 782(s), 747(m), 727(s), 659(m), 632(m), 600(m), 572(w), 544(w), 493(m), 418(m). | [] | [] | ["{[CoL 2 (bimb)(H 2 O) 2 ] 3 2H 2 O} n", "C 48 H 44 Co 2 N 6 O 14"] | ["Co(NO 3 ) 2 3 6H 2 O--29.1 mg, 0.1 mmol"] | [] | ["H 2 L--27.4 mg, 0.1 mmol", "bimb--31.6 mg, 0.1 mmol"] | ["100 \nC"] | ["3 days"] | ["DMF/H 2 O--8 mL"]
c2ce26477c | Green crystals could be isolated in about 67% yield (based on W). Anal. Calcd for C 50 H 48 Cl 2 N 10 Ni 2 O 43 SiW 12 : W, 56.58; Si, 0.72; Ni, 3.01; C, 15.40; H, 1.24; N, 3.59; Cl, 1.82%. Found: W, 56.52; Si, 0.50; Ni, 2.89; C, 15.35; H, 1.26; N, 3.57; Cl, 1.53%. IR (cm 21 ): 3433, 1609, 1535, 1487, 1414, 1218, 1014, 966, 920, 792, 633, 534, 385, 337. | [] | [] | ["C 50 H 48 Cl 2 N 10 Ni 2 O 43 SiW 12"] | [] | [] | [] | [] | [] | []
j.ica.2009.01.043 | The synthesis of complexes 1, 2, 3 and 4 were carried out as shown in Scheme 1.2.2. Synthesis of H 4 aeoe A 5 mmol (0.6827 g) portion of ethyl oxalyl chloride in 10 mL of THF (THF = tetrahydrofuran) was added dropwise into a 50 mL THF solution of 5 mmol (0.93 g) of 2-aminotherephthalic acid. After 1 h, 20 mL of absolute ethanol was further added and the mixture was added dropwise into the solution which contained 20 mL of absolute ethanol and 3.5 mL of ethylenediamine at 0 °C. The resulting solution was stirred for 2 h, when H 4 aeoe precipitated as a white powder and washed with absolute ethanol and dried under vacuum. Yield: 1.21 g, 82%. Anal. Calc. for C 12 H 13 N 3 O 6 : C, 48.82; H, 4.44; N, 14.23. Found: C, 48.81; H, 4.42; N, 14.24%. IR (KBr, cm 1 ): m NH 2 3307 cm 1 ; m C@O (oxamidate group) 1636 cm 1 ; m as(COO) ( m COOH ) 1667 cm 1 . | [] | [] | ["H 4 aeoe"] | [] | [] | ["ethyl oxalyl chloride--5 mmol (0.6827 g)", "2-aminotherephthalic acid--5 mmol (0.93 g)", "ethylenediamine--3.5 mL"] | ["0 \nC"] | ["2 h"] | ["THF--10 mL", "absolute ethanol--20 mL"]
c3dt32380c | Synthesis of Co(H 2 L) 2 (H 2 O) 2 (3). The synthesis of complex 3 is similar to that of complex 1 except that Co(CH 3 COO) 2 ·4H 2 O (0.05 mmol, 0.012 g) was used instead of Mg(NO 3 ) 2 ·6H 2 O. The yield of the red block crystals is ca. 85% based on Co. Elemental Anal. Found: C, 25.17; H, 2.61; N, 14.64%. Calcd for C 8 H 10 CoN 4 O 6 S 2 : C, 25.20; H, 2.64; N, 14.70%. IR (cm −1 ): 3369(m), 3109(m), 2868(s), 1599(s), 1476(m), 1398(s), 1292(s), 1198(s), 1012(m), 947(w), 891(s), 816(s), 733(m), 607(m), 542(s), 499(m). | [] | [] | ["Co(H 2 L) 2 (H 2 O) 2 (3)", "C 8 H 10 CoN 4 O 6 S 2"] | ["Co(CH 3 COO) 2 \n4H 2 O--0.05 mmol, 0.012 g"] | [] | [] | [] | [] | []
jacs.9b13772 | Preparation of 3-(5-methyl-1H-benzo[d][1,2,3]triazol1-yl)-N,N,N-trimethylpropan-1-aminium (L 6 , 5-m-bttmp) iodide. L 6 was synthesized in a similar way as L 5 . Cl-5-mepbt (5.3 g, 0.025 mol) was fully dissolved in acetone (100 ml) and KI (5 g) was added. The mixture was stirred for 2 h at room temperature before the solution was filtered. The filtrate was evaporated under reduced pressure then added with acetonitrile (100 ml) and trimethylamine (33 wt.% in ethanol solution 7.1 ml). The precipitate was formed after stirring under 60 °C for 2 days. The reaction mixture was evaporated under reduced pressure, washed with ethyl ether and dried under vacuum as the final product. The yield is 54%. | [] | [] | ["3-(5-methyl-1H-benzo[d][1,2,3]triazol1-yl)-N,N,N-trimethylpropan-1-aminium iodide", "L 6"] | [] | ["KI--5 g", "trimethylamine--33 wt.% in ethanol solution 7.1 ml"] | [] | ["60 \nC"] | ["2 days"] | ["acetone--100 ml", "acetonitrile--100 ml", "ethanol solution--7.1 ml"]
ic991209k | The resulting deep blue solution, kept at room temperature for 2 days, provided blue prism-like crystals, which were isolated by filtration and air-dried. Yield: 90%. Anal. Calcd for C 7 H 10 N 3 O 7 ClCu: C, 24.19; H, 2.88; N, 12.09. Found: C, 23.75; H, 3.00; N, 12.04. IR (KBr; cm -1 ): ν(N im -H) 3122; ν(CO) 1610, 1437; ν(Cl-O) 1086, 1179. d-d band (λ, nm): 692. | [] | [] | ["C 7 H 10 N 3 O 7 ClCu"] | [] | [] | [] | [] | ["2 days"] | []
j.jssc.2019.120909 | 2.2.2. Synthesis of {[Zn(BTA)]} n (2) A mixture of H 2 BTA (0.01 mmol), Zn(NO 3 ) 2 ⋅6H 2 O (0.01 mmol), water (2 mL), DMF (2 mL) and HNO 3 (2 drops, 0.25 mol L 1 ) was mixed into a stainless steel container, which was heated at 388 K for 50 h and then cooled to 25  C at a rate of 6  Ch 1 to collect colorless crystals. | [] | [] | ["{[Zn(BTA)]} n", "Zn(BTA)"] | ["Zn(NO 3 ) 2 ⋅6H 2 O--0.01 mmol"] | ["HNO 3--2 drops, 0.25 mol L -1"] | ["H 2 BTA--0.01 mmol"] | ["388 K"] | ["50 h"] | ["water--2 mL", "DMF--2 mL"]
cg0502542 | Found: C, 34.81; H, 2.24; N, 5.58%. IR (cm -1 ): 1592vs, 1423s, 1371vs, 1289m, 1210w, 1070w, 1011w, 918m, 810m, 751w, 685m, 624m, 547w, 492w.[Hg(pya)Cl] n (5). The same synthetic procedure as for 1 was used except that the metal salt was replaced by HgCl 2 (27 mg, 0.1 mmol), producing colorless block single crystals by slow evaporation of the solvents after a period of 3 weeks in 48% yield. Anal. Calcd for C 7 H 6 ClHgNO 2 : C, 22.59; H, 1.62; N, 3.76%. Found: C, 22.77; H, 1.35; N, 3.84%. IR (cm -1 ): 1727s, 1609vs, 1588s, 1498m, 1426s, 1372s, 1285w, 1221m, 1070m, 1013s, 944w, 894w, 811m, 745w, 671m, 634m, 611w, 540m, 489s, 420w. | [] | [] | ["[Hg(pya)Cl] n", "C 7 H 6 ClHgNO 2"] | ["HgCl 2--27 mg, 0.1 mmol"] | [] | ["pya--not provided"] | [] | ["3 weeks"] | []
00958972.2016.1190450 | Finally, the ethyl ester of H 4 L (0.63g) was added to a mixture of methanol (10mL), tetrahydrofuran (10mL), and potassium hydroxide in H 2 O (10mL); the reaction mixture was reuxed overnight. After cooling to room temperature, methanol and tetrahydrofuran were removed under reduced pressure. 1M HCl was added into the resultant solution until the pH was 5. The precipitate was ltered o and washed with water (3×5mL). The resultant solid was dried at 70°C and brown powder of H 4 L (0.45g, 45%) was obtained. Anal. Calcd for H 4 L·6H 2 O, C 20 H 14 O 8 N 4 (%): C, 43.96; H, 4.76; N, 10.26. Found: C, 44.29; H, 4.08; N, 9.84. 1 H NMR (400MHz, DMSO-d 6 δ, ppm): 9.43 (s, 2H), 8.56 (s, 4H), 8.12 (s, 2H), 7.70 (s, 2H). 13 C NMR (400 MHz, DMSO-d 6 δ, ppm): 168.02, 141.52, 141.16, 133.67, 131.27, 123.68. IR (KBr pellet, νcm −1 ): 3390, 1708, 1602, 1537, 1426, 1292, 1146, 762, 685. | ["70°C"] | [] | ["H 4 L·6H 2 O", "C 20 H 14 O 8 N 4"] | [] | ["potassium hydroxide--NaN", "1M HCl--NaN"] | ["ethyl ester of H 4 L--0.63g"] | ["reuxed"] | ["overnight"] | ["methanol--10mL", "tetrahydrofuran--10mL", "H 2 O--10mL"]
b105443k | found (calcd): C, 51.09 (51.23); H, 3.77 (3.87); N, 6.09 (5.98); Cu, 13.50 (13.56)%. FTIR (KBr) n=cm 1 : 1642w (C¼N); 1131w, 1102w, 1066s, 1025s, 981m (BF 4 ). UV-VIS (nujol) l max =nm: 480, 402, 354. | [] | [] | [] | [] | [] | [] | [] | [] | []
j.molstruc.2006.02.009 | 2.1.2. ½M II 6 ðC 4 O 7 ÞðC 3 HO 5 Þ 3 ðH 2 OÞ 6 ðH 3 OÞ$8H 2 O(MZ Zn or Mn) from di-sodium diketosuccinic acid To a suspension of di-sodium diketosuccinic acid (50 mg, 0.24 mmol) in water (5 ml) was added a solution of M II (NO 3 ) 2 $xH 2 O (0.36 mmol) followed by trimethylamine (0.24 mmol). Crystals of ½M II 6 ðC 4 O 7 ÞðC 3 HO 5 Þ 3 ðH 2 OÞ 6  ðH 3 OÞ$8H 2 O, contaminated with ﬁner solid, were obtained upon heating the suspension at 40 8C for 2 days. | [] | [] | ["½M II 6 ðC 4 O 7 ÞðC 3 HO 5 Þ 3 ðH 2 OÞ 6  ðH 3 OÞ$8H 2 O", "MZ Zn or Mn"] | ["M II (NO 3 ) 2 $xH 2 O--0.36 mmol"] | [] | ["di-sodium diketosuccinic acid--50 mg, 0.24 mmol", "trimethylamine--0.24 mmol"] | ["40 \n8C"] | ["2 days"] | ["water--5 ml"]
ejic.201300188 | Synthesis of [Cu I 2 Cu II I 2 (Pip–dtc) 2 (CH 3 CN) 2 ] n (1b): Complex 1b was synthesized by reaction of a CH 2 Cl 2 (20 mL) solution of Cu II (Pip-dtc) 2 (0.038 g, 0.1 mmol) and a acetone/acetonitrile (1:1) solution (20 mL) of CuI (0.019 g, 0.1 mmol). The reaction solution was filtered, and black block-shaped single crystals were obtained by standing at room temperature for a few days. C 16 H 26 Cu 3 I 2 N 4 S 4 (847.10): calcd. C 22.69, H 3.09, N 6.61; found C 22.70, H 3.26, N 6.64. | [] | [] | ["[Cu I 2 Cu II I 2 (Pip–dtc) 2 (CH 3 CN) 2 ] n"] | ["Cu II (Pip-dtc) 2--0.038 g, 0.1 mmol", "CuI--0.019 g, 0.1 mmol"] | [] | [] | [] | [] | ["CH 2 Cl 2--20 mL", "acetone/acetonitrile (1:1)--20 mL"]
om100466n | The product was recrystallized by layering a CH 2 Cl 2 solution of 3 with pentane.1 H NMR (CDCl 3 ): δ 1.32 (t, 3H, 3 J H-H = 7.3 Hz, CH 3 , EtNCS), 2.68 (t, 2H, 3 J H-H = 7.8 Hz, SCH 2 , P,S), 3.40 (t, 2H, 3 J H-H = 7.8 Hz, NCH 2 , P,S), 3.52 (t, 2H, 3 J H-H = 7.3 Hz, SCH 2 , P,N), 3.59 (q, 2H, 3 J H-H = 7.3 Hz, CH 2 , EtNCS), 4.14 (t, 2H, 3 J H-H = 7.3 Hz, NCH 2 , P,N), 6.997.52 (m, 20H, Ph).31 P{ 1 H} NMR (CDCl 3 ): δ 67.6 (d, 2 J(P,P) = 7.5 Hz, 1 J( 31 P195 Pt) = 3274 Hz, P,S), 78.9 (d, 2 J(P,P) = 7.5 Hz, 1 J( 31 P195 Pt) = 2893 Hz, P,N). | [] | [] | [] | [] | [] | [] | [] | [] | []
cg900520j | Synthesis. Preparation of the Ligand L 1 .L 1 was synthesized by a two-step reaction according to the method of our previous paper. | [] | [] | ["L 1"] | [] | [] | [] | [] | [] | []
s0020-1693(98)00243-6 | 2. Expetimental 2.1. I. [MaO,Inllp-(RI-l?tnI)(p~)~ (1) To an ethanol solution ( 10 cm’) of 2-hydroxy- l-naphthal- dehyde (0.173 g, I .OO mmol) was added ( R)-2-aminobu- tanol ( 0.089 g, I .OO mmol ) in ethanol ( 10 cm’). The solution was refluxed for !5 min, and evaporated to dryness. The residue was dissolved in dichloromethane ( 30 cm’). and MoO,( acac ) 2 (0.326 g. I .OO mmol. acac = -,‘+- pentanedion- ate) was added. After the reaction mixture was refluxed for 2 h. pyridine (0.079 g. 1 .OO mmol ) was added, and the mix- ture was refluxed for another 1 h. The solution was concen- trated to a small volume and left in a refrigerator for 24 h to yield pale yellow crystals. Yield 0.270 g. Anal. Found: C, 53.13: H, 4.42; N, 6.21. Calc. for [MoO,{nap-(R)- btol}( py) ] =C2,,H2,,N:Mo0,: C. 53.58: H. 4.50: N, 6.25%. 2.1.2. I{MoO,{rmap-cR,-broi}},(3,3’-bp~)]. I.SCH,CI, (2*1.5cH,c1,) This complex was prepared by a method similar to that used for [MOO? (nap-( R )-btol } ( py ) 1 except that 4,4’-bipyr- idine (0.078 g. 0.50 mmol) was used instead of pyridine (0.079 g. 1 .OO mmol). Yellow crystals were obtained. Yield 0.436 g. Anal. Found: C. 48.40: H, 3.95: N. 5.54. Calc. for [ {Mo02(nap-(R)-btol}},(4,4’-bpy)] * I ,5CH,Cl, =CJ, 5- H,,N,CI,Mo,O,: C, 48.77; H. di.04; N. 5.48%. 2.1.3. [MoO,~nap-(R)-btal~l. CH,CI, (3) A dichloromethane solution (30 cm7) of the Schiff base ( I .OO mmo:; was prepared by the same method as described above. Anhydrous magnesium sulfate (3 g) was added with stirring and the solution was reffuxed for 15 min, then filtered. MoO,( acac)-, (0.326 g, I .OO mmol) was added to the filtrate and the solution was refluxed for 2 h. The reaction mixture was concentrated to a small amount and left in a refrigerator for 24 h to yield orange crystals. Yield 0.244 g. Anal. Found: C, II .84; H. 3.60; N. 3.09. Calc. for IMoOz{nap-( R)- btol)] ~CH~C12=C,,,H,~NCI~Mo0,: C, 42.31; H, 3.77; N, 3.08%. 2.2. Collection of X-ray data and stntcture deterrninarion Single crystals of [MoO,(nap-(R)-btol)(py)] (1) and [ {MoO,{nap-( R)-btol}},(iC.J’-bpy)] (2) were grown by slow evaporation of acetonitrile solutions at room tem- perature over a period of several days. Single crystals of [MoO,{nap-( R)-btol)] -CH,CI, (3) were obtained from a dichloromethane solution in the same way. Each suitable crystal of 1 and 2 was mounted on a glass fiber with epoxy resin, and a crystal of 3 was sealed in a glass capillary with the mother liquor to prevent desolvation. Diffraction data were collected on a Rigaku AFC-5R diffractometer using the ~-28 scan mode with graphite monochromatized MO KU radiation ( A = 0.7 1073 A). Crystallographic data and refine- ment details are presented in Table I. Accurate cell dimen- sions were obtained from least-squares fits of the setting angles of 25 reflections in the range 20” < 26< 25” for 1, and 29” < 26 < 30” for 2 and 3. The intensities of three represen- tative reflections measured after every IS0 reflections remained unchanged throughout the data collection. A @can absorption correction was made. The molybdenum coordi- nates were obtained by direct methods using SHELXS-86 [ 191, and the positions of all the other non-hydrogen atoms were determined by subsequent Fourier difference tech- niques. The structures were refined by full-matrix least- squares techniques. All non-hydrogen atoms were refined anisotropically. and all hydrogen atoms except the hydrogen atoms of dichloromethane in 3 were placed at calculated positions and the isotropic temperature factors here fixed equal to those of the carbon atoms to which the H atoms are attached. Calculations were carried out using the Xta13.2 [ 201 software. 2.3. Other phykwl ~tea~are~wnts Absorption and reflection spectra were obtained on a Hita- chi U-3400 spectrophotometer. ‘H NMR spectra were recorded on a JEOL GX-400 spectrometer. IR spectra were measured on a Perkin Elmer Spectrum 2000 spectrophotometer. 3. Results and discussion The IR spectrum of 1 ( KBrdisk) shows the Mo=O stretch- ing bands at 9 17 and 900 cm ‘, and that of 2 shows bands at 917and893cm ’ . On the other hand, the Mo=O stretching bands of 3 appear at 930. 903 cm - ‘, and additionally at 863 cm ’ (broad). It is said that the broad IR band at - 800-850 cm - ’ is diagnostic for the polymeric **-Mo=O*-*Mo=O*** structure [ 171. 3 can be assigned to the polymer with 0x0 bridging, although the lowest energy V( Mo=O) band of 3 appears at a slightly higher frequency than those of reported polymers. The structures of 1.2. and 3 were determined by the X-ray method. Fig. I shows the molecular structure of 1. The crys- tals of this complex contain discrete mononuclear species. The tridentate Schiff base ligand displays mer coordination and the geometry around the molybdenum atom can be described as a distorted octahedron with two cis terminal 0x0 ligands and a pyridine ligand. Four isomers are possible for this complex as displayed in Scheme I. A-S and A-A will be in equilibrium in solution because the conformation of the cheiate ring of the aminoalcohol moiety is not fixed and puckering fast. Interconversion between B-S and B-h will also be possible. The crystal of 1 which was used for X-ray analysis contained only one isomer, A-6. The five-membered chelate ring takes a S-gauche conformation, and the ethyl | [] | [] | ["[MaO,Inllp-(RI-l?tnI)(p~)~", "[ {MoO,{nap-(R)-btol}},(iC.J’-bpy)]", "[MoO,~nap-(R)-btal~l"] | ["MoO,( acac ) 2--0.326 g, 1.00 mmol", "MoO,( acac ) 2--0.326 g, 1.00 mmol", "MoO,( acac ) 2--0.326 g, 1.00 mmol"] | ["pyridine--0.079 g, 1.00 mmol"] | ["2-hydroxy- l-naphthal- dehyde--0.173 g, 1.00 mmol", "(R)-2-aminobu- tanol--0.089 g, 1.00 mmol", "4,4’-bipyr- idine--0.078 g, 0.50 mmol"] | [] | ["15 min", "2 h", "1 h", "2 h", "1 h", "15 min", "2 h", "24 h", "24 h"] | ["ethanol--10 cm³", "dichloromethane--30 cm³", "dichloromethane--30 cm³"]
s0020-1693(00)00052-9 | 3 .2 . Synthesis of [ Ag ( O 3 SCF 3 )( PPh 3 )] (1) To a diethyl ether solution (5 cm 3 ) of AgCF 3 SO 3 (0.1 g, 0.39 mmol) was added a diethyl ether solution (5 cm 3 ) of triphenylphosphine (0.099 g, 0.38 mmol). A white solid appeared and the mixture was stirred for about 1 h protected from light. The white solid was ﬁltered off, washed with diethyl ether (2 ×3cm 3 ) and dried by suction. Yield: 85%. Anal. Calc. for C 19 H 15 AgF 3 O 3 PS: C, 43.95; H, 2.9; S, 6.2. Found: C, 44.3; H, 3.05; S, 5.8%. d H 7.5– 7.4 (m, Ph); d F −78.6 (s). Mass spectrum, m/z (M + , %): 889 ([Ag 2 (O 3 SCF 3 )(PPh 3 ) 2 ] + , 12), 631 ([Ag(PPh 3 ) 2 ] + , 45), 369 ([AgPPh 3 ] + , 100). | [] | [] | ["[Ag(O 3 SCF 3)(PPh 3)]"] | ["AgCF 3 SO 3--0.1 g, 0.39 mmol"] | [] | ["triphenylphosphine--0.099 g, 0.38 mmol"] | [] | ["1 h"] | ["diethyl ether--5 cm 3"]
ejic.201200427 | Na[B(O–C 6 H 4 –CN) 4 ] (2): 4-Hydroxybenzonitrile (2.728 g, 23 mmol, 4.25 equiv.) dissolved in THF (18 mL) was rapidly added to a stirred suspension of NaBH 4 (0.205 g, 5.4 mmol, 1 equiv.) in THF (24 mL) at 0 °C. The resulting suspension was heated to reflux for three hours. A colorless solid was obtained after filtration and removal of the solvent in vacuo. This crude product was washed two times with Et 2 O (10 mL) to remove the excess 4-hydroxybenzonitrile. The pure product was dried for six hours in vacuo at 70 °C; yield 1.56 g (67%); decomp. (DSC): (onset) 362.1 °C. C 28 H 16 BN 4 NaO 4 (506.26): calcd. C 66.43, H 3.19, N 11.07; found C 66.10, H 3.39, N 10.25.1 H NMR ([d 6 ]DMSO, 300 MHz, 25 °C): δ = 7.55–7.45 (m, 8 H, CH–CCN), 7.12–7.04 (m, 8H,CH–C–O) ppm.13 C NMR (CD 3 CN, 250 MHz, 25 °C): δ = 165.3 (s, 1 C, CO), 133.1 (s, 1 C, C–C–CN), 119.4.6 (s, 1 C, CN), 119.1 (s, 1 C, C-C-O), 100.6 (s, 1 C, C–CN) ppm. | ["70 \nC"] | ["six hours"] | ["Na[B(O-C 6 H 4 -CN) 4 ]"] | ["NaBH 4--0.205 g, 5.4 mmol, 1 equiv."] | [] | ["4-Hydroxybenzonitrile--2.728 g, 23 mmol, 4.25 equiv."] | ["reflux"] | ["three hours"] | ["THF--18 mL"]
b811410b | Raman ˜ n/cm -1 : 1747(1), 1534(9), 1450(2), 1419(100), 1174(3), 1051(20), 1028(52), 843(6), 774(5), 543(2), 260(1), 150(5). IR n max (KBr)/cm -1 : 2691 w, 2411 w, 1991 w, 1833 w, 1586 w, 1527 s, 1483 m, 1441 s, 1435 s, 1429 s, 1404 s, 1340 w, 1307 s, 1163 m, 1152 w, 1108 vs, 1039 w, 1020 w, 997 m, 836 s, 757 m, 723 s, 691 s, 668 m, 524 vs and 457 w. d C (DMSO-d 6 , 100.63 MHz, TMS) 169.0 (C– NO 2 ). d 14N (DMSO-d 6 , 28.89 MHz, TMS) +20 (2N, n 1 2 ~430 Hz, N2/3), -21 (1N, n 1 2 ~60 Hz, NO 2 ), -66 (2N, n 1 2 ~400 Hz, N1/4).MS: m/z (FAB , xenon, 6 keV, m-NBA matrix) 114 ([NT] , 100%) and 267 ([K(NT) 2 ] , 100).Rubidium 5-nitrotetrazolate (4).Method 1. Compound 4 was synthesized according to method 1 as described for compound 2 from 1.31 g (18.87 mmol) sodium nitrite, 0.69 g (2.76 mmol) copper( II) sulfate pentahydrate, 0.53 g (6.25 mmol) 5-amino-1H-tetrazole and a rubidium hydroxide solution. Before rotor evaporating the water solution to dryness, the reaction mixture was divided into two fractions, which were treated separately in order to diminish the hazards involved with the isolation of large amounts of highly sensitive 4 (0.50 g, 41%).Method 2. Ammonium 5-nitrotetrazolate hemihydrate (0.27 g, 1.94 mmol) was dissolved in 10 mL ethanol and reacted with rubidium carbonate (0.22 g, 0.97 mmol) and reﬂuxed for 2 d under the exclusion of air. The white insoluble material (rubidium carbonate) was ﬁltered whilst hot and discarded. The product crystallized upon slow cooling to room temperature and the yield could be increased by cooling the mother liquors further.Compound 4 was carefully gravity-ﬁltered and washed with cold ethanol and ether (0.23 g, 59%). Suitable crystals for X-ray crystal structure analysis were obtained by cooling the mother liquors in a refrigerator. DSC (2 ◦ Cmin -1 , ◦ C) 146 (mp), ~192 (decomposition). Found: Rb 42.5. CN 5 O 2 Rb requires Rb 42.8%. Raman ˜ n/cm -1 : 1546(7), 1418(100), 1319(4), 1161(3), 1052(42), 1027(34), 842(6), 773(3), 542(3), 253(4), 156(3). IR n max (KBr)/cm -1 : 2854 w, 2442 w, 2025 w, 1546 s, 1507 w, 1444 s, 1417 s, 1316 s, 1171 m, 1159 m, 1108 w, 1050 m, 1025 m, 838 s, 668 m and 528 w. d C (DMSO-d 6 , 100.63 MHz, TMS) 168.9 (C–NO 2 ). d 14N (DMSO-d 6 , 28.89 MHz, TMS) +20 (2N, n 1 2 ~430 Hz, N2/3), -22 (1N, n 1 2 ~50 Hz, NO 2 ), -64 (2N, n 1 2 ~400 Hz, N1/4). MS: m/z (FAB , xenon, 6 keV, m-NBA matrix) 114 ([NT] , 100%) and 314 ([Rb(NT) 2 ] , 100).Caesium 5-nitrotetrazolate (5).Method 1. Compound 5 was synthesized according to method 1 as described for compound 2 from 1.15 g (16.68 mmol) sodium nitrite, 0.61 g (2.44 mmol) copper( II) sulfate pentahydrate, 0.47 g (5.53 mmol) 5-amino-1H-tetrazole and a caesium hydroxide solution. Before rotor evaporating the water solution to dryness, the reaction mixture was divided into two fractions, which were treated separately in order to diminish the hazards involved with the isolation of large amounts of highly sensitive 5 (0.62 g, 46%).Method 2. Ammonium 5-nitrotetrazolate hemihydrate (0.25 g, 1.77 mmol) was dissolved in 10 mL ethanol before caesium carbonate (0.29 g, 0.88 mmol) was added to it to form a suspension.After a 24 h reaction time at reﬂux, the reaction mixture formed a solution and the insoluble powdery material (caesium carbonate) was ﬁltered when the solution was still hot and discarded.Compound 5 precipitates immediately out of the hot reaction mixture when left to cool slowly to room temperature as feathery crystals, which were used to determine the crystal structure. The solvent was left to evaporate slowly at room temperature and the residue was carefully recrystallized from the minimum amount of hot ethanol (0.38 g, 87%). DSC (2 ◦ Cmin -1 , ◦ C) 158 (mp), ~194 (decomposition). Found: Cs 53.6. CN 5 O 2 Cs requires Cs 53.8%.Raman ˜ n/cm -1 : 1530(16), 1419(100), 1316(11), 1056(51), 1031(28), 840(13), 733(10), 535(10), 230(9). IR n max (KBr)/cm -1 : 2723 w, 2444 w, 2055 w, 1847 w, 1633 m, 1528 s, 1505 m, 1420 s, 1384 s, 1314 s, 1170 m, 1151 m, 1105 m, 1054 m, 1030 m, 1022 w, 876 w, 840 s, 774 w, 730 w, 676 m, 615 w, 559 w and 467 w. d C (DMSO-d 6 , 100.63 MHz, TMS) 168.7 (C–NO 2 ). d 14N (DMSO-d 6 , 28.89 MHz, TMS) +21 (2N, n 1 2 = 410 Hz, N2/3), -22 (1N, n 1 2 = 60 Hz, NO 2 ), -62 (2N, n 1 2 = 380 Hz, N1/4). MS: m/z (FAB , xenon, 6 keV, m-NBA matrix) 114 ([NT] , 100%) and 361 ([Cs(NT) 2 ] , 100).Conclusions Alkali metal salts with the energetic 5-nitrotetrazolate anion were synthesized by two different methods and fully characterized, including X-ray structure analysis. DSC analyses showed good thermal stabilities up to (at least) ~200 ◦ C. Standard tests were used to assess the sensitivity of the materials to classical stimuli. The salts with the harder lithium and sodium cations contain crystal This journal is © The Royal Society of Chemistry 2008 Dalton Trans., 2008, 6372–6380 ¦ 6379 Published on 09 October 2008. Downloaded by University of Leeds on 16/08/2014 14:24:32. View Article Online water, which is reﬂected in the low sensitivity of the compounds towards shock and friction, whereas the rest of the salts form as the anhydrous species and thus, show increased sensitivities but are devoid of a toxic metal, such as lead, making them of interest as prospective replacements for commonly used primary explosives.Acknowledgements Financial support of this work by the Ludwig–Maximilian University of Munich (LMU), the Fonds der Chemischen Industrie (FCI), the European Research Ofﬁce (ERO) of the U.S. Army Research Laboratory (ARL) and ARDEC (Armament Research, Development and Engineering Center) under contract no. N 62558– 05-C-0027, R & D 1284-CH-01, R & D 1285-CH-01, 9939-AN-01 & W911NF-07–1-0569 and the Bundeswehr Research Institute for Materials, Explosives, Fuels and Lubricants (WIWEB) under contract no. E/E210/4D004/X5143 & E/E210/7D002/4F088 is gratefully acknowledged. The authors acknowledge collaborations with Dr M. Krupka (OZM Research, Czech Republic) in the development of new testing and evaluation methods for energetic materials and with Dr M. Sucesca (Brodarski Institute, Croatia) in the development of new computational codes to predict the detonation parameters of high-nitrogen explosives. We are indebted to and thank Dr Betsy M. Rice (ARL, Aberdeen, Proving Ground, MD) for many helpful and inspired discussions and in support of our work.References 1 M. H. V. Huynh, M. A. Hiskey, T. J. Meyer and M. Wetzler, Proc. Natl.Acad. Sci. U. S. A., 2006, 103, 5409–5412; M. H. V. Huynh, M. D.Coburn,T.J.MeyerandM.Wetzler,Proc. Natl. Acad. Sci. U. S. A., 2006, 103(27), 10322–10327.2 T.M.Klap ¨ otke,P.Mayer,C.M.Sabat ´ e, J. M. Welch and N. Wiegand, Inorg. Chem., 2008, 47(13), 6014–6027.3H.Xue,H.Gao,B.TwamleyandJ.M.Shreeve,Eur. J. Inorg. Chem., 2006, 15, 2959–2965.4 C. Darwich, T. M. Klap ¨ otke, J. M. Welch and M. Suceska, Propellants, Explos., Pyrotech., 2007, 32, 235–243.5 T.M.Klap ¨ otke, K. Karaghiosoff, P. Mayer, A. Penger and J. M. Welch, Propellants, Explos., Pyrotech., 2006, 31, 188–195.6 H. Xue, Y. Gao, B. Twamley and J. M. Shreeve, Inorg. Chem., 2005, 44, 5068–5072.7 H. Xue and J. M. Shreeve, Adv. Mater., 2005, 17, 2142–2146.8 H. Xue, B. Twamley and J. M. Shreeve, Inorg. Chem., 2005, 44, 7009– 7013.9 E. von Herz, US Pat., 2 066 954, 1937.10 P. N. Gaponik, O. A. Ivashkevich, V. A. Krasitskii, A. A. Tuzik and A. I. Lesnikovich, Russ.J.Gen.Chem., 2002, 72, 1457– 1462.11 W. H. Gilligan, US Pat., 4 093 623, 1977.12 W. H. Gilligan, M. J. Kamlet, Report NSWC/WOL/TR 76–146,White Oak Laboratory, Silver Spring, MD, USA, 1976pp. 1–15.13 G. I. Koldobskii, D. S. Soldatenko, E. S. Gerasimova, N. R.Khokhryakova, M. B. Shcherbinin, V. P. Lebedev and V. A. Ostrovskii, Russ.J.Org.Chem., 1997, 33, 1771–1783.14 V. V. Semenov, B. I. Ugrak, S. A. Shevelev, M. I. Kanishchev, A. T.Baryshnikov and A. A. Fainzilberg, Russ. Chem. Bull., 1991, 40, 1658– 1666.15 R. J. Spear and P. P. Elischer, Aust. J. Chem., 1982, 35, 1–13.16 T. M. Becker, J. A. Krause-Bauer, C. L. Homrighausen and M. Orchin, Polyhedron, 1999, 18, 2563–2571.17 J. Charalambous, G. C. Georgiou, K. Henrick, L. R. Bates and M.Healey, Acta Crystallogr., Sect. C: Cryst. Struct. Commun., 1987, 43, 659–661.18 X. Jin, M. Shao, H. Huang, J. Wang and Y. Zhu, Huaxue Tongbao, 1982, 336–337.19 B. Morosin, R. G. Dunn, R. Assink, T. M. Massis, J. Fronabarger and E. N. Duesler, Acta Crystallogr., Sect. C: Cryst. Struct. Commun., 1997, 53, 1609–1611.20 K. Y. Lee and M. D. Coburn, J. Energ. Mater., 1983, 1, 109–122.21 V. Ernst, T. M. Klap ¨ otke and J. Stierstorfer, Z. Anorg. Allg. Chem., 2007, 633, 879–887.22 A. Hammerl, G. Holl, T. M. Klap ¨ otke, P. Mayer, H. N ¨ oth, H.Piotrowski and M. Warchhold, Eur. J. Inorg. Chem., 2002, 2002, 834– 845.23 S. Bernhardt, M.-J. Crawford, T. M. Klap ¨ otke,H.Radies,Proceedings of The 10th New Trends in Research of Energetic Materials Seminar, Pardubice, Czech Republic, April 25–27, 2007, ed. J. Ottis and M. Krupka, University of Pardubice, Czech Republic, 2007, vol. 2, pp. 532–540.24 E. O. John, R. D. Willett, B. Scott, R. L. Kirchmeier and J. M. Shreeve, Inorg. Chem., 1989, 28, 893–897.25 I. Brown, Acta Crystallogr., Sect. B: Struct. Sci., 1988, 44, 545–553.26 J. Bernstein, Polymorphism in Molecular Crystals, Clarendon Press, Oxford, UK, 2002.27 J. Bernstein, R. E. Davis, L. Shimoni and N.-L. Chang, Angew. Chem., Int. Ed. Engl., 1995, 34, 1555–1573.28 UN Recommendations on the Transport of Dangerous Goods, United Nations Publications, New York, 12th edn, 2003, http://www.unece.org/ trans/danger/publi/unrec/12_e.html.29 J. K ¨ ohler, R. Mayer, Explosivstoffe, Wiley-VCH, Weinheim, Germany, 1998.30 J. Akhavan, The Chemistry of Explosives, The Royal Society of Chemistry, Cambridge, UK, 1998.31 T. M. Klap ¨ otke, H. Radies and J. Stierstorfer, Z. Naturforsch., B: Chem.Sci., 2007, 62, 1343–1352.32 T. M. Klap ¨ otke and J. Stierstorfer, Helv. Chim. Acta, 2007, 90, 2132– 2150.33 F. D. Marsh, J. Org. Chem., 1972, 37, 2966–2969.34 E. Lieber and D. R. Levering, J. Am. Chem. Soc., 1951, 73, 1313–1317.35 C. ZhaoXu, X. Heming and Y. Shulin, Chem. Phys., 1999, 250, 243–248.36 NIST Chemistry WebBook, NIST Standard Reference Database Number 69, U.S. Secretary of Commerce on behalf of the United States of America, June 2005, http://webbook.nist.gov/chemistry/.37 ABSPACK, CrysAlis CCD and CrysAlis RED, 1.171, Oxford Diffraction Ltd, Abingdon, Oxfordshire, England, 2006.38 G. M. Sheldrick, SHELXS-97, Program for solution of crystal structures, University of G ¨ ottingen, Germany, 1997; G. M. Sheldrick, SHELXL-97, Program for reﬁnement of crystal structures, University of G ¨ ottingen, Germany, 1997.39 A. Altomare, M. C. Burla, M. Camalli, G. L. Cascarano, C. Giacovazzo, A. Guagliardi, A. G. G. Moliterni, G. Polidori and R. Spagna, J. Appl. Crystallogr., 1999, 32, 115.40 R. Marsh, Acta Crystallogr., Sect. A: Found. Crystallogr., 1994, 50, 450–455.41 R. Marsh, Acta Crystallogr., Sect. B: Struct. Crystallogr. Cryst. Chem., 1981, 37, 1985–1988.42 R. Marsh, Acta Crystallogr., Sect. B: Struct. Sci., 1999, 55, 931–936.43 M. Kubicki, T. Borowiak, G. Dutkiewicz, S. Sobiak and I. Weidlich, Acta Crystallogr., Sect. B: Struct. Sci., 2003, 59, 487–491.6380 ¦ Dalton Trans., 2008, 6372–6380 This journal is © The Royal Society of Chemistry 2008 Published on 09 October 2008. Downloaded by University of Leeds on 16/08/2014 14:24:32. View Article Online | [] | [] | ["Rubidium 5-nitrotetrazolate (4)", "Caesium 5-nitrotetrazolate (5)"] | ["sodium nitrite--1.31 g, 18.87 mmol", "copper( II) sulfate pentahydrate--0.69 g, 2.76 mmol", "5-amino-1H-tetrazole--0.53 g, 6.25 mmol", "rubidium hydroxide solution--NaN", "ammonium 5-nitrotetrazolate hemihydrate--0.27 g, 1.94 mmol", "caesium carbonate--0.29 g, 0.97 mmol"] | [] | [] | ["reﬂux", "room temperature"] | ["2 d", "24 h"] | ["ethanol--10 mL"]
b111176k | Complexes CuCl 2 L⬘ⴢH 2 O 1. CuCl 2 (31 mg, 0.23 mmol) dissolved in EtOH (20 mL) was added to L⬘ (50 mg, 0.23 mmol) dissolved in EtOH (20 mL) and allowed to stir for 1 h. The resulting green solution was concentrated to 2 mL and pentane (10 mL) was added. The green solid, which immediately precipitated, was ﬁltered and dried in vacuo (yield 54 mg, 67%). Green crystals were grown from the slow evaporation of a EtOH solution. (Found: C, 39.0; H, 3.4; N, 7.5; S, 8.8. Calc. for C 12 H 12 N 2 SCuCl 2 ⴢH 2 O: C, 39.1; H, 3.8; N, 7.6; S; 8.7%). UV/vis/ nir (BaSO 4 )/nm: 901, 1106.Cu 2 Cl 4 L 2. L (50 mg, 0.14 mmol) dissolved in EtOH (20 mL) was added dropwise over 0.5 h to CuCl 2 (38 mg, 0.28 mmol) dissolved in EtOH (20 mL) and allowed to stir for 0.5 h. The green solid, which immediately precipitated, was ﬁltered and dried in vacuo (yield 67 mg, 77%). Emerald green (anti isomer) and lime-green (syn isomer) crystals were grown separately from the slow diﬀusion of diethyl ether into a MeCN solution of the complex. (Found: C, 34.5; H, 2.8; N, 8.7; S, 10.1. Calc. | [] | [] | ["CuCl 2 L⬘ⴢH 2 O", "Cu 2 Cl 4 L 2", "C 12 H 12 N 2 SCuCl 2 ⴢH 2 O"] | ["CuCl 2--31 mg, 0.23 mmol", "CuCl 2--38 mg, 0.28 mmol"] | [] | ["L⬘--50 mg, 0.23 mmol", "L--50 mg, 0.14 mmol"] | [] | ["1 h", "0.5 h"] | ["EtOH--20 mL", "pentane--10 mL", "diethyl ether--N/A", "MeCN--N/A"]
j.poly.2016.07.015 | 2.4. Synthesis of {[Cu(BDO-F 4 )(4,4 0 -bipy)(H 2 O) 2 ](CH 3 OH) 2 } n (3) The procedure was same as that for 1 except that 2,2 0 -bipy was replaced by 4,4 0 -bipy (15.6 mg, 0.1 mmol), affording blue block crystals of 3 two weeks later. Yield: 41%. Anal. Calc. for C 20 H 20 N 2 CuF 4 O 8 (3): C, 43.21; H, 3.63; N, 5.04. Found: C, 43.39; H, 3.48; N, 4.97%. IR (cm 1 ): 3402 (br), 3090 (br), 1612 (vs), 1533 (w), 1464 (m), 1389 (s), 1220 (m), 1115 (m), 1066 (m), 1025 (m), 944 (w), 851 (w), 816 (m),765 (m), 719 (w), 640 (w), 572 (w). | [] | [] | ["{[Cu(BDO-F 4 )(4,4 0 -bipy)(H 2 O) 2 ](CH 3 OH) 2 } n", "C 20 H 20 N 2 CuF 4 O 8"] | [] | [] | ["4,4 0 -bipy--15.6 mg, 0.1 mmol"] | [] | ["two weeks"] | []
cg500371n | Synthesis of [Co(L 4 ) 0.5 (5-AIP)(H 2 O)]·2H 2 O (4). Compound 4 was obtained with a process similar to that of 3 except for employing L 4 (0.031 g, 0.10 mmol) instead of L 3 ,andadiﬀerent amount of NaOH (0.017 g, 0.42 mmol) and H 2 O (9 mL) was added. Purple block crystals of 4 were obtained in yield 52% based on Co. Anal. Calc. for C 16 H 20 CoN 3 O 8 (441.28): C, 43.51; H, 4.53; N, 9.52%. Found: C, 43.56; H, 4.57; N, 9.56%. IR (KBr, cm −1 ): 3543w, 3399s, 1635s, 1553s, 1485w, 1426s, 1325s, 1289s,1164w, 801s, 778w, 698m, 615w. | [] | [] | ["[Co(L 4 ) 0.5 (5-AIP)(H 2 O)]·2H 2 O", "C 16 H 20 CoN 3 O 8"] | [] | ["NaOH--0.017 g, 0.42 mmol"] | ["L 4--0.031 g, 0.10 mmol"] | [] | [] | ["H 2 O--9 mL"]
acs.inorgchem.7b00290 | Synthesis. [(Cu I I) 2 (pyz)] n , [Cu I I(pyz)] n , and {[Cu I (pyz) 2 ]·I 5 } n . The acetonitrile solution (5 mL) of Cu(NO 3 ) 2 ·3H 2 O (0.06 g, 0.24 mmol), KI (0.04g, 0.24 mmol), and pyrazine (0.08 g, 0.99 mmol) was reﬂuxed for 30 min. The yellow precipitate that formed during the reaction was ﬁltered oﬀ and washed with MeCN, yield: 0.021 g (36.84%). Analyzing its IR and X-ray powder diﬀraction data (Figure S19), it corresponds to the published complex [(Cu I I) 2 (pyz)] n. | [] | [] | ["[(Cu I I) 2 (pyz)] n"] | ["Cu(NO 3 ) 2 ·3H 2 O--0.06 g, 0.24 mmol", "KI--0.04g, 0.24 mmol"] | [] | ["pyrazine--0.08 g, 0.99 mmol"] | ["reflux"] | ["30 min"] | ["acetonitrile--5 mL"]
zaac.200801379 | Y(4-OHcinn) 3 ·4H 2 O: Yield 1.06 g, 61 %. C 27 H 29 O 13 Y, Elemental analysis; C 49.91 (calc 49.86), H 4.34 (4.49), Y 13.67 % (13.40). IR (Nujol mull): ν ˜ ⫽ 3378br, 3188br, 1632s, 1606s, 1588w, 1514s, 1421s, 1321w, 1292w, 1241s, 1170s, 1105s, 982s, 877w, 864w, 836s, 803w, 728s cm ⫺1 . Powder XRD [d-spacings (I/I°)]- 12.75 (100), 11.70 (26), 11.24 (17), 9.45 (15), 7.77 (14), 7.34 (6), 6.83 (36), 6.39 (13), 6.21 (9), 5.85 (16), 5.62 (6), 4.76 (14), 4.57 (10), 4.26 (13), 4.16 (10), 3.88 (26), 3.60 (7). Solubility: 1.62 ⫻ 10 ⫺3 M. TGA analysis: weight loss 5.60 % (25⫺103 °C, 1 step, calcd. 2 ⫻ H 2 O ⫽ 5.54 %), 5.50 % (180 °C⫺227 °C, 1 step, 2 ⫻ H 2 O).Synthesis of {[Ce(4-OHcinn) 3 (H 2 O)(MeOH) 2 ] · (MeOH)} n : (i) Solutions of NaL (12.00 mL, 0.12 m, 1.44 mmol), Ce(NO 3 ) 3 ·6H 2 O | [] | [] | ["Y(4-OHcinn) 3 ·4H 2 O", "C 27 H 29 O 13 Y"] | [] | [] | ["4-OHcinn--3"] | [] | [] | []
00958972.2013.804179 | Dark brown blocks of 1 (32 mg, 48% yield based on 1,4-bdc) were washed with water– methanol and dried in air. Anal. Calcd for C 68 H 46 Cd 2 N 8 O 9 (%): C, 60.77; H, 3.45; N, 8.34. Found: C, 61.23; H, 3.35; N, 8.22. IR (KBr, cm 1 ): 1606(m), 1567(s), 1508(s), 1384 (s), 1237(s), 1017(w), 834(s), 747(s), 531(m).2.2.2. Preparation of {[Cd 2 (4,4′-bpdb) 2 (bimbb)(H 2 O) 2 ] n (2). Complex 2 was prepared as brown chips (20 mg, 35% yield based on Cd) in a similar manner to that described for 1 using CdCl 2 ·2.5H 2 O (23 mg, 0.1 mM), 4,4′-bpdb (24 mg, 0.1 mM), bimbb (39 mg, 0.1 mM), 2 mL of H 2 O and 1 mL of MeCN. Anal. Calcd for C 27 H 19 CdN 2 O 5 (%): C, 57.51; H, 3.40; N, 4.97. Found: C, 56.96; H, 3.55; N, 5.03. IR (KBr, cm 1 ): 3108(w), 1618(m), 1508(s), 1406(s), 1384(m), 1302(m), 1176(s), 1113(s), 770(s), 620(s), 427(m). | [] | [] | ["{[Cd 2 (4,4′-bpdb) 2 (bimbb)(H 2 O) 2 ] n", "C 27 H 19 CdN 2 O 5"] | ["CdCl 2 ·2.5H 2 O--23 mg, 0.1 mM"] | [] | ["4,4′-bpdb--24 mg, 0.1 mM", "bimbb--39 mg, 0.1 mM"] | [] | [] | ["H 2 O--2 mL", "MeCN--1 mL"]
c1jm14677g | Synthesis The compounds were synthesized under hydrothermal conditions. The molar composition of the initial reaction mixture was 0.5 SO 4 2 :Ln 3+ : Succ 2 : 1500 H 2 O.[La 2 (C 2 H 4 C 2 O 4 ) 2 (SO 4 )(H 2 O) 2 ](1) was synthesized by addition of 0.027 g (0.231 mmol) of succinic acid and 0.016 g (0.115 mmol) of disodium sulfate to a dissolution of lanthanum nitrate hexahydrate (0.1 g, 0.231 mmol) in 6 mL of water with constant stirring for 15 minutes. The pH of the mixture was ﬁxed at 5.0 (NaOH, 1 mol L 1 ). The resultant reaction mixture was transferred to a Teﬂon-lined stainless steel autoclave and heated at 160  C for 18 hours. Colourless crystals suitable for X-ray diffraction analysis were obtained by quenching the vessel, after being ﬁltered and washed with water and acetone (yield 70%). | [] | [] | ["[La 2 (C 2 H 4 C 2 O 4 ) 2 (SO 4 )(H 2 O) 2 ]"] | ["lanthanum nitrate hexahydrate--0.1 g, 0.231 mmol"] | [] | ["succinic acid--0.027 g, 0.231 mmol", "disodium sulfate--0.016 g, 0.115 mmol"] | ["160 \nC"] | ["18 hours"] | ["water--6 mL"]
ic971614g | 1 can also be synthesized by hydrothermal reaction. A 0.155 g (∼1 mmol) amount of CoSO 4 and 0.312 g (2.0 mmol) of 4,4′-bypyridine were added to a mixture of 7 mL of water and 3 mL of ethanol in a PTFE-lined Parr bomb. The bomb was heated to 160 °C and held for 72 h. After being slowly cooled to ambient temperature, the bomb was opened, and the product was filtered off and washed with water and diethyl ether to remove any excess starting material. The crystals were dried in air. Variation of the solvent composition resulted in different shapes and sizes of the single crystals. If acetone was used instead of ethanol, the resulting crystals were smaller and a second unidentified phase appeared. IR for 1: 3396 m, 3094 w, 1608 s, 1514 w, 1486 m, 1413 s, 1174 m, 116 vs, 1105 m, 1098 w, 1010 w, 804 s, 723 w, 619 m, 512 w cm -1 . | [] | [] | ["CoSO 4", "4,4′-bypyridine"] | ["CoSO 4--0.155 g (∼1 mmol)"] | [] | ["4,4′-bypyridine--0.312 g (2.0 mmol)"] | ["160 \n°C"] | ["72 h"] | ["water--7 mL", "ethanol--3 mL"]
c2dt30719g | Yield: 1.47 g (82%).1 H NMR (500.1 MHz, C 6 D 6 , 298 K): δ = 6.77 (s, 2H, CH), 2.73 (s, 1H, CuCH), 2.27 ppm (s, 6H, CH 3 ); 13 C{ 1 H} NMR (125.7 MHz, C 6 D 6 , 298 K): δ = 158.4 (CCH 3 ), 130.5 (CCuCH), 122.5 (CH), 82.1 (CuCH), 80.6 (CuCH), 24.3 ppm (CH 3 ). C 9 H 9 N (131.17): calcd C 82.41, H 6.92, N 10.68; found C 82.43, H 7.05, N 10.74.[(2,6-Me 2 )(4-(C 6 F 5 ) 3 BCuC)C 5 H 2 NH] (3). To a solution of (2,6-Me 2 )(4-HCuC)C 5 H 2 N(2) (20 mg, 0.15 mmol) in 3 mL toluene was added B(C 6 F 5 ) 3 (79 mg, 0.15 mmol). The colourless solution was stirred at 60 °C for 12 h and the solvent was removed in vacuum. The solid was washed with hexane and dried in vacuum obtaining the product as a colourless solid. | [] | [] | ["[(2,6-Me 2 )(4-(C 6 F 5 ) 3 BCuC)C 5 H 2 NH]"] | [] | ["B(C 6 F 5 ) 3--79 mg, 0.15 mmol"] | [] | ["60 °C"] | ["12 h"] | ["toluene--3 mL"]
j.solidstatesciences.2007.06.018 | 2.2.4. [Co(1,10-phen) 3 ][Pb 3 I 8 ]$(H 2 O) and [Fe(1,10-phen) 3 ][Pb 3 I 8 ]$0.5(H 2 O) PbI 2 (0.15 mmol, 69 mg), CuI (0.15 mmol, 29 mg), Co (NO 3 ) 2 $6H 2 O (0.10 mmol, 29 mg), and 1,10-phenanthroline (0.30 mmol, 54 mg) (5), or PbI 2 (0.15 mmol, 69 mg), BiI 3 (0.15 mmol, 89 mg), Fe(NO 3 ) 3 $9H 2 O (0.10 mmol, 40 mg), and 1,10-phenanthroline (0.30 mmol, 54 mg) (6) were weighed and placed in a 35 mL glass pressure vessel (Ace Glass) with 5 mL water, 5 mL ethanol, and 1 mL HI (as purchased), which functioned as the reaction solvent. The glass tubes were then sealed with threaded Teﬂon plugs (having back seal FETFE o-rings) and heated at a rate of 1  C/min to 160  C. The temperature was held at 160  C for three days before it was decreased, at a rate of 0.1  C/min, to 80  C where it was held for 6 h. Finally the temperature was decreased at a rate of 0.1  C/min to room temperature. Yellow plate-like crystals (5) and red plate-like crystals (6) were isolated from the reactions and suitable single crystals were selected for the X-ray diffraction experiments. | [] | [] | ["[Co(1,10-phen) 3 ][Pb 3 I 8 ]$(H 2 O)", "[Fe(1,10-phen) 3 ][Pb 3 I 8 ]$0.5(H 2 O)"] | ["PbI 2--0.15 mmol, 69 mg", "CuI--0.15 mmol, 29 mg", "Co (NO 3 ) 2 $6H 2 O--0.10 mmol, 29 mg", "Fe(NO 3 ) 3 $9H 2 O--0.10 mmol, 40 mg", "BiI 3--0.15 mmol, 89 mg"] | [] | ["1,10-phenanthroline--0.30 mmol, 54 mg"] | ["160 \nC", "80 \nC", "room temperature"] | ["three days", "6 h"] | ["water--5 mL", "ethanol--5 mL", "HI--1 mL"]
acs.organomet.6b00566 | Route B. AdAm DIPP H (300 mg, 0.60 mmol) was dissolved in toluene (10 mL) and added very slowly to Ca[N(SiMe 3 ) 2 ] 2 ·2THF (270 mg, 0.53 mmol) under N 2 and fast stirring through a septum.The reaction mixture was placed at 100 °C for 2 days, after which the solvent was removed and the product extracted with hexane (20 mL). | [] | [] | [] | ["Ca[N(SiMe 3 ) 2 ] 2 ·2THF--270 mg, 0.53 mmol"] | [] | ["AdAm DIPP H--300 mg, 0.60 mmol"] | ["100 °C"] | ["2 days"] | ["toluene--10 mL"]
j.saa.2012.12.093 | oxalic acid (0.06 g, 0.5 mmol) in H 2 O (5 mL) was added to above mixed solution and became turbid. Then the solution was adjusted to pH  6 using HAc and heated for 10 min under stirring. The ﬁnal solution was transferred into a Teﬂon-lined autoclave and heated at 90 °C for 6 days. After crystallizing a few days, the solution was ﬁltered and colorless crystals of 3 were obtained. The yield was 48% based on Ag. Anal. calcd. (%) for (C 7 H 3 NO 4 Ag 2 ): C, 22.08; H, 0.79; N, 3.68; Ag, 56.65; Found (%): C, 21.99; H, 0.79; N, 3.66; Ag, 54.74. IR (KBr, cm 1 ): 3418 ( m O–H ); 3064 ( m Ar–H ); 1576 ( m asCOO  ); 1597, 1453 ( m C=C ); 1383 ( m sCOO  ); 1228, 1177, 1147, 1091 ( m C–O , C–C , C–N ); 829, 784, 716 (d Ar–H ); 649, 555 ( m Ag–O ); 423, 353 ( m Ag–N ). The IR spectra of complexes 1–3 are given in the supporting information (Fig. S14). | ["90 °C"] | ["6 days"] | [] | ["oxalic acid--0.06 g, 0.5 mmol"] | [] | [] | [] | ["10 min"] | ["H 2 O--5 mL"]
b108522k | The organic layer was dried over anhydrous magnesium sulfate and evaporated under reduced pressure to yield an orange oil (0.24 g, 0.66 mmol, 35%).1 H NMR (CDCl 3 , d, JHz): 5.78 (m, 2H, NCH 2 CH 2 CHCH 2 ), 5.07 (m, 4H, NCH 2 CH 2 CHCH 2 , 3 J HHcis ¼ 6.5, 3 J HHtrans ¼ 15.5, 2 J HH ¼ 1.6), 3.62 (m, 16H, OCH 2 CH 2 O), 2.80 (t, 8H, CH 2 NCH 2 , 5.9), 2.60 (t, 4H, NCH 2 CH 2 CHCH 2 , J HH ¼ 7.7), 2.21 (dt, 4H, NCH 2 CH 2 CHCH 2 , 3 J HH ¼ 6.9). MS(FAB): 371 (M þ ). This ligand was recently reported independently by Gokel et al.2 Preparation of complexes {[Ag(NN-allylaza-15-crown-5)][BF 4 ]} ‘ (8b). AgBF 4 (0.049 g, 0.25 mmol) was dissolved in methanol (1 mL). To this was added N-allylaza-15-crown-5 (0.05 g, 0.19 mmol). The resulting solution was left to stand for 2 weeks, resulting in the deposition of the product as colourless crystals suitable for Xray crystallography. Yield (0.07 g, 0.15 mmol, 38%). Anal. | [] | ["2 weeks"] | [] | ["AgBF 4--0.049 g, 0.25 mmol"] | [] | ["N-allylaza-15-crown-5--0.05 g, 0.19 mmol"] | [] | [] | ["methanol--1 mL"]
s0108270101003560 | Experimental 4-Methylbenzoic acid (3 mmol) was dissolved in 95% ethanol (25 ml) and its pH was maintained in the range 6±7 with NaOH (2 mol l ÿ1 ) solution. Then Eu(NO 3 ) 3 (1 mmol) dissolved in H 2 O (5 ml) was added to the solution. The mixture was heated at 353 K under re¯ux with stirring for 6 h. A white precipitate was formed which was then ®ltered off. White prism-shaped crystals were obtained from the mother liquor after two weeks. | [] | ["two weeks"] | [] | ["Eu(NO 3 ) 3 --1 mmol"] | [] | ["4-Methylbenzoic acid--3 mmol"] | ["353 K"] | ["6 h"] | ["95% ethanol--25 ml", "H 2 O--5 ml"]
j.jorganchem.2017.09.008 | 4.1.11. Synthesis of 11 ({1, 4-[C(NDipp)(NSiMe 3 )] 2 C 6 H 4 }(Li·THF 2 ) 2 ) 6.879 g of DippN(SiMe 3 )Li (26.93 mmol) was dissolved in 80 ml of THF and a saturated solution of 1,4-dicyanobenzene (1.726 g, 13.47 mmol) in THF was added dropwise at 50  C. 6.76 g (54%) of white powder was obtained. M. p. for 11 201e207  C, for 11a decomposition at 95  C.1 H NMR (ppm, THF-d8) d : 6.64 (s, H2, 4H), 6.60 (d, H3 0 , 4H), 6.51 (t, H4 0 , 2H), 3.29 (m, H5 0 , 4H), 0.93 (d, H6 0 , 24H), 0.37 (s, SiCH 3 , 18H).13 C NMR (ppm, THF-d8) d : 172.9 (C amidinate ), 148.9 (C1 0 ), 141.6 (C(1)), 141.0 (C2 0 ), 125.9 (C2), 122.2 (C3 0 ),121.2 (C4 0 ), 28.3 (C5 0 ), 22.6 (C6 0 ), 3.6 (CSi). | [] | [] | ["{1, 4-[C(NDipp)(NSiMe 3 )] 2 C 6 H 4 }(Li·THF 2 )"] | ["DippN(SiMe 3 )Li--6.879 g, 26.93 mmol"] | [] | ["1,4-dicyanobenzene--1.726 g, 13.47 mmol"] | ["50 \n C"] | [] | ["THF--80 ml"]
b807165a | Compound 2 was synthesized by the hydrothermal treatment of a mixture of pymCN, CdCl 2 , and NaN 3 at 160  C. The synthetic reactions involved the in situ cycloaddition and hydrolysis of pymCN to give pymtz and ox, respectively. The reaction generated three phases: pale-yellow prism crystals (2), pale-yellow square block crystals and some uncharacterized ﬂoccules. The square block crystals were proven to be a binary compound, Cd(pymtz) 2 (4), which has previously been reported.10d Our experimental studies showed that a relatively high reaction temperature is crucial for the in situ generation of the ox ligand and the formation of 2. At lower temperature (110–130  C) only 4 was obtained. Our efforts to obtain the pure phase of 2 by the in situ synthetic procedure have not rendered the desired results. However, it could be obtained as a pure product with increased yield by introducing sodium oxalate into the reaction system. The phase consistency of the sample has been conﬁrmed by PXRD analyses †. | [] | [] | ["pymCN"] | ["CdCl 2--NaN 3"] | [] | [] | ["160 \nC", "110-130 \nC"] | [] | []
s11224-005-8257-9 | Synthesis of [Mn 2 (CHZ) 2 (H 2 O) 2 (SO 4 ) 2 ] A solution of manganese(II) sulfate (0.01 mol) in 50 ml distilled water which was controlled at pH 4.5 by acting with sulfuric acid which was added dropwise to a solution of CHZ(0.04 mol) in 50 ml water within 30 min at 60–70 ◦ C with continuous stirring. Then, the reacting mixture was kept at 65 ◦ C for 40 min to complete the reaction.Finally, the solution was cooled to ambient temperature and ﬁltered to obtain white crystal product. Single crystals suitable for X-ray measurement were obtained from the reaction solution by slow evaporation at room temperature for 20 days. Anal. calcd. for C 2 H 16 Mn 2 N 8 O 12 S 2 :C, 4.63%, H, 3.09%, and N, 21.61%. Found: C, 4.56%, H, 3.18%, N, 21.76%. | [] | ["20 days"] | ["[Mn 2 (CHZ) 2 (H 2 O) 2 (SO 4 ) 2 ]", "C 2 H 16 Mn 2 N 8 O 12 S 2"] | ["manganese(II) sulfate--0.01 mol"] | [] | ["CHZ--0.04 mol"] | ["65 \tC"] | ["40 min"] | ["distilled water--50 ml"]
c2ce25225b | ATR-FTIR (n max /cm 1 ): 638w, 660w, 805w, 1004w, 1118w, 1242w, 1279w, 1385m, 1438m, 1561m, 1635w, 2162s, 2234w, 3236w.[{Ag(tcm)} 2 bmtz] (4). A sample of 4 was prepared in an analogous way to 3 in which the ligand bmtz was used instead of H 2 bmtz. Yield: 219.0 mg, 92% based on bmtz. Anal. found (calcd) for C 18 H 6 Ag 2 N 14 : C, 34.37 (34.09); H, 1.00 (0.95); N, 31.11 (30.93). ATR-FTIR (n max /cm 1 ): 669w, 959w, 1019m, 1070w, 1095w, 1317w, 1395w, 1452w, 1597s, 1982w, 2163s, 2324w, 2867w, 3189w, 3285m, 3340m, 3580m, 3857s. | [] | [] | ["[Ag(tcm)] 2 bmtz"] | [] | [] | ["bmtz--not specified"] | [] | [] | []
ejic.200800375 | Synthesis of [{Mn 2 (L 1 ) 2 (H 2 O) 2 }·2CH 3 OH] n (1): To a C H 3 OH solution (9 mL) of H 2 L 1 (0.026 g, 0.05 mmol) was added 0.1  aqueous NaOH to adjust the pH = 7. An aqueous solution (3 mL) of Mn(AcO) 2 ·4H 2 O (0.012 g, 0.05 mmol) was then added dropwise with continuous stirring. The reaction mixture was filtered and left to stand at room temperature. On slow evaporation of the solution over several days, light yellow crystals of 1 suitable for X-ray analysis formed. C 56 H 58 Mn 2 N 10 O 12 (1173.01): calcd. C 57.34, H 4.98, N 11.94; found C 57.42, H 4.89, N 11.85. IR (KBr pellet): ν ˜ = 3451, 2925, 1575, 1549, 1537, 1488, 1418, 1395, 1374, 1346, 1331, 1270, 1222, 1093, 1026, 792 cm –1 . UV/Vis (MeOH): λ max (ε) = 270 (4.07 ⫻ 10 3  –1 cm –1 )nm. | [] | [] | ["[{Mn 2 (L 1 ) 2 (H 2 O) 2 }·2CH 3 OH] n", "C 56 H 58 Mn 2 N 10 O 12"] | ["Mn(AcO) 2 ·4H 2 O--0.012 g, 0.05 mmol"] | [] | ["H 2 L 1--0.026 g, 0.05 mmol"] | ["room temperature"] | ["several days"] | ["CH 3 OH--9 mL", "aqueous NaOH--0.1 M", "water--3 mL"]
zaac.200800287 | b) Cerium (71 mg ⫽ 5·10 ⫺4 mol), 1H-benzotriazole (BtzH, C 6 H 5 N 3 ; 179 mg ⫽ 1.5·10 ⫺3 mol), and Hg (20 mg) were sealed in an evacuated DURAN glass ampoule. The reaction mixture was heated in 8 h to 180 °C and in another 280 h to 320 °C. The temperature was held for 8 h. The melt was cooled to 90 °C in 300 h and to room temperature in 24 h. The reaction gave a colourless powderous product of 4 with slight amounts of an unknown black decomposition product. | [] | [] | [] | ["Cerium--71 mg ⫽ 5·10 ⫺4 mol", "Hg--20 mg"] | [] | ["1H-benzotriazole (BtzH, C 6 H 5 N 3--179 mg ⫽ 1.5·10 ⫺3 mol"] | ["180 °C", "320 °C", "90 °C"] | ["8 h", "280 h", "8 h", "300 h", "24 h"] | []
j.ica.2009.02.021 | 2.3. Synthesis of [Ag(dppe) 1/2 (bpy) 1/2 (ONO 2 )] n (2) Complex 2 was also synthesized using similar method as used for complex 1 except that, a solution of dppe (0.398 g, 1.0 mmol) was added in place of PPh 3 . Yield: 68%. Anal. Calc. for C 36 H 32 Ag 2N 4 O 6 P 2 : C, 48.35; H, 3.61; N, 6.26. Found C, 47.70; H, 3.59; N, 6.21%. IR (KBr, cm 1 ): 2925 (m), 1598 (s), 1482 (m), 1297 (s), 1034 (m), 820 (s), 752 (m).1 H NMR (d ppm): 8.6 (s, 2H; bpy), 7.8 (s, 2H; bpy), 7.4–7.6 (m, 10H; phenyl), 2.4 (s, 2H, P-CH 2 ); UV–Vis (DMSO, 10 4 M): k max (nm) ( e M 1 cm 1 ) 264 (24400), 270 (24300) and 308 sh (2000). | [] | [] | ["[Ag(dppe) 1/2 (bpy) 1/2 (ONO 2 )] n", "C 36 H 32 Ag 2N 4 O 6 P 2"] | ["Ag--not specified"] | [] | ["dppe--0.398 g, 1.0 mmol", "bpy--not specified"] | [] | [] | []
cg700935x | {[Cd(NCS) 2 (4-Hpy-pzH) 2 ][Cd(NCS) 4 ]} n (3) and [Cd(NCS) 2 (µ-4py-pzH)] n (4). 4-py-pzH (0.1 mmol, 14.5 mg) dissolved in a small volume of ethanol was mixed with Cd(BF 4 ) 2 (0.2 mmol, 58 mg) and NH 4 SCN (0.4 mmol, 30 mg) dissolved in water. The resulting solution was allowed to evaporate slowly. A small amount of colorless needles of 3 appeared on the wall of the vial within two days. Pale yellow plates of 4 formed slowly after the crystallization of 3. Yield for 4: ca.30% (based on Cd). For 3: IR (KBr, cm -1 ): 3130 (s, br), 2100 (m), 2071 (m), 2049 (m), 1618 (m), 1401 (vs), 1084 (s), 1042 (s), 824 (w), 749 (w), 534 (m), 522(m), 483 (w). For 4: C 10 H 7 CdN 5 S 2 (373.7): calcd. | [] | ["two days"] | ["[Cd(NCS) 2 (4-Hpy-pzH) 2 ][Cd(NCS) 4 ] n ", "[Cd(NCS) 2 (\b4py-pzH)] n "] | ["Cd(BF 4 ) 2--0.2 mmol, 58 mg"] | ["NH 4 SCN--0.4 mmol, 30 mg"] | ["4-py-pzH--0.1 mmol, 14.5 mg"] | [] | [] | ["ethanol--small volume", "water--not specified"]
ic035081p | A similar hydrothermal synthetic attempt involving a reactant mixture of K 2 CO 3 (0.1382 g, 1 mmol), H 2 MoO 4 ‚H 2 O (1.0796 g, 6 mmol), and H 2 O 3 PCH 2 CH 2 PO 3 H 2 (0.193 g, 1 mmol) yielded compound 5 as a homogeneous phase in the form of pale pink crystals (0.5013 g, 31% yield based on H 2 MoO 4 ‚H 2 O), and the final pH was 5.Hydrothermal synthesis, from stoichiometric mixture of reactants, is successful for only compounds 2-4. Only blue-colored solutions, containing Mo 5+ , are obtained, when stoichiometric mixtures of reactants are employed for the synthesis of compounds 1 and 5. | [] | [] | ["Compound 5"] | ["H 2 MoO 4 ‚H 2 O--1.0796 g, 6 mmol"] | [] | ["H 2 O 3 PCH 2 CH 2 PO 3 H 2--0.193 g, 1 mmol"] | [] | [] | ["H 2 O--not specified"]
s0277-5387(02)01262-7 | 2.1.4. Dissolution of Mn(OAc) 2 ×/4H 2 O in MeOH: [Mn 4 (OAc) 8 (MeOH) 2 ] n (3b) Mn(OAc) 2 ×/4H 2 O (1.10 g, 4.49 mmol) was dissolved in anhydrous MeOH (15 ml) under an argon atmosphere using standard inert-atmosphere techniques. To the homogeneous solution was added Et 2 O (75 ml), which caused the immediate precipitation of a fine white precipitate. When precipitation was judged complete, the solid was collected by filtration under aerobic conditions, washed well with Et 2 O, and dried in air; the yield was 0.73 g (85%). The isolated material is hygroscopic. Material dried under vacuum but stored in air analyzed for Mn 4 (OAc) 8 (H 2 O) 4 . Anal . Calc for C 16 H 32 O 20 Mn 4 : C, 25.15; H, 4.22. Found: C, 25.22; H, 4.53%. | [] | [] | ["[Mn 4 (OAc) 8 (MeOH) 2 ] ", "Mn 4 (OAc) 8 (H 2 O) 4"] | ["Mn(OAc) 2 ×/4H 2 O--1.10 g, 4.49 mmol"] | [] | [] | [] | [] | ["MeOH--15 ml", "Et 2 O--75 ml"]
j.solidstatesciences.2003.10.013 | 2.4. Synthesis of [{Cu 2 (tpyprz)} 2 V 4 O 12 ]•2H 2 O(3• 2H 2 O) A solution of V 2 O 5 (0.042 g, 0.231 mmol), Cu(CH 3 CO 2 ) 2 •H 2 O (0.089 g, 0.445 mmol), tpyprz (0.087 g, 0.224 mmol), and H 2 O (10.04 g, 558 mmol) in the mole ratio 1.03:1.99:1.00:2491 was heated to 180 ◦ C for 100 h (initial and ﬁnal pH of 3.5 and 3.5). Black needles of 3 suitable for X-ray diffraction were isolated in 20% yield. IR (KBr pellet, cm −1 ): 3356(broad), 1595(w), 1475(w), 1401(m), 1258(2), 960(m), 911(m), 861(m), 814(m), 757(s). | [] | [] | ["[{Cu 2 (tpyprz)} 2 V 4 O 12 ]•2H 2 O(3• 2H 2 O)"] | ["V 2 O 5--0.042 g, 0.231 mmol", "Cu(CH 3 CO 2 ) 2 •H 2 O--0.089 g, 0.445 mmol"] | [] | ["tpyprz--0.087 g, 0.224 mmol"] | ["180 \nC"] | ["100 h"] | ["H 2 O--10.04 g, 558 mmol"]
b813160k | [Cu(Hbdea) 2 ]·2Hdnba (1). Found: C, 44.52; H, 5.76; N, 10.14.C 30 H 44 CuN 6 O 16 (808.3) requires C, 44.58; H, 5.48; N, 10.40; FT-IR (KBr)/cm -1 : 3448 (s br) and 3192 (s br) n(OH), 2955 (m) n as (CH), 2889 (m sh) and 2860 (m) n s (CH), 1602 (s), 1564 (vs) and 1377 (s br) n(NO 2 )+n(COO), 1083 (s) n(C–O), 1464 (w), 1422 (w), 1028 (w), 970 (w), 900 (m), 823 (w), 750 (m), 719 (w), 659 (m), 584 (m) and 468 (m) (other bands); FAB + -MS (m-NBA), m/z: 881 [Cu(Hbdea) 2 ·Hdnba + 2Cu + Hbdea] + , 669 [Cu 3 (bdea) 3 +H] + , 508 [Cu(bdea) 2 +2Cu- H] + , 445 [Cu 2 (Hbdea) 2 - H] + , 384 [Cu(Hbdea) 2 +H] + , 223 [Cu(Hbdea)] + , 162 [H 2 bdea + H] + . | [] | [] | ["[Cu(Hbdea) 2 ]·2Hdnba", "C 30 H 44 CuN 6 O 16"] | [] | [] | ["Hbdea--2"] | [] | [] | ["Hdnba--2"]
j.ica.2011.08.064 | Anal. Calc. for C 18 H 14 Br 2 HgN 4 O 2 : C, 31.39; H, 3.51; O, 4.65; N, 8.13. Found: C, 31.44; H, 3.56; O, 4.55; N, 8.20%. IR (KBr/cm 1 ): 3332(s), 3109(s), 3008(m), 1683(s), 1422(m), 1477(m), 1518(m), 1580(m), 681(m), 696(m), 721(m).2.2.3. Preparation of [HgLI 2 (DMF) 2 ] n (3) The ligand L (31.8 mg, 0.1 mmol) in 5 mL of MeOH/DMF (v/v 4:1) was added dropwise to the solution of 5 mL of methanol of HgI 2 (90.8 mg, 0.2 mmol). The resulting mixture was left standing for 2 weeks to give a colorless crystalline product in a yield of 65.4% based on HgI 2 . Anal. Calc. for C 84 H 84 Hg 4 I 8 N 20 O 12 : C, 29.86; H, 2.37; O, 8.29; N, 5.69. Found: C, 29.90; H, 2.28; O, 8.33; N, 5.74%. IR (KBr)/cm 1 : 3345(s), 3109(s), 3008(s), 1682(s), 1421(m), 1583(m), 1582(m), 1606(m), 696(m), 716(m). | [] | [] | ["C 18 H 14 Br 2 HgN 4 O 2", "[HgLI 2 (DMF) 2 ] n", "C 84 H 84 Hg 4 I 8 N 20 O 12"] | ["HgI 2--90.8 mg, 0.2 mmol"] | [] | ["L--31.8 mg, 0.1 mmol"] | [] | ["2 weeks"] | ["MeOH/DMF--5 mL", "methanol--5 mL"]
c4ce02029d | Preparation of {[Ag 2 ĲPTMP) 2 ĲL3)]Ĵ2CH 3 OH} ∞ (3). Yellow block-like crystals of 3 were obtained using the same method as for 2, except for a mixed solvent of acetonitrile and methanol used herein. H 2 L3 (24 mg, 0.1 mmol), Ag 2 O (23 mg, 0.1 mmol) and PTMP (20 mg, 0.1 mmol). Yield: 53% (based on the PTMP ligand). Anal. calcd (found) for C 29 H 28 O 6 N 4 S 2 F 6 Ag 2 : C, 37.76 (37.53); H, 3.06 (3.23); N, 6.07 (6.05). IR (KBr) ν/cm −1 : 3030(m), 1698(vs), 1578(vs), 1482(vs), 1415(vs), 1258(m), 1148(vs), 940(vs), 803(vs), 715(s), 570(w), 493(s). | [] | [] | ["{[Ag 2 ĲPTMP) 2 ĲL3)]Ĵ2CH 3 OH} ∞"] | ["Ag 2 O--23 mg, 0.1 mmol"] | [] | ["H 2 L3--24 mg, 0.1 mmol", "PTMP--20 mg, 0.1 mmol"] | [] | [] | ["acetonitrile--not specified", "methanol--not specified"]
c3dt52888j | [Pb 3 (μ 4 -O)L 2 ] n (3). Compound 3 (red block crystals) was prepared in the same way as 1, except for using Pb(OAc) 2 ·2H 2 O (19 mg, 0.05 mmol) instead of Zn(OAc) 2 ·2H 2 O. Yield: 11 mg (75%, based on H 2 L). Anal. Calcd for C 28 H 16 N 4 Pb 3 O 9 : C, 28.64; H, 1.37; N, 4.77. Found: C, 28.92; H, 1.90; N, 4.21. IR (KBr disc): 3425 (m), 2824 (w), 1656 (m), 1594 (m), 1543 (s), 1466 (s), 1383 (m), 1265 (m), 1114 (m), 1019 (w), 912 (w), 770 (w), 687 (m), 665 (w), 504 (w) cm −1 . | [] | [] | ["[Pb 3 (μ 4 -O)L 2 ] n", "C 28 H 16 N 4 Pb 3 O 9"] | ["Pb(OAc) 2 ·2H 2 O--19 mg, 0.05 mmol"] | [] | [] | [] | [] | []
b810906k | Found C 71.20, H 4.50, N 23.60%. C 21 H 16 N 6 requires C 71.58, H 4.58, N 23.85%.[Fe(1) 2 ][PF 6 ] 2 Ligand 1 (0.21 g, 0.60 mmol) and FeCl 2 ·4H 2 O (0.059 g, 0.30 mmol) were dissolved in EtOH (70 cm 3 ) and the reaction mixture was stirred at room temperature for 1 h. Excess ethanolic NH 4 PF 6 was added, and the resulting purple precipitate was collected on Celite andwashedwellwithwater(3¥ 100 cm 3 ), EtOH (2 ¥ 10 cm 3 ) and Et 2 O (100 cm 3 ). The residue was dissolved in MeCN and the solvent removed to give [Fe(1) 2 ][PF 6 ] 2 as a purple powder (0.24 g, 0.23 mmol, 78%).1 H NMR (500 MHz, CD 3 CN) d/ppm: 10.45 (s, 2H, NH), 8.76 (dd, J = 4.6, 1.6 Hz, 4H, H C2 ), 8.58 (br s, 4H, H B3 ), 8.49 (d, J = 7.9 Hz, 4H, H A3 ), 8.25 (s, 4H, N = CH), 7.93 (dd, J = 4.6, 1.5 Hz, 4H, H C3 ), 7.90 (td, 8.0, 1.4, 4H, H A4 ), 7.29 (d, 5.5, 4H, H A6 ), 7.11 (ddd, J = 6.9, 5.7, 1.1 Hz, 4H, H A5 ). | [] | [] | ["[Fe(1) 2 ][PF 6 ] 2", "C 21 H 16 N 6"] | ["FeCl 2 ·4H 2 O--0.059 g, 0.30 mmol"] | [] | ["Ligand 1--0.21 g, 0.60 mmol"] | ["room temperature"] | ["1 h"] | ["EtOH--70 cm 3", "ethanolic NH 4 PF 6--excess", "water--3¥ 100 cm 3", "EtOH--2 ¥ 10 cm 3", "Et 2 O--100 cm 3", "MeCN--not specified"]
b702509m | [Cu(bpydiol-H)(NO 3 )] 5. Copper(II) nitrate (7.2 mg, 0.03 mmol) and bpydiol (5.0 mg, 0.03 mmol) were treated as for 3, to give brown prism-like crystals of 5 (5.5 mg, 58%) after two weeks of slow evaporation. Microanalysis: calculated for C 10 H 7 N 3 O 5 Cu; C 38.40, H 2.26, N 13.44%; found C 38.10, H 2.45, N 13.20%. IR v max(solid phase)/cm 21 : 3684 w and 3662 w (O–H stretch), 3104 m br, 2218 w, 2068 w, 1788 m, 1580 m, 1557 w, 1480 s (N–O asymmetric stretch), 1445 m and 1402 m, 1288 s (N–O symmetric stretch), 1219 s, 1132 s, 1113 s and 1010 s (C–O alcohol), 936 w, 895 m, 874 m, 815 s, 780 w, 744 w, 723 s, 666 w, 650 w, 622 m, 600 m, 580 w, 562 m. | [] | [] | ["Cu(bpydiol-H)(NO 3)"] | ["Copper(II) nitrate--7.2 mg, 0.03 mmol"] | [] | ["bpydiol--5.0 mg, 0.03 mmol"] | [] | ["two weeks"] | []
s0020-1693(00)00224-3 | The solvent was evaporated at room temperature (r.t.), upon which precipitation of the complex occurred. The compound was ﬁltered, washed with ether and dried in vacuo. Yield: 0.76 g, 79%; m.p. 124– 126°C. Anal Calc.for C 17 H 20 N 7 S 3 Hg 1.5 : C, 28.38; H, 2.80; N, 13.63.Found: C, 28.34; H, 2.68; N, 13.43%.1 H NMR (DMSO-d 6 ): l 8.04–8.07 (d, 4H, H 2 ,H 2% ,H 6 ,H 6% ), 6.84– 6.89 (d, 4H, H 3 ,H 3% ,H 5 ,H 5% ), 3.07 (s, 12H, CH 3 ). | [] | [] | ["Hg(C 17 H 20 N 7 S 3 ) 1.5"] | [] | [] | [] | [] | [] | []
b306659b | KTp 4py . 3-(4-Pyridyl)pyrazole (0.96 g, 6.6 mmol) and KBH 4 (0.108 g, 2 mmol) were ground together thoroughly in a pestle and mortar, and heated under N 2 in a Schlenk tube, with stirring, at 230  C for 3.5 h. After cooling to rt, 30 cm 3 of toluene were added and the mixture was agitated in an ultrasound cleaning bath for 20 min. The suspension was ﬁltered, and the solid was washed with hot toluene and hot hexane and then dried gave KTp 4py as a white powder in 25% yield. Negativeion ES MS: m/z 444 [C 24 H 19 N 9 B]  . | [] | ["20 min"] | ["KTp 4py"] | ["KBH 4--0.108 g, 2 mmol"] | [] | ["3-(4-Pyridyl)pyrazole--0.96 g, 6.6 mmol"] | ["230 \nC"] | ["3.5 h"] | ["toluene--30 cm 3", "hexane--hot"]
b817416d | Synthesis of complexes {[Zn(L)(Pyz) 3 ]$DMF} n (2) and [Zn 4 (L) 4 (Pyz) 4 (H 2 O) 8 ]$DMF (3) Dicarboxylic acid LH2 (0.273 g, 1 mmol) was dissolved in a mixed solvent of methanol and dimethylformamide (3 : 1; 20 ml) by warming. To this solution zinc(II) acetate dihydrate (0.438 g, 2 mmol) was added. After stirring at room temperature for 20 min, pyrazole (0.34 g, 5 mmol) was added to this solution. The resulting solution was ﬁltered to discard any insoluble material if any, and the ﬁltrate was kept for crystallization. After 12 d ﬂower-like colorless crystals appeared for compound 3. The crystals for 2 were obtained after 20 d. Both these crystals were collected separately and characterised. Complex 2: Yield: 63%, Elemental anal Calcd for C 26 H 29 N 7 O 7 Zn C, 50.57; H, 4.74; found C, 50.58; H, 4.70. FT-IR (KBr, cm 1 ): 3272 (ms), 3135 (mb), 3060 (wb), 2936 (wb), 2856 (wb), 2794 (wb), 2677 (wb), 1652 (m), 1600 (s), 1510 (m), 1485 (s), 1406 (s), 1363 (m), 1326 (m), 1258 (s), 1170 (s), 1120 (s), 1066 (s), 1048 (m), 942 (s), 911 (s), 892 (m), 872 (m), 850 (m), 771(s), 645 (m), 613 (m). Complex 3: Yield: 6%, FT-IR (KBr, cm 1 ): 3213 (bs), 3146 (m), 3119 (m), 2925 (wb), 1646 (m), 1591 (s), 1523 (m), 1468 (s), 1405 (s), 1380 (s), 1349 (s), 1274 (m), 1255 (m), 1164 (s), 1126 (s), 1056 (s), 952 (w), 908 (w), 880 (m), 803 (s), 770 (s), 682 (s), 628 (s). | [] | ["12 days", "20 days"] | ["{[Zn(L)(Pyz) 3 ]$DMF} n", "[Zn 4 (L) 4 (Pyz) 4 (H 2 O) 8 ]$DMF"] | ["zinc(II) acetate dihydrate--0.438 g, 2 mmol"] | [] | ["Dicarboxylic acid LH2--0.273 g, 1 mmol", "pyrazole--0.34 g, 5 mmol"] | ["room temperature"] | ["20 min"] | ["methanol--15 ml", "dimethylformamide--5 ml"]
ic8008656 | Synthesis of [Pb(PDALC)](ClO 4 ) 2 · H 2 O (2). The synthesis of 2 was carried out as described for 1 above, except that PDALC (0.06410 mmol) in n-butanol in a 50 mL beaker was used, and 1.933 mL of 0.03316 M Pb(ClO 4 ) 2 was added. Colorless crystals of [Pb(PDALC)(ClO 4 ) 2 ]· H 2 O separated out upon standing and were dried under vacuum. Elemental analysis calcd for C 14 H 12 Cl 2 N 2 O 11 Pb: C, 22.39; H, 1.83; N, 4.23%. Found: C, 22.62; H, 1.93; N, 4.42%.Molecular Structure Determination. Mounted crystals of 1 and 2 were placed in a cold nitrogen stream maintained at -80 °C. A Rigaku AFC5 four-circle diffractometer was employed for crystal screening, unit cell determination, and data collection for all structures. The structures were solved by Patterson synthesis and reﬁned to convergence.22 Details of the structure determinations of 1 and 2 are shown in Table 1, and these together with the crystal coordinates have been deposited with the CSD.23 Some more important bond lengths and angles for 1 and 2 are given in Tables 2 and 3. Structures of 1 and 2 are shown in Figures 2 and 3.Formation Constant Determination. These were determined by UV-visible spectroscopy following procedures similar to those of Choppin et al. | [] | [] | ["[Pb(PDALC)](ClO 4 ) 2 · H 2 O", "C 14 H 12 Cl 2 N 2 O 11 Pb"] | ["Pb(ClO 4 ) 2--1.933 mL of 0.03316 M"] | [] | ["PDALC--0.06410 mmol"] | [] | [] | ["n-butanol--in a 50 mL beaker"]
znb-2019-0107 | 2.2 Synthesis and crystallization of [Cu(biyb)Cl 2 ] (2) A mixture of CuCl 2 ·2H 2 O (0.0170 g, 0.1 mmol), biyb (0.0238g, 0.1mmol), DMF (2.0mL), formic acid (2.0mL), and H 2 O (4.0mL) was stirred and heated in a 20-mL Teflon-lined autoclave at 373K for 5days, and then slowly cooled down to room temperature for crystallization. Blue block crystals were obtained. Yield: 45% (based on Cu). Elemental analysis C 14 H 14 N 4 Cl 2 Cu (%): Calcd. C 45.11, H 3.78, N 15.03; found C 45.02, H 3.76, N 14.94. IR (KBr, cm −1 ): 1516 (s), 1441 (m), 1276 (m), 1231 (vs), 1102 (vs), 1093 (s), 936 (m), 834 (m), 754 (s), 665 (vs). | [] | [] | ["[Cu(biyb)Cl 2 ]"] | ["CuCl 2 ? 2H 2 O--0.0170 g, 0.1 mmol"] | [] | ["biyb--0.0238 g, 0.1 mmol"] | ["373 K"] | ["5 days"] | ["DMF--2.0 mL", "formic acid--2.0 mL", "H 2 O--4.0 mL"]
zaac.201200238 | Die Erzeugung einer Abfolge von Schichten erfolgt durch den als Pfeil eingezeichneten Stapelvektor. Dieser weist zur nächsten darüber liegenden Schicht. Man benötigt drei Schritte, um eine Schicht zu erzeugen, die deckungsgleich über der Ausgangsschicht liegt, was einer Stapelfolge von ABC entspricht. Folglich entspricht die Anordnung der SBUs in 3 den | [] | [] | [] | [] | [] | [] | [] | [] | []
cg300080a | 2a: Yield 150 mg, 66%. M.p.: 145−148 °C (d). Elem. Anal. Calcd for [{[Cu 3 (OH)(pz) 3 (HCOO) 2 (H 2 O)]-[Cu 3 (OH)(pz) 3 (HCOO) 2 (H 2 O)(MeOH)]·3H 2 O]} 2 (C 10 H 8 N 2 )]: C, 28.07; H, 3.53; N, 15.19. Found: C, 28.35; H, 3.36; N, 15.02. IR (KBr, cm −1 ): 3583, 3353, 3214, 3133, 2928, 2837, 1562, 1489, 1417, 1380, 1347, 1276, 1222, 1178, 1058, 1011, 967, 923, 882, 817, 751, 668. ESI-MS (+) (MeOH, MeCN) (higher peaks, m/z; relative abundance, %): 69.2 (22) [Hpz + H] + , 157.1 (55) [bpy + H] + , 199.0 (15) [Cu(pz)(Hpz)] + , 243.9 (25) [Cu(Hpz) 2 (HCOO)] + , 258.0 (100) [Cu(Hpz)(HCOO)(MeOH) 2 (H 2 O)] + , 287.0 (10) [Cu(pz)(bpy)] + , 453.9 (18) [Cu 3 (OH)(pz) 3 (HCOO)] + , 467.9 (37) [Cu 3 (OH)(pz) 2 (HCOO) 2 (H 2 O) 2 ] + or [Cu 3 (OCH 3 )(pz) 3 (HCOO)] + , 475.9 (60) [Cu 3 (OH) 2 (pz) 3 (MeOH)(H 2 O)] + , 503 .8 (15) [Cu 3 (OH)(pz) 3 (HCOO)(MeOH)(H 2 O)] + , 517.8 (15) [Cu 3 (OCH 3 )(pz) 3 (HCOO)(MeOH)(H 2 O)] + ,525.8(28) [Cu 3 (OH) 2 (pz) 3 (MeOH) 2 (H 2 O) 2 ] + , 535.9 (30) [Cu 3 (OH)(pz) 3 (HCOO)(MeOH) 2 (H 2 O)] + or [Cu 3 (OCH 3 )(pz) 3 (HCOO) 2 +Na] + ,549.8(50)[Cu 3 (OH)(pz) 2 (HCOO) 2 (MeOH) 2 (H 2 O) 3 ] + , 563.8 (37) [Cu 3 (OH)(pz) 3 (HCOO) 2 (MeOH) 2 +H] + ,577.8(25) [Cu 3 (OH)(pz) 3 (HCOO)(MeCN) 3 ] + , 980.6 (18) [Cu 6 (OH)(pz) 6 (HCOO) 4 ] + . μ eﬀ (295 K) = 4.394 μ B (calculated for C 56 H 84 Cu 12 N 26 O 32 ). | [] | [] | ["[{[Cu 3 (OH)(pz) 3 (HCOO) 2 (H 2 O)]-[Cu 3 (OH)(pz) 3 (HCOO) 2 (H 2 O)(MeOH)]·3H 2 O]} 2 (C 10 H 8 N 2 )"] | ["Cu 3 (OH)(pz) 3 (HCOO)--NaN"] | [] | ["H 2 O--NaN", "MeOH--NaN"] | [] | [] | []
zaac.200400331 | The manganese phosphonocarboxylate Mn[O 3 PCH 2 -N(H)C 5 H 9 COO] was synthesized under hydrothermal conditions using Teflon⫺lined autoclaves (Parr, USA). Reagent grade chemicals were used, as received, from Aldrich. To a solution of 198 mg MnCl 2 ·4H 2 O (1 mmol) in 5 g H 2 O, 1 mmol of H 2 O 3 PCH 2 -NC 5 H 9 COOH·2H 2 O (259 mg) were added with stirring. Then the pHvalue was adjusted to pH ⫽ 5 using 0.1 M NaOH. The mixture was heated under autogeneous pressure for 48 h at 150 °C. The reaction product of colorless plate⫺like crystals was filtered, then rinsed with water and acetone (yield: 11 %). | [] | [] | ["Mn[O 3 PCH 2 -N(H)C 5 H 9 COO]"] | ["MnCl 2 ·4H 2 O--198 mg, 1 mmol"] | [] | ["H 2 O 3 PCH 2 -NC 5 H 9 COOH·2H 2 O--1 mmol, 259 mg"] | ["150 °C"] | ["48 h"] | ["H 2 O--5 g"]
c4dt00832d | Found: C, 49.78; H, 4.14; N, 3.57%.Synthesis of [Cu 2 (phen)(bpy){C 6 H 5 N{P(OC 6 H 3 (OMe-o)(C 3 H 5 -p)) 2 } 2 }](OTf) 2 (10) To a solution of 9 (0.027 g, 0.02 mmol) in acetonitrile (5 mL) was added AgOTf (0.0052 g, 0.02 mmol) and the reaction mixture was stirred for 1 h. The AgI formed was filtered through a frit with celite and a solution of 1,10-phenanthroline (0.004 g, 0.02 mmol) in acetonitrile was added dropwise. The resulting yellow solution was stirred for another 2 h, the solvent removed under vacuo, and the residue obtained dissolved in 1 mL of dichloromethane and diluted with 3 mL of petroleum ether to give a yellow precipitate. The precipitate was separated, and dried under vacuo to obtain an analytically pure product. Yield: 91% (0.0281 g). Mp: 176–178 °C.1 H NMR (400 MHz, CDCl 3 ): δ 8.70–7.10 (m, ArH, 25H), 5.97–5.90 (m, CH, 4H), 5.11–5.06 (m, CH 2 , 8H), 3.48 (br s, OCH 3 , 12H), 3.22 (br s, CH 2 , 8H). | [] | [] | ["[Cu 2 (phen)(bpy){C 6 H 5 N{P(OC 6 H 3 (OMe-o)(C 3 H 5 -p)) 2 } 2 }](OTf) 2"] | ["AgOTf--0.0052 g, 0.02 mmol"] | [] | ["1,10-phenanthroline--0.004 g, 0.02 mmol"] | [] | ["1 h", "2 h"] | ["acetonitrile--5 mL", "dichloromethane--1 mL", "petroleum ether--3 mL"]
j.jssc.2013.03.035 | 2.5. Synthesis of [MnL(H 2 O) 3 ] n (3) A similar reaction of Mn(CH 3 COO) 2  4H 2 O (0.2451 g, 1.0 mmol) with H 2 L (0.2562 g, 1.0 mmol) and NaOH (0.0201 g, 0.5 mmol) in 20 mL distilled water gave [MnL(H 2 O) 3 ] n (3) as colorless crystals (23% yield). Anal. Calcd. (%): C, 33.16; H, 3.62; N, 3.87. Found (%): C, 33.28; H, 3.57; N, 3.79. IR (KBr, cm −1 ): 3287, 3073, 1657, 1616, 1380, 1288, 1085, 708, 645.2.6. Synthesis of [CoL(H 2 O) 3 ] n (4) A similar reaction of CoCl 2  6H 2 O (0.2379 g, 1.0 mmol) with H 2 L (0.2562 g, 1.0 mmol), and NaOH (0.0201 g, 0.5 mmol) in 20 mL distilled water gave [CoL(H 2 O) 3 ] n (4) as red crystals (25% yield). Anal.Calcd. (%): C, 32.80; H, 3.58; N, 3.83. Found (%): C, 32.69; H, 3.53; N, 3.89. IR (KBr, cm −1 ): 3287 , 3073, 1 658, 1613, 1 382, 1288, 1085, 710, 645. | [] | [] | ["[MnL(H 2 O) 3 ] n (3)", "[CoL(H 2 O) 3 ] n (4)"] | ["Mn(CH 3 COO) 2 \n4H 2 O--0.2451 g, 1.0 mmol", "CoCl 2 \n6H 2 O--0.2379 g, 1.0 mmol"] | ["NaOH--0.0201 g, 0.5 mmol"] | ["H 2 L--0.2562 g, 1.0 mmol"] | [] | [] | ["distilled water--20 mL"]
00958972.2014.948870 | 2.4. Preparation of [Co(II )L(H 2 O)] n (2) H 2 L (96.6 mg, 0.3 mM) and Co(NO 3 ) 2 ·6H 2 O (87.3 mg, 0.3 mM) were dissolved in ethanol (10.0 mL). NaOH (24 mg, 0.6 mM) was added dropwise into the above mixture and the mixture was allowed to stand at room temperature. The solution was stirred for 30 min at ambient temperature and then ﬁlter ed. Regular dark-red, block-shaped crystals were obtained after 10 days. These crystals were washed several times with ethanol and water, and then dried in vacuum. The following values were noted. Yield: 71% based on Co II .Anal. for [Co(II)L(H 2 O)] n (2) (%): C, 51.40; N, 14.10; H, 3.55. Found (%): C, 51.38; N, 14.43; H, 3.61. IR (KBr, cm −1 ): 3233, 3068, 2921, 1592, 1559, 1487.27, 1418, 1391, 1335, 1301, 1261, 1212, 1063, 1008, 750, 724, 700, 588, 509, and 437. | [] | ["10 days"] | ["[Co(II )L(H 2 O)] n", "NaN"] | ["Co(NO 3 ) 2 ·6H 2 O--87.3 mg, 0.3 mM"] | ["NaOH--24 mg, 0.6 mM"] | ["H 2 L--96.6 mg, 0.3 mM"] | [] | ["30 min"] | ["ethanol--10.0 mL"]
cg101519b | Potassium carbo nate (5.84 g, 42 mmol) and a catalytic amount of KI were added to a solution of benzimidazole (1 g, 9 mmol) in freshly distilled CH 3 CN (50 mL). The mixt ure wa s then refluxed for 30 min, following which methyl 4-(bromomethyl)benzoate (1.94 g, 8 mmol) was a dded and t he solution was refluxed further at 68 °C for 48 h. The res ulting mixture was pour ed in to w ater a nd the precipitate was filtered off, washed with water, and dried. The precipitate thus obtained is then purified by column chromatography on silica gel with mixture of ethylacetate and hexane (3:10) as the elu ent to get the product as a white solid. Yield, 0.93 g(41%): 1 H NMR (500 MHz, DMSO-d 6 ): δ (ppm) 8.433 (s, 1H), 7.937-7.921 (d, 2H, J=8 Hz), 7.68 6-7.668 (m, 1H), 7.481-7.462 (m, 1H), 7.412-7.395 (d, 2H, J=8 .5 Hz), 7.214-7.196 (m, 2H), 5.616 (s, 2H), 3.826 (s, 3H) 13 C NMR (125 MHz, DMSO-d 6 ): δ (ppm) 165.86, 144.31, 143.47, 142.31,133.55, 129.57, 128.96, 127.51, 122.52, 121.71, 119.52, 110.58, 52.13, 47.20. m/z = 267.43 (M þ H) þ . F T-IR (KBr) ν max : 3093, 1710, 1605, 1492, 1421, 1360, 1282, 1182, 1103, 948, 731 cm -1 . | [] | [] | ["NaN"] | [] | ["Potassium carbonate--5.84 g, 42 mmol", "KI--catalytic amount"] | ["benzimidazole--1 g, 9 mmol", "methyl 4-(bromomethyl)benzoate--1.94 g, 8 mmol"] | ["refluxed", "68 \nC"] | ["30 min", "48 h"] | ["CH 3 CN--50 mL"]
cm9015063 | Synthesis of Na[BH(2-mim) 3 ](2-mim = 2-methylimidazolyl).The synthesis of this material was similar to the literature procedure.24 In a 300 mL nitrogen-flushed flask attached to an oil bubbler, 0.532 g (14.1 mmol) of sodium borohydride was mixed with 2-methylimidazole (3.481 g, 42.4 mol). The mixture was heated and stirred at 200 °C for 24 h and then cooled to room temperature. The resulting off-white solid was washed with dry acetone (3  20 mL) and dry toluene (3  20 mL), respectively, and dried under reduced pressure at room temperature. The crude products (2.946 g) were directly used for the following synthesis without further purification. The reaction equation is shown in Scheme 1. | [] | [] | ["Na[BH(2-mim)3]"] | ["sodium borohydride--0.532 g, 14.1 mmol"] | [] | ["2-methylimidazole--3.481 g, 42.4 mol"] | ["200 °C"] | ["24 h"] | []
acs.inorgchem.5b02627 | [Tb(Me 2 tedpa)]Cl. The preparation of the white solid followed the same procedure as that described for [La(Me 2 tedpa)]Cl by using H 2 Me 2 tedpa·5HCl·3H 2 O (0.066 g, 0.090 mmol), triethylamine (0.077 g, 0.763 mmol) and TbCl 3 ·6H 2 O (0.034, 0.090 mmol). Yield 0.043 g, 70%. Anal. calcd. for C 26 H 36 ClN 6 O 4 Tb: C, 45.19; H, 5.25; N, 12.16%.Found: C, 44.99; H, 5.43; N, 12.22%. MS (ESI + , %BPI): m/z 655.21 (100) ([C 26 H 36 N 6 O 4 Tb] + ). HS-MS (ESI + ): m/z 655.2044; calcd. for [C 26 H 36 N 6 O 4 Tb] + 655.2046. IR (ATR): 1568 cm −1 (CN)py. | [] | [] | ["[Tb(Me 2 tedpa)]Cl", "C 26 H 36 ClN 6 O 4 Tb"] | ["TbCl 3 ·6H 2 O--0.034, 0.090 mmol"] | [] | ["H 2 Me 2 tedpa·5HCl·3H 2 O--0.066 g, 0.090 mmol", "triethylamine--0.077 g, 0.763 mmol"] | [] | [] | []
chem.200701502 | [Sr([15]crown-5)(N 3 ) 2 ACHTUNGTRENNUNG(H 2 O)]: Sr(N 3 ) 2 (0.34 g, 2.0 mmol) was suspended in methanol (20 mL), a solution of [15]crown-5 (0.44 g, 1.0 mmol) in methanol (15 mL) added and the mixture heated to boiling. The solution was evaporated to about 10 mL, cooled and diethyl ether (10 mL) added dropwise with stirring. The solution was refrigerated for 48 h and the white polycrystalline product filtered off, rinsed with diethyl ether (5 mL) and dried in vacuo. Yield: 0.54 g (65 %). Further material was obtained by refrigerating the filtrate for some days. Elemental analysis calcd (%) for C 10 H 22 N 6 O 6 Sr (409.9): C 29.3, H 5.4, N 20.5; found: C 29.4, H 5.4, N 20.8; 1 H NMR (300 MHz, CDCl 3 ,258C): d = 3.62 (s, 20H; CH 2 ), 1.6 ppm (s, 2H; H 2 O); IR (Nujol): n˜ = 3300 (br), 2068 (sh), 2038 (s), 1996 (s), 1626 (m), 1355 (m), 1287 (m), 1255 (m), 1175 (s), 1070 (s), 1036 (s), 948 (s), 923 (m), 875 (s), 828 (m), 637 (m), 625 (m), 552 (w), 523 (w) cm 1 . | [] | [] | ["Sr([15]crown-5)(N 3 ) 2 ACHTUNGTRENNUNG(H 2 O)"] | ["Sr(N 3 ) 2--0.34 g, 2.0 mmol"] | [] | ["[15]crown-5--0.44 g, 1.0 mmol"] | [] | ["48 h"] | ["methanol--20 mL", "diethyl ether--10 mL"]
j.poly.2019.03.031 | 6 [Co(1,10-phen)(ppa) (H 2 O) 2 ]·2H 2 O (3):3 was synthesized by using thesame method as for 2 except that 1,10-phen (0.1 mmol, 0.0181 g) was used instead of 2,2′-bipy . The brown crystals were obtained and washed with deionized water three times. Yield : 86%, Anal. Calcd for C 25 H 23 N 3 O 9 Co : C, 52.83; H,4.08; N,7.39; Found: C,52.86; H,4.11; N,7.41. IR(KBr pellet, cm -1 ): 3395(m), 1576(m), 1421(m), 1363(s), 1307(m), 1242(s), 1167(s), 1107(s), 1021(s), 774(m) . 2.3 X-ray structure determination Diffraction intensity datawas carried on Bruker APEX-II CCD diffractometerwith MoKαradiation (λ = 0.71073 Å) at room temperature. Using Olex2[33], the structure was solved by the ShelXT structure solution program using Intrinsic Phasing and refined with the ShelXL refinement package using Least Squares minimisation [34].All non-H atoms wererefined anisotropically. All H atomswere placed in calculatedpositions and refined by using a riding mode. Crystallographic data and structure refnement for complexes 1, 2 and 3 are listed in Table 1. Table 1 Crystallographic data and structure refinement parameters for complex 1-3 Complex 1 2 3 Chemical formula C 23 H 23 N 3 O 9 Zn C 23 H 23 N 3 O 9 Co C 25 H 23 N 3 O 9 Co Formula weight 550.81 544.37 568.39 Crystal system Monoclinic Monoclinic Monoclinic Space group P2 1 /n P2 1 /n P2 1 /n a(Å) 8.8809(9) 8.7949(18) 8.6533(14) b(Å) 20.325(3) 20.069(4) 20.586(3) c(Å) 13.502(2) 13.366(3) 13.589(2) α(°) 90 90 90 7 β(°) 99.790(13) 99.952(3) 99.509(3) γ(°) 90 90 90 Z 4 4 4 D calcd. | [] | [] | ["[Co(1,10-phen)(ppa)(H2O)2]·2H2O", "C25H23N3O9Co"] | ["Co--NaN"] | [] | ["1,10-phen--0.1 mmol, 0.0181 g"] | [] | [] | []
cg070388a | Synthesis of [Mg(meso-C 4 H 4 O 6 )(H 2 O) 2 ], 8. A mixture of Mg(CH 3 COO) 2 ‚4H 2 O (1.00 mmol), meso-tartaric acid (1.00 mmol), and 10 mL of DI water was placed in a 23 mL PTFE lined stainless steel autoclave and stirred for 10 min. The autoclave was then sealed and heated at 180 °C for 48 h (initial and final pH ∼ 4). The final product, consisting of colorless crystals, was washed with water and dried in air at 60 °C.Anal. found (wt %): C, 24.08; H, 3.45. Calculated (wt %): C, 23.03; H, 3.84.Synthesis of [Mg(meso-C 4 H 4 O 6 )], 9. A mixture of Mg(CH 3 COO) 2 ‚ 4H 2 O (1.00 mmol), meso-tartaric acid (1.00 mmol), and 10 mL of DI water was placed in a 23 mL PTFE lined stainless steel autoclave and stirred for 10 min. The autoclave was then sealed and heated at 200 °C for 48 h (initial and final pH ∼ 4). The final product, consisting of colorless crystals, was washed with water and dried in air at 60 °C. | [] | [] | ["[Mg(meso-C 4 H 4 O 6 )(H 2 O) 2 ]", "[Mg(meso-C 4 H 4 O 6 )]"] | ["Mg(CH 3 COO) 2 ‚4H 2 O--1.00 mmol"] | [] | ["meso-tartaric acid--1.00 mmol"] | ["180 \nC", "200 \nC"] | ["48 h"] | ["DI water--10 mL"]
acs.cgd.8b01848 | PFML 4. PFML 4 was synthesized using a similar method as followed for PFML 3 however using complex 2. Yield: 155 mg (92%). Anal. Calcd. for C 66 H 48 CoN 10 O 12 Br4H 2 O: C, 57.27%; H, 4.08%; N, 10.12%; Found: C, 56.87%; H, 3.95%; N, 10.05%. FTIR spectrum (Zn-Se ATR, selected peaks): 3100 (C–H; asym.), 2929 (C–H; sym.) 1705, and 1621 (C=O). Absorption spectrum (λ, nm, DMSO (ε, M -1 cm -1 ): 697 (230). 1 H NMR spectrum(400 MHz, DMSO-d 6 ) δ 8.59 (d, J = 6.6 Hz, 8H), 8.29 (t, J = 7.8 Hz, 2H), 8.05 (d, J = 8.0 Hz, 8H), 7.88 (d, J = 7.7 Hz, 4H), 7.34 (d, J = 8.1 Hz, 8H), 7.19 (d, J = 6.5 Hz, 8H), 5.64 (s, 8H). 13 C NMR spectrum (100 MHz, DMSO-d 6 ) δ 167.28 (s), 166.98 (s), 161.95 (s), 153.82 (s), 145.12 (s), 139.72 (s), 132.05 (s), 130.65 (s), 128.88 (s), 128.70 (s), 128.64 (s), 125.70 (s), 61.94 (s).Synthesis of Coordination Polymers [(3)Mn(H 2 O) 2 ]Br.C 2 H 6 SO.25H 2 O (3a).65 HCP 3a was synthesized by layering a solution of PFML 3 (100 mg, 0.067 mmol) in DMSO (4 mL) over an aqueous solution of Mn(OAc) 2 .4H 2 O (35.14 mg, 0.147 mmol) dissolved in water (4 mL). The crystals were obtained after 8–10 days. Yield: 0.94 g (79%). Anal. Calcd. for C 66 H 46 CoN 10 O 12 MnBr(H 2 O) 2 .20H 2 O: C, 45.01%; H, 5.15%; N, 7.95%; Found: C, 44.74%; H, 4.81%; N, 7.78%. FTIR spectrum (Zn-Se ATR, selected peaks): 3390 (OH), 3079 (C–H; asymm), 2936 (CH 2 ; symm), 1625 (COO), 1597 (C=O) cm -1 . Diffused reflectance absorption spectra (λ max , nm): 662. | [] | [] | ["PFML 4", "[(3)Mn(H 2 O) 2 ]Br.C 2 H 6 SO.25H 2 O", "HCP 3a"] | ["complex 2--NaN", "Mn(OAc) 2 .4H 2 O--35.14 mg, 0.147 mmol"] | [] | ["PFML 3--100 mg, 0.067 mmol"] | [] | ["8-10 days"] | ["ethanolic solution--10 mL", "DMSO--4 mL", "water--4 mL"]
b512173f | The X-ray powder diffractogram, together with that calculated from the single crystal structure, is contained in the ESI.† 2 was prepared by the same method from sodium (0.25 g, 11.0 mmol) and benzophenone (1.00 g, 5.5 mmol) in thf (100 mL) to give dark green crystals after ﬁltering, concentration and storage of the deep violet–red solution at room temperature for several weeks (0.23 g, 11%), mp 131 ◦ C; IR (neat): ˜m max /cm −1 3041w, 2974w, 2869w, 1550s, 1472m, 1447s, 1356m, 1307s, 1261m, 1228m, 1152s, 1100m, 1065m, 1050m, 1029m, 994m, 979m, 956s, 873m, 807m, 776w, 739m, 683s, 617w, 608w; 1 HNMR([D 8 ]thf, 300.13 MHz): d 5.34 (2H, m, p-Ar–H),6.47(4H,m,m-Ar–H), 6.72 (4H, br., o-Ar–H); 13 CNMR([D 8 ]thf, 75.48 MHz): d 103.3 (p-Ar– C), 111.8 (o-Ar–C), 128.3 (m-Ar–C), 137.0 (ipso-Ar–C), benzylic 13 C-signal not observed. | [] | [] | ["sodium benzophenone"] | ["sodium--0.25 g, 11.0 mmol"] | [] | ["benzophenone--1.00 g, 5.5 mmol"] | ["room temperature"] | ["several weeks"] | ["thf--100 mL"]
ic3005757 | The coordination complexes have been hydrothermally synthesized under autogenous pressure using a 23 mL Teﬂon-lined stain-less steel Parr autoclave from the following reactants: cerium nitrate hexahydrate (Ce(NO 3 ) 3 ·6H 2 O, Aldrich, 99%), neodymium nitrate hexahydrate (Nd(NO 3 ) 3 ·6H 2 O, Aldrich, 99.9%), uranyl nitrate hexahydrate (UO 2 (NO 3 ) 2 ·6H 2 O, Merck 99%), phthalic acid (C 6 H 4 (CO 2 H) 2 , 1,2-benzenedicarboxylic acid or 1,2-H 2 bdc, Acros Organics, 99%), pyromellitic acid (C 6 H 2 (CO 2 H) 4 , 1,2,4,5-benzenetetracarboxylic acid or H 4 btec, Aldrich 96%), mellitic acid (C 6 (CO 2 H) 6 , 1,2,3,4,5,6-benzenehexacarboxylic acid or H 6 mel, Aldrich, 99%), ammonia solution (Prolabo, 28%), sodium hydroxide (NaOH, Aldrich, 98%), and deionized water. The starting chemical reactants are commercially available and have been used without any further puriﬁcation. | [] | [] | [] | ["cerium nitrate hexahydrate (Ce(NO 3 ) 3 \n6H 2 O--Aldrich, 99%", "neodymium nitrate hexahydrate (Nd(NO 3 ) 3 \n6H 2 O--Aldrich, 99.9%", "uranyl nitrate hexahydrate (UO 2 (NO 3 ) 2 \n6H 2 O--Merck 99%"] | [] | ["phthalic acid (C 6 H 4 (CO 2 H) 2--Acros Organics, 99%", "pyromellitic acid (C 6 H 2 (CO 2 H) 4--Aldrich 96%", "mellitic acid (C 6 (CO 2 H) 6--Aldrich, 99%"] | [] | [] | ["ammonia solution--Prolabo, 28%", "sodium hydroxide (NaOH--Aldrich, 98%", "deionized water--NA"]
ic403153f | Preparation of Compounds 1−3.Synthesisof{Ag 2 (4bptzb) 2 (H 2 O) 2 [H 2 PMo 12 O 40 ] 2 }· 4- bptzb · 5H 2 O(1). Amixtureof AgNO 3 (0.08 g, 0.47 mmol), 4-bptzb (0.015 g, 0.05 mmol), and H 3 PMo 12 O 40 (0.1 g, 0.05 mmol) was dissolved in 10 mL of distilled water at room temperature. The suspension was stirred for about 1 h, and the pH value was then adjusted to about 1.16 using 1.0 mol·L −1 HNO 3 . The suspension was transferred to a Teﬂon-lined autoclave (25 mL) and kept at 160 °C for 4 days. After slow cooling to room temperature (ﬁnal pH = 1.30), yellow block crystals of 1 were obtained. Yield 62% based on Mo. Anal. Calcd for C 48 H 66 Ag 2 N 30 O 87 P 2 Mo 24 (5035.55): C, 11.43; H, 1.31; N, 8.34; P, 1.23; Mo, 45.73; Ag, 4.28. Found: C, 11.38; H, 1.29; N, 8.28; P, 1.18; Mo, 45.65; Ag, 4.21. IR (KBr pellet, cm −1 ): 3497 (w), 3103 (w), 2357 (m), 1645 (s), 1605 (w), 1569 (w), 1516 (w), 1459 (w), 1404 (w), 1243 (w), 1208 (w), 1063 (s), 959 (s), 877 (m), 801 (s), 607 (w). | [] | [] | ["{Ag 2 (4bptzb) 2 (H 2 O) 2 [H 2 PMo 12 O 40 ] 2 }· 4- bptzb · 5H 2 O", "1", "C 48 H 66 Ag 2 N 30 O 87 P 2 Mo 24"] | ["AgNO 3 --0.08 g, 0.47 mmol"] | ["HNO 3 --1.0 mol·L −1"] | ["4-bptzb--0.015 g, 0.05 mmol", "H 3 PMo 12 O 40 --0.1 g, 0.05 mmol"] | ["160 °C"] | ["4 days"] | ["distilled water--10 mL"]
ejic.201201483 | Complex 3: CuCl 2 ·2H 2 O (8.1 mg, 0.048 mmol) and Hctz (9.8 mg, 0.10 mmol) were transferred into a 10 mL glass vial and pyridine (5 mL) was added. The glass vial was covered with a perforated paraffin-coated plastic film. Very slow evaporation of the solvent produced dark blue crystals after 14 d. The crystals were air-sensitive and decomposed after one day in air, m.p. (dec.) at 120 °C to a grey solid and a grey-black liquid at 182 °C. C 32 H 20 ClCuN 11 (667.66): calcd. C 57.58, H 2.53, N 23.08; found C 56.14, H 4.46, N 22.70. IR (KBr disc): ν ˜ = 3135 (m), 3110 (m), 3067 (m), 3041 (m), 2256 (s), 1636 (w), 1607 (m), 1533 (m), 1487 (m), 1450 (m), 1376 (w), 1361 (w), 1251 (w), 1220 (w), 1080 (w), 1043 (w), 758 (m), 691 (m) cm –1 . | [] | [] | ["CuCl 2 ·2H 2 O"] | ["CuCl 2--8.1 mg, 0.048 mmol"] | [] | ["Hctz--9.8 mg, 0.10 mmol"] | [] | ["14 d"] | ["pyridine--5 mL"]
aoc.4578 | 2.1.2 ¦ Synthesis of 2 The procedure was similar to the synthesis of compound 1, except 1,4‐benzenedicarboxylic acid was replaced by 1,3‐benzenedicarboxylic acid (17 mg, 0.1 mmol). Yellow block crystals were obtained within two weeks in 31.4% yield (based on MQ·Br). Elemental analysis: calcd for C 19 H 23 BrCdN 2 O 8 (%): C, 38.02; H, 3.84; N, 4.17. Found (%): C, 38.47; H, 3.67; N, 3.92. FT‐IR (KBr, cm −1 ): 3433, 3043, 2362, 1942, 1611, 1554, 1385, 1223, 1186, 1082, 1012, 816, 726, 659, 618, 566. | [] | [] | ["2", "C 19 H 23 BrCdN 2 O 8"] | [] | [] | ["1,3‐benzenedicarboxylic acid--17 mg, 0.1 mmol"] | [] | ["two weeks"] | []
acs.inorgchem.6b02508 | Synthesis of 1. An aqueous solution of Na(dca) (0.5342 g, 6.0 mmol) was added to a stirred MeOH solution of Cd(NO 3 ) 2 ·4H 2 O (0.6169 g, 2.0 mmol) and propyltriethylphosphonium bromide (0.4823 g, 2.0 mmol) at room temperature for 30 min. The resulting solution was ﬁltered and allowed to stand in air at room temperature for 2 weeks, yielding colorless crystals. Anal. Calcd (%) for C 15 H 22 CdN 9 P: C, 38.18; H, 4.70; N, 26.72. Found: C, 38.21; H, 4.66; N, 26.69. The formation of compound 1 was certiﬁed by the IR spectrum measur ed on a spectrometer (Shimadzu, Model IR-60) (see Figure S1 in the Supporting Information). The peaks at ∼1343, 2232, and 2973 cm −1 correspond to the characteristic C−N, CN, and C−H vibrations, respectively. The purity of 1 was conﬁrmed by comparing the experimental powder X-ray diﬀraction (PXRD) pattern at room temperature with the simulated data based on the crystal structure at 293 K (vide infra). | [] | [] | ["Na(dca)", "Cd(NO 3 ) 2 \n4H 2 O", "propyltriethylphosphonium bromide"] | ["Cd(NO 3 ) 2 \n4H 2 O--0.6169 g, 2.0 mmol"] | [] | ["Na(dca)--0.5342 g, 6.0 mmol", "propyltriethylphosphonium bromide--0.4823 g, 2.0 mmol"] | ["room temperature"] | ["30 min", "2 weeks"] | ["MeOH--stirred"]
j.molstruc.2014.11.057 | Synthesis of dipotassium (S) 2-phenyl-2-(p-tolylsulfonylamide)acetate (7) Compound 7 was obtained following the procedure for 2. Compound 1 (340 mg, 1.1 mmol) in CH 3 OH (15 mL), KOH (120 mg, 2.2 mmol) was added. Colorless solid (460 mg, 100%). Colorless crystals (P1) of 7 were obtained after one week in solution of wet MeOH (60 mg/mL), dec at 316 °C. NMR (CD 3 OD, 25 °C), d 1 H (ppm): 7.40 (d, 3 J 8.2 z, 2H, H o -Ts), 6.99 (d, 3 J 8.2 z, 2H, H m -Ts), 6.86 (d, 3 J 7.4 z, 2H, H m -Ph), 6.86 (br s, 3 J 7.4 z, 3H, H o ,H p -Ph), 4.19 (s, 1H, H2), 2.08 (s, 3H, H11). | [] | [] | ["dipotassium (S) 2-phenyl-2-(p-tolylsulfonylamide)acetate", "NaN"] | [] | [] | ["Compound 1--340 mg, 1.1 mmol", "KOH--120 mg, 2.2 mmol"] | ["316 \n°C"] | ["one week"] | ["CH 3 OH--15 mL"]
s10904-012-9722-8 | 2.3 Synthesis of 2 Compound 2 was prepared in a manner similar to 1, using 5-npa instead of H 2 tda as the secondary ligands. The resulting reaction products were colorless block crystals that were washed with distilled water to give 2 (Yield: 42 % based on Zn). Experimental PXRD data matches well with simulated powder pattern (Fig. s2). Elemental Anal. | [] | [] | [] | [] | [] | [] | [] | [] | []
c4ce00017j | Preparation of MOFs Preparation of [Zn 28 L 1 12 (H 2 O) 28 ](NO 3 ) 8 ·104DEF·30H 2 O(PMOF-4).A solid mixture of 45 mg (0.099 mmol) of H 4 L 1 and 148 mg (0.498 mmol) of Zn(NO 3 ) 2 ·6H 2 O was dissolved in 5 mL of N,N-diethylformamide (DEF) in an 8 mL glass vial. The solution was heated in an oven at 85 °Cfor1–2 days, resulting in pale-yellow block crystals. The crystals were collected by filtration, washed with fresh DEF, and then air-dried. | [] | [] | ["[Zn 28 L 1 12 (H 2 O) 28 ](NO 3 ) 8 ·104DEF·30H 2 O", "PMOF-4"] | ["Zn(NO 3 ) 2 ·6H 2 O--148 mg (0.498 mmol)"] | [] | ["H 4 L 1--45 mg (0.099 mmol)"] | ["85 °C"] | ["1-2 days"] | ["N,N-diethylformamide (DEF)--5 mL"]
om020422c | Synthesis of [Li{P(Ph)C{dC(H)Ph}P(Me) 2 dNSiMe 3 }(THF) 1.5 ] (4). A solution of LiBu n (1.74 mL of a 2.5 M solution in hexane,4.35 mmol) was added dropwise to a stirred solution of PhPH 2 (0.48 g, 4.36 mmol) in 15 mL of THF at 0 °C. The mixture was stirred at room temperature for 2 h and then added dropwise to a solution of Me 2 P(CtCPh)dNSiMe 3 (1.1 g, 4.42 mmol) in 10 mL of THF at -80 °C. The mixture was stirred at room temperature for 6 h. Volatiles were removed in vacuo. The residue was dissolved in Et 2 O and filtered. | [] | [] | ["[Li{P(Ph)C{dC(H)Ph}P(Me) 2 dNSiMe 3 }(THF) 1.5 ]", "NaN"] | ["LiBu n--1.74 mL of a 2.5 M solution in hexane, 4.35 mmol"] | [] | ["PhPH 2--0.48 g, 4.36 mmol", "Me 2 P(CtCPh)dNSiMe 3--1.1 g, 4.42 mmol"] | ["0 °C", "-80 °C"] | ["2 h", "6 h"] | ["THF--15 mL", "THF--10 mL"]
cm9707566 | Synthesis of [Cu(4,4′-bipyridyl)(H 2 O) 3 (SO 4 )]‚2H 2 O (1).A mixture of CuSO 4 ‚5H 2 O (0.050 g, 0.20 mmol), 4,4′-bpy (0.031 g, 0.20 mmol), and H 2 O (10 mL, 44% fill volume) in the mole ratio 1:1:2778was placedin an acid digestion bomb and heated at 200 °C for 24 h. Light blue needles of 1 were isolated in 8% yieldbased oncopper. IR (KBr pellet, cm -1 ): 3446 (s), 3075 (w), 1606 (s), 1539 (w), 1488 (s), 1412 (m), 1336 (w), 1218 (m), 1108 (vs), 897 (w), 805 (m), 720 (w), 619 (m), 467 (w). | [] | [] | ["[Cu(4,4'-bipyridyl)(H2O)3(SO4)]‚2H2O"] | ["CuSO4‚5H2O--0.050 g, 0.20 mmol"] | [] | ["4,4'-bpy--0.031 g, 0.20 mmol"] | ["200 °C"] | ["24 h"] | ["H2O--10 mL, 44% fill volume"]
zaac.201300167 | Synthesis of [Ag(L 2 )] n (1): A mixture of AgBF 4 (146 mg, 0.75 mmol), 2-(2-benzoimidazolyl)acetonitrile (78.5 mg, 0.5 mmol), and NaN 3 (65 mg, 1.0 mmol) in a mixed solvent EtOH/H 2 O (15 mL, v:v = 2:1) was stirred for 5 min, sealed in a 23 cm 3 Parr bomb, and heated to 140 °C for 3 d. The temperature was kept at 140 °C for 80 h and finally cooled to room temperature at the rate of 0.1 °C·min –1 . Colorless crystals of 1 were obtained in 40% yield (61.5 mg) based on 2(2-benzoimidazolyl)acetonitrile. C 9 H 7 AgN 6 : calcd. C 35.20, H 2.30, N 27.37%; found: C 35.22, H 2.37; N 27.33 %. IR (KBr): ν ˜ = 1547 (w), 1486 (w), 1453 (s), 1419 (s), 1282 (m), 1035 (s), 756 (s) cm –1 . | ["room temperature"] | ["80 h"] | ["[Ag(L 2)] n", "1", "C 9 H 7 AgN 6"] | ["AgBF 4--146 mg, 0.75 mmol"] | ["NaN 3--65 mg, 1.0 mmol"] | ["2-(2-benzoimidazolyl)acetonitrile--78.5 mg, 0.5 mmol"] | ["140 °C"] | ["3 d"] | ["EtOH--15 mL", "H 2 O--15 mL"]
j.inoche.2004.01.006 | Yield 85–88%. Anal. Calcd. (found)% for C 18 H 14 N 4 O 2 : C, 67.90 (67.93); H, 4.44 (4.13); N, 17.61 (17.56). IR (KBr pellet, cm 1 ): 3318(s), 3052(w), 1655(s), 1592(w) 1545(s), 1410(s), 1321(m), 1230(m), 1110(w), 1022(s), 897(m), 830(s), 738(s), 684(s), 523(s). | [] | [] | ["C 18 H 14 N 4 O 2"] | [] | [] | [] | [] | [] | []
b918223c | The crude alkyne was mixed with 4-picolyl chloride hydrochloride (0.66 g, 4 mmol) and NaN 3 (0.26 g, 4 mmol) in DMSO/H 2 O(1:4, 20 mL), followed by the addition of Na 2 CO 3 (0.21 g, 2 mmol), CuSO 4 ·5H 2 O (0.2 g, 0.8 mmol) and sodium ascorbate (0.20 g, 1.0 mmol). The reaction was stirred at r.t. for 24 h. The residue was extracted with Et 2 O(3¥ 30 mL) and the extracts washed with water (3 ¥ 10 mL) and dried over anhydrous Na 2 SO 4 .The product was puriﬁed on silica gel. Yield: 0.16 g (15%).1 H-NMR (CDCl 3 , 300 MHz, d): 8.59 and 8.58 (d, 1H, J = 2 Hz, pyridine, NCH), 8.573 and 8.567 (d, 1H, J = 2 Hz, pyridine, NCH), 7.44 (s, 1H, triazole), 7.074 and 7.069 (d, 1H, J = 1 Hz, pyridine, CHC), 7.06 and 7.05 (d, 1H, J = 1 Hz, pyridine, CHC), 5.78 (s, 1H, pyrazole, CH), 5.47 (s, 2H, pyridine–CH 2 –triazole), 5.28 (s, 2H, triazole–CH 2 –pyrazole), 2.28 (s, 3H, CH 3 ), 2.17 (s, 3H, CH 3 ). | [] | [] | ["NaN"] | [] | [] | ["4-picolyl chloride hydrochloride--0.66 g, 4 mmol", "NaN3--0.26 g, 4 mmol", "Na2CO3--0.21 g, 2 mmol", "CuSO4·5H2O--0.2 g, 0.8 mmol", "sodium ascorbate--0.20 g, 1.0 mmol"] | [] | ["24 h"] | ["DMSO/H2O--1:4, 20 mL"]
cg3000813 | Synthesis of [Co(dpa)(bphy)] n (1). A mixture of CoCl 2 ·6H 2 O (0.144 g, 0.6 mmol), H 2 dpa (0.048 g, 0.2 mmol), azpy (0.036 g, 0.2 mmol), H 2 O (8 mL), and DMF (2 mL) was sealed in a 24 mL Teflonlined autoclave and then heated at 160 °C for 4 days. After slowly cooling to room temperature over 24 h, the purple prism crystals suitable for X-ray structural analysis were isolated by filtration, washed with water several times, and dried in air. Yield: ca. 37.12% (based on CoCl 2 ·6H 2 O). | [] | ["24 h"] | ["[Co(dpa)(bphy)] n"] | ["CoCl 2 ·6H 2 O--0.144 g, 0.6 mmol"] | [] | ["H 2 dpa--0.048 g, 0.2 mmol", "azpy--0.036 g, 0.2 mmol"] | ["160 \n°C"] | ["4 days"] | ["H 2 O--8 mL", "DMF--2 mL"]
acs.inorgchem.6b02322 | Complex 5 and CyOOH. Complex 5 (1 equiv) and cyclohexyl hydroperoxide (11 equiv) were dissolved in 1 mL of CD 2 Cl 2 , leading to a dusty pale yellow solution. The reaction was followed by NMR measurements. After 29 days at room temperature, 93% of the hydroperoxide was decomposed to the corresponding ketone and alcohol with a ratio of 0.9 to 1. Additionally, bright yellow crystals precipitated during the reaction. Crystals, suitable for XRD analysis, could be obtained from such a reaction mixture and turned out to be complex 6. | [] | [] | ["Complex 5", "Complex 6"] | [] | ["CyOOH--11 equiv"] | [] | ["room temperature"] | ["29 days"] | ["CD 2 Cl 2--1 mL"]
acs.cgd.8b01199 | 2.3. Synthesis of 1D {[CuIL]·0.5(I 2 )} n (2) In a glass beaker, Cu(NO 3 ) 2 ·3H 2 O (24 mg, 0.098 mmol) and KI (33 mg, 0.199 mmol) are stirred in boiling CH 3 CN (20 mL) for 10 minutes; then L (20 mg, 0.103 mmol) and 4,4’bipyridine (5 mg, 0.033 mmol) are added and allowed to react for 20 minutes at the same temperature. The formation of an unidentified yellow precipitate is observed. After filtration, the dark brown solution is transferred into an open vial and slowly evaporated at room temperature to afford brown crystals of 2. | [] | [] | ["1D {[CuIL]·0.5(I 2 )} n"] | ["Cu(NO 3 ) 2 ·3H 2 O--24 mg, 0.098 mmol", "KI--33 mg, 0.199 mmol"] | [] | ["L--20 mg, 0.103 mmol", "4,4’bipyridine--5 mg, 0.033 mmol"] | ["boiling"] | ["20 minutes"] | ["CH 3 CN--20 mL"]
jccs.201100492 | Synthesis of [Co 2 (NB) 4 (bpp) 2 (H 2 O)]·H 2 O (1) Compound 1 was prepared from a mixture of 4,4¢-trimethylene dipyridine (C 13 H 16 N 2 , bpp, 0.0991 g, 0.5 mmol), 3-nitrobenzoic acid (C 7 H 5 NO 4 , HNB, 0.0836 g, 0.5 mmol), Co(NO 3 ) 2 ·6H 2 O (0.1455 g, 0.5 mmol), and H 2 O (12.0 mL), with an initial pH of 4.63. After heating at 150 o C for 48 h, a single-phase product consisting of orange crystals was col lected, weighing 0.0851 g (a yield of 46%, based on the co balt reactant). Anal. Calc. for C 54 H 50 Co 2 N 8 O 19 : C, 52.61; N, 9.09; H, 4.09. Found: C, 52.66; N, 8.90; H, 4.52%. IR (KBr, cm -1 ): 3083 (w), 1644 (m), 1617 (m), 1525 (s), 1476 (m), 1432 (m), 822 (m), 787 (m), 723 (s). UV/vis (diffuse reflectance, l max ) was determined to be 496, 298 nm.Synthesis of [Co 2 (e,e-trans-chdc)(e,a-cis-chdc)(bpp) 2 ] (2) The synthesis of 2 was performed with a mixture of 4,4¢-trimethylene dipyridine (C 13 H 16 N 2 , bpp, 0.0991 g, 0.5 mmol), cyclohexane-1,4-dicarboxylic acid (C 8 H 12 O 4 , H 2 chdc, 0.0861 g, 0.5 mmol), Co(NO 3 ) 2 ·6H 2 O (0.1455 g, 0.5 mmol), H 2 O (12.0 mL), and NH 4 OH (0.1 mL) with an initial pH of 5.70. After heating at 150 o C for 48 h, a sin gle-phase product consisting of pink crystals was collected, weighing 0.0466 g (a yield of 21.9%, based on the cobalt reactant). Anal. Calc. for C 21 H 24 CoN 2 O 4 : C, 59.02; N, 6.56; H, 5.66. Found: C, 59.37; N, 6.50; H, 5.81%. FT-IR (KBr, cm -1 Anal): 3410 (m), 2940 (s), 2917 (m), 1609 (s), 1564 (w), 1424 (s), 1340 (w), 1222 (w), 818 (m), 793 (w), 754 (w), 694 (w), 658 (w), 626 (w). UV/vis (diffuse reflectance, l max ) was determined to be 525, 261 nm. | [] | [] | ["[Co 2 (NB) 4 (bpp) 2 (H 2 O)]·H 2 O", "C 54 H 50 Co 2 N 8 O 19"] | ["Co(NO 3 ) 2 ·6H 2 O--0.1455 g, 0.5 mmol"] | [] | ["4,4¢-trimethylene dipyridine--0.0991 g, 0.5 mmol", "3-nitrobenzoic acid--0.0836 g, 0.5 mmol"] | ["150 o C"] | ["48 h"] | ["H 2 O--12.0 mL"]
cg0496888 | Synthesis of [Cu(dca) 2 (3-cypy) 2 ] n (2). 3-Cyanopyridine (43 mg, 0.4 mmol) and sodium dicyanamide (36 mg, 0.4 mmol) were mixed in a CH 3 CN/H 2 O solution (20 mL), to which an aqueous solution (8 mL) of CuCl 2 ‚2H 2 O (35 mg, 0.2 mmol) was slowly added with vigorous stirring. A small amount of blue precipitate was formed which was then dissolved by adding additional water (10 mL). The light-blue filtrate was allowed to stand at room temperature, and light-blue needle single crystals suitable for X-ray diffraction were obtained by evaporation of the solvents within 1 week in 65% yield. Anal. Calcd for C 16 H 8 CuN 10 : C, 47.59; H, 2.00; N, 34.68%. Found: C, 47.50; H, 1.98; N, 34.81%. IR (cm -1 ): 3047m, 2300vs, 2247vs, 2177vs, 1601m, 1475m, 1421s, 1354vs, 1202m, 1125w, 1064w, 938w, 813w, 691s, 659m, 526m. | [] | [] | ["[Cu(dca) 2 (3-cypy) 2 ] n", "C 16 H 8 CuN 10"] | ["CuCl 2 ‚2H 2 O--35 mg, 0.2 mmol"] | [] | ["3-Cyanopyridine--43 mg, 0.4 mmol", "sodium dicyanamide--36 mg, 0.4 mmol"] | ["room temperature"] | ["1 week"] | ["CH 3 CN/H 2 O solution--20 mL"]
ic201883f | IR (cm −1 , KBr pellet): 3200 (s), 2882 (w), 2830 (w), 1666 (s, DMF CO stretching), 1470 (s), 1436 (w), 1382 (s), 1309 (w), 1249 (w), 1184 (m), 1151 (w), 1102 (s), 1027 (w), 909 (s), 880 (s), 767 (s), 729 (w), 669 (m). | [] | [] | [] | [] | [] | [] | [] | [] | []
j.ica.2010.01.043 | 2.2.2. {[Cu 2 (L 1 ) 4 (Hmta)](H 2 O) 0.75 } 1 (2) A mixed solution of HL 1 (0.05 mmol) and Hmta (0.05 mmol) in C 2 H 5 OH (10 mL) in the presence of excess 2,6-dimethylpyridine (ca. 0.05 mL for adjusting the pH value) was carefully layered on top of a H 2 O solution (15 mL) of Cu(NO 3 ) 2 6H 2 O (0.1 mmol) in a test tube. Green single crystals suitable for X-ray analysis appeared at the boundary between CH 3 OH and H 2 O after ca. one month at room temperature. Yield: 30% based on HL 1 . Anal. Calc. for C 66 H 49.5 N 4 Cu 2 O 8.75 0.25H 2 O: C, 67.80; H, 4.31; N, 4.79. Found: C, 67.45; H, 4.26; N, 4.59%. IR (KBr pellet, cm 1 ): 3432br, 1625m, 1604s, 1582s, 1572m, 1451m, 1408s, 1367s, 1280m, 1245m, 1234m, 1324m, 1165w, 1049w, 1022m, 995s, 903w, 796s, 733m, 721s, 709m, 684w, 608m, 504w, 441m. | [] | [] | ["Cu 2 (L 1 ) 4 (Hmta)(H 2 O) 0.75"] | ["Cu(NO 3 ) 2 \n6H 2 O--0.1 mmol"] | ["2,6-dimethylpyridine--ca. 0.05 mL"] | ["HL 1 --0.05 mmol", "Hmta--0.05 mmol"] | ["room temperature"] | ["one month"] | ["C 2 H 5 OH--10 mL", "H 2 O--15 mL"]
j.poly.2018.08.048 | L -1 NaOH aqueous solution to adjust the pH to 5.0 that was placed in a Teﬂon-lined stainless steel vessel (25 mL), heated to 120℃ for 72h and then cooled to room temperature at a rate of 5℃/h. The crystalline product was obtained, washed with distilled water (5 mL), and dried in air to give 0.0105 g, yield 51.5% based on H 3 TCBPA. Elemental anal. calcd for: C 39 H 24 CdNO 6 (%): C, 65.51; H, 3.38; N, 1.96. Found (%): C, 60.35; H, 4.64. N, 3.41. IR (KBr, cm −1 ): 3422 (s), 1594 (s), 1522 (s), 1403 (s), 1327 (m), 1283 (m), 1187 (m), | [] | [] | ["[Cd(TCBPA)(H 2 O)]"] | ["Cd--NaN"] | [] | ["H 3 TCBPA--NaN"] | ["120℃"] | ["72h"] | ["NaOH aqueous solution--NaN", "distilled water--5 mL"]
a708329g | (2) and[Co 2 (bipym) 3 (H 2 O) 4 ](NO 3 ) 4 É 2H 2 O [Co 2 (bipym) 3 (3). Prismatic orange-yellow crystals(H 2 O) 2 (SO 4 ) 2 ] É 12H 2 O of 2 and orange ones of 3 were obtained by slow evaporation at room temperature of orange aqueous solutions containing nonstoichiometric amounts of orCo(NO 3 ) 2 É 6H 2 O (1 mmol) and bipym (1.75 mmol). The crys-Co(SO 4 ) 2 É 7H 2 O tals were Ðltered o† and washed with ethanol. Anal. calcd for (2): C, 30.39; H, 3.19; N, 23.63. Found:C 24 H 30 Co 2 N 16 O 18 C, 30.23; H, 3.14; N, 23.69%. Anal. calcd for (3): C, 27.81; H, 4.47; N, 16.21. Found:C 24 H 46 Co 2 N 12 O 22 S 2 C, 27.61; H, 4.59; N, 16.12%. | [] | [] | ["[Co 2 (bipym) 3 (H 2 O) 4 ](NO 3 ) 4", "[Co 2 (bipym) 3 (H 2 O) 4 ](H 2 O) 2 (SO 4 ) 2"] | ["Co(NO 3 ) 2 ?6H 2 O--1 mmol"] | [] | ["bipym--1.75 mmol"] | [] | [] | ["water--nonstoichiometric amounts"]
j.molstruc.2007.06.006 | 2.2.3. [Cd(bimb)(N 3 ) 2 ] n (3) The synthetic procedure was similar to the synthesis of 1, except that NaN 3 was used instead of KNCS. Yield: 78%. Anal. calc. for C 10 H 14 CdN 10 : C, 31.06; H, 3.65; N, 36.23. Found: C, 31.02; H, 3.63; N, 36.14%. IR data (cm 1 ): 3419w, 2046vs, 1641w, 1517w, 1449w, 1388w, 1336w, 1336w, 1289w, 1232w, 1088m, 1037w, 935w, 826w, 742w, 656m, 618w. | [] | [] | ["[Cd(bimb)(N 3 ) 2 ] n", "C 10 H 14 CdN 10"] | [] | [] | ["bimb--not provided", "NaN 3--not provided"] | [] | [] | []
cg9006058 | Anal. found (wt %): C, 47.1; H, 1.69; N, 6.07. Calculated (wt %): C, 47.4; H, 1.77; N, 6.15.Synthesis of Cu(2,2 0 -bpy)(tftpa),5.The general synthesis method described above yielded a batch of thin, bright blue plates. Anal. | [] | [] | [] | [] | [] | ["2,2 0 -bpy--NaN", "tftpa--NaN"] | [] | [] | []
j.ica.2004.07.020 | Dissolving a-Na 9 HSiW 9 O 34 Æ nH 2 O (0.2 g) in water (15 ml) was followed by the addition of CH 3 CH 2 OH (10 ml, 100%), malic acid (0.134 g), CuCl 2 (0.1 g), and 2,2 0 -bipy (0.12 g). The pH of the resul ting solution was adjusted to 4.0 with diluted HCl, the reaction mixtures were heated at ca. 90 C for 1 h and ﬁltrate kept at room temperature. Blue blocks appeared within a week (70.4% yield based on Cu). a-Na 9 HSiW 9 O 34 Æ nH 2 Ois important for the quality of the crystals. Although the species does not appear in the ﬁnal products, omission of the species leads to the formation of polycrystals. | [] | ["within a week"] | ["a-Na 9 HSiW 9 O 34 Æ nH 2 O"] | ["CuCl 2--0.1 g"] | [] | ["malic acid--0.134 g", "2,2 0 -bipy--0.12 g"] | ["ca. 90 \nC"] | ["1 h"] | ["water--15 ml", "CH 3 CH 2 OH--10 ml, 100%"]
zaac.201700007 | C 15 H 36 Cu 1 N 4 O 27 Sm 2 (1068.8): C 16.85, N 5.24, H 3.40 %; found: C 16.96, N 4.74, H 2.82%. IR (KBr): ν ˜ = 3323 (s), 3265 (s), 1633 (vs), 1515 (vs), 1487 (vs), 1317 (s), 1044 (m), 798 (m), 686 (m) cm –1 . | [] | [] | ["C 15 H 36 Cu 1 N 4 O 27 Sm 2 "] | [] | [] | [] | [] | [] | []
j.ica.2006.04.026 | 2.2. Preparation of compounds 2.2.1.{ [NaFe(dipic) 2 (H 2 O) 2 ] } 1 (1) Sodium hydroxide (0.800 g, 2.000 mmol) was used to neutralize the H 2 dipic (0.167 g, 1.000 mmol) to form Na 2 dipic (pH 6) in water and then a solution containing Fe(ClO 4 ) 3 Æ 6H 2 O (0.154 g, 0.333 mmol) was added. After stirred for 1 h, the mixture was ﬁltered. The ﬁltrate was left to stand at room temperature for a week and the green product of 1 suitable for single X-ray diﬀraction was obtained. Yield: 43%. Elemental Anal. Calc. for C 14 H 10 FeN 2 NaO 10 : C, 37.78; H, 2.26; N, 6.29. Found: C, 37.56; H, 2.31; N, 6.31%. | [] | ["a week"] | ["[NaFe(dipic) 2 (H 2 O) 2 ] 1", "C 14 H 10 FeN 2 NaO 10"] | ["Fe(ClO 4 ) 3 Æ 6H 2 O--0.154 g, 0.333 mmol"] | ["Sodium hydroxide--0.800 g, 2.000 mmol"] | ["H 2 dipic--0.167 g, 1.000 mmol"] | [] | ["1 h"] | ["water--not specified"]
00958972.2018.1454591 | 2.2.4. Synthesis of 3. Catena-[(μ-1,1',1''-[(benzene-1,3,5-triyl)trimethanediyl]tripyridinium-4carboxylato)-diaqua-terbium(III) trinitrate hexahydrate] (3). All attempts to get single crystals of 3 by different methods were in vain. The procedure was similar to that of 1 except that Eu(NO 3 ) 3 ·6H 2 O (0.1332 g, 0.3 mmol) was replaced with Tb(NO 3 ) 3 ·6H 2 O (0.1358 g, 0.3 mmol). Six weeks later, colorless crystals were obtained. Yield: 0.0536 g, 55.2%. Elemental Anal. Calc. for C 27 H 37 TbN 6 O 23 : C, 33.34; H, 3.83; N, 8.64. Found: C, 33.22; H, 3.78; N, 8.52. IR (KBr pellet, ν/cm -1 ): 3378(br), 1630(vs), 1562(s), 1371(vs), 1125(w), 880(w), 779(w), 690(w). | [] | [] | ["Catena-[(μ-1,1',1''-[(benzene-1,3,5-triyl)trimethanediyl]tripyridinium-4carboxylato)-diaqua-terbium(III) trinitrate hexahydrate] (3)"] | ["Eu(NO 3 ) 3 ·6H 2 O--0.1332 g, 0.3 mmol", "Tb(NO 3 ) 3 ·6H 2 O--0.1358 g, 0.3 mmol"] | [] | [] | [] | ["Six weeks later"] | []
b509042c | K 2 [Ru(Me 2 bpy)(CN) 4 ] (Ru-dmb). A solution of 5,5  -dimethyl2,2  -bipyridine (120 mg, 0.65 mmol) and K 4 [Ru(CN) 6 ]·3H 2 O (320 mg, 0.69 mmol) in aqueous MeOH (1 : 1, 50 cm 3 ), acidiﬁed to pH 3.5 with a few drops of H 2 SO 4 , was stirred and heated to reﬂux under N 2 for 48 h. The resulting deep yellow solution was cooled and neutralised with K 2 CO 3 . The solution was evaporated to dryness, redissolved in the minimum quantity of water, and MeOH was added to precipitate unreacted K 4 [RuCN) 6 ]·3H 2 O which was ﬁltered off. The yellow ﬁltrate was again evaporated to dryness and the solid was recrystallised from water/acetone to give K 2 [Ru(Me 2 bpy)(CN) 4 ] in 58% yield; its appearance varies between deep red and bright yellow depending on how dry it is.1 HNMR (D 2 O): d (ppm) 8.97 (2H, s; pyridyl H 6 /H 6  ), 7.93 (2H, d; pyridyl H 3 /H 3  or H 4 /H 4  ), 7.62 (2H, d; pyridyl H 4 /H 4  or H 3 /H 3  ). ES MS (negative ion mode): m/z 391 {Ru(Me 2 bpy)(CN) 4 H} − . Found: C, 36.3; H, 3.6; N, 16.2%. K 2 [Ru(Me 2 bpy)(CN) 4 ]·3H 2 O requires C, 36.8; H, 3.5; N, 16.1%. | [] | [] | ["K 2 [Ru(Me 2 bpy)(CN) 4 ]", "K 2 [Ru(Me 2 bpy)(CN) 4 ]·3H 2 O"] | ["K 4 [Ru(CN) 6 ]·3H 2 O--320 mg, 0.69 mmol"] | ["H 2 SO 4--a few drops", "K 2 CO 3--N/A"] | ["5,5 \n-dimethyl2,2 \n-bipyridine--120 mg, 0.65 mmol"] | ["reflux"] | ["48 h"] | ["aqueous MeOH (1 : 1, 50 cm 3 )--N/A"]
b511520e | Anal. Calcd. for C 12 H 22 N 2 O 10 SZn (451.75), 3: C, 31.90; H, 4.92; N, 6.20.Found: C, 31.85; H, 5.01; N, 6.40%. | [] | [] | ["C 12 H 22 N 2 O 10 SZn"] | [] | [] | [] | [] | [] | []
ic701569j | 4.4. Synthesis of N 6 ,N 6 ,N 9 -Me 3 Ade -H (3). At -40 °Ctoa solution of N 6 ,N 9 -Me 2 Ade (1) (105 mg, 0.64 mmol) in tetrahydrofuran (10 mL), MeLi (1.6 M solution in Et 2 O, 0.65 mmol) was added dropwise whereupon a precipitate was gradually formed.After 1 h, methyl iodide (92 mg, 0.65 mmol) was slowly added.The reaction mixture was stirred for 2 h and warmed to room temperature, and the solvent was then removed in vacuo. The white residue was extracted with benzene (2 × 10 mL). From the combined organic phases, the solvent was removed under reduced pressure, and the residual white powder was dried in vacuo. Yield: 100 mg (88%).Anal. calcd for C 8 H 11 N 5 : C, 54.22; H, 6.26; N, 39.52. Found: C, 54.11; H, 6.20; N, 39.39.1 H NMR (THF-d 8 , 400 MHz): δ 3.48 (s, br, 6H, N 6 (CH 3 ) 2 ); 3.74 (s, 3H, N 9 -CH 3 ); 7.82 (1H, H 8 ); 8.17 (1H, H 2 ). | [] | [] | ["N 6 ,N 6 ,N 9 -Me 3 Ade -H (3)", "C 8 H 11 N 5"] | [] | [] | ["N 6 ,N 9 -Me 2 Ade (1)--105 mg, 0.64 mmol", "MeLi (1.6 M solution in Et 2 O)--0.65 mmol", "methyl iodide--92 mg, 0.65 mmol"] | ["-40 \nC", "room temperature"] | ["1 h", "2 h"] | ["tetrahydrofuran--10 mL", "benzene--2 × 10 mL"]
ic700810f | Method B. A solution of 3 (0.750 g, 1.3 mmol) was treated with a suspension of NaH (0.206 g, 8.6 mmol) in THF (15 mL) under a nitrogen atmosphere, and the resulting mixture was stirred for 7 days at room temperature. The color of the solution changed from dark green to dark black-brown. Excess NaH was removed by centrifugation. After evaporation to dryness, the residue was redissolved in hexane (25 mL). Dark-brown crystals of 7 (0.276 g, 0.43 mmol, 33%) were isolated at room temperature after standing for 1 week.Method C. A solution of 6 (0.530 g, 0.41 mmol) was treated with a suspension of NaH (0.042 g, 1.7 mmol) in THF (20 mL) under a nitrogen atmosphere, and the mixture was allowed to stir for 10 days at room temperature. The color of the solution changed from dark brown to dark brown. Excess NaH was removed by centrifugation and evaporated to dryness. The residue was redissolved in hexane (25 mL), and dark-brown crystals of 7 were isolated upon slow cooling at -38 °C (0.084 g, 0.13 mmol, 16% yield).Degradation of 6 and Isolation of NH 4 BPh 4 . An analytically pure sample of 7 (0.200 g) was treated with a 9% HCl/H 2 O solution. | [] | ["1 week"] | [] | [] | ["NaH--0.206 g, 8.6 mmol"] | [] | ["room temperature"] | ["7 days"] | ["THF--15 mL", "hexane--25 mL"]
chem.200800666 | Synthesis of [Ni 2 ACHTUNGTRENNUNG(bbi) 2 ACHTUNGTRENNUNG(H 2 O) 4 V 4 O 12 ]· 2H 2 O (1a and 1b): A mixture of NH 4 VO 3 (0.117 g, 1 mmol), BBI (0.095 g, 0.5 mmol), NiACHTUNGTRENNUNG(NO 3 ) 2 ·6H 2 O (0.145 g, 0.5 mmol), and H 2 O (10 mL) was adjusted to pH4 and stirred for 1 h, and then transferred and sealed in a 25 mL Teflon-lined stainless steel container, which was heated at 1508C for 72 h and then cooled to room temperature at a rate of 108Ch 1 . Green crystals of 1 were collected in 52.1% yield based on NiACHTUNGTRENNUNG(NO 3 ) 2 ·6H 2 O. IR: n˜ = 3924 (m), 3897 (m), 3861 (s), 3845 (s), 3742 (s), 3679 (m), 3649 (w), 3115 (s), 1740 (w), 1678 (w), 1646 (m), 1563 (w), 1515 (s), 1455 (m), 1094 (w), 932 (s), 814 (s), 646 (s), 420 cm 1 (m); elemental analysis calcd (%) for C 20 H 40 N 8 O 18 Ni 2 V 4 (1001.78): C 23.98, H 4.02, N 11.19, Ni 11.72, V 20.34; found: C 24.02, H 3.98, N 11.21, Ni 11.76, V 20.31. | [] | [] | ["[Ni 2 (bbi) 2 (H 2 O) 4 V 4 O 12 ]· 2H 2 O", "C 20 H 40 N 8 O 18 Ni 2 V 4"] | ["Ni(NO 3 ) 2 ·6H 2 O--0.145 g, 0.5 mmol"] | ["NH 4 VO 3--0.117 g, 1 mmol"] | ["BBI--0.095 g, 0.5 mmol"] | ["1508C"] | ["72 h"] | ["H 2 O--10 mL"]
ic0702567 | Preparation of [Fe(µ-SC 6 H 4 -o-NHC(O)Ph)(NO) 2 ] 2 (1). The THF solution (5 mL) of Fe(CO) 2 (NO) 2 (0.4 mmol) freshly prepared was added to the THF (4 mL) solution of bis(o-benzamidophenyl) disulfide (0.2 mmol, 0.091 g) by cannula under a positive N 2 pressure at 0 °C. The resulting solution was stirred at ambient temperature overnight. The solution was filtered through Celite, and hexane was then added to precipitate the brown-green solid [Fe(µ-SC 6 H 4 -o-NHC(O)Ph)(NO) 2 ] 2 (1) (yield 0.124 g, 90%) characterized by 1 H NMR, IR, and UV-vis spectra. | [] | [] | ["[Fe(µ-SC 6 H 4 -o-NHC(O)Ph)(NO) 2 ] 2"] | ["Fe(CO) 2 (NO) 2--0.4 mmol"] | [] | ["bis(o-benzamidophenyl) disulfide--0.2 mmol, 0.091 g"] | ["0 °C"] | ["overnight"] | ["THF--5 mL", "THF--4 mL", "hexane--NaN"]
j.jssc.2018.11.039 | 2.2.3. [Zn(L 2 )(D-CAM)(H 2 O)] n (3) The mixture of Zn(BF 4 ) 2 ·H 2 O (0.1 mmol, 26.0 mg), L 2 (0.1 mmol, 31.2 mg), D-H 2 CAM (20.0 mg, 0.1 mmol), NaOH (8 mg) in H 2 O (8 mL) were placed in a 25 mL Teﬂon-lined autoclave, and heated at 140 °C for 12 h, and then cooled to environment temperature. Orange nubby crystals of 3 were collected and washed with water and methanol. | [] | [] | ["[Zn(L 2 )(D-CAM)(H 2 O)] n", "NaN"] | ["Zn(BF 4 ) 2 \nH 2 O--0.1 mmol, 26.0 mg"] | ["NaOH--8 mg"] | ["L 2--0.1 mmol, 31.2 mg", "D-H 2 CAM--20.0 mg, 0.1 mmol"] | ["140 °C"] | ["12 h"] | ["H 2 O--8 mL"]
s1070328419080049 | Synthesis of II. Using Zn(OAc) 2 · 2H 2 O (44 mg, 0.20 mmol), H 2 Hmph (18 mg, 0.10 mmol), Bpt (45 mg, 0.20 mmol) and H 2 O (6 mL) as the starting materials, colorless block crystals of complex II were received by the identical method as that for complex I. | [] | [] | [] | ["Zn(OAc) 2 · 2H 2 O--44 mg, 0.20 mmol"] | [] | ["H 2 Hmph--18 mg, 0.10 mmol", "Bpt--45 mg, 0.20 mmol"] | [] | [] | ["H 2 O--6 mL"]
c1dt11654a | Elemental analysis (%): Calcd for 1: C 53.89, H 3.20, N 13.47.Found: C 54.01, H 3.15, N 13.42. IR (KBr, cm −1 ): 3609(m), 3467(m), 3117(m), 1624(s), 1530(s), 1405(s), 1347(s), 1085(s), 781(s).Synthesis of [Zn(NBPDC)(1,4-bimb)] n (2). The same synthetic procedure as for 1 was used except that Mn(AC) 2 was replaced by ZnCl 2 , giving colorless block crystals. Yield: 35% (based on Zn). Elemental analysis (%): Calcd for 2: C 53.01, H 3.16, N 13.25. Found: C 53.22, H 3.09, N 13.24. IR (KBr, cm −1 ): 3472 (m), 3132(m), 1697(m), 1619(s), 1525(s), 1384(s), 1336(s), 1242(s), 1096(s), 954(m), 761(m). | [] | [] | ["[Zn(NBPDC)(1,4-bimb)] n", "C 53.01, H 3.16, N 13.25"] | ["ZnCl 2--NaN"] | [] | ["NBPDC--NaN", "1,4-bimb--NaN"] | [] | [] | []
j.jorganchem.2006.10.048 | 4.2. Synthesis of complex 3 Compound 1 (0.1045 g, 0.1 mmol) was dissolved under heating (100–120 C) in 1 ml of nitrobenzene and the resulting solution, after evaporation to 0.5 ml, was allowed Table 4 Selected bond lengths (A ˚ ) and angles () in complex 6 Hg(2)–O(1) 2.862(6) N(2)–O(4) 1.208(10) Hg(3)–O(3) 2.897(7) C(35)–N(2) 1.435(11) Hg(3)–O(6) 3.568(11) N(3)–O(5) 1.255(13) Hg(1)–C(57) 3.264(8) N(3)–O(6) 1.301(13) Hg(1)–C(54) 3.382(9) C(51)–N(3) 1.351(13) Hg(3)–C(51) 3.372(9) Hg(1)–C(1) 2.054(7) Hg(3)–C(56) 3.507(9) Hg(1)–C(14) 2.059(7) N(1)–O(1) 1.239(8) Hg(2)–C(2) 2.072(7) N(1)–O(2) 1.223(8) Hg(2)–C(7) 2.064(7) C(19)–N(1) 1.461(9) Hg(3)–C(8) 2.064(7) N(2)–O(3) 1.289(10) Hg(3)–C(13) 2.049(6) C(1)–Hg(1)–C(14) 175.8(3) O(3)–N(2)–O(4) 120.1(8) C(2)–Hg(2)–C(7) 176.1(3) O(4)–N(2)–C(35) 124.2(8) C(8)–Hg(3)–C(13) 175.3(3) O(3)–N(2)–C(35) 115.7(8) O(1)–N(1)–O(2) 122.7(7) O(5)–N(3)–O(6) 118.3(12) O(2)–N(1)–C(19) 120.4(7) O(5)–N(3)–C(51) 119.2(11) O(1)–N(1)–C(19) 116.8(6) O(6)–N(3)–C(51) 122.2(11) I.A. Tikhonova et al. / Journal of Organometallic Chemistry 692 (2007) 953–962 959 to stand at room temperature in a closed system. After 1 day, the precipitated colourless crystals of complex 3 were ﬁltered oﬀ, washed with CH 2 Cl 2 (2 · 0.5 ml) and dried for 3 h at 20 C in vacuum. The yield of 3 was 0.0568 g (49%).Anal. Calc. for C 24 H 5 F 12 NO 2 Hg 3 (%): C, 24.64; H, 0.43; F, 19.50. Found: C, 24.54; H, 0.34; F, 19.73%. | ["20 \nC"] | ["3 h"] | ["complex 3", "C 24 H 5 F 12 NO 2 Hg 3"] | ["Compound 1--0.1045 g, 0.1 mmol"] | [] | [] | ["100-120 \nC"] | ["1 day"] | ["nitrobenzene--1 ml"]
c2ce25283j | Synthesis of [Mn(1,10-phen) 2 (H 2 O) 2 ]?(g-H 4 L I )?(H 2 O) (9) This complex was synthesized with the same procedure as described for the synthesis of complex 6 except MnCl 2 ?4H 2 O (0.75 mmol, 148 mg) was used instead of Zn(NO 3 ) 2 ?6H 2 O. Wellshaped yellow flake crystals were obtained after four weeks with yield 40% based on H 6 L. FT-IR (KBr, cm 21 ): 3430 s, 3068 w, 1992 w, 1727 s, 1622 m, 1559 s, 1515 s, 1494 s, 1424 s, 1382 s, 1301 m, 1241 m, 1208 m, 1145 m, 1101 m, 990 m, 902 m, 850 m, 727 s. Anal. calcd (%) for C 36 H 40 MnN 4 O 19 : C 48.71; H 4.542; N 6. 312, Found: C 48.06; H 4.571; N 6.139. | [] | [] | ["[Mn(1,10-phen) 2 (H 2 O) 2 ]?(g-H 4 L I )?(H 2 O)", "C 36 H 40 MnN 4 O 19"] | ["MnCl 2 ?4H 2 O--0.75 mmol, 148 mg"] | [] | ["H 6 L--NaN"] | [] | ["four weeks"] | []
acs.inorgchem.7b02503 | Found: C, 57.51, H, 4.25; N, 11.52.Synthesis of [Pd 2 (L3) 2 ](BF 4 ) 4 . [Pd(CH 3 CN) 4 ](BF 4 ) 2 (16.1 mg, 0.0360 mmol) was dissolved in ∼1 mL of acetonitrile and added to a suspension of L3 (25.0 mg, 0.0360 mmol), and the mixture was stirred at RT for 1 h, giving a deep-purple solution. The solution was ﬁltered through Celite before precipitation via the addition of diethyl ether.The dark-purple powder was isolated by vacuum ﬁltration, rinsed with diethyl ether (3 × 5 mL), and air-dried. Yield: 29 mg, 82%. | [] | [] | ["[Pd 2 (L3) 2 ](BF 4 ) 4", "[Pd(CH 3 CN) 4 ](BF 4 ) 2"] | ["Pd 2 (L3) 2 --16.1 mg, 0.0360 mmol", "Pd(CH 3 CN) 4 --16.1 mg, 0.0360 mmol"] | [] | ["L3--25.0 mg, 0.0360 mmol"] | [] | ["1 h"] | ["acetonitrile--∼1 mL"]
j.solidstatesciences.2015.01.010 | Anal. Calc. for C 16 H 20 O 12 P 2 Cd: C, 33.21; H, 3.48; P, 10.70; Cd, 19.43.Found: C, 33.25; H, 3.45; P, 10.75; Cd, 19.38. IR (KBr pellet, cm 1 ): 3410(m), 2998(w), 2858(m), 2671(w), 2546(w), 1705(s), 1605(s), 1416(s), 1287(s), 1177(m), 1082(s), 973(s), 858(m), 789(m), 733(m), 693(m), 538(s), 469(m).2.2.2. Synthesis of 2 A mixture of AgNO 3 (0.17 g, 1.0 mmol) and H 2 L' (0.12 g, 0.5 mmol) was dissolved in 8 mL distilled water. The pH value was adjusted to 4.0 by adding 2 M aqueous NaOH dropwise. The resulting solution was sealed in a Teﬂonlined autoclave and heated at 140  C for 3 days. After cooling to room temperature, the colorless plate crystals were obtained. Yield: 47% (based on Ag). | [] | [] | ["C 16 H 20 O 12 P 2 Cd"] | ["AgNO 3--0.17 g, 1.0 mmol"] | [] | ["H 2 L'--0.12 g, 0.5 mmol"] | ["140 \nC"] | ["3 days"] | ["distilled water--8 mL"]
ic101112b | Synthesis of Zn(btdc)(DMF) 3 (3). Crystals of 3 were also formed by a liquid diffusion method. A total of 2 mL of an aqueous solution of Zn(NO 3 ) 2 3 6H 2 O (0.1 mmol, 0.0297 g) was layered at the bottom, and then 2 mL of blank DMF was layered at the middle as a buffer layer. | [] | [] | ["Zn(btdc)(DMF) 3"] | ["Zn(NO 3 ) 2 3 6H 2 O--0.1 mmol, 0.0297 g"] | [] | ["btdc--NaN"] | [] | [] | ["DMF--2 mL", "water--2 mL"]
d0dt03264f | Synthesis of {[Sm 2 (BIPA-TC) 1.5 (DMA) 3 (H 2 O) 2 ]·2DMA·2H 2 O} n (2-Sm) The procedure was the same as that for 2-Eu, except that Eu(NO 3 ) 3 ·6H 2 O was replaced by Sm(NO 3 ) 3 ·6H 2 O (44.4 mg, 0.10 mmol). Orange block-shaped crystals of 2-Sm were obtained in 53% yield. Anal. Calcd for C 53 H 49 N 5 O 28 Sm 2 : C, 42.73; H, 3.16; N, 4.70%. Found: C, 42.23; H, 3.05; N, 4.38%. IR data (KBr, cm −1 ): 3425(m), 3079(w), 2933(w), 1716(s), 1683(s), 1614(s), 1445(s), 1388(s), 1251(m), 1194(m), 1123(w), 1025(m), 986(w), 786(m), 719(m), 652(w). | [] | [] | ["{[Sm 2 (BIPA-TC) 1.5 (DMA) 3 (H 2 O) 2 ]·2DMA·2H 2 O} n", "C 53 H 49 N 5 O 28 Sm 2"] | ["Sm(NO 3 ) 3 ·6H 2 O--44.4 mg, 0.10 mmol"] | [] | [] | [] | [] | []
c8ce01524d | [CdLĲH 2 O) 2 ]·0.5H 2 bdc (3). CdĲNO 3 ) 2 ·4H 2 O (0.024 g, 0.1 mmol), H 2 L (0.014 g, 0.05 mmol), H 2 bdc (0.008 g, 0.05 mmol), H 2 O (2.5 ml), DMF (0.5 ml) and HNO 3 (70 μl, 0.07 mmol) were successively added into a 60 ml microwave Teflon-lined vessel and stirred for 10 min at room temperature. Then the pressure was set as 0.8 MPa, and the irradiation power as 400 W which were held for 3 min. The colourless crystal of 3 was collected by centrifugation at 6000 rpm for 5 min and washed several times with deionized water. Yield: 67.9% based on H 2 L. Anal. calcd for C 18 H 16 NO 9 Cd: C, 42.97%; H, 3.18%; N, 2.78%. Found: C 43.06%; H, 3.22%; N, 2.65%. IR (KBr, cm −1 ): 3472(s), 2917(w), 2851(w), 1947(w), 1664(m), 1615(m), 1559(s), 1382(s), 1310(w), 1266(s), 1143(w), 1116(m), 1060(s), 1016(m), 877(m), 810(m), 778(m), 739(s), 667(w).Fluorescence sensing The fluorescence properties of 1–3 were recorded in the solid state at room temperature. To examine the potential of 1 –3 for sensing metal ions, the powders of 1–3 were activated by heating the samples at 150 °C for 24 h in a vacuum oven, then the activated samples, 1a, 2a or 3a (3 mg), were immersed in the aqueous solution of metal ions (4 ml), respectively, then the mixture was treated by ultrasonication for 30 min and aged for 24 h to obtain a stable suspension. In the typical fluorescence quenching experiment, the suspensions of 1a–3a were excited at λ ex = 353, 355 and 350 nm, respectively. | [] | [] | ["[CdL(H 2 O) 2 ]·0.5H 2 bdc", "C 18 H 16 NO 9 Cd"] | ["Cd(NO 3 ) 2 ·4H 2 O--0.024 g, 0.1 mmol"] | [] | ["H 2 L--0.014 g, 0.05 mmol", "H 2 bdc--0.008 g, 0.05 mmol"] | [] | ["3 min"] | ["H 2 O--2.5 ml", "DMF--0.5 ml", "HNO 3--70 μl, 0.07 mmol"]
c9dt02733e | Synthesis of [Eu(L) 3 (H 2 O) 2 ] n (1-Eu). A mixture of Eu(NO 3 ) 3 ·6H 2 O (0.045 g, 0.10 mmol), HL (0.012 g, 0.10 mmol) and H 2 O (7 mL) was sealed in a 25 mL Teflon-lined vessel. The vessel was heated at 150 °C for 64 h and then cooled to room temperature at a rate of 5 °C h −1 to give colorless crystals of 1-Eu (54%). IR (KBr, cm −1 ): 3457 (s), 2931 (w), 2229 (m), 1583 (vs), 1547 (vs), 1429 (vs), 1290 (m), 1216 (w), 782 (s), 702 (m) (F ig. S1†); elemental analysis calcd (%) for C 27 H 22 N 3 O 8 Eu: C 48.51, H 3.29, N 6.29; found: C 48.40, H 3.21, N 6.36. | [] | [] | ["[Eu(L) 3 (H 2 O) 2 ] n (1-Eu)"] | ["Eu(NO 3 ) 3 \n6H 2 O--0.045 g, 0.10 mmol"] | [] | ["HL--0.012 g, 0.10 mmol"] | ["150 \nC"] | ["64 h"] | ["H 2 O--7 mL"]
zaac.200300297 | Synthesis of [Cd 3 (phen) 3 (oba) 2 (Hoba) 2 (H 2 O) 2 ] (2) A mixture of Cd(NO 3 ) 2 ·4H 2 O (0.06 g, 0.2 mmol), H 2 oba (0.05 g, 0.2 mmol), phen (0.04 g, 0.2 mmol), L-leucine (0.03 g, 0.02 mmol), Et 3 N (0.04 g, 0.4 mmol) and water (10 cm 3 ) was stirred for 20 min in air, then transferred and sealed in a 23-cm 3 Teflon-reactor, which was heated at 150 °C for 6 days and cooled to room temperature with a 5 °Ch ⫺1 rate. Pale-yellow crystals were obtained in 36 % yield after washing with water and drying in air. Anal. calc. for C 92 H 60 Cd 3 N 6 O 22 : C, 56.99; H, 3.10; N, 4.34 %. Found: C, 56.87; H, 3.19; N, 4.27 %. | [] | [] | ["[Cd 3 (phen) 3 (oba) 2 (Hoba) 2 (H 2 O) 2 ]", "C 92 H 60 Cd 3 N 6 O 22"] | ["Cd(NO 3 ) 2 \n4H 2 O--0.06 g, 0.2 mmol"] | ["Et 3 N--0.04 g, 0.4 mmol"] | ["H 2 oba--0.05 g, 0.2 mmol", "phen--0.04 g, 0.2 mmol", "L-leucine--0.03 g, 0.02 mmol"] | ["150 °C"] | ["6 days"] | ["water--10 cm 3"]
acs.cgd.6b00163 | Synthesis of H 2 bcbp·2ClO 4 . KClO 4 (0.835 g, 0.006 mol) was added to a solution of H 2 bcbp·2Cl (0.936 g, 0.002 mol) in 20 mL distilled H 2 O, then the mixture was stirred at 80 °C for 2 h. Cooling to room temperature, the resulting solid was collected by ﬁltration, washed with water, and dried at 80 °C (yield: 83%).1 H NMR (400 MHz, DMSOd 6 ): δ = 13.63 (s, 2H), 9.77 (d, 4H), 9.13 (d, 4H), 8.34 (d, 4H), 8.13 (d, 4H). IR (KBr pellet, cm −1 ): 3372 (w), 3128 (w), 1722 (w), 1648 (m), 1611 (s), 1575 (s), 1443 (m), 1405 (s), 1210 (m), 1051 (s), 845 (m), 780 (s), 698 (m). | [] | [] | ["H 2 bcbp·2ClO 4"] | ["KClO 4--0.835 g, 0.006 mol"] | [] | ["H 2 bcbp·2Cl--0.936 g, 0.002 mol"] | ["80 \nC"] | ["2 h"] | ["distilled H 2 O--20 mL"]
c3ce42566e | Found: C, 39.94; H, 2.75; N, 7.68, Co, 15.84%.Mn(bpy)(H 2 L) 2 (H 2 O) 2 (3). Compound 3 was prepared in a manner similar to that for 1, except that MnSO 4 ·H 2 O (0.068 g, 0.400 mmol) was used instead of Cu(Ac) 2 ·H 2 O. After cooling to room temperature, pale yellow block crystals formed and were washed with deionised water, and then dried in air. Yield: 27% (based on Mn) for 3. Anal. calc. for C 24 H 18 Cl 2 MnN 4 O 10 S 2 : C, 40.43; H, 2.53; N, 7.86; Mn, 7.72%. | [] | [] | ["Mn(bpy)(H 2 L) 2 (H 2 O) 2", "C 24 H 18 Cl 2 MnN 4 O 10 S 2"] | ["MnSO 4 \n·H 2 O--0.068 g, 0.400 mmol"] | [] | ["bpy--not provided", "H 2 L--not provided"] | [] | [] | []
00958972.2014.983492 | 2.2.3. Synthesis of [Cd(3-dpyh) 0.5 (1,3-BDC)(H 2 O) 2 ]·H 2 O (3). A mixture of CdCl 2 ·2.5H 2 O (0.046 g, 0.2 mM), 3-dpyh (0.033 g, 0.1 mM), 1,3-H 2 BDC (0.025 g, 0.15 mM), H 2 O (12 mL), and NaOH (0.016 g, 0.40 mM) was stirred for 30 min, at room temperature. The suspension was transferred to a Teﬂon-lined autoclave (25 mL) and kept Bis-pyridyl-bis-amide coordination polymers 73 Downloaded by [George Mason University] at 10:58 28 January 2015 at 120 °C for 4 days. Colorless block crystals of 3 were obtained, ﬁltered, and the white precipitate was hed off with ethanol. Yield: 32% based on Cd. Anal. Calcd for C 17 H 21 CdN 2 O 8 : C, 41.32; H, 4.25; N, 5.67. Found: C, 41.38; H, 4.14; N, 5.58%. IR (KBr pellet, cm −1 ): 3332 (s), 2935 (m), 2313 (w), 1659 (s), 1604 (s), 1547 (s), 1478 (m), 1444 (m), 1390 (s), 1323 (m), 1227(w), 1167 (m), 1116 (m), 1064 (w), 943 (w), 845 (w), 823 (w), 730 (m), 545 (w). | [] | [] | ["[Cd(3-dpyh) 0.5 (1,3-BDC)(H 2 O) 2 ]\nH 2 O", "C 17 H 21 CdN 2 O 8"] | ["CdCl 2 \n2.5H 2 O--0.046 g, 0.2 mM"] | ["NaOH--0.016 g, 0.40 mM"] | ["3-dpyh--0.033 g, 0.1 mM", "1,3-H 2 BDC--0.025 g, 0.15 mM"] | ["120 \n°C"] | ["4 days"] | ["H 2 O--12 mL"]
c3dt52727a | Anal. Calcd (%) for 1 C 32 H 32 N 4 O 4 BrRu 2 : C, 46.95; H, 3.94; N, 6.84. Found (%): C, 45.75; H, 3.93; N, 6.61. | [] | [] | ["C 32 H 32 N 4 O 4 BrRu 2"] | [] | [] | [] | [] | [] | []
xraystruct.30.41 | 9,10 A 31 mg (0.17 mmol) portion of bpel was added to a solution of molybdenum(II) benzoate (100 mg, 0.116 mmol) in 10 cm 3 of THF – hexane (1:1) under Ar, and the solution was stirred for 24 h. The orange precipitate was collected, washed by THF – hexane, and dried under a vacuum. Yield, 73 mg (68%). Anal. Found: C, 56.38; H, 4.65; N, 3.29%. Calcd for C 44 H 38 Mo 2 N 2 O 9 : C, 56.78; H, 4.12; N, 3.01%. IR (KBr, cm –1 ): 3057 (nCH(benzoate)), 1598 (nCN(bpel)), 1505 (n as COO), 1395 (n s COO). Diffuse reflectance spectra: l max 234, 284, 418, 482 (d(Mo 2 )Æd*(Mo 2 ))nm. X-ray quality crystals were grown by the slow diffusion of bpel in THF – hexane (1:1) with molybdenum(II) benzoate in THF. | [] | [] | ["bpel"] | ["molybdenum(II) benzoate--100 mg, 0.116 mmol"] | [] | ["bpel--31 mg, 0.17 mmol"] | [] | ["24 h"] | ["THF – hexane--10 cm3 (1:1)"]
s11224-017-1052-6 | Synthesis of Cu 4 obaðÞ 4 H 2 OðÞ 4  ⋅H 2 O  n ð1Þ Amixtureof4,4′-oxybis benzoic acid (0.051 g, 0.40 mmol) and Cu(NO 3 ) 2 ·3H 2 O (0.241 g, 1 mmol) in water (5 mL) was placed in a 25-mL stainless reactor with T eflon liner and heated to160°Cfor48h,thencooleddowntoroomtemperatureatthe rate −6 °C/h. Blue rectangular-shaped crystals were separated by filtration, washed with deionized water, and dried in air. Yield 0.067 g. Anal. Calc. for C 56 H 42 Cu 4 O 25 : C, 49.13; H, 3.09. | [] | [] | ["Cu 4 obaðÞ 4 H 2 OðÞ 4  ⋅H 2 O  n", "C 56 H 42 Cu 4 O 25"] | ["Cu(NO 3 ) 2 \n·3H 2 O--0.241 g, 1 mmol"] | [] | ["4,4'-oxybis benzoic acid--0.051 g, 0.40 mmol"] | ["160°C"] | ["48h"] | ["water--5 mL"]
zaac.201000022 | [CoI 2 (diglyme)] (6): CoI 2 (0.57 g, 1.82 mmol) was dried for 1 hour under vacuum at 300 °C and afterwards dissolved in dried diglyme (20 mL) whilst heating to reflux under magnetic stirring for 1 h. Afterwards, the solution was filtered under argon and the solution was slowly evaporated at 2·10 –2 mbar. Blue single-crystals of 6 suitable for X-ray analysis grew in a yield of 80 %. Elemental Analysis: calcd. C 16.13, H 3.16 %; found C 16.11 H 3.27 %. IR: ν ˜ = 3006 (sh), 2931 (w), 2886 (sh), 2831 (s), 1609 (m), 1448 (m), 1239 (sh), 1195 (sh), 1080 (m), 1043 (m), 998 (m), 946 (s), 866 (m),827 (sh), 814 (h) cm –1 . | [] | [] | ["CoI 2 (diglyme)"] | ["CoI 2 --0.57 g, 1.82 mmol"] | [] | [] | ["reflux"] | ["1 h"] | ["diglyme--20 mL"]
om060898m | The cream-colored solid was washed with DI water (3 × 20 mL) and acetone (20 mL) and dried under oil-pump vacuum to give a tan solid (crude yield: 1.33 g). IR (KBr pellet), ν(CO) 2002 (s) cm -1 . | [] | [] | [] | [] | [] | [] | [] | [] | []
10610278.2015.1091457 | Syntheses of 2 Complex 2 can be prepared in a similar way to 1, except that Cu(CH 3 COO) 2 ·4H 2 O was replaced by Co(CH 3 COO) 2 ·4H 2 O, and mixture solution (methanol : water = 1:1) was replaced by acetonitrile solution. Red block crystals of 2 were collected by ltration, washed with acetonitrile and dried in air. Pure crystals of 2 were obtained by manual separation (yield 86mg, ca. 26.07% based on Co). Anal. Calc. for 2: C 34 H 40 Co 3 N 10 O 14 (Mr. = 989.55), Calc.: C, 41.27; H, 4.07; N, 14.15. Found: C, 41.18; H, 4.15; N, 14.05. | [] | [] | ["Complex 2"] | ["Co(CH 3 COO) 2 ·4H 2 O--NaN"] | [] | [] | [] | [] | ["acetonitrile--NaN"]
acs.cgd.6b01591 | {[Zn(H 2 L)(bpa)]·H 2 O} n (6). 6 was synthesized as the same method as 5, using bpa instead of bpe. Anal. Calcd for C 29 H 24 N 2 O 9 Zn: C, 57.11; H, 3.97; N, 4.59; Zn, 10.72; Found: C, 57.15; H, 3.85; N, 4.62; Zn, 10.77. IR (KBr cm −1 ): 3430(s), 1712(m), 1638(s), 1616(s), 1565(m), 1512(w), 1441(m), 1392(s), 1230(w), 1202(w), 1121(w), 1036(w), 997(w), 784(m), 718(m), 650(w), 618(w), 580(w), 541(w), 511(w), 469(w), 441(w). | [] | [] | ["{[Zn(H 2 L)(bpa)]\bH 2 O} n", "C 29 H 24 N 2 O 9 Zn"] | [] | [] | ["bpa--NaN"] | [] | [] | []
chem.201300688 | The reaction mixture was cooled to RT, conc. hydrochloric acid was added until a pH of 1 was reached, and the solution was concentrated under reduced pressure until a white solid started to precipitate. The solid was filtered off, washed with ethanol, and recrystallized from a mixture of water/ethanol (1:1). The crystalline and colorless product was filtered off and dried in air. Yield: 5.27 g (39.9 mmol, 40%); DTA (5 8 Cmin 1 ) onset: 188 8 C (decomp); 1 H NMR (270 MHz, [D 6 ]DMSO, 25 8 C, TMS): d =3.13 ppm (s, 3 H, -C H 3 ); 13 C{ 1 H} NMR (68 MHz, [D 6 ]DMSO, 25 8 C, TMS): d= 162.8 (CN 4 ), 42.6 ppm (-CH 3 ); IR (ATR): n˜ = 3394 (s), 3311 (s), 3208 (s), 3173 (s), 2934 (m), 2775 (m), 2647 (w), 1661 (vs), 1594 (vs), 1454 (m), 1409 (s), 1365 (w), 1342 (w), 1277 (m), 1245 (m), 1180 (m), 1134 (w), 1110 (w), 1021 (s), 996 (s), 904 (s), 882 (m), 767 (vw), 733 (s), 681 cm 1 (s); elemental analysis calcd (%) for C 2 H 8 N 6 O (132.11 g mol 1 ): C 18.18, H 6.10, N 63.61; found: C 18.31, H 5.76, N 62.10; BAM impact: 40 J; BAM friction: 324 N; ESD: 1.00 J (at grain size 100–500 mm). | [] | [] | ["C 2 H 8 N 6 O"] | [] | [] | [] | [] | [] | []
c3ce41331d | Synthesis Co(bpy)(H 2 sba) 2 (H 2 O) 2 (1). A mixture of Co(Ac) 2 ·4H 2 O (0.100 g, 0.400 mmol), H 3 sba (0.040 g, 0.148 mmol) and bpy (0.030 g, 0.192 mmol) in 14 mL of H 2 O and one drop of NaOH (1.0 mol L −1 ) was sealed in an autoclave equipped with a Teflon linear (25 mL), and then heated at 120 °C for 3 days under autogenous pressure. After cooling to room temperature, pink block crystals were formed and washed with deionised water, and then dried in air. Yield: 57% (based on Co) for 1. Anal. calc. for C 17 H 10 CdCl 2 N 3 O 5 S: C, 26.14; H, 1.61; N, 4.91; Co, 7.50%. Found: C, 25.98; H, 1.27; N, 5.35, Co, 7.76%. | [] | [] | ["Co(bpy)(H 2 sba) 2 (H 2 O) 2", "C 17 H 10 CdCl 2 N 3 O 5 S"] | ["Co(Ac) 2 ·4H 2 O--0.100 g, 0.400 mmol"] | ["NaOH--one drop of 1.0 mol L −1"] | ["H 3 sba--0.040 g, 0.148 mmol", "bpy--0.030 g, 0.192 mmol"] | ["120 °C"] | ["3 days"] | ["H 2 O--14 mL"]
chem.200800430 | Na 12 ACHTUNGTRENNUNG[Cd 6 ACHTUNGTRENNUNG(m 6 -L II )ACHTUNGTRENNUNG(m 6 -L III ) 3 ]·27H 2 O (2): Similarly to the synthesis of 1, the hydrothermal reaction of CdACHTUNGTRENNUNG(NO 3 ) 2 ·4H 2 O (0.154 g, 0.5 mmol), H 6 L I ·H 2 O (0.087 g, 0.25 mmol), and NaOH (0.080 g, 2.0 mmol) in water (15 mL) was performed at 1308C or 1808C for 72 h. Thereafter, the reaction mixture was cooled at a rate of about 5 8Ch 1 to give colorless prismatic crystals of 2 as a single phase (in ca. 82% yield based on H 6 L I ). Elemental analysis calcd (%) for C 24 H 39 O 37.5 Cd 3 Na 6 (2): C 20.55, H 2.80; found: C 20.48, H 2.66; IR (KBr, 4000–400 cm 1 ): n˜ = 3415 (s), 1593 (vs), 1399 (vs), 1305 (s), 1221 (w), 1192 (w), 1150 (w), 1073 (w), 1029 (w), 943 (w), 903 (w), 841 (m), 742 (w), 694 (w), 619 (w), 520 (w), 482 cm 1 (w). | [] | [] | ["Na 12 [Cd 6 (m 6 -L II )(m 6 -L III ) 3 ]\n27H 2 O", "C 24 H 39 O 37.5 Cd 3 Na 6"] | ["Cd(NO 3 ) 2 \n4H 2 O--0.154 g, 0.5 mmol"] | [] | ["H 6 L I \nH 2 O--0.087 g, 0.25 mmol"] | ["1308C or 1808C"] | ["72 h"] | ["water--15 mL"]
ic049883b | Preparation of the Complexes. To a solution of the ligand (the solvent differs from case to case depending on the substance and is reported below), a solution containing an equimolar amount of CuCl 2 ‚2H 2 O dissolved in the same solvent is added dropwise. The resulting mixture is stirred for1hatroom temperature. By slow evaporation of the solvent, a green or blue microcrystalline powder or crystals are formed. All compounds were recrystallized in several solvents as CH 3 OH, C 2 H 5 OH, and THF. In all cases crystals were obtained, but only for 9 were crystals of size suitable for X-ray diffraction collected. | [] | [] | [] | ["CuCl 2 ‚2H 2 O--equimolar amount"] | [] | [] | ["room temperature"] | ["1 hour"] | []
ejic.201402094 | [Zn 2 (L)(2,2⬘-bpy) 2 (DMF) 2 ]·2DMF·4H 2 O (3): The preparation of 3 was similar to that of 2, except that 2,2⬘-bipyridine (0.016 g, 0.1 mmol) was used instead of 4,4⬘-bipyridine. Yellow plate crystals | [] | [] | ["[Zn 2 (L)(2,2⬘-bpy) 2 (DMF) 2 ]·2DMF·4H 2 O", "NaN"] | [] | [] | ["L--NaN", "2,2⬘-bipyridine--0.016 g, 0.1 mmol"] | [] | [] | []
acs.cgd.0c00611 | Synthesis of [Lu 2 (2,5-TDA) 3 (DMA) 2 ] n (13). This Ln-CP was synthesized via a procedure analogous to that of 5, except that Lu(NO 3 ) 3 ·6H 2 O was used instead of Sm(NO 3 ) 3 ·6H 2 O. Colorless prismatic crystals were obtained (yield 58% based on Lu 3+ ). Anal. | [] | [] | ["[Lu 2 (2,5-TDA) 3 (DMA) 2 ] n", "Ln-CP"] | ["Lu(NO 3 ) 3 ·6H 2 O--NaN"] | [] | ["2,5-TDA--NaN", "DMA--NaN"] | [] | [] | []
zaac.201900096 | 4.2.2 Synthesis of [Ba 11 Co 2 (BTC) 8 (μ 3 -OH) 2 (μ 2 -H 2 O) 6 (H 2 O) 16 ] (2) A mixture of Ba(NO 3 ) 2 (196 mg, 0.75 mmol), Co(NO 3 ) 2 ·6H 2 O (218 mg, 0.75 mmol), H 3 BTC (42 mg, 0.20 mmol), and 5 mL H 2 Owas placed in a stainless steel reactor with a Teflon liner and stirred for 30 min at room temperature. The pH value of the solution was adjusted to 6.0 with NH 3 ·H 2 O (1 mol L –1 ). The reactor was sealed and heated to 180 °C for 5 d under autogenous pressure. After a period of approximately 48 hours of cooling to room temperature, light-pink block single crystals of complex 2 were obtained. The yield of product was 61% in weight based on Ba(NO 3 ) 2 .C 72 H 70 Ba 11 Co 2 O 72 (3715.75): calcd. C 23.27; H 1.90 %; found: C 23.16; H 1.98%. IR (KBr): ν ˜ = 3453(s), 1637(s), 1561(s), 1470(m), 1373(s), 749(w), 584(w) cm –1 (see Figure S5, Supporting Information). | [] | ["48 hours"] | ["[Ba 11 Co 2 (BTC) 8 (μ 3 -OH) 2 (μ 2 -H 2 O) 6 (H 2 O) 16 ]", "C 72 H 70 Ba 11 Co 2 O 72"] | ["Ba(NO 3 ) 2--196 mg, 0.75 mmol", "Co(NO 3 ) 2 ?6H 2 O--218 mg, 0.75 mmol"] | ["NH 3 ?H 2 O--(1 mol L –1)"] | ["H 3 BTC--42 mg, 0.20 mmol"] | ["180 \nC"] | ["5 d"] | ["H 2 O--5 mL"]
c3ce41498a | Found: C 54.52, H 4.53, N 9.83%. IR (KBr pellet, cm −1 ): 3268 (s), 2942 (m), 2333 (w), 1647 (s), 1610 (s), 1559 (s), 1501 (m), 1477 (m), 1438 (m), 1373 (s), 1276 (s), 1225 (w), 1135 (w), 1074 (w), 1013 (w), 859 (m), 743 (s), 724 (m), 619 (w), 567 (w).The synthesis of {[Cd(4-bpah)(1,3-BDC)]} n (7). Complex 7 was prepared in the same way as 3 except that CdCl 2 ·2.5H 2 O (0.046 g, 0.2 mmol) was used instead of CuCl 2 ·2H 2 O. | [] | [] | ["{[Cd(4-bpah)(1,3-BDC)]} n"] | ["CdCl 2 \n2.5H 2 O--0.046 g, 0.2 mmol"] | [] | ["4-bpah--NaN", "1,3-BDC--NaN"] | [] | [] | []
00958970902822127 | added slowly with constant stirring and the mixture was refluxed for 4 h. The resulting brown solution was cooled to room temperature and allowed to stand for 1 week during which brown crystals formed. The crystals were filtered off, washed with cold ethanol, and dried in air. m.p. 215  C. IR spectra (KBr, 4000–400 cm 1 selected): 3082 (s, O–H), 1623 (s, C¼O), 1577 (m, C¼N), 1258 (s, C–O–C or Ph–O), 465(m, Na–O).Elemental analysis found: C, 60.39; H, 4.85; N, 9.33. Calcd for C 30 H 27 N 4 NaO 8 : C, 60.60; H, 4.58; N, 9.42%.2.5. X-ray structure determination X-ray diffraction data were collected on a Bruker Smart Apex CCD diffractometer (l ¼ 0.71073 A ˚ ) at 295 K. The intensity data were corrected for Lorentz and polarization effects and empirical absorption corrections were also applied [10]. The structure was solved by direct methods [11] and refined by full-matrix least-squares with anisotropic temperature factors for non-hydrogen atoms. H1B was located by difference Fourier map, and the other hydrogen atoms were located by HYDROGEN program and added to the structure factor calculation, but their positions were not refined. Further details are given in table 1. | [] | [] | [] | [] | [] | [] | [] | [] | []
ic049341u | Synthesis of Ni(BDC)(2,2′-bipy)(H 2 O) (5). This compound was prepared as deep-blue crystals under the same reaction conditions as 1 except for the use of 2,2′-bipy instead of 1,10-phen. Yield: 69% based on Ni. Anal. Calcd for C 18 H 14 N 2 NiO 5 : C, 54.46; H, 3.55; N, 7.06. Found: C, 54.34; H, 3.58; N, 7.16. IR (KBr): 3316m(br), 3104.85m, 1577.49w, 1570.23w, 1548.56s, 1523.49w, 1506.14m, 1475.28m, 1444.43s, 1411.64s, 1378.86s, 1311.36w, 1253.51w, 1174.44w, 1153.23w, 1056.80w, 1027.87w, 1016.30w, 098.31w, 887.1w, 844.67s, 806.10m, 759.82s, 734.75w, 653.75w, 634.46w, 522.61m, 441.62w, 418.47w cm -1 . | [] | [] | ["Ni(BDC)(2,2′-bipy)(H 2 O)", "C 18 H 14 N 2 NiO 5"] | [] | [] | ["BDC--NaN", "2,2′-bipy--NaN"] | [] | [] | []
c3ce41971a | Syntheses of [Cd 3 (L) 3 (phen) 2 ] (3) AmixtureofCd(NO 3 ) 2 ·4H 2 O (15.4 mg, 0.05 mmol), H 2 L(17.3mg, 0.05 mmol) and phen (9.9 mg, 0.05 mmol) was dissolved in 3 mL of DMF–EtOH–H 2 O (5:2:1, v/v/v). The final mixture was placed in a Teflon-lined stainless steel container, heated at 100 °C for 24 h and then cooled to room temperature over a period of 15 h. Colorless crystals were obtained (yield: 62% based on H 2 L). | [] | ["15 h"] | ["[Cd 3 (L) 3 (phen) 2 ]", "NaN"] | ["Cd(NO 3 ) 2 \n4H 2 O--15.4 mg, 0.05 mmol"] | [] | ["H 2 L--17.3 mg, 0.05 mmol", "phen--9.9 mg, 0.05 mmol"] | ["100 °C"] | ["24 h"] | ["DMF–EtOH–H 2 O--3 mL"]
j.jssc.2013.07.031 | 2.2.2. Synthesis of (HTEA) 2 [Co 3 (BDC) 3 Cl 2 ](NTU-Z1b) A mixture of CoCl 2  6H 2 O (1 mmol, 0.24 g), H 2 BDC (3 mmol, 0.35 g), TEA (1 mL), and 4 mL PEG-200 was put into a 30 mL Teﬂon-lined stainless-steel autoclave and heated at 160 1C for 6 days. Then, the mixture was naturally cooled to room temperature and washed with methanol to give purple crystals of NTUZ1b. Yield: 46% (based on CoCl 2  6H 2 O). CCDC number: 921230.2.2.3. Synthesis of (HTEA) 2 [Fe 3 (BDC) 3 Cl 2 ](NTU-Z2) A mixture of FeCl 3  6H 2 O (2 mmol, 0.54 g), H 2 BDC (4 mmol, 0.46 g), TEA (1 mL), and 4 mL PEG-200 was put into a 30 mL Teﬂon-lined stainless-steel autoclave and heated at 160 1C for 6 days. Then, the mixture was naturally cooled to room temperature and washed with methanol to give yellow crystals of NTU-Z2. | [] | [] | ["(HTEA) 2 [Co 3 (BDC) 3 Cl 2 ](NTU-Z1b)", "(HTEA) 2 [Fe 3 (BDC) 3 Cl 2 ](NTU-Z2)"] | ["CoCl 2 \t6H 2 O--1 mmol, 0.24 g", "FeCl 3 \t6H 2 O--2 mmol, 0.54 g"] | [] | ["H 2 BDC--3 mmol, 0.35 g", "H 2 BDC--4 mmol, 0.46 g"] | ["160 1C", "160 1C"] | ["6 days", "6 days"] | ["TEA--1 mL", "PEG-200--4 mL"]
j.jssc.2011.02.026 | 2.2.2. Synthesis of [Zn(BIMB) 2 (Mo 8 O 26 ) 0.5 ](2) The mixture of (NH 4 ) 6 Mo 7 O 24  4H 2 O (0.25 g, 0.20 mmol), BIMB (0.042 g, 0.2 mmol), and Zn(NO 3 ) 2  6H 2 O (0.020 g, 0.05 mmol) was stirred at room temperature for half an hour and pH value being 5.9.The resulting suspension was transferred to a Teﬂon-lined stainless autoclave (25 mL) and kept at 160 1C for 72 hours. Then it was cooled to 100 1Catarateof51Ch  1 ,heldfor8h,andfollowedbyfurther cooling to 30 1Catarateof31Ch  1 .Colorless crystals of 2 were collected in 50% yield based on Zn(NO 3 ) 2 . Elemental Anal. Calcd for C 24 H 20 N 8 O 13 ZnMo 4 (1077.61): C, 26.75; H, 1.87; N, 10.40; Found: C, 26.73; H, 1.89; N, 10.38%. IR (cm  1 ): 2972 (w), 1775 (m), 1689 (m), 1575(w), 1517 (s), 1453 (w), 1305 (w), 1126 (m), 935 (m), 861 (m), 712 (w), 649 (m), and 596 (m). | ["100 1C"] | ["8h"] | ["[Zn(BIMB) 2 (Mo 8 O 26 ) 0.5 ](2)", "C 24 H 20 N 8 O 13 ZnMo 4"] | ["(NH 4 ) 6 Mo 7 O 24  4H 2 O--0.25 g, 0.20 mmol", "Zn(NO 3 ) 2  6H 2 O--0.020 g, 0.05 mmol"] | [] | ["BIMB--0.042 g, 0.2 mmol"] | ["160 1C"] | ["72 hours"] | []
a909601i | [Cu 2 (L)Br 2 ] ∞ 2. Reaction of ligand L (50 mg, 0.14 mmol) dissolved in MeCN (15 mL) with CuBr (41 mg, 0.28 mmol) dissolved in MeCN (5 mL) immediately gave complex 2 as a yellow powder (yield 70 mg, 77%) (Found: C, 37.83; H, 3.21; N, 4.57; S, 9.88. Calc. for C 10 H 10 BrCuN: C, 37.57; H, 3.15; N, 4.38; S, 10.03%). IR (KBr)/cm ⫺1 : 1594s, 1566w, 1513w, 1476s, 1436s, 1391w, 1156w, 876w, 763s, 716m and 523w. UV/vis/nir (BaSO 4 )/ cm ⫺1 : 4060m, 4300m, 4390m, 4590w, 5090w, 5710w (br), 5980w, 25 400 (sh) and 37 900s.[Cu 2 (L)I 2 ] ∞ 3. Reaction of ligand L (20 mg, 0.057 mmol) dissolved in MeCN (5 mL) with CuI (22 mg, 0.11 mmol) dissolved in MeCN (5 mL) immediately gave the product as a yellow solid (yield 40 mg, 95%) (Found: C, 32.84; H, 2.68; N, 3.79; S, 8.72.Calc. for C 10 H 10 CuINS: C, 32.75; H, 2.75; N, 3.82; S, 8.74%).IR (KBr)/cm ⫺1 : 1593s, 1567m, 1508m, 1472s, 1437s, 1399m, 1152m, 1013m, 852m, 766s, 751s, 711s, 686w, 512w and 416w.UV/vis/nir (BaSO 4 )/cm ⫺1 : 4050m, 4300m, 4340w, 4610w, 5090w, 5710w, 5980w, 26 000 (sh) and 36 400s. | [] | [] | ["[Cu 2 (L)Br 2 ] ∞", "[Cu 2 (L)I 2 ] ∞"] | ["CuBr--41 mg, 0.28 mmol", "CuI--22 mg, 0.11 mmol"] | [] | ["L--50 mg, 0.14 mmol", "L--20 mg, 0.057 mmol"] | [] | [] | ["MeCN--15 mL", "MeCN--5 mL"]
b911463g | Isolation of (NH 4 )(2,4,6-OpytaH 4 ) ligand from complex 4 An aqueous solution of (NH 4 ) 2 S (8%, 8 ml) was added dropwise to a stirred suspension of powder 4 (0.5 g) in 100 ml water at room temperature, stirring for about 8 h until all copper ions were precipitated from solution. After condensing the ﬁltrate to 50 ml, we acidiﬁed it with dilute HCl to obtain 2,4,6-Opyta as white precipitate, which can be puriﬁed by recrystallizing in a mixture solution of water and ethanol at ambient temperature in air. (Yield 0.240 g, 88%). ESI-MS: m/z ¼ 226, 182; 1 H NMR (400 MHz, DMSO-d 6 ): ¼ 8.36 ppm (s, 1H, C4–H4); 13 C NMR (100 MHz, DMSO-d 6 ): ¼ 124.1 (C-4), 128.7 (C-3), 134.3 (C-5), 136.8 (C-1), 165.5 (C-8), 165.9 (C-2),166.7(C-6),167.5(C-7) ppm. | [] | [] | ["(NH 4 )(2,4,6-OpytaH 4 ) ligand"] | [] | [] | ["(NH 4 ) 2 S--8%, 8 ml", "powder 4--0.5 g"] | [] | ["about 8 h"] | ["water--100 ml", "dilute HCl--to obtain 2,4,6-Opyta", "mixture solution of water and ethanol--recrystallizing"]
chem.201301536 | Synthesis of IFMC-28-Eu 0.5 Tb 0.5 , [Ni(L)Eu 0.5 Tb 0.5 ACHTUNGTRENNUNG(H 2 O)ACHTUNGTRENNUNG(dmf) 2 ]ACHTUNGTRENNUNG(NO 3 )·3H 2 O·DMF: IFMC-28-Eu 0.5 Tb 0.5 was synthesized by a procedure similar to that used for IFMC-28-La with EuACHTUNGTRENNUNG(NO 3 ) 3 ·6H 2 O (0.04 g, 0.09 mmol) and TbACHTUNGTRENNUNG(NO 3 ) 3 ·6H 2 O (0.04 g, 0.11 mmol) instead of LaACHTUNGTRENNUNG(NO 3 ) 3 ·6H 2 O (0.07 g, 0.16 mmol). The light pink crystals were isolated by washing with DMA and dried at room temperature. Yield: 53 % based on H 4 L. IR (KBr): n˜ = 3419 (s), 2932 (s), 1625 (s), 1543 (s), 1478 (s), 1327 (s), 1181 (m), 1015 (m), 920 (w), 807 (w), 784 (m), 739 (s), 715 (m), 675 (w), 646 (w), 593 (w), 477 (w), 424 cm 1 (m); elemental analysis calcd (%) for C 72 H 79 N 12 O 17 NiEu 0.5 Tb 0.5 : C 53.59, H 4.87, N 11.67, Eu 4.52, Tb 4.73; found: C 53.53, H 4.92, N 11.73, Eu 4.46, Tb 4.66. | [] | [] | ["[Ni(L)Eu 0.5 Tb 0.5 ACHTUNGTRENNUNG(H 2 O)ACHTUNGTRENNUNG(dmf) 2 ]ACHTUNGTRENNUNG(NO 3 )·3H 2 O·DMF"] | ["EuACHTUNGTRENNUNG(NO 3 ) 3 ·6H 2 O--0.04 g, 0.09 mmol", "TbACHTUNGTRENNUNG(NO 3 ) 3 ·6H 2 O--0.04 g, 0.11 mmol"] | [] | ["H 4 L--NaN"] | [] | [] | ["DMA--NaN"]
acs.cgd.6b00213 | Synthesis of H 8 L. A mixture of L1 (2.56 g, 10.0 mmol) and ptolualdehyde (1.20 g, 10 mmol) in dichloromethane (30 mL) was stirred in an ice bath for 0.5 h with dropwise addition of BF 3 ·OEt 2 (6 mL). Then the mixture was stirred at room temperature overnight. The solid was collected and washed by using CH 2 Cl 2 to give L2 in a yield of 78%. Then sodium hydroxide (1.6 g, 40 mmol), tetrahydrofuran (150 mL), and water (150 mL) were added into the obtained L2. After heating at reﬂux for 8 h, the solvents were removed, and then 100 mL of water was added. | [] | [] | ["H 8 L"] | [] | [] | ["L1--2.56 g, 10.0 mmol", "ptolualdehyde--1.20 g, 10 mmol"] | ["ice bath", "room temperature", "reflux"] | ["0.5 h", "overnight", "8 h"] | ["dichloromethane--30 mL", "BF 3 ·OEt 2--6 mL", "sodium hydroxide--1.6 g, 40 mmol", "tetrahydrofuran--150 mL", "water--150 mL"]
00958972.2014.927061 | 2.2.6. Synthesis of [Co 2 (IPP) 2 (CH 3 COO) 2 ] n (5). A mixture of HIPP (20.7 mg, 0.1 mM), Co(CH 3 COO) 2 ·4H 2 O (24.9 mg, 0.1 mM), and CH 3 CH 2 OH (1 mL) was sealed in a Pyrextube (8 mL). The tube was heated at 90 °C for six days under autogenous pressure. Cooling of the resultant solution to room temperature gave purple block crystals. The crystals were collected by ﬁltration, washed with CH 3 CH 2 OH (2 mL), and dried in air. Yield: 0.0098 g (30%, based on Co). Anal. Calcd for C 30 H 24 Co 2 N 4 O 6 (%): C, 55.06; H, 3.70; N, 8.56. | [] | [] | ["[Co 2 (IPP) 2 (CH 3 COO) 2 ] n", "C 30 H 24 Co 2 N 4 O 6"] | ["Co(CH 3 COO) 2 ·4H 2 O--24.9 mg, 0.1 mM"] | [] | ["HIPP--20.7 mg, 0.1 mM"] | ["90 °C"] | ["six days"] | ["CH 3 CH 2 OH--1 mL"]
ic701721t | [Zn 5 (µ 3 -OH) 2 (HL) 2 (2,2′-bpy) 2 ] n (2). Similar to the preparation of 1, the hydrothermal reaction of Zn(NO 3 ) 2 ‚6H 2 O (0.297 g, 1.0 mmol), H 5 L (0.077 g, 0.25 mmol), 2,2′-bpy (0.076 g, 0.50 mmol), NaOH (0.040 g, 1.0 mmol), and water (15 mL) in a molar ratio of 4:1:2:4:300 was performed at 175 °C for 60 h and then was cooled at a rate of ca. 5 °C‚h -1 to give colorless block crystals of 2 in pure phase (in ca. 75% yield based on H 5 L), which were obtained, isolated by filtration, and washed with water. The sample was allowed to air-dry and was stable indefinitely in air. Anal. Calcd (Found) (%) C 21 H 11 N 2 O 11 Zn 2.50 : C, 39.99 (39.18); H, 1.76 (1.69); N, 4.44 (4.37). IR (4000-400 cm -1 ): 3593s, 3425w, 1724vs, 1600s, 1560s, 1472s, 1463s, 1382s, 1348s, 1273vs, 1172w, 1146m, 1021w, 882s, 767vs, 731s, 682s, 630m, 601m, 550m, 471s. | [] | [] | ["{[Zn 5 (? 3 -OH) 2 (HL) 2 (2,2′-bpy) 2 ] n", "C 21 H 11 N 2 O 11 Zn 2.50"] | ["Zn(NO 3 ) 2 ‚6H 2 O--0.297 g, 1.0 mmol"] | ["NaOH--0.040 g, 1.0 mmol"] | ["H 5 L--0.077 g, 0.25 mmol", "2,2′-bpy--0.076 g, 0.50 mmol"] | ["175 °C"] | ["60 h"] | ["water--15 mL"]
cg060148f | 1 H NMR (DMSO-d 6 , 400 MHz): δ 2.105 (s, 6H, CH 3 -S-CH 2 -S-CH 3 ), 3.735 (s, 2H, CH 3 -S-CH 2 -S-CH 3 ), 7.328-7.936 (m, 5H, C 6 H 5 CO 2 ).IR (KBr, cm -1 ): 3434m, 2967w, 2917w, 1645m, 1540s, 1381s, 1261w, 1064w, 1025w, 834w, 804w, 742w, 708m, 689w, 676w, 664w.[AgL 1-Me (CH 3 SO 3 )] ∞ 9. This complex was synthesized in the same manner as 2 using AgCH 3 SO 3 (486 mg, 2.394 mmol) and L 1-Me (0.30 mL, 2.935 mmol). Yield: 31% based on AgCH 3 SO 3 . Anal. Found: C, 15.23; H, 3.70. Calcd for C 4 H 11 S 3 AgO 3 : C, 15.44; H, 3.56. | [] | [] | ["[AgL 1-Me (CH 3 SO 3 )] ∞", "C 4 H 11 S 3 AgO 3"] | ["AgCH 3 SO 3--486 mg, 2.394 mmol"] | [] | ["L 1-Me--0.30 mL, 2.935 mmol"] | [] | [] | []
c2ce25995h | [Ag(L 2 ) 2 ](ClO 4 ), 3. Prepared as described for 1 except that AgClO 4 (0.10 g, 0.5 mmol) and L 2 (0.26 g, 1.0 mmol) were used.Yield: 0.14 g (40%, based on Ag). Anal. Calcd. for C 28 H 24 AgClN 4 O 10 (MW = 719.83) C, 46.72; H, 3.36; N, 7.78%.Found: C, 47.24; H, 2.86; N, 7.88%. FT-IR (cm 21 ): 3375(m), 3075(w), 2962(w), 2361(w), 1724(s), 1670(s), 1586(m), 1530(s), 1506(m), 1477(w), 1343(m), 1280(s), 1194(m), 1078(s), 1015(m), 953(w), 872(m), 816(m), 725(s), 697(m), 621(m), 532(w).[Ag(L 2 ) 2 ](ClO 4 )?2CH 3 CN, 4. Prepared as described for 1 except that AgClO 4 (0.10 g, 0.5 mmol) and L 2 (0.26 g, 1.0 mmol) in 20 mL CH 3 CN were used. Colorless crystals were obtained by slow diffusion of diethyl ether into a CH 3 CN solution of the compound. Yield: 0.18 g (45%, based on Ag). | [] | [] | ["[Ag(L 2 ) 2 ](ClO 4 )", "C 28 H 24 AgClN 4 O 10"] | ["AgClO 4--0.10 g, 0.5 mmol"] | [] | ["L 2--0.26 g, 1.0 mmol"] | [] | [] | ["NaN--NaN"]
c9ce01394f | Synthesis of [CdL 1 1.5 Ĳθ-Mo 8 O 26 ) 0.5 ]·2H 2 O (4). The synthetic method for complex 4 was similar to that of 1, except that Cd 2+ (0.045 g, 0.2 mmol) was used in place of Co 2+ and the ratio of the mixed solvent of water–DMF was changed to 6: 4 (10 mL). Colourless crystals of 4 were obtained in a yield of 45% based on Cd. Anal calcd for C 21 H 22 CdMo 4 N 9 O 18 (%): C 21.29, H 1.87, N 10.64; found: C 21.23, H 1.83, N 10.56. FTIR (KBr pellet, cm −1 ): 3445 (w), 3292 (w), 3120 (w), 2935 (w), 2361 (w), 1666 (s), 1584 (s), 1513 (s), 1462 (m), 1411 (s), 1360 (w), 1239 (w), 1067 (w), 914 (s), 729 (s), 608 (s). | [] | [] | ["[CdL 1 1.5 Ĳθ-Mo 8 O 26 ) 0.5 ]\b2H 2 O", "C 21 H 22 CdMo 4 N 9 O 18"] | ["Cd 2+--0.045 g, 0.2 mmol"] | [] | [] | [] | [] | ["mixed solvent of water–DMF--6:4 (10 mL)"]
acs.inorgchem.8b00806 | Preparation of [Ba(o-CbPhH 2 IDC)(H 2 O) 4 ] n (1). A mixture of Ba(NO 3 ) 2 (0.0212 g, 0.1 mmol), o-CbPhH 4 IDC (0.0276 g, 0.1 mmol), and H 2 O (7 mL) was sealed in a 25 mL Teﬂon-lined bomb and heated at 150 °C for 4 d and then cooled to room temperature. Pale yellow rod crystals of 1 were obtained, washed with distilled water, and dried in air. Yield: 61% (based on Ba). Calcd for C 12 H 14 N 2 O 10 Ba: C, 29.80; H, 2.92; N, 6.35%. Found: C, 29.54; H, 3.05; N, 6.27%. IR (cm −1 , KBr): 3454(w), 3059(w), 2817(w), 2541(w), 1964(w), 1685(m), 1573(s), 1509(s), 1423(s), 1282(m), 1135(s), 1018(m), 941(m), 881(m), 781(s), 733(s), 688(w), 526(m), 450(w).Crystal Structure Determinations. Single-crystal diﬀraction data of 1 were collected at 293(2) K on a Bruker smart APEXII CCD diﬀractometer using Mo Kα radiation (λ = 0.710 73 Å). The intensities were corrected for Lorenz-polarization eﬀects.Structure was solved with direct methods and expanded using the Fourier technique with SHELXL program package.33,34 The H atoms were generated geometrically. Anisotropic thermal parameters were adapted to all non-H atoms. The crystallographic data, important bond distances and angles, and H-bonding data are listed in Tables 1, S1, and S2, respectively. CCDC No. 1537928.Stability Experiment and Activation. The crystalline samples of 1 were soaked in water for 7 d or reﬂuxed in water for 24 h, then collected and dried in air to obtain samples for PXRD determinations. | [] | ["7 d", "24 h"] | ["[Ba(o-CbPhH 2 IDC)(H 2 O) 4 ] n", "C 12 H 14 N 2 O 10 Ba"] | ["Ba(NO 3 ) 2--0.0212 g, 0.1 mmol"] | [] | ["o-CbPhH 4 IDC--0.0276 g, 0.1 mmol"] | ["150 \nC"] | ["4 d"] | ["H 2 O--7 mL"]
cg500883w | dropwise, and the resulting solution was allowed to slowly evaporate to give green crystals for (XV), (XVI), and colorless crystals for the rest of the complexes within 1 week (70−73% yield). The green crystals of (XV), if removed from the solution and left for a few hours, gave (VIII); leaving (XV) in solution for a long time also yields (VIII), M.p. > 300 °C.Anal. Calcd for (I), C 7 H 3 N 2 O 6 Na (%): C, 35.7; H, 1.55; N, 11.56; Found: C, 35.68; H, 1.58; N, 11.54. IR (cm −1 ) selected bonds: υ = 3089 (s) (Ar−H), 1619 (w) (COO − ) asy , 1525 (s) (COO − ) sy , 1343 (m) (N−O), 1071 (m) (C−O), 514 (w) (M−O) (Figure S20, Table TS1, Supporting Information).Anal. Calcd for (II ), C 7 H 3 N 2 O 6 K (%): C, 32.7; H, 1.25; N, 11.56; Found: C, 32.68; H, 1.18; N, 11.54. IR (cm −1 ) selected bonds: υ = 3096 (s) (Ar−H), 1622 (w) (COO − ) asy , 1527 (s) (COO − ) sy ,1348 (m) (N−O), 1075 (m) (C−O), 519 (w) (M−O).Anal. Calcd for (III), C 7 H 7 N 2 O 8 Cs (%): C, 22.03; H, 1.89; N, 6.97; Found: C, 22.09; H, 1.87; N, 6.94. IR (cm −1 ) selected bonds: υ = 3477 (b) (O−H), 3098 (w) (Ar−H), 1663 (s) (COO − ) asy , 1536 (m) (COO − ) sy , 1364 (s) (N−O), 1076 (m) (C−O), 532 (w) (M−O). | [] | [] | ["(I)", "(II)", "(III)"] | ["Na--NaN", "K--NaN", "Cs--NaN"] | [] | [] | [] | [] | []
c3dt53287a | 4.2.1 5,15-Di(4-pyridyl)-10,20-diphenylporphyrin (DPyP).meso-Phenyldipyrromethane (1.0 g, 4.4 mmol) and 4-pyridinecarboxaldehyde (0.42 mL, 4.4 mmol) were dissolved in propionic acid (38 mL) in a 100 mL round-bottom flask equipped with a magnetic stir bar and a water-cooled reflux condenser. | [] | [] | ["5,15-Di(4-pyridyl)-10,20-diphenylporphyrin (DPyP)"] | [] | [] | ["meso-Phenyldipyrromethane--1.0 g, 4.4 mmol", "4-pyridinecarboxaldehyde--0.42 mL, 4.4 mmol"] | [] | [] | ["propionic acid--38 mL"]
zaac.201300602 | 2.3 Synthesis of [{Cu 2 [CH 3 (CH) 2 COO] 4 (4-dps)} 2 ·1.5H 2 O] (1) A methanol solution (3 mL) of 4-dps (18.8 mg, 0.1 mmol), was slowly diffused into a methanol solution (5 mL) of Cu 2 [CH 3 (CH) 2 COO] 4 (46.7 mg, 0.1 mmol) forming a blue precipitate. After the reaction mixture was stirred for 40 min at room temperature, the solid was filtered off and washed with methanol. The blue solid was recrystallized form DMF to give compound 1 as a blue solid. X-ray quality crystals were grown by slow evaporation of a DMF solution at ambient temperature. | [] | [] | ["{Cu 2 [CH 3 (CH) 2 COO] 4 (4-dps)} 2 ·1.5H 2 O"] | ["Cu 2 [CH 3 (CH) 2 COO] 4--46.7 mg, 0.1 mmol"] | [] | ["4-dps--18.8 mg, 0.1 mmol"] | ["room temperature"] | ["40 min"] | ["methanol--3 mL"]
j.jorganchem.2004.08.028 | compounds. To a 300 ml three necked round-bottom ﬂask, a CH 2 Cl 2 solution (100 ml) of Ph 3 PAuCl (156 mg, 0.32 mmol) was added. Then a methanol solution (70 ml) which contains 100 mg (0.8 mmol) of 4-pyridinemethanethiol and 20 mg (0.36 mmol) of KOH was dropped for 1.5 h. After the mixture was stirred at room temperature for 3 h, the solvent was rotary-evaporated and the resulting pale yellow solid was recrystallized from CH 2 Cl 2 /hexane (1:1) two give very pale yellow crystals of 11 in 81% yield.31 P NMR: d 37.29 (s).1 H NMR (CDCl 3 , 300 MHz): d 8.37 (d, 2, 6-H in Spy, 2H), 7.75 (d, 3, 5-H in Spy, 2H), 7.39–7.56 (m, Ph, 15H), 4.21 (s, –CH 2 –, 2H).Au{4-S-(CH 2 ) 2 -pyridine}PPh 3 (12) was synthesized similarly from Ph 3 PAuCl (1.00 g, 2 mmol), 365 mg (2 mmol) of 4-pyridineeth anethiol hydrochloride, and 175 mg (3 mmol) of KOH. Yield of 12 is 1.14 g (95%).31 P NMR: d 36.88 (s).1 H NMR (CDCl 3 , 300 MHz): d 8.36 (dd,, 2,6-H in Spy, 2H), 7.53–7.44 (m, Ph, 15H), 7.13 (d, 3,5-H in Spy, 2H), 3.31 (t, S–CH 2 –, 2H), 3.02 (t, S–C–CH 2 -py, 2H).5.5. X-ray crystallography Crystals suitable for X-ray studies were generally grown from CH 2 Cl 2 –hexane solutions. Selected crystals of 1, 2, 11 and 12 were glued to the top of a ﬁne glass rod and the reﬂection data were collected at room temperature on a MAC MXC3 diﬀractometer with graphite monochromated Mo Ka radiation (k = 0.71073 A ˚ ).Reﬂection data for 4, 5, 7 , 8 and 10 were collected at 100 K on a Bruker SMART-APEX CCD diﬀractometer with graphite-monochromated Mo Ka radiation (k = 0.71073 A ˚ ); these crystals were mounted on a nylon loop. The SPring-8 BL04B2 beam line (k = 0.3282 A ˚ ) equipped with a MAC DIP-LABO imaging plate diffractometer [26] was used for data collections of 3, 6 and 9 at 120 K because only small size crystals were available for these compounds; these crystals were attached on a nylon loop simila rly as above. The structures of these crystals were solved by the direct method using SIRSIR -97 in a WINGXWINGX program package and reﬁned with anisotropic displacement parameters by full-matrix least-squares with SHELXSSHELXS -97 in a WINGXWINGX program package [27]. Carbon atoms in Ph and S-py groups for 1, 2, 11 and 12 were reﬁned isotropically, because numbers of these atoms have a negative thermal factors upon anisotropic reﬁnements; crystals of these compounds are liable to decompose during reﬂection data collection for several days and the data accumulated are not at a satisfactory level. The reﬁnements were made on F 2 data and the ﬁnal R and wR 2 values are given in Table 1. Tabl es for atomic coordinates, displacement parameters, and bond-lengths and angles are available as supplementary materials. Selected bond lengths and angles are given in Table 2. The supplementary crystallographic data are contained in CCDC240099 (1), -240100 (2), -240101 (3), -240102 (4), Table 2 Selected bond lengths (A ˚ ) and angles () Compound 123456789101112 Bond distances ( A ˚ ) Au–Au 2.986(1) 3.239(2) 2.9679(2) 3.0840 (6) 3.1081(5) 3.1389(5) 3.626(1) 3.0926(5) Au–S 2.312(4) 2.29(1) 2.3087(4) 2.296(5) 2.296(5) 2.321(2) 2.321(2) 2.300(3) 2.311(1) 2.311(2) 2.294(8) 2.298(4) 2.294 (9) 2.310(3) 2.320(2) 2.312(2) 2.314(1) 2.291(3) 2.292(4) Au–P 2.260(4) 2.255(9) 2.2629(4) 2.253(2) 2.259(3) 2.262(2) 2.273(2) 2.248(3) 2.268(1) 2.259(2) 2.265(6) 2.258(4) 2.258(8) 2.254(2) 2.259(2) 2.259(2) 2.269(1) 2.263(2) 2.276(4) S–C 1.73(2) 1.74(4) 1.754(2) 1.756(7) 1.724(5) 1.753(7) 1.774(8) 1.74(2) 1.751(4) 1.771(6) 1.63(4) 1.90(2) 1.73(3) 1.758(4) 1.73(1) 1.796(7) 1.745(4) 1.59(1) 1.79(2) P–C 1.80(2) 1.77(3) 1.819(1) 1.815(5) 1.816(9) 1.829(7) 1.834(7) 1.82(2) 1.819(3) 1.830(6) 1.79(2) 1.86(2) 1.83(2) 1.84(3) 1.812(1) 1.810(5) 1.799(4) 1.841(7) 1.807(7) 1.81(1) 1.821(4) 1.808(4) 1.75(3) 1.84(1) 1.79(1) 1.82(3) 1.814(1) 1.797(6) 1.824(2) 1.805(7) 1.822(7) 1.84(1) 1.812(4) 1.817(7) 1.85(2) 1.82(1) 1.83(3) 1.826(3) 1.806(9) 1.838(7) 1.811(4) 1.819(5) 1.81(1) 1.88(3) 1.791(3) 1.795(8) 1.829(8) 1.826(4) 1.816(7) 1.83(2) 1.84(3) 1.847(4) 1.809(7) 1.820(6) 1.822(4) 1.818(8) 1.87(1) Bond angles ( ) P–Au–S 176.8(1) 174.9(4) 176.80 (1) 174.91(7) 172.3(1) 173.36(7) 171.26(6) 175.9(1) 178.32 (4) 174.73(5) 175.6(2) 178.5(2) 172.8(4) 170.6(1) 172.16(7) 167.63(6) 178.33(4) 175.05(8) 175.3(2) Au–S–C 108.9(6) 102(2) 108.74(4) 105.5(2) 105.3(2) 105.2(2) 108.2(2) 101.1(5) 108.9(1) 105.7(2) 120(3) 102.3(6) 105(1) 99.3(2) 101.1(3) 96.2(2) 109.0(1) 112.3(5) 103.8(7) Au–P–C 109.4(5) 114(1) 107.98(4) 114.5(2) 108.7(3) 114.0(3) 112.8(3) 109.5(4) 115.9(1) 113.6(2) 111.9(7) 109.0(4) 118.9(5) 116(1) 115.6(4) 112.4(2) 117.1(2) 113.7(2) 112.6(2) 118.1(4) 113.4(1) 113.4(2) 114.0(7) 114.4(5) 118.5(5) 111(1) 118.29(4) 113.1(2) 117.2(1) 114.3(3) 116.3(2) 114.2(3) 111.0(1) 110.4(2) 112(1) 114.8(5) 112.8(9) 109.7(1) 112.2(2) 113.9(2) 116.2(1) 116.6(3) 113.2(5) 110(1) 114.5(2) 112.2(2) 115.6(2) 111.0(1) 113.1(2) 113.6(4) 115(1) 118.0(1) 115.8(2) 111.4(2) 113.6(1) 110.1(2) 114.5(5) Au–Au–S 77.6(1) 85.3(3) 77.86(3) 80.13(8) 94.40(5) 92.02(4) 84.26(4) 73.9(1) 73.8(2) 79.85(8) 87.36(6) 94.30(5) 78.01(7) Au–Au–P 102.81(9) 101.6(2) 102.61(4) 105.27(6) 91.47(5) 96.70(5) 98.87(4) 106.91(6) 100.05(5) 98.02(5) 106.94(4) 103.2(1) 108.2(4) S. Onaka et al. / Journal of Organometallic Chemistry 690 (2005) 57–68 67 -240103 (5), -24010 4 (6), -240104 (7), -240105 (8), -240106 (9), -240107 (10), -240108 (11) and -240109 (12).Acknowledgements This resear ch was funded by Grants-in Aid for Scientiﬁc research on Priority Area (No. 12023221 ‘‘Metal-assembled Complexes’’) and by Grants-in Aid for Scientiﬁc research (No. 14540514) from the Ministry of Education, Science, Sports and Culture, Japan. The synchrotron radiation experiment was performed at the BL04B2 beamline in the SPring-8 with the approval of the Japan Synchrotron Radiation Research Institute (JASRI) (Proposal No. 2002A0475-N D1-np, 2003A0454-CD1-np, 2003B0346-ND1b-np).Thanks are also due to Professor Motohiro Nishio for his valuable discussions on hydrogen bonds.References [1] J.-M. Lehn, Supramolecular Chemistry, VCH, New York, 1995; B.J. Hilliday, C.A. Mirkin, Angew. Chem. Int. Ed. 40 (2001) 2023; D. Braga, F. Grepioni, A.G. Orpen (Eds.), Crystal Engineering : From Molecules and Crystals to Materials, Kluwer Academic Publishers, Dordrecht, 1999; L. Ouahab, Chem. Mater. 9 (1997) 1909, and references therein.[2] R.J. Puddephatt, Coord. Chem. Rev. 216–217 (2001) 313.[3] G. Schmid (Ed.), Clusters and Colloids, VCH, Weinheim, 1994, and references therein.[4] H. Schmidbaur (Ed.), Gold, Wiley, Chichester, 1999, and references therein.[5] L.S. Ahmed, W. Clegg, D.A. Davis, J.R. Dilworth, M.R.J.Elsegood, D.V. Griﬃths, L. Horsburgh, J.R. Miller, N. Wheatley, Polyhedron 18 (1999) 593, and references therein.[6] H. Schmidbaur, Chem. Soc. Rev. 210 (1995) 391, and references therein; A. Bauer, H. Schmidbaur, J. Am. Chem. Soc. 118 (1996) 5324; W. Schneider, A. Bauer, H. Schmidbaur, Organometallics 15 (1996) 5445; A. Sladek, K. Angermaier, H. Shmidbaur, J. Chem. Soc., Chem.Commun. (1996) 1959; C. Hollatz, A. Schier, H. Schmidbaur, J. Am. Chem. Soc. 119 (1997) 8115; M. Preisenberger, A. Bauer, A. Schier, H. Schmidbaur, J. Chem.Soc., Dalton Trans. (1997) 4753; A. Bayler, A. Bauer, H. Schmidbaur, Chem. Ber. 130 (1997) 130; W. Schneider, A. Bauer, H. Schmidbaur, J. Chem. Soc., Dalton Trans. (1997) 415.[7] F. Canales, M.C. Gimeno, A. Laguna, P.G. Jones, J. Am. Chem.Soc. 118 (1996) 4839; E.J. Fernandez, J.M. Lopez-de-Luzuriaga, M. Monge, M.A.Rodriguez, O. Crespo, M.C. Gimeno, A. Laguna, P.G. Jones, Chem. Eur. J. 6 (2000) 636.[8] S.-J. Shieh, X. Hong, S.-M. Peng, C.-M. Che, J. Chem. Soc., Dalton Trans. (1994) 3067; B.-C. Tzeng, W.-C. Lo, C.-M. Che, S.-M. Peng, J. Chem. Soc., Chem. Commun. (1996) 181; B.-C. Tzeng, K.-K. Cheung, C.-M. Che, J. Chem. Soc., Chem.Commun. (1996) 1681; B.-C. Tzeng, C.-M. Che, S.-M. Peng, J. Chem. Soc., Chem.Commun. (1997) 1771.[9] R.M. Davila, R.J. Staples, J.P. Fackler Jr., Organometallics 13 (1994) 418; J.M. Forward, Z. Assefa, J.P. Fackler Jr., J. Am. Chem. Soc. 117 (1995) 9103; A. Burini, J.P. Fackler Jr., R. Galassi, B.R. Pietroni, R.J. Staples, J. Chem. Soc., Chem. Commun. (1998) 95.[10] M.J. Irwin, L.M. Rendina, J.J. Vittal, R.J. Puddephatt, J. Chem.Soc., Chem. Commun. (1996) 1281; M.J. Irwin, J.J. Vittal, G.P.A. Yap, R.J. Puddephatt, J. Am.Chem. Soc. 118 (1996) 13101.[11] P. Pykko ¨ , J. Li, N. Runeberg, Chem. Phys. Lett. 218 (1994) 133; P. Pykko ¨ , J. Li, N. Runeberg, F. Mendizabal, Chem. Eur. J. 3 (1997) 1451; P. Pykko ¨ , F. Mendizabal, Chem. Eur. J. 3 (1997) 1458, and references therein.[12] P.M.V. Calcar, M.M. Olmstead, Al.L. Balch, J. Chem. Soc., Chem. Commun. (1995) 1773; P.M.V. Calcar, M.M. Olmstead, Al.L. Balch, Inorg. Chem. 36 (1997) 5231.[13] K. Nunokawa, S. Onaka, T. Tatematsu, M. Ito, J. Sakai, Inorg.Chim. Acta 322 (2001) 56.[14] S. Onaka, Y.. Katsukawa, M. Shiotsuka, O. Kanegawa, M.Yamashita, Inorg. Chim. Acta 312 (2001) 100.[15] T. Yoshida, S. Onaka, M. Shiotsuka, Inorg. Chim. Acta 342 (2003) 319.[16] According to Bates et al., Au–Au distance in the parental (AuCl) 2 dppe is 3.189(1) A ˚ . Eggleston et al. demonstrated that the parental chloride possesses two polymorphic crystal forms and both crystal forms exhibit intermolecular Au–Au interaction (3.187(1) and 3.221(1) A ˚ , respectively); P.A. Bates, J.M. Waters, Inorg. Chim. Acta 98 (1985) 125; D.S. Eggleston, D.F. Chodosh, G.R. Girard, D.T. Hill, Inorg.Chim. Acta 108 (1985) 221.[17] M.K. Cooper, L.E. Mitchell, K. Henrick, M. McPartlin, A. Scott, Inorg. Chim. Acta 84 (1984) L9.[18] S. Onaka, M. Horibe, K. Nunokawa, to be published.[19] R.C. Bott, P.C. Healy, G. Smith, Aust. J. Chem. 57 (2004) 213.[20] For 1, two program systems CRYSTANCRYSTAN and/or CRYSTANCRYSTAN -GM and SHELXSSHELXS -97 were used. This distance was obtained from the leastsquares reﬁnements on F by use of Crystan program 13 .[21] G.A. Jeﬀrey, An Introduction to Hydrogen Bonding, Oxford University Press, 1997, and references therein.[22] G.R. Desiraju, T. Steiner, The Weak Hydrogen Bond, Oxford Science Publications, 1999, and references therein.[23] R. Thaimattam, D.S. Reddy, F. Xue, T.C.W. Mac, A. Nagia, G.R. Desiraju, J. Chem. Soc., Perkin Trans. 2 (1998) 1783.[24] A. Fischer, M.J. King, F.P. Robinson, Can. J. Chem. 56 (1978) 3072.[25] C.A. McAuliﬀe, R.V. Parish, P.D. Randall, J. Chem. Soc., Dalton Trans. (1979) 1730.[26] T. Ozeki, K. Kusaka, H. Honma, Y. Nakamura, S. Nakamura, S. Oike, N. Yasuda, H. Imura, H. Uekusa, M. Isshiki, C.Katayama, Y. Ohashi, Chem. Lett. (2001) 804.[27] G.M. Sheldrick, SHELXSHELX -97, University of Go ¨ ttingen, Germany, 1997.68 S. Onaka et al. / Journal of Organometallic Chemistry 690 (2005) 57–68 | [] | [] | ["Ph 3 PAuCl", "Au{4-S-(CH 2 ) 2 -pyridine}PPh 3"] | ["Ph 3 PAuCl--156 mg, 0.32 mmol", "Ph 3 PAuCl--1.00 g, 2 mmol"] | ["KOH--20 mg, 0.36 mmol", "KOH--175 mg, 3 mmol"] | ["4-pyridinemethanethiol--100 mg, 0.8 mmol", "4-pyridineeth anethiol hydrochloride--365 mg, 2 mmol"] | ["room temperature"] | ["1.5 h", "3 h"] | ["CH 2 Cl 2--100 ml", "methanol--70 ml"]
j.poly.2008.02.007 | IR data (KBr): m (cm 1 ) 3538–3268 sb, 3062 w, 2937 vw, 2864 vw, 1651 vs, 1584 s, 1450 m, 1327 m, 1265 vs, 1141 vs, 966 s, 874 m, 750 m, 688 w, 616 m, 544 m.Complex 2 was prepared using the same method as for 1. The initial ligand was N,N 0 -bis(2-hydroxyethyl)piperazine (bheppz). Colorless prism-shaped crystals of 2 were obtained at room temperature after four days. [Ag(l-sac)(l-bheppz)] n (2): Yield 86%. Anal. Calc. for C 15 H 22 N 3 O 5 SAg: C, 35.03; H, 3.47; N, 7.43. Found: C, 35.25; H, 3.65; N, 7.66%. IR data (KBr): m (cm 1 ) 3400–3147 sb, 3062 vw, 2981 vw, 1651 vs, 1630 vs, 1585 s, 1456 m, 1331 m, 1284 vs, 1250 vs, 1153 vs, 968 s, 928 s, 772 s, 705 m, 675 vs, 636 m, 609 s, 543 s, 509 m. | [] | [] | ["[Ag(l-sac)(l-bheppz)] n", "C 15 H 22 N 3 O 5 SAg"] | [] | [] | ["N,N 0 -bis(2-hydroxyethyl)piperazine (bheppz)--NaN"] | ["room temperature"] | ["four days"] | []
b:jocl.0000010919.75362.ac | can be dissolved efficiently. The complex 1 was prepared as red crystals by the addition of a THF solution of bpe to a THF-H 2 O mixing solution of AgI in excess KI. The product is insoluble in common organic solvents and stable in air. Single crystals of 2–4 were grown by slow diffusion of layered solution of the related bipyridyl-based ligands in CH 3 OH to the MX (M=Zn(II), Cd(II) or Hg(II); X=Br − ,I − ) solution in THF. | [] | [] | [] | [] | [] | ["bpe--THF solution", "bipyridyl-based ligands--CH 3 OH"] | [] | [] | ["THF--THF-H 2 O mixing solution", "CH 3 OH--layered solution"]
c0dt01451f | Yield: 0.141 g, 95.6%. Method B. AgClO 4 (0.020 g, 0.098 mmol) was added to a yellow suspension of 6 (0.123 g, 0.098 mmol) in THF (75 mL) and the reaction mixture was stirred for 4 h. The solvent was then evaporated to 10 mL and the resulting orange precipitate was ﬁltered, washed with THF (2 ¥ 2mL)andEt 2 O (2 ¥ 5 mL) and dried in the oven (100 ◦ C, 15 h). Yield: 0.1315 g, 91.9%. Anal. Found: C, 29.62; H, 2.25; N, 3.86; S, 8.68. Calc.for PtAgC 18 ClH 16 N 2 O 4 S 2 : C, 29.74; H, 2.22; N, 3.85; S, 8.82. m/z (MALDI + ) 626.9 ([Pt(bzq)(pdtc)Ag] + , 100%).Synthesis of [{Pt(bzq)(dmdtc)} 2 Ag 2 ](ClO 4 ) 2 (4): Method A.AgClO 4 (0.043 g, 0.207 mmol) was added to a yellow solution of [Pt(bzq)(dmdtc)] (0.102 g, 0.207 mmol) in THF (15 mL) and the reaction mixture was stirred for 15 min. The resulting yelloworange precipitate was ﬁltered and washed with THF (2 ¥ 2mL) and Et 2 O(2¥ 5 mL) yielding 4 as a yellow-orange solid. Yield: 0.124 g, 85%. Method B. AgClO 4 (0.021 g, 0.101 mmol) was added to a yellow suspension of 6 (0.120 g, 0.101 mmol) in THF (75 mL) and the mixture was stirred for 3 h. The solvent was then evaporated to 10 mL and the resulting yellow-orange precipitate was ﬁltered and washed with THF (2 ¥ 2mL)andEt 2 O(2¥ 5mL). | ["100 ◦ C"] | ["15 h"] | ["NaN"] | ["AgClO 4 --0.020 g, 0.098 mmol"] | [] | ["6--0.123 g, 0.098 mmol"] | [] | ["4 h"] | ["THF --75 mL"]
c3ce41801d | Variable-temperature magnetic susceptibility was tested on a Quantum Design MPMS-XL-7 SQUID magnetometer.Synthesis of {[Mn 3 (cpbda) 2 (DMF)(H 2 O) 4 ]·DMF} n (1) Mn(NO 3 ) 2 50% aqueous solution (0.2 mmol/71.6 mg), 4,4′-((5-carboxy-1,3-phenylene)bis(oxy))dibenzoic acid (H 3 cpbda, 0.05 mmol/19.7 mg), N,N-dimethylformamide (DMF, 4 mL), H 2 O (5 mL) and triethylamine (25%, 0.1 mL) were mixed in a 25 mL Teflon-lined stainless steel vessel. The mixture was sealed and heated at 140 °C for 72 h, and then cooled to room temperature at a rate of 5 °Ch −1 . Colorless block-like crystals of 1 were obtained in 63% yield (based on H 3 cpbda). The resulting colorless block-like crystals of 1 were isolated by washing with DMF/H 2 O, and dried in air. Anal. calcd for Mn 3 C 48 H 24 N 2 O 22 (1145.5): C, 50.33; H, 2.11; N, 2.45. Found: C, 50.28; H, 2.12; N, 2.44. IR (KBr, cm −1 ): 3597 m, 3315 s, 3076 m, 2925 m, 1659 vs, 1594 vs, 1559 vs, 1502 s, 1401 vs, 1300 m, 1230 vs, 1215 s, 1165 s, 1122 s, 1104 s, 997 s, 958 m, 898 s, 853 s, 824 m, 785 s, 721 m, 704 m, 677 m, 666 w, 650 w, 639 m, 612 m, 589 w, 564 w, 495 w, 488 w, 424 w. | [] | [] | ["{[Mn 3 (cpbda) 2 (DMF)(H 2 O) 4 ]·DMF} n (1)"] | ["Mn(NO 3 ) 2 50% aqueous solution--0.2 mmol/71.6 mg"] | ["triethylamine--25%, 0.1 mL"] | ["4,4'-((5-carboxy-1,3-phenylene)bis(oxy))dibenzoic acid (H 3 cpbda)--0.05 mmol/19.7 mg"] | ["140 \nC"] | ["72 h"] | ["N,N-dimethylformamide (DMF)--4 mL", "H 2 O--5 mL"]
zaac.201100292 | 1 H NMR ([D 6 ]DMSO): 5.10 (s, 4 H, CH 2 ), 7.14 (s, 1 H), 8.66 (s, 1 H), 13.29 (s, 2 H) ppm.2.3. Synthesis of the Complexes 2.3.1 Synthesis of {[CuL(H 2 O) 2 ]·4H 2 0} n (1) H 2 L (0.06 g, 0.20 mmol) and copper nitrate (0.04 g, 0.20 mmol) were dissolved in distilled water (20 mL) with stirring. Afterwards, the pH value was adjusted to about 7 with the aqueous solution of sodium hydroxide (20%). The mixture was stirred for 2 h and the blue precipitate was filtered off. The filtrate was left at room temperature for several days; dark blue crystals suitable for X-ray diffraction were obtained in 43 % yield. Elemental analysis: C 10 H 18 Cu 1 N 2 O 16 : calcd. C 24.70; H 3.70; N 5.76%; found: C 24.42; H 3.74; N 5.79%. FT-IR (KBr): ν ˜ = 3435 s, 2071 w, 1519 m, 1446 m, 1426 m, 1405 m, 1361 Table 1. Crystallographic data for complexes 1–3. | [] | ["several days"] | ["{[CuL(H 2 O) 2 ]·4H 2 0} n"] | ["copper nitrate--0.04 g, 0.20 mmol"] | [] | ["H 2 L--0.06 g, 0.20 mmol"] | [] | ["2 h"] | ["distilled water--20 mL"]
ic010280z | (dBrmqH)CuBr 2 (2). 0.5 mmol of CuBr 2 (0.112 g) and 0.5 mmol of dmq (0.079 g) were dissolved in 50 mL of 95% ethanol, 5 mL of water, and 5 mL of 1M HBr. The solution was heated to ∼70 °C and evaporated to dryness at that temperature. A few red, nearly opaque platelets were able to be separated out from the solid mass. A crystal with dimensions approximately 0.28 × 0.11 × 0.08 mm was selected for the diffraction study. | [] | [] | ["(dBrmqH)CuBr 2"] | ["CuBr 2--0.112 g"] | [] | ["dmq--0.079 g"] | ["∼70 °C"] | [] | ["ethanol--50 mL", "water--5 mL", "1M HBr--5 mL"]
ic500951b | Compound L1. Compound 2 (0.7 g, 1.4 mmol) was dissolved in 1:1 v:v THF/4% KOH (aq) solution (30 mL) and stirred overnight at room temperature. The aqueous layer was collected and acidiﬁed to pH ≈ 1 with 1 M HCl. A white precipitate formed that was collected by vacuum ﬁltration. Yield (0.61 g, ∼99%).1 H NMR (400 MHz, DMSO-d 6 ,35°C): δ 1.61 (m, 2H; CH 2 ), 1.77 (m, 4H, CH 2 ), 4.08 (t, 4H; CH 2 ), 7.52 (m, 4H; ArH), 7.65 (d, 2H; ArH). ESI-MS(−): m/z 431.40[M − H] − . | [] | [] | ["Compound 2"] | [] | [] | [] | ["room temperature"] | ["overnight"] | ["THF--30 mL", "4% KOH (aq) solution--30 mL"]
ic052099m | [Cd 5 (Hdcbi) 2 (dcbi) 2 (H 2 O)]‚xH 2 O(x ≈ 6) (4). A mixture of CdCl 2 ‚2.5H 2 O(0.114 g, 0.50 mmol) and H 3 dcbi (0.046 g, 0.30 mmol) in a molar ratio of 5:3 was dissolved in 3 mL of MeCN and 4 mL of water under stirring at room temperature. The resulting solution was transferred into Teflon-lined bomb and heated at 145 °C for 5 days. After the mixture was cooled to room temperature at a rate of 5 °C/h, yellow crystals were obtained in a 50.5% yield. | [] | [] | ["[Cd 5 (Hdcbi) 2 (dcbi) 2 (H 2 O)]‚xH 2 O", "Cd 5 (Hdcbi) 2 (dcbi) 2 (H 2 O)"] | ["CdCl 2 ‚2.5H 2 O--0.114 g, 0.50 mmol"] | [] | ["H 3 dcbi--0.046 g, 0.30 mmol"] | ["145 \n°C"] | ["5 days"] | ["MeCN--3 mL", "water--4 mL"]
10610278.2017.1370095 | [Zn 4 O(L) 3 (DMF) 2 ] n -I. Zinc nitrate hexahydrate (0.050g, 0.168mmol), LH 2 (0.050g, 0.167mmol) and DMF (20ml) were added to a 100ml reagent bottle and sonicated. The resulting solution was placed in the oven at 90°C for 24h. The bottle was removed from the oven after this period and allowed to cool to room temperature. The crystals were left to stand in their mother solution. Crystals of [Zn 4 (L) 3 (DMF) 2 ] n -II were also isolated from this synthesis in the same container. As the two solvates are identical in connectivity and topology they were not separated, and referred to as [Zn 4 (L) 3 (DMF) 2 ] n . | ["room temperature"] | [] | ["[Zn 4 O(L) 3 (DMF) 2 ] n -I", "[Zn 4 (L) 3 (DMF) 2 ] n -II"] | ["Zinc nitrate hexahydrate--0.050g, 0.168mmol"] | [] | ["LH 2--0.050g, 0.167mmol"] | ["90°C"] | ["24h"] | ["DMF--20ml"]
c3ce40974k | was dissolved in another 30 mL of dry DCM and taken in a 50 mL pressure equalizing funnel. This solution was added drop-wise for a period of 1 hour with constant stirring at 0 °C temperature. After the addition, the reaction mixture was allowed to stir at room temperature in a nitrogen atmosphere for another 12 h. The white precipitate was filtered and washed three times with DCM. Then, the precipitate was dried in a vacuum to yield the desired product as a white solid (980 mg, 85%). ESI-MS (+ESI): m/z calcd. for C 12 H 12 FN 3 O [M + H] + , 232.09, found 231.99. | [] | [] | [] | [] | [] | [] | ["room temperature"] | ["12 h"] | ["DCM--30 mL"]
s2053229619011069 | under hydrothermal conditions. Other reaction conditions were also tr ied in order to synthesize the products, but we failed to obtain optimal crystalline samples. That is, the subtle external conditions are of importance in the process of crystal growth.2.1.1. {[Zn 6 (l 3 -HL) 2 (l 6 -L) 2 (l 3 -OH) 2 (H 2 O) 5 ]3H 2 O} n ,(I).A mixture of H 3 L (0.10 mmol, 31.6 mg), ZnCl 2 (0.15 mmol, 20.5 mg), H 2 O (8 ml) and KOH (0.2 M , 1 ml) was placed in a 25 ml Teﬂon-lined stainless steel vessel, which was heated at 160  C for 3 d. After slow cooli ng to room temperature, colourless sheet-like crystals of (I) were obtained in 30% yield (based on the Zn II salt). The pH value was close to 6 for the ﬁnal reaction system. Elemental analysis calculated (%) for C 64 H 56 O 38 Zn 6 : C 42.08, H 3.07; found: C 40.90, H 2.89. FT–IR (KBr pellet, cm 1 ), selected bands: 3434 (m), 1607 (s), 1569 (s), 1456 (m), 1375 (s), 1244 (s), 1169 (m), 1118 (w), 1056 (w), 1012 (m), 906 (w), 850 (m), 768 (s), 724 (m), 674 (m), 606 (w), 549 (w), 524 (w). | [] | [] | ["{[Zn 6 (l 3 -HL) 2 (l 6 -L) 2 (l 3 -OH) 2 (H 2 O) 5 ]?3H 2 O} n", "C 64 H 56 O 38 Zn 6"] | ["ZnCl 2--0.15 mmol, 20.5 mg"] | ["KOH--0.2 M, 1 ml"] | ["H 3 L--0.10 mmol, 31.6 mg"] | ["160 \n C"] | ["3 d"] | ["H 2 O--8 ml"]
cg500751e | Synthesis of {[Co 1.5 (HL 2 )(3-abpt)(H 2 O)]·H 2 O} n (7). A mixture of Co(NO 3 ) 2 ·6H 2 O (58 mg, 0.20 mmol), H 4 L 2 (23 mg, 0.05 mmol), 3abpt (12 mg, 0.05 mmol), H 2 O (7.5 mL), and DMF (0.5 mL) was sealed in a 15 mL Teﬂon-lined reactor and heated at 120 °C for 72 h. Purple crystals of 7 were obtained with 61.8% yield (25.5 mg, 0.031 mmol) based on H 4 L 2 . Anal. Calcd for C 36 H 29 Co 1.5 N 6 O 12 : C, 52.35; H, 3.54; N, 10.17. Found: C, 53.07; H, 3.65; N, 10.45. IR (KBr, cm −1 ): 3392m, 3078w, 2890w, 1690s, 1558s, 1528s, 1460m, 1377s, 1227m, 1036s, 814m, 786s, 701s. | [] | [] | ["{[Co 1.5 (HL 2 )(3-abpt)(H 2 O)]·H 2 O} n", "C 36 H 29 Co 1.5 N 6 O 12"] | ["Co(NO 3 ) 2 ·6H 2 O--58 mg, 0.20 mmol"] | [] | ["H 4 L 2--23 mg, 0.05 mmol", "3abpt--12 mg, 0.05 mmol"] | ["120 °C"] | ["72 h"] | ["H 2 O--7.5 mL", "DMF--0.5 mL"]
s1600536805009438 | of the dimer and are at a longer distance from the U atom than the rest of the equatorial O atoms [average distances of 2.469 (4) and 2.360 (4) A ˚ , respectiv ely].Experimental Uranium oxynitrate hexahydrate and glutaric acid are available commercially and were used without any further puriﬁcation.Uranium oxynitrate hexahydrate (0.251 g) and glutaric acid (0.066 g) were dissolved in water (1.36 g) in the presence of concentrated aqueous ammonia (80 ml, 14 N). The solution (pH 3.22) was prepared in a 23 ml Teﬂon-lined Parr bomb then heated statically at 453 K for 3 d. Yellow crystals formed in situ and are insoluble in water, ethanol and acetone. Phase purity was conﬁrmed by comparison of the observed and calculated powder X-ray diffraction patterns (JADE; Materials Data, 2003). | [] | [] | [] | ["Uranium oxynitrate hexahydrate--0.251 g"] | [] | ["glutaric acid--0.066 g"] | ["453 K"] | ["3 d"] | ["water--1.36 g", "concentrated aqueous ammonia--80 ml, 14 N"]
cm010651+ | Elem anal. Calcd for Cu 2 [((O 3 P) 2 C 4 H 8 )‚(H 2 O) 2 ]‚2H 2 O: C, 11.62; H, 3.90. Found: C, 11.95; H, 4.39. | [] | [] | ["Cu 2 [((O 3 P) 2 C 4 H 8 )‚(H 2 O) 2 ]‚2H 2 O"] | [] | [] | [] | [] | [] | []
j.ica.2005.06.010 | 2.1.4. Synthesis of [Cu 2 (bisterpy)(NO 3 ) 2 { HO 3 P(CH 2 ) 3 PO 3 H } ] Æ 2H 2 O(4 Æ 2H 2 O) A mixture of Cu[(NO 3 ) 2 ] Æ 6H 2 O (0.080 g, 0.344 mmol), bisterpy (0.080 g, 0.172 mmol), HO 3 P(CH 2 ) 3 PO 3 H (0.042 g, 0.206 mmol), an d H 2 O (10.080 g, 559 mmol) in the mo le ratio 2:1:1.2:559 was stirred brieﬂy before heating to 180 C for 48 h. Blue crystals of [Cu 2 (bisterpy)(NO 3 ) 2 {HPO 3 (CH 2 ) 2 PO 3 H}] Æ 2H 2 O were isolated in 82% yield. Initial pH, 3.0; ﬁnal pH, 2.5. | [] | [] | ["[Cu 2 (bisterpy)(NO 3 ) 2 { HO 3 P(CH 2 ) 3 PO 3 H } ] Æ 2H 2 O(4 Æ 2H 2 O)"] | ["Cu[(NO 3 ) 2 ] Æ 6H 2 O--0.080 g, 0.344 mmol"] | [] | ["bisterpy--0.080 g, 0.172 mmol", "HO 3 P(CH 2 ) 3 PO 3 H--0.042 g, 0.206 mmol"] | ["180 \nC"] | ["48 h"] | ["H 2 O--10.080 g, 559 mmol"]
ncrs-2015-0008 | Source of material Carbon disulfide (0.015 mol) was added drop-wise to an ethanol solution (20 ml) of N-ethyl-N-ethanolamine (0.015 mol). The solution was kept at 277 K for 2 h. Bismuth trichloride (0.005 mol) dissolved in ethanol (20 ml) was added to give a white precipitate.This raw product was collected and recrystallized from a methanol/dichloromethane (1:2 v/v) mixture. Yield: 85%. m. p.: 401403 K. Elemental Analysis % anal. (calcd.): C, 22.25 (20.96); H, 3.63 (3.52); N, 4.88 (4.89); S, 20.23 (22.39); Bi, 35.1 1(36.47). | [] | [] | ["Carbon disulfide", "N-ethyl-N-ethanolamine", "Bismuth trichloride"] | ["Bismuth trichloride--0.005 mol"] | [] | ["N-ethyl-N-ethanolamine--0.015 mol"] | ["277 K"] | ["2 h"] | ["ethanol--20 ml", "methanol/dichloromethane--1:2 v/v"]
chem.201702053 | L is obtained quantitative by selective oxidation of L 2H under air in CH 3 CN, CH 3 OH or in (CH 3 ) 2 SO solution at room temperature. L degrades slowly and is therefore not isolated, but used as freshly-prepared solution. 1 H NMR (199.87 MHz, CD 3 CN): δ = 5.01 (s, 2H, H CH ), 2.82 (s, 24H, -NMe) ppm, in (CD 3 ) 2 SO (399.89 MHz): δ = 4.90 (s, 2H, H CH ), 2.79 (s, 24 H, NMe) ppm. 13 C NMR (100.55 MHz, (CD 3 ) 2 SO: HSQC, HMBC): δ = 179.7 (C4, C5), 164.1 (C7, C12), 159.8 (C1, C2), 103.7 (C3, C6), 39.7 (-NMe) ppm. UV/VIS (CH 3 OH, c = 7.210·10 −5 M, d = 1cm): λ (ε in l mol −1 cm −1 ) = 238 (5334), 268 (5243), 369 (8717), 559 (698) nm. UV/VIS (CH 3 CN, c = 4.954·10 −5 M, d = 1cm): λ (ε in l mol −1 cm −1 ) = 214 (7193), 278 (5008), 372 (9508), 538 (889) nm. [L(CuCl 2 )]. 19.9 mg of Cu(OH) 2 (85 w%, 0.173 mmol) is given to a suspension of L 2H ·2HCl (70.8 mg, 0.173 mmol) and 7 ml ethanol. The reaction mixture is stirred for two days under air at room temperature. The solvent is removed and the residue is dissolved in 2 ml acetonitrile. After filtration, crystals are grown by diffusion of diethyl ether into the acetonitrile solution. The brown crystals are isolated by filtration and washed with nhexane. After solvent removal in vacuo, 68.3 mg (0.146 mmol, 84% yield) product is obtained. C 16 H 26 CuCl 2 N 6 O 2 (468.87 g/mol): calcd. C 40.99, H 5.59, N 17.92; found C 40.64, H 5.64, N 18.20. HR-MS (FAB, NPOE): m/z (%) = 335.2161 (100) [L+H] + ; 470.0898 (6.2) [L+ 65 Cu 35 Cl 2 +H] + and [L+ 63 Cu 37 Cl 35 Cl+H] + , 468.0973 (6.6) [L+ 63 Cu 35 Cl 2 +H] + , 436.1088 (9.7) [L+ 65 Cu 37 Cl] + , 434.1069 (30.9) [L+ 65 Cu 35 Cl] + and [L+ 63 Cu 37 Cl] + , 432.1069 (33.7) [L+ 63 Cu 35 Cl] + . IR (CsI): ṽ = 3059 (w), 2965 (w), 2934 (w), 2796 (w), 10.1002/chem.201702053 Chemistry - A European Journal This article is protected by copyright. All rights reserved. | [] | [] | ["[L(CuCl 2 )]", "C 16 H 26 CuCl 2 N 6 O 2"] | ["Cu(OH) 2--19.9 mg, 0.173 mmol"] | [] | ["L 2H ·2HCl--70.8 mg, 0.173 mmol"] | ["room temperature"] | ["two days"] | ["ethanol--7 ml", "acetonitrile--2 ml"]
zaac.201100391 | [Ag(PES)(MA)] n ·n(MA)·n(H 2 O) (2): Synthesis of 2 was similar to that of 1, but with PES (93 mg, 0.5 mmol) in place of FA. Colorless crystals of 2 were obtained in 35% yield based on AgNO 3 . Elemental analyses for C 13 H 22 AgN 13 O 4 S (564.37): calcd. C 27.64; H 3.90; N 32.25%; found: C 27.63; H 3.87; N 32.31 %. IR (KBr): ν ˜ = 3450 (s), 3179 (m), 1652 (m), 1626 (m), 1550 (s), 1478 (s), 1431 (m), 1182 (s), 1135 (m), 1034 (m), 826 (w), 807 (m), 787 (w), 610 (m), 550 (m), 519 (m), 486 (w) cm –1 . | [] | [] | ["[Ag(PES)(MA)] n ·n(MA)·n(H 2 O) (2)"] | ["AgNO 3--not specified"] | [] | ["PES--93 mg, 0.5 mmol"] | [] | [] | []
chem.201001256 | Exchange with K 2 [Ni(CN) 4 ]: A sample of 4b (81.2 mg) was added to a 0.013m solution of K 2 [Ni(CN) 4 ] in MeOH/H 2 O (2:1; 30 mL) and the mixture was stirred at room temperature for 3 h. A colour change from yellow-brown to green was observed within a few minutes. The solid was then recovered by filtration, washed with water and dried in air. The IR spectrum showed the presence of n(CN) bands at 2238 and 2230 cm 1 (attributed to the network) and at 2168 cm 1 due to exchanged [Ni(CN) 4 ] 2 . | [] | [] | ["4b"] | ["K 2 [Ni(CN) 4 ]--0.013m solution"] | [] | [] | ["room temperature"] | ["3 h"] | ["MeOH/H 2 O--30 mL"]
chem.200501067 | {[CdACHTUNGTRENNUNG(2,6-bpfn) 1.5 ACHTUNGTRENNUNG(NO 3 ) 2 ]·EtOH} n (9): The general procedure described above was followed with CdACHTUNGTRENNUNG(NO 3 ) 2 ·4H 2 O (9.3 mg, 0.03 mmol) in H 2 O (0.5 mL) and 2,6-bpfn (25 mg, 0.06 mmol) in ethanol (2 mL). After the mixture was allowed to stand for 24 h at 5 8C, the title compound was obtained as colorless, prism-shaped crystals in 60% yield (16 mg). Elemental analysis calcd (%) for C 35 H 24 CdF 9 N 5 O 7 ([CdACHTUNGTRENNUNG(2,6-bpfn) 1.5 ACHTUNGTRENNUNG(NO 3 ) 2 ]·EtOH): C 46.20, H 2.66, N 7.70; found: C 46.37, H 2.55, N 7.60.{[CdACHTUNGTRENNUNG(2,6-bpfn) 2 ACHTUNGTRENNUNG(NO 3 ) 2 ]·ACHTUNGTRENNUNG(p-C 6 H 4 ACHTUNGTRENNUNG(OMe) 2 ) 2 } n ACHTUNGTRENNUNG(10 a): The general procedure described above was followed with CdACHTUNGTRENNUNG(NO 3 ) 2 ·4H 2 O (9.3 mg, 0.03 mmol) in H 2 O (0.5 mL), 2,6-bpfn (25 mg, 0.06 mmol) in ethanol (2 mL), and pdimethoxybenzene (0.26 g, 1.9 mmol) in ethanol (0.5 mL). After the mixture was allowed to stand for 24 h at 58C, the title compound was obtained as colorless, prism-shaped crystals in 48% yield (20 mg). Elemental analysis calcd (%) for C 62 H 50 CdF 12 N 6 O 11 ([CdACHTUNGTRENNUNG(2,6-bpfn) 2 ACHTUNGTRENNUNG(NO 3 ) 2 ]·ACHTUNGTRENNUNG(pC 6 H 4 ACHTUNGTRENNUNG(OMe) 2 ) 2 ·EtOH): C 53.36, H 3.61, N 6.02; found: C 53.34, H 3.65, N 6.07.{[CdACHTUNGTRENNUNG(2,6-bpfn) 2 ACHTUNGTRENNUNG(NO 3 ) 2 ]·ACHTUNGTRENNUNG(PhCOOMe) 2 } n ACHTUNGTRENNUNG(10 b): The general procedure described above was followed with methyl benzoate (0.24 mL, 1.9 mmol).After the mixture was allowed to stand for 24 h at 58C, the title compound was obtained as colorless, prism-shaped crystals in 64 % yield (27 mg). Elemental analysis calcd (%) for C 62 H 46 CdF 12 N 6 O 11 ([CdACHTUNGTRENNUNG(2,6bpfn) 2 ACHTUNGTRENNUNG(NO 3 ) 2 ]·ACHTUNGTRENNUNG(PhCOOMe) 2 ·EtOH): C 53.52, H 3.33, N 6.04; found: C 53.50, H 3.38, N 5.97. | [] | [] | ["{[Cd(2,6-bpfn) 1.5 (NO 3 ) 2 ]·EtOH} n", "{[Cd(2,6-bpfn) 2 (NO 3 ) 2 ]·(p-C 6 H 4 (OMe) 2 ) 2 } n", "{[Cd(2,6-bpfn) 2 (NO 3 ) 2 ]·(PhCOOMe) 2 } n"] | ["Cd(NO 3 ) 2 ·4H 2 O--9.3 mg, 0.03 mmol", "Cd(NO 3 ) 2 ·4H 2 O--9.3 mg, 0.03 mmol", "Cd(NO 3 ) 2 ·4H 2 O--9.3 mg, 0.03 mmol"] | [] | ["2,6-bpfn--25 mg, 0.06 mmol", "2,6-bpfn--25 mg, 0.06 mmol", "2,6-bpfn--25 mg, 0.06 mmol", "pdimethoxybenzene--0.26 g, 1.9 mmol", "methyl benzoate--0.24 mL, 1.9 mmol"] | ["58 \b0C"] | ["24 h"] | ["H 2 O--0.5 mL", "ethanol--2 mL", "ethanol--2 mL", "ethanol--0.5 mL"]
ejic.201100052 | Slow evaporation of a solution of the complex 3 in a mixture of DMF and pyridine afforded dark green crystals of [Ni(C 13 H 12 NO 2 ) 2 (py) 2 ](4). C 36 H 34 N 4 NiO 4 (645.40): calcd. C 67.00, H 5.31, N 8.68; found C 67.39, H 5.12, N 8.73. IR (ATR): ν ˜ = 2778 (vw), 2720 (w), 1664 (m), 1559 (vs), 1440 (s), 1194 (m), 500 (m), 471 (m), 434 (m) cm –1 . UV/Vis (solid): λ max = 974, 712, 566, 334, 264 nm.μ eff = 3.15 B.M.Copper(II) Complex 5: A solution of copper(II) acetate monohydrate (0.2 g, 1.0 mmol) in ethanol (30 mL) was added to an ethanolic solution (30 mL) of diformyl (0.43 g, 2.0 mmol) followed by addition of a few drops of triethylamine. The mixture was heated at reflux for 15 min and then cooled to room temperature. The resulting green precipitate, [Cu(C 13 H 12 NO 2 ) 2 ] 2 (5), was washed with ethanol and dried with silica gel; yield 0.464 g, 94%. | [] | [] | ["[Ni(C 13 H 12 NO 2 ) 2 (py) 2 ](4)", "[Cu(C 13 H 12 NO 2 ) 2 ] 2 (5)"] | ["Ni--complex 3", "copper(II) acetate monohydrate--0.2 g, 1.0 mmol"] | [] | ["pyridine--complex 3", "diformyl--0.43 g, 2.0 mmol"] | [] | [] | ["DMF and pyridine--not specified", "ethanol--30 mL"]
cg901283k | Synthesis of {[Yb 3 L 4 (OAc) 4 ] 3 Cl 3 EtOH} n (2). A solution of YbCl 3 3 6H 2 O (0.012 g, 0.03 mmol) in EtOH (5 mL) was added to a solution of HL (0.013 g, 0.04 mmol) in EtOH (5 mL) and the mixture was stirred and heated under reflux (2 h). The mixture was allowed to cool to room temperature. A solution of Zn(OAc) 2 3 2H 2 O (0.110 g, 0.50 mmol) in EtOH (5 mL) added and the mixture was heated under reflux (1 h). The mixture was then allowed to cool to room temperature and filtered. Diethylether was allowed to diffuse slowly into the filtrate and pale yellow single crystals of 2 were obtained after two weeks. Yield 0.010 g (48%). ESI-MS (CH 3 CN) m/z: 636 ([Yb 3 L 4 (OAc) 2 ] 3þ ). mp > 272 °C (dec). IR (CH 3 CN, cm -1 ): 3488 (br), 1626 (s), 1606 (s), 1597 (s), 1560 (s), 1515 (s), 1483 (s), 1465 (s), 1436 (m), 1410 (m), 1202 (m), 1040 (w), 958 (m) and 740 (m). | [] | ["two weeks"] | ["{[Yb 3 L 4 (OAc) 4 ] 3 Cl 3 EtOH} n", "NaN"] | ["YbCl 3 3 6H 2 O--0.012 g, 0.03 mmol", "Zn(OAc) 2 3 2H 2 O--0.110 g, 0.50 mmol"] | [] | ["HL--0.013 g, 0.04 mmol"] | ["reflux", "reflux"] | ["2 h", "1 h"] | ["EtOH--5 mL"]
c5ra16112f | (58.2 mg, 0.2 mmol), H 2 BDC (19.3 mg, 0.1 mmol), titmb (36.0 mg, 0.1 mmol) and 116 LiOH·H 2 O (8.4 mg, 0.2 mmol) in 15 ml deionized water was sealed in a 25 mL Teflon 117 lined stainless steel container and heated at 140 ºC for 3 days. Green block crystals of 118 1 were collected by filtration and washed with water and ethanol several times with a 119 yield of 71%. Anal. calcd for C 29 H 34 N 6 O 7 Ni: C 54.65; H 5.38; N 13.19; Found: C 120 54.66; H 4.36; N 13.17%. IR(KBr pellet, cm -1 ): 3459 (br), 3057 (w), 2923 (w), 1607 121 (s), 1541 (s), 1520 (m), 1444 (w), 1432 (m), 1382 (s), 1282 (w), 1233 (m), 1130 (w), 122 1109 (m), 1087 (m), 1033 (m), 947 (w), 853 (w), 821 (m), 767 (w), 679 (w), 532 (w). 123 Preparation of Ni 2 (BDC) 2 (bimb) 2 (H 2 O) 2 ·3H 2 O (2). A mixture containing 124 Ni(NO 3 ) 2 ·6H 2 O (58.2 mg, 0.2 mmol), H 2 BDC (19.3 mg, 0.1 mmol), bimb (39.2 mg, 125 0.1 mmol) and NaOH (8.0 mg, 0.2 mmol) in 15ml deionized water was sealed in a 25 126 mL Teflon lined stainless steel container and heated at 160 ºC for 3 days. Green block 127 crystals of 2 were collected by filtration and washed with water and ethanol several 128 times with a yield of 57% based on H 2 BDC. Anal. calcd for C 56 H 54 N 8 O 13 Ni 2 : C 57.76; 129 H 4.67; N 9.62; Found: C 57.74; H 4.68; N 9.61%. IR(KBr pellet, cm -1 ): 3471 (br), 130 3057 (w), 2827 (w), 1603 (s), 1585 (s), 1522 (m), 1442 (m), 1383 (s), 1288 (w), 131 1203(w), 1091 (m), 933 (w), 837 (m), 753 (m), 631 (w), 562 (w). 132 Preparation of NiZn(BTC)(titmb)Br (3). A mixture containing Ni(NO 3 ) 2 ·6H 2 O 133 (29.1 mg, 0.1 mmol), ZnBr 2 (22.5 mg, 0.1 mmol), H 3 BTC (21.0 mg, 0.1 mmol), titmb 134 (36.0 mg, 0.1 mmol) and NaOH (12.0 mg, 0.3 mmol) in 15 ml deionized water was 135 sealed in a 25 ml Teflon lined stainless steel container and heated at 180 ºC for 3 days. 136 Pale green cubic crystals of 3 were collected by filtration and washed with water and 137 Page 6 of 61RSC Advances RSC Advances Accepted Manuscript Published on 17 September 2015. Downloaded by University of Pennsylvania Libraries on 17/09/2015 13:32:42. View Article Online DOI: 10.1039/C5RA16112F | [] | [] | ["Ni 2 (BDC) 2 (bimb) 2 (H 2 O) 2 \b3H 2 O", "NiZn(BTC)(titmb)Br"] | ["Ni(NO 3 ) 2 \b6H 2 O--58.2 mg, 0.2 mmol", "Ni(NO 3 ) 2 \b6H 2 O--29.1 mg, 0.1 mmol", "ZnBr 2--22.5 mg, 0.1 mmol"] | ["titmb--36.0 mg, 0.1 mmol", "titmb--36.0 mg, 0.1 mmol"] | ["H 2 BDC--19.3 mg, 0.1 mmol", "H 2 BDC--21.0 mg, 0.1 mmol", "H 3 BTC--21.0 mg, 0.1 mmol"] | ["140 \b0C", "160 \b0C", "180 \b0C"] | ["3 days", "3 days", "3 days"] | ["deionized water--15 ml"]
j.inoche.2019.107715 | [Fe(bipy)(CN) 4 ] 2 [Co(phpy) 2 ] (1) was obtained by the desolvation of {[Fe(bipy)(CN) 4 ] 2 [Co(phpy) 2 ]}·2H 2 O (1·2H 2 O) in N 2 atmosphere. | [] | [] | ["[Fe(bipy)(CN) 4 ] 2 [Co(phpy) 2 ]", "[Fe(bipy)(CN) 4 ] 2 [Co(phpy) 2 ]"] | [] | [] | [] | [] | [] | []
acs.inorgchem.6b01168 | [C(NH 2 ) 3 ][UO 2 (BTA)]·H 2 O(1). H 3 BTA (25 mg, 0.10 mmol), UO 2 (NO 3 ) 2 ·6H 2 O (50 mg, 0.10 mmol), and guanidinium nitrate (12 mg, 0.10 mmol) were dissolved in a mixture of demineralized water (0.8 mL) and acetonitrile (0.2 mL). The solution was left to evaporate slowly at room temperature, and light yellow crystals of complex 1 appeared within two weeks (5 mg, 8% yield). Anal. Calcd for C 13 H 17 N 3 O 9 U: C, 26.14; H, 2.87; N, 7.03. Found: C, 26.64; H, 2.72; N, 6.92%. | [] | [] | ["[C(NH 2 ) 3 ][UO 2 (BTA)]·H 2 O", "C 13 H 17 N 3 O 9 U"] | ["UO 2 (NO 3 ) 2 \n·6H 2 O--50 mg, 0.10 mmol"] | [] | ["H 3 BTA--25 mg, 0.10 mmol", "guanidinium nitrate--12 mg, 0.10 mmol"] | [] | ["two weeks"] | ["demineralized water--0.8 mL", "acetonitrile--0.2 mL"]
acs.inorgchem.8b01653 | Preparation of {[Dy 3 Zn 7 (L b ) 6 (POC) 6 ](OH) 3 (ClO 4 ) 2 }·9H 2 O(2). The procedure was the same as that for 1 but using Zn(L b )(H 2 O) instead of Zn(L a )(H 2 O). Yellowish needle crystals of 2 were obtained, washed with methanol, and then dried at ambient temperature. Yield: 65% based on Dy. Analysis calcd for C 144 H 153 Cl 2 Dy 3 N 18 O 62 Zn 7 (2): C, 41.73; H, 3.72; N, 6.08. Found: C, 41.65; H, 3.76; N, 6.03. IR (KBr, cm −1 ): 3636(w), 3442(br, s), 3109(w), 3071(w), 3027(w), 2929(w), 2849(w), 2834(w), 1658(s), 1642(vs), 1602(w), 1555(m), 1472(s), 1450(s), 1415(s), 1336(w), 1286(s), 1248(s), 1172(w), 1152(w), 1107(s), 1087(s), 1073(s), 1038(w), 969(s), 957(w), 916(w), 872(w), 851(w), 785(m), 746(m), 738(m), 685(w), 656(m), 641(w), 623(m), 593(w), 559(w), 511(w), 451(w), 436(w). XPS: Cl 2p 207.40, C 1s 285.29, N 1s 399.01, O 1s 531.79, Zn 2p 1021.63, Dy 3d 1297.09 eV (Figure S2).X-ray Crystallography. X-ray diﬀraction was measured on a Rigaku ST-Saturn724+ CCD diﬀractometer with Mo Kα radiation (λ = 0.71073 Å) at 173 K. Two structures were solved by direct methods and reﬁned by the full-matrix least-squares technique on F 2 using the SHELXL97 program. All non-hydrogen atoms were reﬁ ned anisotropically; all hydrogen atoms except those in hydroxide anions and solvent molecules were allowed for as riding atoms, because it is impossible to distinguish between the solvent water molecule and the free hydroxide anion. Crystallographic data are summarized in Table 1. | [] | [] | ["{[Dy 3 Zn 7 (L b ) 6 (POC) 6 ](OH) 3 (ClO 4 ) 2 }·9H 2 O", "C 144 H 153 Cl 2 Dy 3 N 18 O 62 Zn 7"] | ["Zn(L b )(H 2 O)"] | [] | [] | [] | [] | ["methanol"]
ic7014385 | Cu(hfac) 2 L Bu ‚0.5C 8 H 16 . A mixture of Cu(hfac) 2 (0.096 g, 0.20 mmol) and L Bu (0.056 g, 0.20 mmol) was dissolved with heating up to 75 °C in octene (1.5 mL). The resulting dark-brown solution was allowed to slowly evaporate in an open flask at 5 °C. After 3-4 h, dark-violet rhombohedral crystals were formed; they were filtered off, quickly washed with cold heptane, and dried in air.Yield: 0.063 g, 78%. Anal. Calcd for C 28 H 33 N 4 O 6 F 12 Cu: C, 41.4; H, 4.1; N, 6.9; F, 28.0. Found: C, 41.2; H, 4.1; N, 6.7; F, 27.8. | [] | [] | ["Cu(hfac) 2 L Bu ‚0.5C 8 H 16"] | ["Cu(hfac) 2--0.096 g, 0.20 mmol"] | [] | ["L Bu--0.056 g, 0.20 mmol"] | ["75 \nC", "5 \nC"] | ["3-4 h"] | ["octene--1.5 mL"]
cg400353j | The purity of the crystalline compound 1 is conﬁrmed by the PXRD measurement.Synthesis of 2. A mixture of CuCl 2 ·2H 2 O (0.17 g, 1 mmol), Lo (0.039 g, 0.1 mmol), and K 4 [SiW 12 O 40 ]·15H 2 O (0.330 g, 0.1 mmol) was dissolved in 10 mL of distilled water and stirred for 30 min. The pH of above mixture was adjusted to ca. 4.5 with 0.1 M HCl, and then the suspension was transferred into a Teﬂon-lined autoclave and kept under autogenous pressure at 180 °C for 5 days. After the autoclave was slowly cooled to room temperature, yellow block crystals of 2 were obtained with the yield of 19% based on W. Anal. Calcd for C 96 H 90 Cu 4 N 24 O 45 SiW 12 : C, 24.07; H, 1.90; N, 7.02; Si, 0.58; W, 46.12; Cu, 5.26. Found: C, 24.39; H, 2.10; N, 7.16; Si, 0.52; W, 46.19; Cu, 5.20. IR (KBr pellet, cm −1 ): 3437(s), 1636(m), 1533(m), 1430(w), 1236(s), 1070(w), 961(w), 918(s), 807(s), 520(w), 427(w). The TG analysis of 2 reveals that the ﬁrst weight loss (obsd 2.00%) in the temperature range of 100−105 °C is attributed to the loss of all lattice water molecules (calcd 1.88%). The purity of the crystalline compound 1 is conﬁrmed by the PXRD measurement. When K 5 [BW 12 O 40 ]·15H 2 O (0.332 g, 0.1 mmol) was used to substitute the K 4 [SiW 12 O 40 ]·15H 2 O in above reaction system, an isostructural compound [Cu I Lo] 4 H[BW 12 O 40 ]·5H 2 O 2a was also prepared with the yield of 12% based on W (see the Supporting Information). | [] | [] | ["CuCl 2 ·2H 2 O", "Lo", "K 4 [SiW 12 O 40 ]·15H 2 O", "K 5 [BW 12 O 40 ]·15H 2 O"] | ["CuCl 2 ·2H 2 O--0.17 g, 1 mmol"] | ["K 4 [SiW 12 O 40 ]·15H 2 O--0.330 g, 0.1 mmol", "K 5 [BW 12 O 40 ]·15H 2 O--0.332 g, 0.1 mmol"] | ["Lo--0.039 g, 0.1 mmol"] | ["180 °C"] | ["5 days"] | ["distilled water--10 mL"]
c2dt31821k | Preparation of Bi 4 (OH) 4 (2,6-pdc) 4 (H 2 O) 3 ·H 2 O (2). A mixture of Bi 2 O 3 (0.4 mmol, 0.186 g), 2,6-H 2 pdc (1.2 mmol, 0.201 g), H 2 O (10 mL), and HNO 3 (1.0 mmol) was sealed in a 30 mL Teflon-lined bomb at 170 °C for 6 d and then cooled to room temperature. Colorless prismatic crystals of 2 with some unidentified powder were obtained, crystals were manually separated from the reaction products (yield: 18% based on Bi 2 O 3 ). | [] | [] | ["Bi 4 (OH) 4 (2,6-pdc) 4 (H 2 O) 3 ·H 2 O"] | ["Bi 2 O 3--0.186 g, 0.4 mmol"] | ["HNO 3--1.0 mmol"] | ["2,6-H 2 pdc--0.201 g, 1.2 mmol"] | ["170 \nC"] | ["6 d"] | ["H 2 O--10 mL"]
ic0352699 | Yellow crystals of 2 13 were obtained in a yield of 0.018 g (44%). With the same method, crystals of 1 14 were prepared in a yield of 0.02 g (50%). 1 and 2 are isomorphous.Therefore, only the structure of 2 was described in detail.The asymmetrical unit of 2 consists of a neutral heptanuclear [Yb 7 (µ 3 -OH) 8 (1,4-NDA) 6 (OH) 0.5 (Ac) 0.5 (H 2 O) 7 ] (Figure 1) and four lattice water molecules. In the asymmetrical unit, seven Yb 3+ ions are all eight-coordinate, but with markedly different coordination environments (Table 1), and the supporting ligand 1,4-NDA adopts three coordination modes: bis(bridging bidentate) (I), bis(chelating bidentate) (II), and bridging bidentate and chelating bidentate (III) in a ratio of 2:1:3. The terminal hydroxo and terminal acetate both coordinate to the Yb 3+ ions in monodentate mode. | [] | [] | ["2 13", "1 14"] | [] | [] | ["1,4-NDA--not specified"] | [] | [] | []
s0277-5387(02)01009-4 | Anal. Calc. for C 14 H 18 CuO 11 Rb 2 S 4 : C, 23.19; H, 2.50; O, 24.27; S, 17.69. Found: C, 22.87; H, 2.75; O, 24.51; S; 17.58%. | [] | [] | ["C 14 H 18 CuO 11 Rb 2 S 4"] | [] | [] | [] | [] | [] | []
s0108270100014992 | Experimental A solution of Pb(O 2 CCH 3 ) (1 mmol), NaBr (2 mmol), bipy (1 mmol) and water (10 ml) was heated at 393 K for 3 d in a 23 ml acid digestion bomb. After cooling to room temperature, triangular prismatic crystals of (I) were isolated. | [] | [] | [] | ["Pb(O 2 CCH 3 )--1 mmol"] | [] | ["bipy--1 mmol"] | ["393 K"] | ["3 d"] | ["water--10 ml"]
j.ica.2013.02.008 | {[Cu(Ccbp) 2 ]4H 2 O} n (1): blue crystals, 160 mg (49%) from CuCl 2 2H 2 O (85 mg). Anal. Calc. for C 28 H 28 N 2 O 12 Cu: C, 51.89; H, 4.35; N, 4.32. Found: C, 51.55; H, 4.62; N, 4.54%. Main IR bands (KBr disc, cm 1 ) m 3446 (s), 3057 (m), 1641 (s), 1565 (m), 1379 (s), 771 (m). | [] | [] | ["{[Cu(Ccbp) 2 ]\n4H 2 O} n"] | ["CuCl 2 \n2H 2 O--85 mg"] | [] | [] | [] | [] | []
s160053680802984x | Experimental {[Ag 2 (L) 2 (H 2 O) 2 ]2H 2 O} n (I) was prepared under the hydrotheraml conditions. AgNO 3 (0.2 mmol), 5-methylpyrazine-2carboxylic acid (0.2 mmol) was added into a 25 ml reaction vessel. the reaction vessel was then sealed and subsequently placed in an oven for 140 h at 120°C. The well shaped colorless block crystals suitable for single-crystal X-ray diffraction analysis can be obtained. | [] | [] | ["{[Ag 2 (L) 2 (H 2 O) 2 ]2H 2 O} n", "I"] | ["AgNO 3--0.2 mmol"] | [] | ["5-methylpyrazine-2carboxylic acid--0.2 mmol"] | ["120°C"] | ["140 h"] | ["H 2 O--2"]
j.molstruc.2006.05.038 | 2.2.2.{ Co 2 (NA) 4 (H 2 O) } n (2) The best crystals of complex 2 were prepared from a reaction mixture of Co (OAc) 2 Æ 2H 2 O (0.10 g), NA (0.12 g 0.50 mmol) and 6 ml H 2 O, stirred for 30 min, and then the pH value was adjusted to 6 with 1 M NaOH. After stirring for another 30 min, the mixture was transferred to a 23ml Teﬂon-lined stainless steel bomb and kept at 160 °C under autogenous pressure for 4 days. The reaction system was cooled to room temperature during 24 h. A large amount of red block crystals of 2 were obtained. Yield: 54% (base on Co). Anal. Calcd. for complex 2: C, 46.13% H, 2.96% N, 8.89% Co, 17.75% . Found: C, 46.30% H, 2.81% N, 8.62% Co, 17.79%. IR: 3315(m), 1616(w), 1591(s), 1543(s), 1476(w), 1447(w), 1411(s), 1311(w), 1284(w), 1159(w), 1113(w), 1006(w), 1000(w), 989(w), 957(w), 858(w), 843(w), 755(m), 712(m), 680(w), 607(w), 541 (w). | [] | ["24 h"] | ["{ Co 2 (NA) 4 (H 2 O) } n"] | ["Co (OAc) 2 Æ 2H 2 O--0.10 g"] | ["1 M NaOH--adjust pH to 6"] | ["NA--0.12 g 0.50 mmol"] | ["160 °C"] | ["4 days"] | ["H 2 O--6 ml"]
15533174.2010.509305 | Synthesis 1,2-bis[3-(1,2,4-triazolyl)-4-amino-5-mercapto]ethane as starting material was prepared according to the reported procedure.[13] The ligand H 2 L was synthesized as follows: (1.89 g, 0.02 mol) chloroacetic acid, (2.58 g, 0.01 mol) 1,2-bis[3-(1,2,4-triazolyl)-4-amino-5-mercapto]ethane, sodium carbonate (3.12 g, 0.02 mol), 50 mL water, and reﬂuxed for 3h under stirring. The mixture was then cooled to room temperature and concentrated hydrochloric acid was introduced with stirring until pH= 2. The precipitate was ﬁltered off and washed with water, giving a ﬁne white powder in 64% yield (2.4 g). | [] | [] | ["1,2-bis[3-(1,2,4-triazolyl)-4-amino-5-mercapto]ethane"] | [] | [] | ["chloroacetic acid--1.89 g, 0.02 mol", "1,2-bis[3-(1,2,4-triazolyl)-4-amino-5-mercapto]ethane--2.58 g, 0.01 mol", "sodium carbonate--3.12 g, 0.02 mol"] | ["reflux"] | ["3h"] | ["water--50 mL"]
b417313a | 3: La(NO 3 ) 3  6H 2 O; pink crystals; 35% yield; anal. calcd for (C 6 NO 2 H 5 )[(H 2 O) 4 (C 6 NO 2 H 5 )La(CrMo 6 H 6 O 24 )]  4H 2 O Cr, 3.36; Mo, 37.21; La, 8.98; C, 9.32; H, 2.07; N, 1.81 (%); found: Cr, 3.20; Mo, 36.83; La, 9.12; C 9.57; H, 2.35; N, 1.68 (%); FTIR (cm 1 ): 3616 (w), 3153 (m), 3089 (m), 1638 (m), 1591 (s), 1577 (s), 1398 (m), 1244 (w), 939 (s), 896 (s), 853 (m), 770 (m), 642 (vs), 566 (w) and 410 (m). | [] | [] | ["La(NO 3 ) 3  6H 2 O"] | ["La(NO 3 ) 3  6H 2 O--Not specified"] | [] | [] | [] | [] | []
j.ica.2007.02.019 | 2.2.3. Synthesis of [Cu(L 3 ) 2 ] Æ 2H 2 O(3) and [Ni(L 3 ) 2 ] Æ 2H 2 O(4) Schiﬀ-base ligand HL 3 (0.48 g, 2.0 mmol) derived from condensation of salicylaldehyde and 4-(2-aminoethyl)phenylic acid was dissolved in methanol solution. The mixture was stirred for 30 min to give an orange solution, which was added to a stirred methanol of CuCl 2 Æ 2H 2 O (0.34 g, 2.0 mmol, 10 mL). The mixture was stirred for another 10 min at room temperature and then ﬁltered. The ﬁltrate was kept in air for 7d, forming deep-blue block-shaped crystals of 3. The crystals were isolated, washed three times with MeOH and dried in a vacuum desiccator containing anhydrous CaCl 2 . Yield: 29%. Anal. Calc. for (CuL 3 ) 2 Æ 2H 2 O: C, 62.11; H, 5.56; N, 4.83. Found: C, 62.00; H, 5.63; N, 4.81%. IR (KBr, cm 1 ): 3235(br), 1620, 1598, 1547, 1514, 1473, 1449, 1439, 1385, 1296, 1271, 1229, 1204, 1152, 1127, 1102, 827, 764. UV–Vis (DMSO-H 2 O, k/nm): 251, 269, 307, 366. | [] | [] | ["[Cu(L 3 ) 2 ] Æ 2H 2 O", "[Ni(L 3 ) 2 ] Æ 2H 2 O"] | ["CuCl 2 Æ 2H 2 O--0.34 g, 2.0 mmol, 10 mL"] | [] | ["HL 3--0.48 g, 2.0 mmol"] | [] | ["7 days"] | ["methanol--solution"]
c2dt31566a | Synthesis Preparations of cis-Na 2 [Mo 2 O 4 (ox) 2 (im) 2 ]·4.5H 2 O (3) and cisK 2 [Mo 2 O 4 (ox) 2 (im) 2 ]·3H 2 O (4). Na 2 MoO 4 ·2H 2 O (0.48 g, 2.0 mmol), H 2 ox·2H 2 O (0.25 g, 2.0 mmol) and imidazole (0.14 g, 2.0 mmol) were dissolved in 5 mL water. The mixture was kept stirring for 2 h and the pH value of the mixture was adjusted to 6.0–7.0 by 2.0 M sodium hydroxide. The solution was transferred to a serum bottle and refluxed for 2 h at 120 °C. After cooling to room temperature, the solution was added with hydrazine hydrochloride (0.16 g, 1.5 mmol) to give a dark red solution. The filtrate was evaporated at room temperature to give yellow crystals within three days. The crystals 3 were collected by filtration and washed with water and ethanol. Yield: 0.28 g (81%). Anal. Found: C, 17.5; H, 2.4; N, 8.0. Calc. for C 10 H 17 Mo 2 N 4 Na 2 O 16.5 : C, 17.3; H, 2.5; N, 8.1. IR (KBr disk, cm −1 ): 3504 vs , 2925 s , 2854 s , 1713 vs , 1687 vs , 1500 w , 1639 w , 1417 s , 1329 w , 1290 m , 1095 w , 1069 vs , 968 vs , 945 m , 799 w , 718 m , 658 m , 619 m , 498 s . Solution 1 H NMR (500 MHz, D 2 O): δ H (ppm) 8.38 (NCHNH), 7.50 (NCHCH), 7.35 (NHCHCH); solution 13 C NMR (500 MHz, D 2 O): δ C (ppm) 169.66; 168.20 (CO 2 ), (NCHNH) 141.08, (NCHCH) 130.25, (NHCHCH) 120.84. Preparation of 4 was similar to that of 3 except that sodium molybdate was replaced by potassium molybdate pentahydrates, and the amounts of imidazole and hydrazine hydrochloride were changed to 3.0 and 2.0 mmol, respectively. Yield: 0.30 g (21%). | [] | ["three days"] | ["cis-Na 2 [Mo 2 O 4 (ox) 2 (im) 2 ]·4.5H 2 O", "cisK 2 [Mo 2 O 4 (ox) 2 (im) 2 ]·3H 2 O"] | ["Na 2 MoO 4 ·2H 2 O--0.48 g, 2.0 mmol", "potassium molybdate pentahydrates--NA"] | ["hydrazine hydrochloride--0.16 g, 1.5 mmol", "sodium hydroxide--NA"] | ["H 2 ox·2H 2 O--0.25 g, 2.0 mmol", "imidazole--0.14 g, 2.0 mmol"] | ["120 °C"] | ["2 h"] | ["water--5 mL"]
c4ce00224e | Synthesis of complex 3. A mixture of Ni(NO 3 ) 2 ·6H 2 O (14.54 mg, 0.05 mmol), H 2 L (18.9 mg, 0.05 mmol), and BIBP (28.6 mg, 0.1 mmol) was dissolved in 6.0 mL of DMF–H 2 O (4.0/2.0). The final mixture was placed in a Teflon vessel (15 mL) under autogenous pressure and heated at 95 °C for 3 days and then cooled to room temperature. Green crystals of 3 were collected in 65% yield (based on H 2 L ligand).Elemental analysis calcd. for C 46 H 48 N 6 O 10 Ni (%): C, 60.88; H, 5.20; N, 9.44. Found: C, 61.06; H, 5.31; N, 9.29. IR (KBr, cm −1 ): 3449 vs, 1672 vs, 1627 vs, 1515 vs, 1388 vs, 1300 m, 1212 m, 1056 s, 821 s, 782 w, 723 w, 654 w, 537 w (ESI† Fig. S8).Synthesis of complex 4. A mixture of Ni(NO 3 ) 2 ·6H 2 O (14.54 mg, 0.05 mmol), H 2 L (18.9 mg, 0.05 mmol), and BIMB (31.4 mg, 0.1 mmol) was dissolved in 6.5 mL of DMF–H 2 O (5.0/1.5). The final mixture was placed in a Teflon vessel (15 mL) under autogenous pressure and heated at 95 °C for 3 days and then cooled to room temperature. Green crystals of 4 were collected in 58% yield (based on H 2 L ligand). | [] | [] | ["Complex 3", "Complex 4"] | ["Ni(NO 3 ) 2 \n6H 2 O--14.54 mg, 0.05 mmol", "Ni(NO 3 ) 2 \n6H 2 O--14.54 mg, 0.05 mmol"] | ["BIBP--28.6 mg, 0.1 mmol", "BIMB--31.4 mg, 0.1 mmol"] | ["H 2 L--18.9 mg, 0.05 mmol", "H 2 L--18.9 mg, 0.05 mmol"] | ["95 °C", "95 °C"] | ["3 days", "3 days"] | ["DMF–H 2 O (4.0/2.0)--6.0 mL", "DMF–H 2 O (5.0/1.5)--6.5 mL"]
j.ica.2007.10.045 | 3.5. Preparation of LCdI 2 (2) CdI 2 (0.037 g, 0.1 mmol), dissol ved in methanol (5 ml), was added dropwise to methanolic (10 ml) solution of L (0.042 g, 0.1 mmol) with stirring. Immediately a bright yellow compound appeared. Stirring was continued for 5 h.Then the compound was ﬁltered, washed wi th methanol (5 ml) and dried in air. Single crystals were grown from methanol–dimethyl sulphoxide mixture. Yield: 0.06 g (72%). Anal. Calc. for C 24 H 22 I 2 N 8 Cd: C, 36.55; H, 2.81; N, 14.21. Found: C, 36.39; H, 2.69; N, 14.40%. | [] | [] | ["LCdI 2", "C 24 H 22 I 2 N 8 Cd"] | ["CdI 2--0.037 g, 0.1 mmol"] | [] | ["L--0.042 g, 0.1 mmol"] | [] | ["5 h"] | ["methanol--5 ml", "methanolic--10 ml", "methanol–dimethyl sulphoxide mixture--Nan"]
ejic.201101289 | s), 3117 (w), 1601 (s), 1486 (w), 1438 (m), 1357 (m), 1226 (m), 1122 (w), 983 (w), 792 (m), 742 (w), 666 (w) cm –1 .C 11 H 11 N 3 O 9 Tb (488.15): calcd. C 27.07, H 2.27, N 8.61; found C 26.95, H 2.38, N 8.79. | [] | [] | ["C 11 H 11 N 3 O 9 Tb"] | [] | [] | [] | [] | [] | []
c4ce00403e | General procedure for synthesis of K 4 La 3 (HIDC) 3 (IDC) 3 (H 2 O) 3 (SiW 12 O 40 )·7H 2 O (1). A mixture of LaCl 3 ·7H 2 O (0.8 mmol, 0.2826 g), K 8 [SiW 11 O 39 ]·13H 2 O (0.4 mmol, 1.2880 g), and H 3 IDC (0.6 mmol, 0.0936 g) was added to 10 mL of a CH 3 CH 2 OH/H 2 O mixture (6/4, v/v), magnetically stirring for 1 h at room temperature, then sealed in a 15 mL Teflon-lined reactor and kept at 140 °C for 5 days. The reactor was then slowly cooled down to room temperature over a period of 9 h. Yellow block crystals were filtered, washed with distilled water and dried at 80 °C. Yield: 29% (based on W). Anal. calcd for 1: W, 48.43; La, 9.14; K, 3.43; C, 7.91; H, 0.77; N, 3.69 (%). Found: W, 47.79; La, 8.92; K, 3.35; C, 7.71; H, 1.21; N, 3.85 (%). FTIR (KBr): 3374s, 1560m, 1557s, 1509m, 1493m, 1450m, 1424m, 1375s, 1250w, 1227w, 1126w, 1018w, 967m, 922s, 880m, 807s, 791s, 777s, 657m, 628m, 538m, 517m cm −1 . The TG curve of 1 exhibits a two-step continuous weight loss process: the weight loss of 3.42% (calcd 3.58%) from 25 to 163 °C corresponds to the loss of all lattice water and coordinated water molecules. The weight loss of 17.61% (calcd 17.29%) from 163 to 556 °C corresponds to the decomposition of organic ligands and the formation of oxycarbonate La 2 O 2 (CO 3 ). | [] | [] | ["K 4 La 3 (HIDC) 3 (IDC) 3 (H 2 O) 3 (SiW 12 O 40 )\b7H 2 O", "NaN"] | ["LaCl 3 \b7 7H 2 O--0.8 mmol, 0.2826 g", "K 8 [SiW 11 O 39 ]\b7 13H 2 O--0.4 mmol, 1.2880 g"] | [] | ["H 3 IDC--0.6 mmol, 0.0936 g"] | ["140 \b0C"] | ["5 days"] | ["CH 3 CH 2 OH/H 2 O--10 mL (6/4, v/v)"]
ch13458 | Anal. Calc. for C 34 H 28 N 8 O 8 Zn 1.50 : C 55.36, H 4.20, N 15.51.Found: C 55.34, H 4.18, N 15.53 %. | [] | [] | ["C 34 H 28 N 8 O 8 Zn 1.50"] | [] | [] | [] | [] | [] | []
b609738c | This was recrystallised from acetone–water yielding 980 mg (83%) of a yellow crystalline solid; mp 133–134 ◦ C. Found: C, 75.46; H, 5.49; N, 19.03. Calc. for C 28 H 24 N 6 : C, 75.65; H, 5.44; N, 18.91%.1 H NMR (500 MHz, CDCl 3 , 296 K) d 8.25 (4H, d, py), 7.53 (4H, t, py), 7.27 (2H, d, ph), 7.22 (4H, d, py), 7.04 (2H, t, py), 6.86 (4H, t, py), 5.64 (4H, s, CH 2 ).13 C NMR (500 MHz, CDCl 3 , 296 K) d 157.0 (C5), 148.1 (C1), 139.3 (C7), 137.1 (C3), 128.4 (C9), 125.3 (C10), 125.1 (C8), 117.2 (C2), 114.5 (C4), 51.20 (C6).4784 ¦ Dalton Trans., 2006, 4783–4794 This journal is © The Royal Society of Chemistry 2006 Published on 12 September 2006. Downloaded by Brown University on 26/10/2014 02:55:48. View Article Online MS (HR-ESI): m/z 444.2064; C 28 H 24 N 6 requires 444.2063.2,6-Bis(di-2-pyridylaminomethyl)pyridine (4). This was synthesised and characterised as described elsewhere.18 1,4-Bis(di-2-pyridylaminomethyl)benzene (5). Di-2-pyridylamine (1.00 g, 5.84 mmol) and potassium hydroxide (1.33 g, 23.7 mmol) were stirred in DMF (30 mL) at 40 ◦ C for 20 min. | [] | [] | ["C 28 H 24 N 6"] | [] | [] | [] | [] | [] | ["acetone–water--recrystallised"]
chem.201202858 | Ligand HL: A solution of iminodiacetic acid disodium salt (1.05 equiv) in methanol (10 mL) was added to a solution of 2-methyl-4-dodecylphenol (2 g, 7.2 mmol) in methanol (20 mL) and the mixture was heated to 40 8 C. Aqueous formaldehyde (1.05 equiv, 37 % w/v) was then added dropwise and the mixture was heated at reflux for 3 h. The reaction gradually solidified due to precipitation of a white amorphous product. The mixture was allowed to cool to room temperatur e and the white solid was filtered, then washed sparingly with cold methanol, and dried overnight under reduced pressure. Yield: 3.1 g (92%); 1 H NMR (300 MHz, D 2 O, 25 8 C): d = 0.71 (t, 3 H; dodecyl terminal CH 3 -), 1.11 (m, 18H; -(CH 2 ) 9 -), 1.33 (m, 2H; CH 2 ), 1.81 (s, 3H; Ar  CH 3 ), 2.21 (m, 2H; Ar  CH 2 ), 3.01 (s, 4H; NACHTUNGTRENNUNG(CH 2 CO 2 ) 2 ), 3.51 (s, 2H; ArCH 2 N-), 6.47 (s, 1H; Ar  H), 6.53 ppm (s, 1H; Ar  H); FTIR (BaF 2 ): n˜ = 3384.9 (br., w, phenol OH str), 2955 (w), 2916 (s), 2849 (s), 2806 (w) (all C  H str), 1641 (m, C= O str), 1599 (s), 1579 (s), 1574 (s), 1556 (m) (all C  H def), 1489 (m), 1468 (m), 1457 (w), 1444 (w), 1429 (m), 1416 (m), 1404 (s), 1378 (m), 1340 (m), 1314 (m), 1302 (m), 1267 (m), 1249 (s), 1204 (s), 1144 (m), 1115 (m), 991 (w), 982 (w), 961 (w), 929 (w), 922 (w), 901 (w), 884 (w), 866 cm 1 (w). | [] | [] | [] | [] | [] | ["iminodiacetic acid disodium salt--1.05 equiv", "2-methyl-4-dodecylphenol--2 g, 7.2 mmol"] | ["40 8 C"] | ["3 h"] | ["methanol--10 mL"]
s1070328417070089 | Synthesis of І. H 5 Dtpa (1.965 g, 5.0 mmol) was added to 100 mL warm water and Ho 2 O 3 powder (0.9446 g, 2.5 mmol) was added to the above solution slowly. The solution became transparent after the mixture had been stirred and refluxed for 15.0 h. And then the pH value was adjusted to 6.0 by dilute Mn aqueous solution. Finally, the solution was concentrated to 25 mL. A white crystal appeared after seven weeks at room temperature. The yield is 2.29 g (78.96%). The composition and structure of І were detected by thermal analyzer (XT-V130, Beijing Xinzhou, Company, China) and X-ray diffractometer (SMART CCD type, Bruker Company, Germany). | ["room temperature"] | ["seven weeks"] | ["H 5 Dtpa", "І"] | ["Ho 2 O 3 --0.9446 g, 2.5 mmol"] | [] | ["H 5 Dtpa--1.965 g, 5.0 mmol"] | [] | ["15.0 h"] | ["water--100 mL"]
ic061298i | 10a The π-π stacking of phenyl rings in the case of 1 has been made possible (8) To a stirred solution of H 2 bpa (0.201 g, 1.0 mmol) in methyl alcohol (30 mL) was added hexaaquocopper(II) perchlorate (0.370 g, 1.0 mmol) in one shot, and the resulting light-blue solution was stirred at room temperature for 2 h, during which time a blue precipitate of 1 is formed. The reaction mixture was filtered, and the clear blue solution was kept at room temperature for crystallization. Blue crystals of [Cu(Hbpa) 2 ] n X-ray diffraction quality appeared after 2 days. Combined yield of precipitate and crystals: 90%. Mp: 215-220 °C. Anal. Calcd for C 14 H 14 CuN 2 O 8 P 2 (MW: 463.75): C, 36.26; H, 3.04; N, 6.04. | [] | ["2 days"] | ["[Cu(Hbpa) 2 ] n", "C 14 H 14 CuN 2 O 8 P 2"] | ["hexaaquocopper(II) perchlorate--0.370 g, 1.0 mmol"] | [] | ["H 2 bpa--0.201 g, 1.0 mmol"] | ["room temperature"] | ["2 h"] | ["methyl alcohol--30 mL"]
ja312347p | Found (%): C, 44.06; H, 4.35; N, 20.59. IR: v  = 3663 (w), 3391 (br), 2963 (w), 1620 (vs), 1614 (vs), 1487 (m), 1443 (s), 1433 (s), 1335 (s), 1225 (m), 1209 (m), 1198 (w), 1130 (w), 1072 (m), 1040 (m), 1020 (w), 862 (w), 837 (m), 825 (m), 806 (s), 760 (w), 680 (s), 633 (w) cm −1 (Figure S10).Synthesis of [Cu(tzc)(dpp)] n (6I). Heating of 4 to 100 °C and holding this temperature for 30 min under a dynamic N 2 atmosphere leads to the formation of a light-purple polycrystalline sample of 6I. | [] | ["30 min"] | ["[Cu(tzc)(dpp)] n"] | [] | [] | [] | ["100 \nC"] | [] | []
cg701246j | Pyrazinetetracarboxylic Acid (H 4 PZTC). H 4 PZTC was synthesized according to a literature procedure.8 Its purity was checked through a 13 C NMR spectrum (50 MHz) in D 2 O and excess KOH, which only showed two peaks at δ 148.3 and 172.7.[UO 2 (PZDC)(H 2 O)] (1). H 4 PZTC (20 mg, 0.078 mmol), UO 2 (NO 3 ) 2 · 6H 2 O (40 mg, 0.080 mmol), NEt 4 Br (68 mg, 0.324 mmol), and demineralized water (2.2 mL) were placed in a 15 mL tightly closed glass vessel and heated at 180 °C under autogenous pressure (ca. 1.1 MPa). Lightyellow crystals of complex 1, resulting from in situ decarboxylation of PZTC into PZDC, were obtained within 2 weeks. The product was recovered after ﬁltration and washed with water (15 mg, 41% yield). Anal.Calcd for C 6 H 4 N 2 O 7 U: C, 15.87; H, 0.89; N, 6.17. Found: C, 15.61; H, 0.95; N, 5.93. Complex 1 was also obtained in the same conditions, with NEt 4 Cl in place of NEt 4 Br as a potential templating agent. | [] | [] | ["H 4 PZTC", "[UO 2 (PZDC)(H 2 O)]"] | ["UO 2 (NO 3 ) 2 · 6H 2 O--40 mg, 0.080 mmol"] | ["NEt 4 Cl--not specified"] | ["H 4 PZTC--20 mg, 0.078 mmol", "NEt 4 Br--68 mg, 0.324 mmol"] | ["180 °C"] | ["2 weeks"] | ["demineralized water--2.2 mL"]
adhm.201100043 | Single crystals with the formula [Co 4 (H 2 O) 2 (TDM)(H 2 O) 8 ] (abbreviated as Co-TDM) were prepared by mixing the ligand H 8 TDM (0.05 g, 6.3 × 10 −5 mol) with Co(NO 3 ) 2 ·6H 2 O (0.15 g, 5.2 × 10 −4 mol). To adjust the acidity of solution, 20 drops of 2m HNO 3 was added and N,N-dimethylformamide (DMF, 18 mL) was used as solvent. The solution was then sealed in a 20 mL vial and placed in an oven at 85 °C, where temperature was maintained for 24 h. | [] | [] | ["[Co 4 (H 2 O) 2 (TDM)(H 2 O) 8 ]", "Co-TDM"] | ["Co(NO 3 ) 2 ·6H 2 O--0.15 g, 5.2 × 10 −4 mol"] | ["HNO 3--20 drops of 2m"] | ["H 8 TDM--0.05 g, 6.3 × 10 −5 mol"] | ["85 °C"] | ["24 h"] | ["N,N-dimethylformamide (DMF)--18 mL"]
zaac.200600136 | Die Darstellung von [Pr(Pim)(PimH)(H 2 O)](H 2 O) (2) erfolgte aus überschüssigem Pr 6 O 11 und 10 ml kalt gesättigter wässriger Pimelinsäure-Lösung im Autoklaven (Fa. Parr) durch schnelles Aufheizen auf 150 °C und anschließendem Abkühlen auf Raumtemperatur innerhalb von 120 h. 2 kristallisierte, neben viel gelartig erstarrtem amorphen Produkt, in Form von einzelnen grünen durchscheinenden quaderförmigen Kristallen. Diese konnten nach Waschen mit etwas Wasser für die Röntgenstrukturanalyse verwendet werden. | [] | [] | ["[Pr(Pim)(PimH)(H 2 O)](H 2 O)", "NaN"] | ["Pr 6 O 11--überschüssig"] | [] | ["Pimelinsäure--10 ml"] | ["150 °C"] | ["120 h"] | ["H 2 O--NaN"]
ic400598x | Synthesis of Tris(p-carboxylic acid)tridurylborane (H 3 L). To a solution of tris(bromoduryl)borane (3.88g, 6 .0 mmol) in dry tetrahydrofuran (THF, 150 mL) was added dropwise a pentane solution of t-BuLi (1.1M, 33 mL, 36.5 mmol) at −78 °C. After stirring for 1 h, the reaction mixture was allowed to warm up to −60 °C and then dry CO 2 was aerated to the solution. After 1 h, the mixture was warmed up to room temperature and stirred overnight. The reaction mixture was quenched with water and was extracted with Et 2 O. The combined organic layers were washed several times with brine, dried over MgSO 4 and then concentrated under reduced pressure. The crude product was puriﬁed by washing with hexane to aﬀord the ligand H 3 L (2.6g, 80%) as a white solid.1 H NMR (DMSO-d 6 , 400 MHz) δ: 2.04 (s, 18H), 1.90 (s, 18H).13 C NMR (400 MHz, DMSO-d 6 ) δ: 172.62, 149.28, 138.66, 136.24, 128.85, 20.00, 17.59. ESI-MS: m/z 541.4 (Calcd m/z 541.3 [M-H] + ).Synthesis of MOFs. A mixture of NdCl 3 ·6H 2 O (0.01 mmol), H 3 L (0.005 mmol), and K 2 CO 3 (0.005 mmol) was placed in a small vial containing THF (1.0 mL), DMF (0.5 mL), and EtOH (0.5 mL). The vial was sealed, heated at 80 °C for two days, and allowed to cool to room temperature. The purple crystals of 1 suitable for XRD were collected by ﬁltration, washed with diethyl ether, and dried in air. | [] | [] | ["Tris(p-carboxylic acid)tridurylborane (H 3 L)"] | ["NdCl 3 ·6H 2 O--0.01 mmol"] | ["K 2 CO 3--0.005 mmol"] | ["H 3 L--0.005 mmol"] | ["80 °C"] | ["two days"] | ["THF--1.0 mL", "DMF--0.5 mL", "EtOH--0.5 mL"]
ic960506b | Then NaOH (50%, w/v) was added and a precipitate immediately formed. The mixture was cooled to -23 °C for several minutes and additional solid formed which was collected by filtration. Two crystallizations from acetone/water gave 4b as white needles (10.3 g, 24.4 mmol, 54%), mp >300 °C. Anal. Calcd for C 18 H 18 Na 2 O 5 P 2 :C, 51.20; H, 4.30. Found: C, 51.14; H, 4.27. IR (KBr pellet): ν(P-O) 1093, 1051, 966 cm -1 . | [] | [] | ["C 18 H 18 Na 2 O 5 P 2"] | [] | ["NaOH (50%, w/v)--NaN"] | [] | [] | [] | ["acetone--10.3 g", "water--24.4 mmol"]
j.poly.2014.07.022 | Anal. Calc. for C 34 H 31 Cu 2 F 2 N 7 O 10 Cl 2 : C, 43.74; H, 3.35; N, 10.50.Found: C, 44.19; H, 3.85; N, 10.22%. IR (KBr, cm 1 ): 1638( m C@N ), 1104( m ClO4  ), 642(d ClO4  ). | [] | [] | ["C 34 H 31 Cu 2 F 2 N 7 O 10 Cl 2"] | [] | [] | [] | [] | [] | []
j.molstruc.2020.127688 | At room temperature, the solution slowly evaporated in darkness after three days to give purple flake crystals of CC 1. (Yield: 75%, based on copper). The crystals were washed with cold ethanol. Anal. Calc. for C 28 H 28 Cu 2 N 4 O 10 (1): C, 48.55%; H, 4.04%; N,8.08%. Found: C, 48.92%; H, 3.96%; N, 7.93%. IR (KBr): ν(cm -1 ): 3566(w), 3447(w), 3362(m), 3330(w), 3153(m), 1596(vs), 1541(vs)1501(s)1405(s)1383(vs) 1301(s)1259(s), 1224(w)1159(s)1096(m) 882(s), 779(s), 663(m). 2.2.2 Synthesis of compound {Cu(OBBA) 0.5 (NH 3 )} n (2) The synthesis of CC 2 was similar to CC 1, but different solvents were used in the reaction which was H 2 O-EtOH-DMF (6 mL, v/v/v/v =1/1/1). The resultant | [] | [] | ["CC 1", "Cu(OBBA) 0.5 (NH 3) n"] | ["NaN--NaN"] | [] | ["NaN--NaN"] | ["room temperature"] | ["3 days"] | ["H2O--NaN", "EtOH--NaN", "DMF--6 mL"]
j.ica.2013.11.007 | 2.5. Preparation of {[Cu 2 (pyroH 2 ) 3 (4-pnaH) 2 ]6H 2 O} n (4) Cu(NO 3 ) 2 2.5H 2 O (86 mg, 0.37 mmol), pyromellitic acid (35 mg, 0.18 mmol), 4-pna (37 mg, 0.18 mmol), and 0.75 mL of a 1.0 M NaOH solution were placed into 10 mL distilled H 2 Oina23mL Teﬂon-lined acid digestion bomb. The bomb was sealed and heated at 60 °C in an oven for 24 h. The bomb was then allowed to air cool to 25 °C. Blue blocks of 4 (24 mg, 29% yield based on pyromellitic acid) were isolated after washing with distilled water and acetone, and drying in air. Anal. Calc. for C 52 H 44 Cu 2 N 6 O 32 4: C, 44.87; H, 3.19; N, 6.04. Found: C, 45.05; H, 3.01; N, 6.04%. IR (cm 1 ): 3751 (w), 3062 (wb), 1702 (m), 1671 (m), 1608 (w), 1575 (w), 1542 (m), 1504 (s), 1480 (w), 1433 (w), 1415 (w), 1374 (m), 1320 (s), 1292 (w), 1280 (m), 1241 (m), 1215 (w), 1178 (w), 1113 (m), 1066 (m), 1054 (m), 1026 (w), 988 (w), 962 (w), 927 (m), 899 (m), 865 (m), 810 (m), 796 (m), 759 (m), 728 (m), 714 (m), 685 (m), 665 (w). | [] | [] | ["{[Cu 2 (pyroH 2 ) 3 (4-pnaH) 2 ]?6H 2 O} n", "C 52 H 44 Cu 2 N 6 O 32 4"] | ["Cu(NO 3 ) 2 ?2.5H 2 O--86 mg, 0.37 mmol"] | [] | ["pyromellitic acid--35 mg, 0.18 mmol", "4-pna--37 mg, 0.18 mmol"] | ["60 \nC"] | ["24 h"] | ["distilled H 2 O--10 mL"]
j.inoche.2007.02.024 | Growth Des. 7 (2007) 93.[18] [Zn(imc)(L 1 )] Æ H 2 O (1): An aqueous solution of Zn(NO 3 ) 2 Æ 6H 2 O (29.7 mg, 0.1 mmol), NaOH (8 mg, 0.2 mmol), and iminodiacetic acid (13.3 mg, 0.1 mmol), was treated with L 1 (15 mg, 0.1 mmol). The resulted white precipitate was collected and dissolved in a minimum amount of ammonia. Colorless single crystals of 1 were obtained by slow evaporation of the ammonia solution at room temperature.Yield: 25 mg, 68.9%. Elemental analysis calcd (%) for C 11 H 15 N 5 O 5 Zn: C 36.43, H 4.17, N 19.31; found: C 36.35, H 4.08, N 19.25. IR (KBr): 3522 cm 1 (s), 3451 (m), 3352 (m), 3122 (m), 3025 (m), 2951 (m), 1624 (s), 1507 (m), 1448 (m), 1410 (m), 1307 (m), 1282 (m), 1231 (s), 1098 (s), 1030 (m), 986 (m), 937 (m), 905 (m), 863 (m), 796 (m), 765 (m), 713 (m), 659 (m), 616 (m), 547 (m). (b) [Zn(hba) 2 (L 2 )] 2 Æ EtOH Æ 3H 2 O(2): The compound was prepared similarly as for 1 from Zn(Ac) 2 Æ 2H 2 O (23 mg, 0.1 mmol), p-hydroxybenzoic acid (28 mg, 0.2 mmol) and L 2 (24.8 mg, 0.1 mmol). Yield: 51 mg, 40%. Elemental analysis calcd (%) for C 60 H 56 N 8 O 16 Zn 2 : C 56.48, H 4.42, N 8.78; found: C 56.38, H 4.38, N 8.73. IR (KBr): 3110 cm 1 (s), 1920 (w), 1688 (m), 1604 (s), 1554 (s), 1509 (s), 1457 (s), 1380 (s), 1247 (s), 1200 (s), 1165 (s), 1100 (m), 1006 (m), 922 (m), 857 (m),785 (s), 748 (s), 700 (m), 633 (m), 502 (m), 424 (m). [Cd(mal)(H 2 O)(L 3 )] (3): The compound was prepared from maleic acid (11.6 mg, 0.1 mmol), Cd(Ac) 2 Æ 2H 2 O (26.6 mg, 0.1 mmol) and L 3 (19 mg, 0.1 mmol). Yield: 31 mg, 71.3%. Elemental analysis calcd (%) for C 14 H 18 CdN 4 O 5 : C 38.68, H 4.17, N 12.89; found: C 38.62, H 4.11, N 12.83. IR (KBr): 3629 cm 1 (m), 3393 (m), 1551(s), 1433 (s), 1403 (s), 1310 (m), 1239 (m), 1103 (m), 940 (w), 857 (m), 753 (m), 652 (m).[19] Crystal data for 1: monoclinic, P2 1 , a = 8.3627(18) A ˚ , b = 9.983(2) A ˚ , c = 8.7717(19) A ˚ , b = 106.515(2), V = 702.1(3), Z =2, R [I >2r(I)] 0.0302 and0.0765. Crystal data for 2: monoclinic, P2 1 /n, a = 20.053(5) A ˚ , b = 15.083(4) A ˚ , c = 22.832(6) A ˚ , b = 108.943(4), V = 6532(3), Z =4,R [I >2r(I)] 0.0998 and 0.2232. Crystal data for 3: Monoclinic, P2 1 /n, a = 9.216(2) A ˚ , b = 16.671(3) A ˚ , c = 11.155(3) A ˚ , b = 102.049(3), V = 1676.1(6), Z =4, R[I >2r(I)] 0.0233 and 0.0517. Data collection was performed at room temperature on a Bruker SMART 1000 CCD diﬀractometer using Mo Ka radiation (0.71073 A ˚ ). The structures of 1–3 were solved by direct methods and all non-hydrogen atoms were subjected to anisotropic reﬁnement by full-matrix least squares on F 2 using the SHELXTL package. An empirical absorption correction was applied using the SADABS program. All hydrogen atoms were generated geometrically (C–H bond lengths ﬁxed at 0.96 A ˚ ), assigned appropriated isotropic thermal parameters and included in structure factor calculations.[20] H.F. Zhu, J. Fan, T. Okamura, W.Y. Sun, N. Ueyama, Cryst.Growth Des. 5 (2005) 289.[21] (a) J. Fan, W.Y. Sun, T. Okamura, Y.Q. Zheng, B. Sui, W.X. Tang, N. Ueyama, Cryst. Growth Des. 4 (2004) 579; (b) G.H. Cui, J.R. Li, J.L. Tian, X.H. Bu, S.R. Batten, Cryst. Growth Des. 5 (2005) 1776.[22] C.J. Carrell, H.L. Carrell, J. Erlebacher, J.P. Glusker, J. Am. Chem.Soc. 110 (1988) 8651.[23] E.G. Bakalbassis, M. Korabik, A. Michailides, J. Mrozinski, C.Raptopoulou, S. Skoulika, A. Terzis, D. Tsaousis, J. Chem. Soc.Dalton Trans. (2001) 850.S. Jin et al. / Inorganic Chemistry Communications 10 (2007) 685–689 689 | [] | [] | ["[Zn(imc)(L 1)] Æ H 2 O", "C 11 H 15 N 5 O 5 Zn", "[Zn(hba) 2 (L 2)] 2 Æ EtOH Æ 3H 2 O", "C 60 H 56 N 8 O 16 Zn 2", "[Cd(mal)(H 2 O)(L 3)]"] | ["Zn(NO 3 ) 2 Æ 6H 2 O--29.7 mg, 0.1 mmol", "Zn(Ac) 2 Æ 2H 2 O--23 mg, 0.1 mmol", "Cd(Ac) 2 Æ 2H 2 O--26.6 mg, 0.1 mmol"] | [] | ["iminodiacetic acid--13.3 mg, 0.1 mmol", "L 1--15 mg, 0.1 mmol", "p-hydroxybenzoic acid--28 mg, 0.2 mmol", "L 2--24.8 mg, 0.1 mmol", "maleic acid--11.6 mg, 0.1 mmol", "L 3--19 mg, 0.1 mmol"] | ["room temperature"] | [] | ["aqueous solution--4 mL"]
acs.organomet.6b00240 | ), 40.5 (3C, CH 2,adam.), 57.4 (i-C adam.), 118.4 (5C, C Cp ), 125.8, 125.9, 128.2, 128.4 (CH arom.), 136.8 (i-C arom.), 139.1, 138.4 (CH arom.), 143.0 (iC arom.), 149.3 (NCH arom.), 149.4 (NCH arom.), 166.1 (CN), 167.6 (CO). Formula: C 27 H 29 Cl 3 N 4 OZr (M = 620.05 g/mol). Anal.Calcd: C, 52.04; H, 4.69; N, 8.99. Found: C, 51.91; H, 4.78; N, 8.78. | [] | [] | ["C 27 H 29 Cl 3 N 4 OZr"] | [] | [] | [] | [] | [] | []
d0dt02524k | Complexes. CuL bp,OMe . To a solution of ligand H 2 L bp,OMe (206 mg, 0.36 mmol) in dichloromethane (10 mL) was added a Cu(OAc) 2 ·H 2 O solution (75 mg, 0.376 mmol) in methanol (10 mL) and Et 3 N (102 μL, 0.732 mmol). The solution was stirred and heated to reflux for 2h, then concentrated and cooled in freezer overnight, forming dark green thin crystals. The crystals were collected, washed with cold methanol and dried in vacuum affording CuL bp,OMe (179 mg, 78%). MS (HRMS): m/z= 626.22 [M+1] + . Anal. Calcd for C 36 H 38 CuN 2 O 4 : C, 69.03; H, 6.13; N, 4.47. Found: C, 67.03; H, 6.16; N, 4.49. Crystals suitable for X-Ray diffraction were obtained by vapor diffusion of pentane in a concentrated solution of CuL bp,OMe in dichloromethane, affording dark green crystals. | [] | ["overnight"] | ["CuL bp,OMe"] | ["Cu(OAc) 2 ·H 2 O--75 mg, 0.376 mmol"] | ["Et 3 N--102 μL, 0.732 mmol"] | ["H 2 L bp,OMe--206 mg, 0.36 mmol"] | ["reflux"] | ["2h"] | ["dichloromethane--10 mL", "methanol--10 mL"]
ejic.201300900 | Hydrazinium AzTTO (8): Colorless powder (380 mg, 1.68 mmol, 84%).1 H NMR ([D 6 ]DMSO): δ = 6.47 (br) ppm. | [] | [] | ["Hydrazinium AzTTO (8)"] | [] | [] | [] | [] | [] | []
b818567k | {[Zn(L)(H 2 O)] 2 (CH 3 OH)(H 2 O) 3 } n (5). The same synthetic procedure as that for 1 was used except that MnCl 2 $4H 2 O was replaced by Zn(NO 3 ) 2 $6H 2 O (35.8 mg, 0.12 mmol), giving colorless block crystals of 5 in 32% yield (10.2 mg, based on H 2 L). Anal. Calcd for C 35 H 34 F 12 O 16 Zn 2 : C, 39.31; H, 3.20%.Found: C, 39.14; H, 3.40%. IR (cm 1 ): 3434bs, 1613s, 1546s, 1419s, 1292m, 1252s, 1213s, 1177s, 1141m, 1017w, 972w, 947w, 931w, 863m, 783m, 749w, 725m, 513w.[Ag 2 (H 2 L)(L)] n (6). The same synthetic procedure as that for complex 4 was used except that Cu(OAc) 2 $H 2 O was replaced by Ag(OAc) (16.8 mg, 0.10 mmol), producing colorless needle-like crystals of 6 in 72% yield (17.9 mg, based on H 2 L). Anal. Calcd for C 34 H 18 Ag 2 F 12 O 8 : C, 40.91; H, 1.82%. Found: C, 40.75; H, 1.86%. IR (cm 1 ): 3438b, 1679s, 1610m, 1591s, 1535s, 1396s, 1364s, 1332m, 1287s, 1258s, 1242s, 1214s, 1177s, 1135m, 1022w, 972m, 948m, 932m, 855m, 800w, 775m, 746m, 723s, 526m, 454w. | [] | [] | ["{[Zn(L)(H 2 O)] 2 (CH 3 OH)(H 2 O) 3 } n", "C 35 H 34 F 12 O 16 Zn 2"] | ["Zn(NO 3 ) 2 $6H 2 O--35.8 mg, 0.12 mmol"] | [] | ["L--not available"] | [] | [] | ["not available--not available"]
c0ce00475h | Single crystals. Cel (1.3 g) is dissolved in 18 mL of 1.0 N NaOH and 50 mL of benzyl alcohol (0.3% v/v) are added. If a crystal for structure determination is required, it is important to avoid seeding effects. Crystallization slowly occurs over the course of up to ﬁve days. The crystals are isolated individually from the mixture. Seeding the solution will also produce high quality, thicker crystals as bulk. Adding only 10 mL of benzyl alcohol fail to slow crystallization. | [] | [] | ["Cel"] | [] | [] | [] | [] | ["up to five days"] | ["1.0 N NaOH--18 mL", "benzyl alcohol--50 mL (0.3% v/v)"]
c9dt04126e | UO 2 (NO 3 ) 2 ·6H 2 O (depleted uranium, R. P. Normapur, 99%) and AgNO 3 were purchased from Prolabo. Diphenic acid and 1,10-phenanthr oline wer e from Aldrich, and 2,2′-bipyridine was from Fluka. [Ni(cyclam)(NO 3 ) 2 ], [Ni(R,S-Me 6 cyclam)(NO 3 ) 2 ], and [Cu(R,S-Me 6 cyclam)(NO 3 ) 2 ] wer e synthesized as described in previous work. | [] | [] | ["UO 2 (NO 3 ) 2 ·6H 2 O", "AgNO 3", "Diphenic acid", "1,10-phenanthr oline", "2,2′-bipyridine", "[Ni(cyclam)(NO 3 ) 2]", "[Ni(R,S-Me 6 cyclam)(NO 3 ) 2]", "[Cu(R,S-Me 6 cyclam)(NO 3 ) 2]"] | ["UO 2 (NO 3 ) 2 ·6H 2 O--depleted uranium, R. P. Normapur, 99%", "AgNO 3--purchased from Prolabo"] | [] | ["Diphenic acid--from Aldrich", "1,10-phenanthr oline--from Aldrich", "2,2′-bipyridine--from Fluka", "[Ni(cyclam)(NO 3 ) 2]--synthesized as described in previous work", "[Ni(R,S-Me 6 cyclam)(NO 3 ) 2]--synthesized as described in previous work", "[Cu(R,S-Me 6 cyclam)(NO 3 ) 2]--synthesized as described in previous work"] | [] | [] | []
ic034964d | [Cu(hfac) 2 L] 6 ‚3C 6 H 6 (5). A mixture of Cu(hfac) 2 (0.1007 g, 0.21 mmol) and L (0.0500 g, 0.21 mmol) was dissolved in benzene (20 mL). The resulting dark brown solution was filtered and slowly concentrated with a flow of air to a volume of ∼10 mL. The resulting blue crystals shaped as hexagonal plates were filtered off, washed with a small amount of cold benzene, and dried in air. Yield 55%. Calculated for C 144 H 132 N 24 O 36 F 72 Cu 6 , %: C, 38.2; H, 2.9; N, 7.4; F, 30.2. Found,: C, 38.7; H, 3.0; N, 7.5; F, 29.8. | [] | [] | ["[Cu(hfac) 2 L] 6 ‚3C 6 H 6"] | ["Cu(hfac) 2--0.1007 g, 0.21 mmol"] | [] | ["L--0.0500 g, 0.21 mmol"] | [] | [] | ["benzene--20 mL"]
zaac.200400116 | Gruppe und der 15. Gruppe [1, 2]. Auf der anderen Seite gelang es uns mit Hilfe von Trimethylmetallanen der 13. | [] | [] | [] | [] | [] | [] | [] | [] | []
acs.inorgchem.6b02668 | [Cu II L dpen(1R2R) Dy III (NO 3 ) 2 ] 1∞ ·1.5H 2 O (2Dy). The compound was prepared by the same method adopted for [Cu II L dpen(1R2R) Gd III (NO 3 ) 2 ] 1∞ , using Dy(NO 3 ) 3 ·6H 2 Oinsteadof Gd(NO 3 ) 3 ·6H 2 O. Red crystals. Yield: 0.031 g (36%). Anal. Calcd for C 30 H 25 N 4 O 10 CuDy·1.5H 2 O: C, 42.16; H, 3.30; N, 6.56. Found: C, 42.06; H, 3.43; N, 6.60. IR (ATR method, cm −1 ): ν(CN) 1634, ν(CO) 1570. TGA: 3.8% weight loss corresponding to 1.5H 2 O molecules (3.2%) per dimer was observed in the temperature region lower than 120 °C during the heating process. | [] | [] | ["[Cu II L dpen(1R2R) Dy III (NO 3 ) 2 ] 1∞ ·1.5H 2 O", "C 30 H 25 N 4 O 10 CuDy·1.5H 2 O"] | ["Dy(NO 3 ) 3 ·6H 2 O--not specified"] | [] | ["L dpen(1R2R)--not specified"] | [] | [] | []
c3ce42064g | [Cu 2 (pzta) 2 (bipy) 2 (H 2 O) 2 ][HPW 12 O 40 ]·8H 2 O (4) The synthetic method was similar to that of compound 3, except that the (NH 4 ) 6 Mo 7 O 24 ·4H 2 O was replaced by H 3 PW 12 O 40 . Dark green block crystals of 4 were filtered, washed with water, and dried at room temperature. Yield: 47% (based on W). Anal. calcd. for C 30 H 43 N 16 O 50 Cu 2 PW 12 : H, 1.12; C, 9.50; N, 5.91; P, 0.82; Cu, 3.35; W, 58.20%; found: H, 1.06; C, 9.57; N, 5.85; P, 0.88; Cu, 3.28; W, 58.27%. | [] | [] | ["[Cu 2 (pzta) 2 (bipy) 2 (H 2 O) 2 ][HPW 12 O 40 ]\n8H 2 O", "C 30 H 43 N 16 O 50 Cu 2 PW 12"] | [] | [] | [] | [] | [] | []
j.jssc.2016.09.033 | 5 with 0.5 mol L −1 HNO 3 aqueous solution. After stirring for 20 minutes at room temperature, the mixture was heated at 180 °C for three days and then slowly cooled down to room temperature at 5 °C h −1 . Yellow strip-shaped crystals obtained. Yield: 26.2 mg (37.2%) based on H 3 sfpip. Anal. calcd. (%) for C 20 H 16 EuN 4 O 11 S 2 (704.46): C, 34.10; H, 2.29; N, 7.95%. Found: C, 34.01; H, 2.38; N, 7.97%. IR (KBr, cm −1 ): 3402(s), 3217(m), 3086(m), 1660(vs), 1538(w), 1454(w), 1398(w), 1365(w), 1320(w), 1236(s), 1175(s), 1131(m), 1084(w), 1052(s), 909(vw), 866(w), 804(m), 737(w), 690(w), 632(m), 620(m), 541(w), 520(w), 413(w). 2.2.2. Synthesis of [Tb(Hsfpip)(ox) 0.5 (H 2 O)] n ·2n(H 2 O) (2) The synthesis process of compound 2 was similar to that of compound 1, except that changed Eu(NO 3 ) 3 ·6H 2 O to Tb(NO 3 ) 3 ·6H 2 O (90.6 mg, 0.2 mmol). Yield: 31.44 mg (44.2%) based on H 3 sfpip. Anal. calcd. (%) for C 20 H 16 TbN 4 O 11 S 2 (711.42): C, 33.77; H, 2.27; N, 7.88%. Found: C, 33.86; H, 2.21; N, 7.55%. IR (KBr, cm −1 ): 3396(s), 3214(s), 3087(m), 1661(vs), 1538(m), 1453(m), 1398(w), 1366(w), 1236(s), 1176(s), 1084(m), 1054(s), 910(vw), 866(w), 806(m), 735(m), 688(m), 634(m), 620(m), 542(m), 520(m), 415(w). 2.2.3. Synthesis of [Dy(Hsfpip)(ox) 0.5 (H 2 O)] n ·2n(H 2 O) (3) The synthesis process of compound 3 was similar to that of compound 1, except that changed Eu(NO 3 ) 3 ·6H 2 O to Dy(NO 3 ) 3 ·6H 2 O (91.3 mg, 0.2 mmol). Yield: 28.2 mg (39.5%) based on H 3 sfpip. Anal. calcd. (%) for C 20 H 16 DyN 4 O 11 S 2 (714.99): C, 33.60; H, 2.26; N, 7.84%. Found: C, 33.79; H, 2.39; N, 7.86%. IR (KBr, cm −1 ): 3414(s), 3134(s), 1667(vs), 1621(s), 1538(w), 1454(m), 1433(w), 1400(s), 1367(w), 1319(w), 1231(m), 1197(s), 1084(m), 1055(s), 1037(m), 909(vw), 866(vw), 805(m), 736(w), 690(w), 635(m), 618(m), 542(m), 521(m), 413(w). 2.2.4. Synthesis of [Ho(Hsfpip)(ox) 0.5 (H 2 O)] n ·2n(H 2 O) (4) The synthesis process of compound 4 was similar to that of compound 1, except that changed Eu(NO 3 ) 3 ·6H 2 O to Ho(NO 3 ) 3 ·6H 2 O (91.8 mg, 0.2 mmol). Yield: 27.3 mg | [] | [] | ["[Eu(Hsfpip)(ox)0.5(H2O)]n·2n(H2O)"] | ["Eu(NO3)3·6H2O--NaN"] | [] | ["Hsfpip--NaN"] | ["180 °C"] | ["3 days"] | ["HNO3 aqueous solution--0.5 mol L−1"]
c2dt31259j | The crystals are obtained after six months at room temperature in the dark.Yield: 26 mg (0.046 mmol), 17% calc. with respect to AgNO 3 .ICP Ag: calculated 18.92%, measured 20.46%.IR (cm −1 ): ν(–O–H) 3428.4 broad, ν(Ar–H) 3073.8 s, ν(–HC– H) 2885.6 m, ν(CvO) 1719.3 s, ν(CvC) 1601.0 s, ν(ArC–C, CvN) 1430.7 s, ν(NO 3 ) 1352.3–1284.0 s, ν(–C–O) 1090.0 s, ν(ArC–H) 695.5 s. | [] | [] | [] | [] | [] | [] | [] | ["six months"] | []
00958972.2010.515214 | 2.2. Preparation of {[Zn 2 (bim) 4 (btec)] .DMF} n (1) To an aqueous solution (5 mL) of ZnCl 2 (13.6 mg, 0.1 mmol), a mixed methanol-DMF solution (1 : 1, 10 mL) containing bim (11.8 mg, 0.1 mmol) and H 4 btec (25.4 mg, 0.1 mmol) was slowly added with constant stirring. The resulting mixture was further stirred for 1 h and filtered. Upon slow evaporation of the filtrate at room temperature, colorless block-shaped crystals suitable for X-ray diffraction were collected within a week (Yield: 43% based on bim). Anal. Calcd for C 10 H 7.50 N 2.25 O 2.25 Zn 0.50 : C, 52.71%; H, 3.32%; N, 13.83%. Found: C, 52.91%; H, 3.14%; N, 13.62%. IR (KBr, cm 1 ): 3111 w, 1678 s, 1591 s, 1493 s, 1421 s, 1390 s, 1306 w, 747 m.3552 H. Chang et al.Downloaded by [Kungliga Tekniska Hogskola] at 11:04 11 October 2014 2.3. Preparation of {[Zn(bim)(btc)] . | [] | ["within a week"] | ["{[Zn 2 (bim) 4 (btec)] .DMF} n", "C 10 H 7.50 N 2.25 O 2.25 Zn 0.50"] | ["ZnCl 2--13.6 mg, 0.1 mmol"] | [] | ["bim--11.8 mg, 0.1 mmol", "H 4 btec--25.4 mg, 0.1 mmol"] | [] | ["1 h"] | ["methanol-DMF solution--1 : 1, 10 mL"]
j.ica.2008.10.015 | 2.3. Preparation of {[Cd(1,3-phda)(dpa)(H 2 O)]  0.5H 2 O} n (2) Cd(ClO 4 ) 2  H 2 O (100 mg, 0.303 mmol), dpa (110 mg, 0.64 mmol) and 1,3-phenylenediacetic acid (62 mg, 0.32 mmol), were placed into 10 mL distilled H 2 O in a 23 mL Teﬂon-lined Parr acid digestion bomb. The bomb was sealed and heated at 120 °C for 48 h, whereupon it was cooled slowly to 25 °C. Colorless blocks of 2 (132 mg, 0.271 mmol, 89% yield based on Cd) were isolated after washing with distilled water, ethanol, and acetone and drying in air. Anal. Calc. for C 20 H 20 CdN 3 O 5.5 2: C, 47.77; H, 4.00; N, 8.35. | [] | [] | ["{[Cd(1,3-phda)(dpa)(H 2 O)] ? 0.5H 2 O} n", "C 20 H 20 CdN 3 O 5.5"] | ["Cd(ClO 4 ) 2 ? H 2 O--100 mg, 0.303 mmol"] | [] | ["dpa--110 mg, 0.64 mmol", "1,3-phenylenediacetic acid--62 mg, 0.32 mmol"] | ["120 \nC"] | ["48 h"] | ["distilled H 2 O--10 mL"]
acs.cgd.7b01565 | [Tb(HL)(H 2 O) 3 ]·H 2 O (1). Tb (NO 3 ) 3 6H 2 O (0.2 mmol, 90.6 mg), H 4 L (0.2 mmol, 69.3 mg), and H 2 O (8 mL) were placed in a 25 mL Teflon-lined stainless steel autoclave, and heated at 120 °C for 3 days, and then cooled to room temperature over 48 h. Colorless block crystals suitable for single crystal X–ray diffraction analysis were collected by filtration, washed several times with H 2 O, and dried in air at ambient temperature. Yield: 42 % (based on Tb). Elemental analysis (%):Found (calcd) for C 16 H 15 O 13 Tb (Mr = 574.20): C 33.47 (33.28); H 2.63 (2.67); IR (KBr, cm −1 ): 3399(w), 1636(s), 1544(s), 1465(w), 1402(s), 1311(m), 1236(m), 1113(w) ,996(m) ,924(w), 777(s), 694(m) and 519(w). (Figure S3). [ Dy(HL)(H 2 O) 2 ] (2). Dy(NO 3 ) 3 6H 2 O (0.2 mmol, 86.4 mg), H 4 L (0.2 mmol, 69.3 mg), H 2 O (8 mL) and hydrochloric acid solution (0.05mL, 6M) were placed in a 25 mL Teflon-lined stainless steel autoclave, and heated at 170 °C for 3 days, and then cooled to room temperature over 48 h. Pale yellow rod crystals suitable for single crystal X–ray diffraction analysis were collected by filtration, washed several times with H 2 O, and dried in air at ambient temperature. Yield: 36 % (based on Dy). Elemental analysis (%): Found (calcd) for C 16 H 11 O 11 Dy (Mr = 541.75): C 33.42 (35.47); H 2.02 (2.05); IR (KBr, cm −1 ): 3556(w), 3371(m),2954(w),1569(s), 1369(s), 995(m), 899(m), 773(s), 651(m) and 509(w). [Ho(HL)(H 2 O) 2 ] (3). Orange rod-shaped crystals (32 %, based on Ho) were obtained after filtration by the same procedure as that for 2 except that Ho (NO 3 ) 3 6H 2 O (0.2 mmol, 88.2mg) was used instead of Dy (NO 3 ) 3 6H 2 O. Elemental analysis (%): Found (calcd) for C 16 H 11 O 11 Ho (Mr = 544.18): C 34.20 (35.31); H 2.63 (2.64); IR (KBr, cm −1 ): 3557(w), 3367(m), 2803(w), 1570(s), 1396(s), 996(m), 899(m), 774(s), 643(m) and 477(w). [Er(HL)(H 2 O) 3 ]·H 2 O (4). Er (NO 3 ) 3 6H 2 O (0.2 mmol, 92.3 mg), H 4 L (0.2 mmol, 69.3 mg), and H 2 O (8 mL) were placed in a 25 mL Teflon-lined stainless steel autoclave, and heated at 170 °C for 3 days, and then cooled to room temperature over 48 h. Pale pink block crystals suitable for single crystal X– ray diffraction analysis were collected by filtration, washed several times with H 2 O, and dried in air at ambient temperature. Yield: 41 % (based on Er). Elemental analysis (%):Found (calcd) for C 16 H 15 O 13 Er (Mr = 582.54): C 33.06 (32.99 ); H 2.69 (2.60); IR (KBr, c m −1 ): 3607(w), 3402(m), 1635(s), 1538(s), 1480(m), 1456(m), 1405(s), 1313(m) , 1238(s), 1109(m), 1001(s), 818(s), 768(s), 707(m) and 603(w). [Tm(HL)(H 2 O) 3 ]·H 2 O (5). Pale yellow block crystals (27 %, based on Tm) were obtained after filtration by the same procedure as that for 4 except that Tm (NO 3 ) 3 6H 2 O (0.2 mmol, 92.1mg) was used instead of Er (NO 3 ) 3 6H 2 O. Elemental analysis (%): Found (calcd) for C 16 H 15 O 13 Tm (Mr = 584.21): C 32.96 (32.89); H 2.68 (2.59); IR (KBr, cm −1 ): 3409(w), 3076(m), 1635(s), 1550(s), 1481(m), 1454(m), 1402(s), 1290(m), 1236(s), 1110(m), 996(s), 866(m), 817(s), 765(s), 709(m), 611(m), 516(w) and 451(w). [Yb(HL)(H 2 O) 3 ]·H 2 O (6). Yb (NO 3 ) 3 6H 2 O (0.2 mmol, 89.8 mg), H 4 L (0.2 mmol, 69.3 mg), and H 2 O (8 mL) were placed in a 25 mL Teflon-lined stainless steel autoclave, and heated at 80 °C for 3 days, and then cooled to room temperature over 48 h. Colorless block crystals suitable for single crystal X– Page 3 of 16 ACS Paragon Plus Environment Crystal Growth & Design 1 2 3 4 5 6 7 8 9 10 11 12 13 14 15 16 17 18 19 20 21 22 23 24 25 26 27 28 29 30 31 32 33 34 35 36 37 38 39 40 41 42 43 44 45 46 47 48 49 50 51 52 53 54 55 56 57 58 59 60 | [] | ["48 h", "48 h", "48 h", "48 h", "48 h", "48 h"] | ["[Tb(HL)(H 2 O) 3 ]·H 2 O", "[Dy(HL)(H 2 O) 2 ]", "[Ho(HL)(H 2 O) 2 ]", "[Er(HL)(H 2 O) 3 ]·H 2 O", "[Tm(HL)(H 2 O) 3 ]·H 2 O", "[Yb(HL)(H 2 O) 3 ]·H 2 O"] | ["Tb (NO 3 ) 3 6H 2 O--0.2 mmol, 90.6 mg", "Dy(NO 3 ) 3 6H 2 O--0.2 mmol, 86.4 mg", "Ho (NO 3 ) 3 6H 2 O--0.2 mmol, 88.2 mg", "Er (NO 3 ) 3 6H 2 O--0.2 mmol, 92.3 mg", "Tm (NO 3 ) 3 6H 2 O--0.2 mmol, 92.1 mg", "Yb (NO 3 ) 3 6H 2 O--0.2 mmol, 89.8 mg"] | ["H 2 O--8 mL", "hydrochloric acid solution--0.05 mL, 6M"] | ["H 4 L--0.2 mmol, 69.3 mg"] | ["120 \nC", "170 \nC", "170 \nC", "170 \nC", "170 \nC", "80 \nC"] | ["3 days"] | ["H 2 O--8 mL"]
j.poly.2010.09.026 | Compound 2 was prepared analogously using a mixture of Ni(NO 3 ) 2 6H 2 O, H 2 PDA, and BPP. Green, cubic-shaped crystals were isolated (55%). Main IR absorption bands (cm 1 ): 3361 (s, br), 3049 (w), 2940 (w), 1616 (s), 1539(s), 1429 (s), 1400 (s), 1292 (m), 808 (m), 725 (m), 588 (m), 523 (m). Anal. Calc. for C 33 H 37 O 115 N 2 Ni 2 = [Ni 2 (PDA) 2 (BPP)(H 2 O)]2.5H 2 O: C, 52.03; H, 4.90; N, 3.68. Found: C, 52.58; H, 4.89; N, 3.69. | [] | [] | ["[Ni 2 (PDA) 2 (BPP)(H 2 O)] n", "C 33 H 37 O 115 N 2 Ni 2"] | ["Ni(NO 3 ) 2 6H 2 O--not provided"] | [] | ["H 2 PDA--not provided", "BPP--not provided"] | [] | [] | []
s1070328416050080 | IR (KBr; ν, cm –1 ): 3447 s, br, 2361 m, 2344 m, 1869 w, 1618 s, 1541 s, 1465 s, 1389 s, 1205 w, 1084 m, 1009 w, 925 w, 862 w, 789 m, 735 s, 709 m, 536 m, 452 m, 422 m. | [] | [] | [] | [] | [] | [] | [] | [] | []
cg8002564 | {[Cu(btr) 2 (NO 3 ) 2 ] · H 2 O} n (4). btr (1.0 mmol, 0.36 g) in 20 mL of boiling H 2 O was added into a 20 mL Cu(NO 3 ) 2 · 3H 2 O (0.5 mmol, 0.121 g) boiling aqueous solution. The mixed solution stayed at room temperature for a day. The blue crystal products were obtained after several days. Yield: 55%. Elemental analysis (%) calculated for 4:C 20.11, H 2.11, N 41.04; found: C 19.61, H 2.18, N 40.41. IR (KBr pellets, λ,cm -1 ): 3445.6s, 3104.2m, 1635.7m, 1524.2m, 1384.7s, 1200.2w, 1084.5w, 1034.4m, 613.2m. | [] | ["several days"] | ["{[Cu(btr) 2 (NO 3 ) 2 ] · H 2 O} n", "4"] | ["Cu(NO 3 ) 2 · 3H 2 O--0.5 mmol, 0.121 g"] | [] | ["btr--1.0 mmol, 0.36 g"] | [] | ["a day"] | ["H 2 O--20 mL"]
ic3022744 | [4,4′-bipyH] 2 [(UO 2 ) 2 (SB) 3 (H 2 O)]·4H 2 O (5). SBAn (38 mg, 0.20 mmol), UO 2 (NO 3 ) 2 ·6H 2 O (100 mg, 0.20 mmol) and 4,4′-bipyridine (32 mg, 0.20 mmol) were dissolved in demineralized water (1.4 mL), and the solution was allowed to slowly evaporate, yielding light yellow crystals of complex 5 within one month, mixed with large, colorless crystals of (4,4′-bipyH 2 )(NO 3 ) 2 , which were separated manually after ﬁltration. For 5: 29 mg, 28% yield on the basis of SB. Anal. Calcd for C 41 H 40 N 4 O 24 S 3 U 2 : C, 31.87; H, 2.61; N, 3.63; S, 6.23. Found: C, 31.86; H, 2.43; N, 3.83; S, 5.89%. | [] | ["one month"] | ["[4,4′-bipyH] 2 [(UO 2 ) 2 (SB) 3 (H 2 O)]·4H 2 O", "C 41 H 40 N 4 O 24 S 3 U 2"] | ["UO 2 (NO 3 ) 2 ·6H 2 O--100 mg, 0.20 mmol"] | ["SBAn--38 mg, 0.20 mmol"] | ["4,4′-bipyridine--32 mg, 0.20 mmol"] | [] | [] | ["demineralized water--1.4 mL"]
s11224-006-9022-4 | Synthesis of [Ag(sac)(nia)] n Na(sac)·2H 2 O (1 mmol, 0.241 g) dissolved in 5 ml distilled water was mixed with AgNO 3 (0.17 g, 1 mmol) dissolved in a mixture of water and 2-propanol (20 ml, 1:3) with stirring. The solution immediately became milky. The addition of nicotinamid (nia) (0.12 g, 1 mmol) to the milky suspension resulted in a clear solution. The resulting solution was stirred for 30 min at room temperature and was allowed to stand in darkness at room temperature. Colorless plate crystals were formed at room temperature within a day. Yield 97%. C 13 H 10 N 3 O 4 SAg (MW = 412.17): C 37.88; H 2.45; N 10.19; S 7.78%. Found C 38.06; H 2.60; N 10.05; S 7.63%. | [] | ["within a day"] | ["[Ag(sac)(nia)] n Na(sac)·2H 2 O"] | ["Na(sac)--1 mmol, 0.241 g", "AgNO 3--0.17 g, 1 mmol"] | [] | ["nia--0.12 g, 1 mmol"] | ["room temperature"] | ["30 min"] | ["distilled water--5 ml", "water--mixture with 2-propanol (20 ml, 1:3)"]
ch09002 | {[La 2 (pda) 3 (H 2 O) 4 ]·H 2 O} n (2) A mixture of 1 mmol (167 mg) of pyridine-2,6-dicarboxylic acid, 0.25 mmol (20 mg) of CuO, and 0.25 mmol (81 mg) of La 2 O 3 in9mLofH 2 O and 3 mL of EtOH was stirred for 5 min, adjusting the pH value to 2 with dilute HNO 3 , and then sealed in a 20 mL Teflon-lined reaction vessel and kept at 140 ◦ C for 2 days. Afterwards, the reaction mixture was cooled to room temperature at a rate of 5 ◦ Ch −1 , and the colourless product of 2 was collected by filtration, and washed with EtOH and water. | [] | [] | ["[La 2 (pda) 3 (H 2 O) 4 ]·H 2 O", "NaN"] | ["CuO--0.25 mmol, 20 mg", "La 2 O 3--0.25 mmol, 81 mg"] | [] | ["pyridine-2,6-dicarboxylic acid--1 mmol, 167 mg"] | ["140 ◦ C"] | ["2 days"] | ["H 2 O--9 mL", "EtOH--3 mL"]
chem.201504576 | [In(OH)(Hpopha)]·0.5(1,7-phen) (InPF-20),CHsynthesis:amixture of H 3 popha (0.119 g, 0.343 mmol), 1,7-phen (0.061 g, 0.343 mmol), and In(OAc) 3 (0.100 g, 0.343 mmol) in distilled water (10 mL) was heated in aTeflon-lined stainless steel autoclave at 175 8Cfor 48 h. | [] | [] | ["[In(OH)(Hpopha)]·0.5(1,7-phen) (InPF-20)"] | ["In(OAc) 3--0.100 g, 0.343 mmol"] | [] | ["H 3 popha--0.119 g, 0.343 mmol", "1,7-phen--0.061 g, 0.343 mmol"] | ["175 8C"] | ["48 h"] | ["distilled water--10 mL"]
ic403080n | Colorless prismatic crystals were obtained after 2 weeks (yields of 2: all above 95%, based on Ln). Elem anal. Found (calcd) f or C 24 H 54 Pr 2 Cd 3 O 45 (2a, m = 9): C, 17.20 (17.14); H, 3.29 (3.24). | [] | [] | ["C 24 H 54 Pr 2 Cd 3 O 45"] | [] | [] | [] | [] | ["2 weeks"] | []
c6ce00273k | Synthesis of [Zn 2 (nbtc)(bpe)·H 2 O] n (2). Compound 2 took the form of yellow block crystals and was obtained by employing a similar procedure with 1, except that the N-donor bpe ligand (0.0182 g, 0.1 mmol) was employed instead of the bpa ligand. Yield: 0.008 g, 45% (based on H 4 nbtc ligand). Anal. calcd for C 28 H 16 O 13 N 4 Zn 2 (747.23) 2: C, 45.01; H, 2.16; N, 7.50%. Found: C, 45.00; H, 2.19; N, 7.53%. IR (KBr, cm −1 ): 3434 m, 3069 s, 1634 s, 1540 m, 1465 m, 1353 s, 1231 w, 1071 m, 1034 m, 978 m, 828 m, 725 w, 584 w, 547 m. | [] | [] | ["[Zn 2 (nbtc)(bpe)·H 2 O] n", "C 28 H 16 O 13 N 4 Zn 2"] | [] | [] | ["bpe--0.0182 g, 0.1 mmol"] | [] | [] | []
om400780q | [Pt 4 Me 6 (μ-dpppa-H) 2 ], 5. To a solution of dpppa (0.10 g, 0.17 mmol) in CH 2 Cl 2 (10 mL) was added a solution of [Pt 2 Me 4 (μSMe 2 ) 2 ] (0.10 g, 0.17 mmol) in CH 2 Cl 2 (10 mL). A mixture of yellow and white precipitates was obtained after allowing the solution to stir for ca. 10 h. The yellow precipitate was isolated by crystallization. | [] | [] | ["[Pt 4 Me 6 (μ-dpppa-H) 2 ]"] | ["dpppa--0.10 g, 0.17 mmol", "[Pt 2 Me 4 (μSMe 2 ) 2 ]--0.10 g, 0.17 mmol"] | [] | [] | [] | ["ca. 10 h"] | ["CH 2 Cl 2--10 mL"]
c3dt52494a | Synthesis of [Cu I 3 Cu II 4 (pzca) 7 (β-Mo 8 O 26 )(H 2 O) 2 ]·4H 2 O (3).The preparation of compound 3 was similar to that of 2, but the pH was adjusted to about 3.5. After slow cooling to room temperature, red block crystals of compound 3 were filtered and washed with distilled water (20% based on Mo). Elemental analysis (%) calcd for C 35 H 33 Cu 7 N 14 O 46 Mo 8 (2598.12): C, 16.17; H, 1.27; N, 7.54. Found: C, 16.11; H, 1.21; N, 7.61. IR (KBr pellet, cm −1 ): 3446(s), 1548(m), 1427(m), 1116(s), 943(m), 899(m), 696(w), 619(m).Preparation of bulk-modified CPE of compound 1 The compound 1 bulk-modified carbon paste electrode (1-CPE) was fabricated by mixing 0.1 g graphite powder and 0.01 g compound 1 in an agate mortar for about 30 min to get a uniform mixture; then 0.1 mL paraﬃn oil was added and stirred with a glass rod. The homogenized mixture was packed into a 3 mm inner diameter glass tube and the tube surface was wiped with weighing paper. The electrical contact was established with the copper wire through the back of the electrode. | [] | [] | ["[Cu I 3 Cu II 4 (pzca) 7 (β-Mo 8 O 26 )(H 2 O) 2 ]·4H 2 O"] | [] | [] | [] | [] | [] | []
b914702k | Synthesis of [Cu 4 (bpt-H) 4 (btcH)Cl 2 ]·2H 2 O(4) NaOH (0.008 g, 0.20 mmol) and trimesic acid (0.021 g, 0.10 mmol) were added to an aqueous solution (5.0 mL) of CuCl 2 ·2H 2 O (0.051 g, 0.30 mmol) and abpt (0.072 g, 0.30 mmol) and stirred. The resulting solution was resealed in a 25 mL Teﬂon-lined, stainless steel vessel and heated at 160 ◦ C for 72 h, and then cooled at a rate of ca. 5 ◦ Ch -1 . Green block crystals in pure phase (yield: ca. 30% based on Cu) were obtained, isolated by ﬁltration and washed with water. The product was allowed to dry in air and was stable indeﬁnitely in air. Elemental analysis calcd (%) for C 57 H 44 Cl 2 Cu 4 N 20 O 10 : C, 45.85; H, 2.97; N, 18.75. Found: C, 45.62; H, 3.05; N, 18.67. IR (KBr, cm -1 ): 3434 w, 3085 s, 1614 w, 1570 s, 1541 m, 1503 s, 1468 m, 1417 w, 1360 m, 1282 s, 1151 s, 1094 s, 1047 s, 1016 s, 799 m, 751 m, 725 m, 633 s. | [] | [] | ["[Cu 4 (bpt-H) 4 (btcH)Cl 2 ]·2H 2 O", "C 57 H 44 Cl 2 Cu 4 N 20 O 10"] | ["CuCl 2 \n2H 2 O--0.051 g, 0.30 mmol"] | [] | ["NaOH--0.008 g, 0.20 mmol", "trimesic acid--0.021 g, 0.10 mmol", "abpt--0.072 g, 0.30 mmol"] | ["160 \nC"] | ["72 h"] | ["aqueous solution--5.0 mL"]
acs.inorgchem.6b01836 | Yield: 50% (calculated based on the FDC ligand).Synthesis of Compound 2. In one vial, Cu(OAc) 2 ·H 2 O (0.5 mmol, 99 mg) was dissolved in 4 mL of water; in the other vial, 6 mL of ethylene glycol was added to the FDC (0.5 mmol, 78 mg) and 4,4′bipyridine (0.5 mmol, 78 mg). After that, both were mixed and was sonicated for 15 min. This reaction mixture was transferred into a Teﬂon vial, and kept at 140 °C for 24 h. Blue colored rod-type crystals were formed at the bottom of the vial. The crystals were washed with methanol four to ﬁve times to remove the unreacted reagents. Finally, crystals were dried in an oven for further use. Analysis of 2 Calculated for C 32 H 28 N 4 O 14 Cu 2 (M r = 817.65): C, 46.89; H, 3.44; N, 6.84. | [] | [] | ["Compound 2", "C 32 H 28 N 4 O 14 Cu 2"] | ["Cu(OAc) 2 ·H 2 O--0.5 mmol, 99 mg"] | [] | ["FDC--0.5 mmol, 78 mg", "4,4′bipyridine--0.5 mmol, 78 mg"] | ["140 °C"] | ["24 h"] | ["water--4 mL", "ethylene glycol--6 mL"]
chem.201100226 | Preparation of [Zn 2 (L) 2 (Py) 3 ] (3): DMF (0.8 mL), isoamylol (0.2 mL), and pyridine (0.2 mL) were added to a mixture of ZnACHTUNGTRENNUNG(ClO 4 ) 2 ·6H 2 O (20 mg, 0.054 mmol) and L (8 mg, 0.029 mmol) at room temperature in a heavy-walled Pyrex tube. The reaction mixtur e was sonicated for 2 min to disperse the mixture. The tube was frozen under liquid nitrogen, sealed under vacuum, and placed inside an oven at 120 8 C. Colorless single crystals were obtained after heating for 12 h (42 % yield based on the L ligand). FTIR (KBr): n˜ =3431 (m), 1608 (s), 1591 (s), 1536 (s), 1449 (m), 1390 (vs), 1318 (ms), 1045 (m), 775 (m), 697 cm 1 (m); elemental analysis calcd (%) for C 39 H 23 N 3 O 8 S 4 Zn 2 : C 50.83, H 2.52, N 4.56; found: C 51.28, H 2.71, N 4.69. | [] | [] | ["[Zn 2 (L) 2 (Py) 3 ]", "C 39 H 23 N 3 O 8 S 4 Zn 2"] | ["ZnACHTUNGTRENNUNG(ClO 4 ) 2 \n6H 2 O--20 mg, 0.054 mmol"] | [] | ["L--8 mg, 0.029 mmol"] | ["room temperature"] | ["12 h"] | ["DMF--0.8 mL", "isoamylol--0.2 mL", "pyridine--0.2 mL"]
s0108270105036322 | Experimental NiCl 2 6H 2 O (0.09 g) dissolved in water (5 ml) was added to a stirred aqueous solution (10 ml) of K 2 (C 5 O 5 ) 2 3H 2 O (0.1 g), and the resulting transparent green solution was ®ltered into a vial at room temperature. Slow evaporation of the ®ltrate at room temperature gave parallelepiped-shaped crystals of (I) after several weeks. IR (KBr, ,cm ÿ1 ): 1510 (vs), 1589 (s), 1639 (s)(C ... | [] | [] | [] | ["NiCl 2 6H 2 O--0.09 g"] | [] | ["K 2 (C 5 O 5 ) 2 3H 2 O--0.1 g"] | ["room temperature"] | ["several weeks"] | ["water--5 ml", "water--10 ml"]
acs.cgd.6b01521 | While stirring 848 g (2.48 mol) of D-(+)-sucrose was added over a period of 10 min. Then, the temperature was set to 55 °C and 145 g (2.48 mol) of sodium chloride was added over a period of 7 min. The temperature was set to 95 °C, and a homogeneous, colorless solution was obtained after stirring for 95 min. Afterward, the temperature was set to 20 °C, and the solution was slowly cooled to 20 °C within 135 min. At this point, 300 mg (0.623 mmol) of sucrose·NaBr·2H 2 O seeding crystals was carefully added to the solution and crystallization started immediately. After 40 min the temperature was set to 15 °C for 2 h. Then, the stirring was reduced to 30 rpm, and the solution was stirred for 3 days and 16 h at 15 °C. Stirring was halted and the suspension ﬁltered over a glass frit under reduced pressure (borosilicat glass, porosity: 1). The solid product was dried at 40 °C for 1 day and 609 g (1.45 mol) of the cocrystalline sucrose·NaCl·2H 2 O were obtained as a white powder (yield: 58%). | [] | [] | ["D-(+)-sucrose", "sucrose·NaBr·2H 2 O", "sucrose·NaCl·2H 2 O"] | [] | [] | [] | ["55 \nC", "95 \nC", "20 \nC", "15 \nC", "15 \nC", "40 \nC"] | ["95 min", "135 min", "40 min", "2 h", "3 days and 16 h", "1 day"] | []
j.micromeso.2014.01.012 | The mixture was sealed in a Teﬂon lined autoclave and heated at 130 °C for 3 days. After cooling to room temperature, large amount of white (colorless) needle-like crystals were harvested as a pure phase by ﬁltration, washed with distilled water (3  50 mL) and air dried under ambient condition. The phase was further conﬁrmed to be FPY by single crystal X-ray diffraction. Yield 0.09 g, about 68% based on H 2 fdc. | [] | [] | ["FPY"] | [] | [] | ["H 2 fdc--NaN"] | ["130 \nC"] | ["3 days"] | []
cg060146v | [Hg 3 Br 6 (2,2′-bipy)]‚HgBr 2 (9). Compound 9 was prepared by the procedure described for 3 using HgBr 2 (0.8 mmol, 288.0 mg) and 2,2′-bipy (0.2 mmol, 31.2 mg) instead of CdBr 2 ‚4H 2 O and 4,4′-bipy, and the highest heating temperature was 473 K instead of 623 K. Yield: 56% (based on mercury). Anal. Calcd for C 10 H 8 Br 8 Hg 4 N 2 : C, 7.51; H, 0.50; N, 1.75. Found: C, 7.52; H, 0.51; N, 1.74. IR peaks (KBr, cm -1 ): 2957(w), 2923(w), 1613(m), 1438(m), 1384 (w), 1260(m), 1192(vs), 1117(vs), 1072(vs), 1015(m), 983(m), 800(w), 765(s), 640(m), 610(s).[HgI 2 (2,2′-bipy)]‚HgI 2 (10). This compound was prepared by the procedure described for 3 using HgI 2 (0.4 mmol, 181.6 mg) and 2,2′-bipy (0.2 mmol, 31.2 mg) instead of CdBr 2 ‚4H 2 O and 4,4′-bipy, and the highest heating temperature was 473 K instead of 623 K. Yield: 61% (based on mercury). Anal. Calcd for C 10 H 8 Hg 2 I 4 N 2 : C, 11.27; H, 0.75; N, 2.63. Found: C, 11.24; H, 0.76; N, 2.64. IR peaks (KBr, cm -1 ): 2963(m), 2923(w), 1631(m), 1590(s), 1468(m), 1436(s), 1383 (m), 1310(w), 126(vs), 1096(vs), 1023(vs), 1015(vs), 802(vs), 765(s), 647(w), 607(m).X-ray Crystallographic Studies. The intensity data sets were collected on Rigaku Mercury CCD (1, 3, 4, 6, and 8-10), Rigaku AFC-7R (2, 5), and Siemens SMART CCD (7) X-ray diffractometers with graphite-monochromated Mo-KR radiation (λ ) 0.71073 Å) using the ω scan technique. CrystalClear (1, 3, 4, 6, and 8-10), CrystalStructure (2, 5), and Siemens SAINT (7) software programs were used for data reduction and empirical absorption corrections. | [] | [] | ["[Hg 3 Br 6 (2,2′-bipy)]‚HgBr 2", "[HgI 2 (2,2′-bipy)]‚HgI 2"] | ["HgBr 2--0.8 mmol, 288.0 mg", "HgI 2--0.4 mmol, 181.6 mg"] | [] | ["2,2′-bipy--0.2 mmol, 31.2 mg"] | [] | [] | []
j.poly.2012.04.012 | 2.4. Synthesis of [Cu(NO 3 ) 2 (bipy)] n (2) (a) Cu(NO 3 ) 2 2.5H 2 O (0.40 g, 1.7 mmol) and 1,2,3,4-cyclobutane-tetracarboxylic acid (H 4 CBTC) (0.20 g, 0.86 mmol) were placed in a 50 mL round bottom ﬂask and dissolved in 20 mL of water. The reaction mixture was stirred at room temperature until both reactants were completely dissolved. Subsequently, 2,2 0 -bipy (0.13 g, 0.83 mmol) was dissolved in 5 mL of methanol and added to the reaction mixture dropwise. The reaction solution was then ﬁltered and allowed to stand at room temperature. After a short period of time, blue crystals grew out of the solution by slow evaporation. The crystalline material was collected by ﬁltration and dried in vacuo. Yield: 0.45 g (77.0%). Anal. Calc. for 2 (C 10 H 8 CuN 4 O 6 M. Menelaou et al. / Polyhedron 40 (2012) 134–144 135 | [] | [] | ["[Cu(NO 3 ) 2 (bipy)] n", "2 (C 10 H 8 CuN 4 O 6"] | ["Cu(NO 3 ) 2 2.5H 2 O--0.40 g, 1.7 mmol"] | [] | ["1,2,3,4-cyclobutane-tetracarboxylic acid (H 4 CBTC)--0.20 g, 0.86 mmol", "2,2 0 -bipy--0.13 g, 0.83 mmol"] | [] | [] | ["water--20 mL", "methanol--5 mL"]
b809584a | Method 2. The sodium salt of 2,6-pyridinedihydroxamic acid (2,6-pyhaNa 2 ·8H 2 O) (0.25 g, 0.65 mmol) was added to K 2 [Pd IV Cl 6 ] (0.20 g, 0.5 mmol) in deionised water (10 cm 3 ). The reaction was stirred for 2 h and a yellow precipitate (0.12 g, 50%) was ﬁltered, washed with cold H 2 O and dried over P 2 O 5 . (Found C, 35.2; H, 2.4; N, 6.0%. Calc. For C 14 H 12 N 2 O 10 Pd requires C, 35.4; H, 2.55; N, 5.9%); d H (400 MHz, d 6 DMSO) 13.40 (2H, s, br, OH), 8.32 (1H, t, 3 J 8.0 Hz, aromatic H), 8.25 (1H, d, 4 J 1.8 Hz, aromatic H), 8.23 (1H, s, aromatic H), 8.16 (1H, dd, 3 J 6.5 Hz, 4 J 2.3 Hz, aromatic H), 7.83 (2H, d, 3 J 7.8 Hz, aromatic H). IR (KBr disc) n max /cm -1 3470 s, (OH), 1710vs, 1646vs (CO). | [] | [] | ["C 14 H 12 N 2 O 10 Pd"] | ["K 2 [Pd IV Cl 6 ]--0.20 g, 0.5 mmol"] | [] | ["sodium salt of 2,6-pyridinedihydroxamic acid--0.25 g, 0.65 mmol"] | [] | ["2 h"] | ["deionised water--10 cm 3"]
acs.cgd.9b01385 | Synthesis of C MX2−X′′ Complexes. To a solution of 0.05 mmol (62 mgr) pyrazine-2-carboxylic acid in 5 mL of methanol was added a solution of 0.05 mmol 2-amino-4-halopyridine in 5 mL of methanol while stirring. After 1 h, 0.05 mmol MX 2 (M = Hg and Zn, X = Cl, Br and I) was added, and the solution was stirred for a further 3 h and then ﬁltered. Upon slow evaporation of the ﬁltrate at room temperature, suitable crystals for X-ray analysis were obtained after 5−14 days. Physical and spectroscopic data of the complexes are presented in Supporting Information. | [] | ["5-14 days"] | [] | ["MX 2 (M = Hg, Zn, X = Cl, Br, I)--0.05 mmol"] | [] | ["pyrazine-2-carboxylic acid--0.05 mmol (62 mg)", "2-amino-4-halopyridine--0.05 mmol"] | [] | ["1 h", "3 h"] | ["methanol--5 mL"]
c5sc01801c | Ethyl acetate vapour diﬀusion into the solution resulted in dark green crystals which were ltered oﬀ, washed with diethyl ether and dried in vacuo (16 mg). IR (solid state): n(cm 1 ) 3003, 2913, 1613, 1510, 1464, 1434, 1397, 1342, 1313, 1260, 1218, 1193, 1144, 1084, 1022, 949, 878, 852, 816, 758, 738, 710, 666, 615, 566. | [] | [] | [] | [] | [] | [] | [] | [] | ["ethyl acetate--vapour diffusion", "diethyl ether--washed"]
j.ica.2010.04.037 | 4.4. Syntheses of the complex {[Cd 4 ( l 2 -L) 4 ( l 2 g 2 L) 4 (H 2 O) 4 (MeOH) 2 ]MeOH} (3) NaL (0.025 g, 0.1 mmol) was dissolved in methanol 3 ml. The solution was added slowly dropwise to a solution of Cd(NO 3 ) 2 4H 2 O (0.0155 g, 0.05 mmol) in 3 ml methanol. The resulting mixture was ﬁltered, and the ﬁltrate was allowed to stand at room temperature. Good quality yellow crystals for 3 were obtained after 1 month. Crystals of 3 are stable in the air. Yield: 62% based on Cd. Anal. Calc. (%) for C 100 H 112 N 16 O 40 Cd 4 : C, 45.67; H, 4.26; N, 8.52. Found: C, 45.25; H, 3.85; N, 8.13%. IR (cm 1 , KBr): 3422(m), 1661(s), 1630(w), 1595(m), 1519(s), 1382(s), 1318(m), 1182(s), 1162(m), 935(w), 838(m), 780(m), 6679(w), 441(m).1 H NMR (400 MHz, CDCl 3 ): d = 2.45 (s, 3 H, CH 3 CO), 2.52 (s, 3 H, CH 3 CO), 7.40 (s, 2 H, Ar–H), 7.88 (s, 2 H, Ar–H), 14.49 (s, 1 H, NH). | [] | [] | ["{[Cd 4 ( l 2 -L) 4 ( l 2 g 2 L) 4 (H 2 O) 4 (MeOH) 2 ]MeOH}", "C 100 H 112 N 16 O 40 Cd 4"] | ["Cd(NO 3 ) 2 4H 2 O--0.0155 g, 0.05 mmol"] | [] | ["NaL--0.025 g, 0.1 mmol"] | ["room temperature"] | ["1 month"] | ["methanol--3 ml"]
cg1013208 | Synthesis of {[Cu(bpp) 2 (H 2 O) 2 ](tp) 3 7H 2 O}(1). Amixtureofin situ synthesized Cu(OH) 2 by CuCl 2 3 2H 2 O (0.34 g, 1 mmol), NaOH (0.08 g, 2 mmol), H 2 tp (0.166 g, 1 mmol), and bpp (0.410 g, 2 mmol) was stirred in CH 3 OH-H 2 O mixed solvent (10 mL, v/v, 1:4) under ultrasonic treatment (160 W, 40 kHz, 40 °C) for 10 min. Then, an aqueous NH 3 solution (25%) was dropped into the mixture to give a clear solution. | ["40 \nC"] | ["10 min"] | ["{[Cu(bpp) 2 (H 2 O) 2 ](tp) 3 7H 2 O}", "Cu(OH) 2", "H 2 tp", "bpp"] | ["CuCl 2 3 2H 2 O--0.34 g, 1 mmol"] | [] | ["H 2 tp--0.166 g, 1 mmol", "bpp--0.410 g, 2 mmol"] | [] | [] | ["CH 3 OH-H 2 O mixed solvent--10 mL, v/v, 1:4"]
ic060004q | [Ag 3 (pz) 3 (PW 12 O 40 )]‚0.5H 2 O (5). H 3 PW 12 O 40 (0.43 g, 0.15 mmol), pz (0.08 g, 1.0 mmol), AgNO 3 (0.17 g, 1.0 mmol), and NH 4 F(0.037 g, 1 mmol) were dissolved in 13 mL of distilled water at room temperature. When the pH value of the mixture was adjusted to about 2.5 with 1.0 mol L -1 NaOH, the solution was put into a Teflon-lined Parr vessel, heated to 200 °C for 100 hours, and then cooled to 100 °C at a rate of 3 °Ch -1 . After it was kept at 100 °C for 16 h, the mixture was cooled to room temperature at a rate of 3 °Ch -1 . The colorless block crystals were obtained in a 12.2% yield (based on pz). Anal. Calcd (Found) for C 12 H 13 Ag 3 N 6 O 40.5 PW 12 (5): C, 4.17 (4.37); H, 0.37 (0.45); N, 2.43 (2.21). IR (KBr, cm -1 ): 3463m, 2976w, 2922w, 1624m, 1415w, 1086s, 984s, 891s, 814s, 596w, 526m. | [] | [] | ["[Ag 3 (pz) 3 (PW 12 O 40 )]‚0.5H 2 O", "C 12 H 13 Ag 3 N 6 O 40.5 PW 12 (5)"] | ["AgNO 3--0.17 g, 1.0 mmol"] | ["NH 4 F--0.037 g, 1 mmol"] | ["pz--0.08 g, 1.0 mmol"] | ["200 \nC", "100 \nC"] | ["100 hours", "16 h"] | ["distilled water--13 mL"]
j.jinorgbio.2020.111076 | Blue crystals, 145 mg (94% based on Cu). Anal. calcd. for C 20 H 21 CuN 2 O 10 : C 46.83, H 4.13, N 5.46; found: C 46.67, H 4.05, N 5.33. IR (KBr disc, cm −1 ) ν 3415 (s), 3054 (m), 1669 (s), 1654 (s), 1542 (m), 1410 (s), 1357 (s), 1220 (s), 1150 (s), 1070 (s), 919 (m), 766 (m), 720 (s), 643 (m), 604 (m), 468 (m), 425 (m). | [] | [] | ["C 20 H 21 CuN 2 O 10"] | [] | [] | [] | [] | [] | []
00958972.2015.1028381 | xH 2 O (0.107 g, ∼0.35 mmol) in water (5 ml). The solution was left to stand for 1 month and during this time colorless crystals of 3 grew at the layer interface, which were harvested and air dried (0.072 g, 51%). (Found: C, 58.6; H, 5.2; N, 9.1. C 40 H 40 CdN 6 O 6 requires C, 59.1; H, 5.0; N, 10.3%); ν max (KBr)/cm –1 : 3479w, 3417w, 3057m, 3023m, 2925s, 2872m, 1602w, 1482m, 1433vs, 1384s, 1289vs, 1193w, 1050w, 1029m, 804m, 754s and 711m. 1,2-Bis[2-(3-pyridyl)ethyl]benzene (0.1 g, 0.35 mmol) was dissolved in ethanol (5 ml) and layered onto a solution of Cd(ClO 4 ) 2 . | [] | [] | ["xH 2 O", "C 40 H 40 CdN 6 O 6"] | ["Cd(ClO 4 ) 2--NaN"] | [] | ["1,2-Bis[2-(3-pyridyl)ethyl]benzene--0.1 g, 0.35 mmol"] | [] | ["1 month"] | ["water--5 ml", "ethanol--5 ml"]
zaac.201200325 | {[Ce 2 Co(Pzdc) 4 (H 2 O) 6 ]·2H 2 O} n (2): As shown in Scheme 1, compound 2 was produced by hydrothermal synthesis with Ce(NO 3 ) 3 ·6H 2 O (0.0426 g, 0.1 mmol) and {Co(Pzdc) 2 ]·(H 2 O) 2 } n (0.0854 g, 0.2 mmol), which was adjusted to pH value of about 7 with a 0.5 m NaOH solution. Afterwards, the mixture was sealed in a 10 mL Teflon-lined stainless autoclave, heated at 90 °C under autogenous pressure for 4 d, and cooled to a rate of 5 K·h –1 to room temperature. | [] | [] | ["{[Ce 2 Co(Pzdc) 4 (H 2 O) 6 ]·2H 2 O} n", "NaN"] | ["Ce(NO 3 ) 3 ·6H 2 O--0.0426 g, 0.1 mmol", "{Co(Pzdc) 2 ]·(H 2 O) 2 } n--0.0854 g, 0.2 mmol"] | [] | [] | ["90 \nC"] | ["4 d"] | []
c1ce05641g | Preparation of [Cd 3 (bipo  _) 4 (BDC)] n (1). A mixture of Cd (CH 3 COO) 2 $2H 2 O (0.108 g, 0.40 mmol), Hbipo  _ (0.10 g, 0.40 mmol), H 2 BDC (0.034 g, 0.20 mmol), H 2 O (10 mL) and DMF (6 mL) was sealed in a 23 mL Teﬂon-lined autoclave and heated at 145  C for 60 h under autogeneous pressure and static conditions. The resulting red block crystals were collected by ﬁltration and washed with DMF, ethanol and water, and then dried in air. | [] | [] | ["[Cd 3 (bipo  _) 4 (BDC)] n"] | ["Cd (CH 3 COO) 2 $2H 2 O--0.108 g, 0.40 mmol"] | [] | ["Hbipo  _--0.10 g, 0.40 mmol", "H 2 BDC--0.034 g, 0.20 mmol"] | ["145 \nC"] | ["60 h"] | ["H 2 O--10 mL", "DMF--6 mL"]
c0nj00542h | Synthesis of [Cu I 4 (btx) 4 ][b-Mo 8 O 26 ] (1) A mixture of Na 2 MoO 4 2H 2 O (0.2 g, 0.8 mmol), Cu(Ac) 2 H 2 O (0.08 g, 0.4 mmol), btx (0.11 g, 0.5 mmol), and Et 3 N (0.2 mL) was dissolved in 12 mL distilled water and stirred at room temperature for 30 min. The pH of the mixture was adjusted to 3.8 with 1 mol L 1 HCl, and then sealed in a Teﬂon-lined autoclave and heated at 160 1C for 4 days. The reactor was slowly cooled to room temperature at a rate of 10 1Ch 1 . Red block crystals were obtained in 45% yield based on Mo. The crystals were ﬁltered and hand-separated. Anal. calcd for C 40 H 64 Cu 4 Mo 8 N 24 O 26 (2318.88): C 20.72, H 2.78, N 14.49, Cu 10.99, Mo 33.19 (%); found: C 20.61, H 2.65, N 14.60, Cu 10.91, Mo 33.08 (%). IR (solid KBr pellet, cm 1 ): 3119 (m), 2937 (w), 2859 (w), 1529 (s), 1459 (m), 1367 (m), 1278 (s), 1214 (m), 1133 (s), 946 (s), 906 (s), 831 (s), 707 (s), 673 (w), 553 (w). | [] | [] | ["[Cu I 4 (btx) 4 ][b-Mo 8 O 26]", "C 40 H 64 Cu 4 Mo 8 N 24 O 26"] | ["Na 2 MoO 4 ?2H 2 O--0.2 g, 0.8 mmol", "Cu(Ac) 2 ?H 2 O--0.08 g, 0.4 mmol"] | [] | ["btx--0.11 g, 0.5 mmol"] | ["160 \nC"] | ["4 days"] | ["distilled water--12 mL"]
s10904-014-0051-y | 2.3 Preparation of 3 Solid disodium terephthalate (0.0023 g, 0.011 mmol) was dissolved in a mixture of water (ca. 1–2 drops) and methanol (1 mL), to which a solution of 1 (0.0083 g, 0.0089 mmol) in acetonitrile and methanol (ratio 1/2) was added. 3 was deposited as yellow crystals from this solution after standing undisturbedly at room temperature for 3 days (0.0051 g, 0.0053 mmol). Yield: 60.0 %. C 40 H 30 N 4 O 4 P 2 Cu 2 (CH 3 OH) 3 (H 2 O) (933.84): calcd. H 4.87, C 54.26, N 5.88; found H 4.75, C 55.31, N 5.89 (partial loss of lattice solvent molecules). IR: m as (COO ) 1,651 cm -1 . | [] | [] | ["3"] | ["1--0.0083 g, 0.0089 mmol"] | [] | ["Solid disodium terephthalate--0.0023 g, 0.011 mmol"] | [] | ["3 days"] | ["water--ca. 1–2 drops", "methanol--1 mL", "acetonitrile--not specified"]
j.jssc.2016.11.006 | 2.2. Syntheses of the compounds 2.2.1. Synthesis of [Co(e,a-cis-1,4-chdc)(phdat)] n (1) A mixture of CoCl 2 ·6H 2 O (0.476 g, 2 mmol), 1,4-H 2 chdc (0.172 g, 1 mmol) and phdat (0.187 g, 1 mmol) and H 2 O (10 ml) were placed in a25mlTeﬂon-lined stainless steel vessel, stirred for 30 min and heated at 150 °C for 3 days, then cooled to room temperature. Dark green sheet crystals of compound 1 were obtained (Yield: 0.217 g, 52.1% based on 1,4-H 2 chdc). Anal. Calcd: C 17 H 19 N 5 O 4 Co(%): C, 49.05; H, 4.60; N, 16.82; Found: C, 49.11; H, 4.70; N, 16.77. FT-IR (KBr pellet, cm −1 ): 3482(m), 3192(m), 2954(w), 2925(w), 2859(w), 1635(w), 1608(w), 1558(s), 1531(m), 1470(w), 1408(s), 825(w), 790(w), 708(w). | [] | [] | ["[Co(e,a-cis-1,4-chdc)(phdat)] n"] | ["CoCl 2 \n6H 2 O--0.476 g, 2 mmol"] | [] | ["1,4-H 2 chdc--0.172 g, 1 mmol", "phdat--0.187 g, 1 mmol"] | ["150 °C"] | ["3 days"] | ["H 2 O--10 ml"]
acs.cgd.9b00351 | Syntheses of [Cd 2 (N 3 ) 2 Br 2 (btze) 2 ] n 4. The procedure were similar with 1 except that Co(NO 3 ) 2 ·6H 2 O was in place of CdBr 2 ·4H 2 O (0.172 g, 0.500 mmol). Yield: 66% (based on btze). Elemental analysis (%) calculated for C 8 H 12 N 22 Br 2 Cd 2 : C, 12.00; H, 1.51; N, 38.47. Found: C, 12.33; H, 1.68; N, 38.20. Main IR bands (KBr, cm −1 ): 3381 w, 3134 s, 3011 m, 2071 vs, 1484 s, 1430 s, 1330 s, 1291 s, 1176 s, 1198 s, 983 s, 868 s, 660 s, 598 w, 497 w (Figure S1 in the Supporting Information). The four compounds 1-4 were washed thoroughly using ethanol and distilled water ultrasonic before measurement. The peak positions of the simulated and experimental PXRD patterns are in accordance with each other, indicating the pure phases of the as-synthesized compounds 1-4 (Figure S2 in the Supporting Information). | [] | [] | ["[Cd 2 (N 3 ) 2 Br 2 (btze) 2 ] n", "C 8 H 12 N 22 Br 2 Cd 2"] | ["Co(NO 3 ) 2 \n6H 2 O--0.172 g, 0.500 mmol"] | [] | ["btze--NaN"] | [] | [] | []
ic0482990 | Synthesis of {[Ag(L5)]CF 3 SO 3 } n (4). An acetone solution (2 mL) of L5 (20.0 mg, 0.052 mmol) was added to a solution of AgCF 3 SO 3 (13.4 mg, 0.052 mmol) in 2 mL of acetone at room temperature. The resulting solution was slowly evaporated in a vial. | [] | [] | ["{[Ag(L5)]CF 3 SO 3 } n", "4"] | ["AgCF 3 SO 3--13.4 mg, 0.052 mmol"] | [] | ["L5--20.0 mg, 0.052 mmol"] | ["room temperature"] | [] | ["acetone--2 mL"]
j.crci.2014.03.016 | Data for [{HgCl 2 (Y)} 4 ] n (1).White solid; yield: 98%, mp 205–206 8C.Anal.calcd.for Hg 2 Cl 4 O 4 S 2 C 22 H 28 (%): C, 27.42; H, 2.93; S, 6.66.Found: C, 27.68; H, 3.01; S, 6.71.IR (KBr disk): n (cm 1 )(assign.): 1649 (C5O) and 844 (S + –C  ).1 H NMR (DMSO-d 6 ) d H ppm (multiplicity of the signal, integr., assign.): 2.91 (s, 6H, S(CH 3 ) 2 ), 3.85 (s, 3H, OCH 3 ), 5.42 (s, 1H, CH), 7.03 (d, 3 J HH = 8.1 Hz, 2H, Ph), 7.76 (d, 3 J HH = 8.1 Hz, 2H, Ph). | [] | [] | ["[{HgCl 2 (Y)} 4 ] n"] | [] | [] | [] | [] | [] | []
cg9002719 | H 4.74, N 12.54; Found: C 53.72, H 4.79, N 12.48. Selected FTIR (KBr): ν (cm -1 ) ) 3132(m), 3093(m), 1608(s), 1585(m), 1404(m), 1096(m), 831(m), 663(m). | [] | [] | [] | [] | [] | [] | [] | [] | []
b009724l | Crystallisation from hot toluene gave colourless crystals of 5 (2.20 g, 70%) (Found: C, 62.6; H, 8.05; N, 8.33. C 9 H 14 LiNSi requires C, 63.1; H, 8.24; N, 8.18%), mp 175–177 ⬚C. It was sparingly soluble in toluene at low temperature. 1 H NMR: δ 7.13 (t, 2 H, 3 J HH = 7, m-H), 6.70 (t, 1 H, 3 J HH = 7, p-H), 6.56 (d, 2 H, 3 J HH = 7 Hz, o-H) and 0.09 (s, 9 H, SiMe 3 ). 13 C NMR: δ 116.4, 123.4, 130.2, 159.2 (ipso-C) and 2.2 (SiMe 3 ). 29 Si NMR (benzene-d 6 ): δ ⫺8.1. 7 Li NMR: δ ⫺0.4. EI-MS (m/z, %) 349 {25, [(PhNSiMe 3 ) 2 Li 3 ] ⫹ }, 342 {20, [(PhNSiMe 3 ) 2 Li 2 ] ⫹ }, 327 {10, [(PhNSiMe 3 ) 2 Li 2 ⫺ Me] ⫹ }, 178 {100, [(PhNSiMe 3 )Li 2 ] ⫹ }, 165 {45, [PhNHSiMe 3 ] ⫹ } and 150 {95, [PhNHSiMe 2 ] ⫹ }. | [] | [] | ["C 9 H 14 LiNSi"] | [] | [] | [] | [] | [] | ["toluene--hot"]
c3ce41095a | calcd (%) for C 33 H 50 Cu 2 N 4 O 18 (1?7H 2 O?DMF): C 43.18, H 5.49, N 6.10; found (%): C 43.00, H 5.07, N 6.20. IR data (KBr, cm 21 ): 3425 (b), 2961 (w), 2926 (w), 1655(vs), 1600(s), 1572(m), 1437(m), 1408(s), 1383(m), 1347(m), 1288(m), 1253(m), 1195(m), 1162(m), 1099(m), 993(w), 972(w), 953(w), 765(m). | [] | [] | ["C 33 H 50 Cu 2 N 4 O 18 (1?7H 2 O?DMF)"] | [] | [] | [] | [] | [] | []
j.ica.2009.04.019 | [Cu(apsme)Br]: Anal. Calc. for C 8 H 9 BrCuN 4 S 2 : C, 26.06; H, 2.46; N, 15.19. Found: C, 26.29; H, 2.55; N, 14.86%. [Cu(apsbz)(NO 3 )] 1 : Anal. | [] | [] | ["Cu(apsme)Br", "Cu(apsbz)(NO 3 )"] | [] | [] | [] | [] | [] | []
1747519819900273 | Synthesis and characterization of [Pr 2 (2,5PA) 2 (2,5-HPA) 2 (H 2 O) 4 ] n ·2nH 2 O (1) All reagents are analytical grade and commercially available and were used without further purification. Complex 1 was synthesized by mixing Pr(NO 3 ) 3 ·6H 2 O (1 mmol, 435 mg), 2,5-pyridinedicarboxylic acid (2 mmol, 334 mg), and distilled water (10 mL) in a 25-mL Teflon-lined stainless steel autoclave and heated at 413 K in an oven for 7 days. After cooling to room temperature, yellowish blocklike crystals were obtained. The yield was 62% based on Pr(NO 3 ) 3 ·6H 2 O. Anal. calcd for C 28 H 26 N 4 O 22 Pr 2 : C, 31.96; H, 2.49; N, 5.32; found: C, 32.04; H, 2.52; N, 5.38. IR peaks (cm −1 ): 3430(vs), 3121(w), 3100(w), 2773(w), 2679(w), 2625(w), 2512(m), 2361(w), 2340(w), 1973(m), 1704(s), 1657(s), 1608(vs), 1587(vs), 1552(s), 1487(m), 1400(vs), 1348(vs), 1291(s), 1174(m), 1140(w), 1118(w), 1040(s), 948(w), 892(w), 865(m), 805(s), 770(m), 745(m), 702(m), 652(m), 613(w), 565(w), 517(s), 452(w), and 413(w). The purity of the bulky sample was confirmed by PXRD (Figure 10).X-ray crystallographic study The X-ray diffraction dataset was measured on a SuperNova charge-coupled device (CCD) X-ray diffractometer by using a carefully selected single crystal of complex 1. The X-ray source is graphite monochromated Mo-Kα radiation. The diffraction data reduction and empirical absorption correction were performed with CrystalClear software. | [] | [] | ["[Pr 2 (2,5PA) 2 (2,5-HPA) 2 (H 2 O) 4 ] n ·2nH 2 O", "C 28 H 26 N 4 O 22 Pr 2"] | ["Pr(NO 3 ) 3 \n6H 2 O--1 mmol, 435 mg"] | [] | ["2,5-pyridinedicarboxylic acid--2 mmol, 334 mg"] | ["413 K"] | ["7 days"] | ["distilled water--10 mL"]
j.ica.2011.01.061 | 2.2.3. Synthesis of {[Cd 1.5 (btrb)(SIP)(H 2 O) 3 ]2H 2 O} n (3) A mixture of Cd(NO 3 ) 2 4H 2 O (154 mg, 0.5 mmol), NaH 2 SIP (135 mg, 0.5 mmol), btrb (89 mg, 0.5 mmol), triethylamine (140 l L, 1.0 mmol) and H 2 O (12 mL) was kept at 140 °C for 3 days in an similar procedure for 1, and colorless crystals of 3 were obtained (yield 56% based on Cd). Anal. Calc. for C 16 H 25 N 6 O 12 SCd 1.5 (694.09): C, 27.66; H, 3.60; N, 12.10. Found: C, 27.31; H, 3.63; N, 12.08%. | [] | [] | ["{[Cd 1.5 (btrb)(SIP)(H 2 O) 3 ]\n2H 2 O} n", "C 16 H 25 N 6 O 12 SCd 1.5"] | ["Cd(NO 3 ) 2 \n4H 2 O--154 mg, 0.5 mmol"] | ["triethylamine--140 l L, 1.0 mmol"] | ["NaH 2 SIP--135 mg, 0.5 mmol", "btrb--89 mg, 0.5 mmol"] | ["140 °C"] | ["3 days"] | ["H 2 O--12 mL"]
c9ce01691k | [Me 2 NH 2 ] 2 [Cd 5 (btc) 2 (lac) 3 (H 2 O) 3 ]·4DMF (2). A mixture of Cd(NO 3 ) 2 ·4H 2 O (61.7 mg, 0.2 mmol), H 3 btc (42.0 mg, 0.2 mmol), and 2-hydroxypropanoic acid (H 2 lac, 0.4 mL, 0.25 mmol) dissolved in 15 mL DMF was stirred for 5 min in air. The product was placed in a 20 mL Teflon-lined autoclave and heated at 393 K for 72 h. The autoclave was cooled over a period of 10 h at a rate of 10 K/h, and colorless crystals of 2 were collected and washed with dried DMF, giving yield of about 60% based on Cd. Elemental analysis Calcd. for Cd 5 C 41 H 56 N 5 O 28 (%): C 30.23, H 3.46, N 4.30. Found : C 30.35, H 3.26, N 4.15. FT-IR (KBr pellet, cm -1 ): 3415 (m, br), 1656 (w, sh), 1614(s, sh), 1547 (m, sh), 1433(vs, sh), 1366 (m, sh), 1108 (m, sh),735 (m, sh). | [] | ["10 h"] | ["[Cd 5 (btc) 2 (lac) 3 (H 2 O) 3 ]·4DMF", "Me 2 NH 2 "] | ["Cd(NO 3 ) 2 ·4H 2 O--61.7 mg, 0.2 mmol"] | [] | ["H 3 btc--42.0 mg, 0.2 mmol", "2-hydroxypropanoic acid (H 2 lac)--0.4 mL, 0.25 mmol"] | ["393 K"] | ["72 h"] | ["DMF--15 mL"]
j.molstruc.2014.09.085 | Synthesis of {[Zn(1,3-bip)(1,3-bdc)]2H 2 O} n (4) The preparation of 4 was similar to that of 3 except that Cd(OAc) 2 2H 2 O was replaced by Zn(OAc) 2 2H 2 O (0.20 mmol, 43.8 mg). Colorless prism crystals of 4 were obtained. Yield: 81% based on zinc. Elemental analysis (%): calcd for C 17 H 20 N 4 O 6 Zn (Mr = 441.72): C 46.18, H 4.53, N 12.68; found: C 46.28, H 4.77, N 12.26. IR (cm 1 ): 3422 (bs), 3120 (s), 1612 (s), 1560 (s), 1382 (s), 1238 (m), 1105 (s), 949 (w), 727 (s), and 652 (m). | [] | [] | ["{[Zn(1,3-bip)(1,3-bdc)]2H 2 O} n", "C 17 H 20 N 4 O 6 Zn"] | ["Zn(OAc) 2 2H 2 O--0.20 mmol, 43.8 mg"] | [] | ["1,3-bip--NaN", "1,3-bdc--NaN"] | [] | [] | []
s1600536810001716 | S2. Experimental Dropwise addition of 0.5 ml 1.0 M NaOH to a aqueous solution of Cu(NO 3 ) 2 .3H 2 O (0.0603 g, 0.25 mmol) in 4 ml H 2 O produced the blue precipitate, which was then centrifuged and washed with double-distilled water four times. The precipitate was subsequently moved to a stirred suspension of phthalic acid (0.0510 g, 0.25 mmol) and DPDS (4,4′-dipyridinedisulfide) (0.0575 g, 0.25 mmol) in 30 ml hot water. The mixture was further stirred for 30 min and the insoluble solid was filtere off. The colourless filtrate was allowed to stand at the room temperature. Slow evaporation for about a month afforded a small amount of blue block crystals. | [] | ["30 min", "about a month"] | ["NaN"] | ["Cu(NO 3 ) 2 .3H 2 O--0.0603 g, 0.25 mmol"] | [] | ["phthalic acid--0.0510 g, 0.25 mmol", "DPDS (4,4′-dipyridinedisulfide)--0.0575 g, 0.25 mmol"] | [] | [] | ["H 2 O--4 ml", "hot water--30 ml"]
s1070328417100116 | IR (KBr; ν, cm –1 ): 3428 m, 2920 m, 1606 s, 1586 s, 1558 s, 1443 m, 1373 s, 1315 m, 756 m.Synthesis of II. A mixture of the orange powder (0.0460 g) from the NiL 2 preparation, Zn(NO 3 ) 2 · 6H 2 O (0.0400 g, 0.1345 mmol), methanol (20 mL) and water (20 mL) was stirred to form a pale yellow solution. The filtrate of the solution was then stored at room temperature for 11 days, and red crystals suitable for X-ray single crystal analysis were formed. The yield was 0.0280 g. | [] | [] | ["II", "NiL 2"] | ["Zn(NO 3 ) 2 \n· 6H 2 O--0.0400 g, 0.1345 mmol"] | [] | [] | [] | ["11 days"] | ["methanol--20 mL", "water--20 mL"]
cg050286p | {[AgL 4 ](PF 6 )} ∞ 6. The solution of AgPF 6 (25 mg, 0.1 mmol) in CH 3 OH (10 mL) was carefully layered on top of a CHCl 3 /CH 3 CN (10 mL/3 drops) solution of L 4 (38 mg, 0.1 mmol) in a test tube. After ca.20 days at room temperature, light yellow single crystals appeared at the boundary between CH 3 OH and CHCl 3 /CH 3 CN. Yield: 45%. Anal.Calcd. for C 24 H 30 AgF 6 PS 2 : C, 45.36; H, 4.76. Found: C, 45.11; H, 4.87. IR (KBr pellet, cm -1 ): 2958m, 2898w, 1567m, 1445Vs, 1364s, 1224w, 1160s, 1004m, 946w, 880s, 833Vs, 789m, 775m, 719m, 633m, 582w, 560m, 465w, 406w.Caution! Although we have met no problems in handling Ag I perchlorate during this work, it should be treated with great caution owing to their potential explosive nature. | [] | [] | ["{[AgL 4 ](PF 6 )} ∞", "C 24 H 30 AgF 6 PS 2"] | ["AgPF 6--25 mg, 0.1 mmol"] | [] | ["L 4--38 mg, 0.1 mmol"] | [] | ["ca.20 days"] | ["CH 3 OH--10 mL", "CHCl 3 /CH 3 CN--10 mL/3 drops"]
c3ce27020c | {[Gd(HL1)](H 2 O) 5 } n (3) The preparation of 3 was similar to that of 1 except that Gd(NO 3 ) 3 ?6H 2 O was used instead of Tb(NO 3 ) 3 ?6H 2 O.Colourless needle-like crystals were collected (yield: 26%, based on H 4 L1). Element analysis (%): calcd for C 13 H 25 N 6 O 13 Gd (630.62): C, 24.76; H, 4.00; N, 13.33. Found: C, 24.09; H, 3.99; N, 12.98. FT-IR (KBr cm 21 ): 3395 (vs, br), 1614 (s), 1554 (vs), 1494 (s), 1436 (s), 1402 (m), 1345 (m), 1308 (s), 1208 (m), 995 (m), 974 (w), 937 (w), 908 (w), 820 (w), 760 (m), 613 (s). | [] | [] | ["[Gd(HL1)](H 2 O) 5"] | ["Gd(NO 3 ) 3 ?6H 2 O--NaN"] | [] | ["HL1--NaN"] | [] | [] | []
c9ce00021f | Synthesis of {Cu(oba)(1,4-Bpeb) 0.5 } n (3) Compound 3 was synthesized by using the similar procedure as that of compound 1 except that Cu(NO 3 ) 2 ·3H 2 O (24.2 mg, 0.1 mmol) was used instead of Zn(NO 3 ) 2 ·6H 2 O and pH of the reaction mixture was adjusted to 5.2 by adding 0.5 M NaOH solution. Then the reaction mixture was sealed and heated at 120 o C for three days to obtain greenish crystals. Yield 55% (based on Cu). Anal. Calcd for C 24 H 16 CuNO 5 (M r = 461.93): C, 62.40%; H, 3.49%; N, 3.03%. Found: C, 62.51%; H, 3.45%; N, 3.08% (Fig. S11, ESI). IR (KBr pellet, cm -1 ): 3462br, 2920w, 1624s, 1598s, 1567w, 1505m, 1386s, 1247s, 1164s, 1009m, 947w, 875m, 854w, 818w, 777s, 663s, 606w (Fig. S14, ESI).Page 2 of 10CrystEngComm CrystEngComm Accepted Manuscript Published on 20 February 2019. Downloaded by Webster University on 2/22/2019 2:37:37 PM. View Article Online DOI: 10.1039/C9CE00021F Journal Name ARTICLE This journal is © The Royal Society of Chemistry 20xx J. Name., 2013, 00, 1-3 ¦ 3 Please do not adjust margins Please do not adjust margins Single crystal X-ray structure determination of the compounds 1–3 Data for single crystals, suitable for structural determination of all the compounds 1–3, were collected on a Bruker D8 Quest CCD diffractometer under a Mo-Kα (λ = 0.71073 Å) graphite monochromatic X-ray beam with a crystal to detector distance of 40 mm. The data reduction was performed using Apex-II Software. | [] | [] | ["{Cu(oba)(1,4-Bpeb) 0.5 } n", "C 24 H 16 CuNO 5"] | ["Cu(NO 3 ) 2 \n3H 2 O--24.2 mg, 0.1 mmol"] | [] | ["oba--not provided", "1,4-Bpeb--not provided"] | ["120 o C"] | ["three days"] | []
j.ica.2011.03.009 | 2.4. Preparation of {[Co(H 2 O) 4 (H 2 3-bpmp)](NO 2 ip) 2 6H 2 O} n Co(NO 3 ) 2 6H 2 O (108 mg, 0.369 mmol), 3-bpmp (99 mg, 0.37 mmol), 5-nitroisophthalic acid (78 mg, 0.37 mmol) and 10 mL deionized water were placed into a 23 mL Teﬂon-lined acid digestion bomb. The bomb was sealed and heated in an oven at 120 °C for 48 h, and then cooled slowly to 25 °C. Pink blocks of 3 (101 mg, 30% yield based on the acid) were isolated after washing with distilled water, ethanol, and acetone and drying in air. Anal. | [] | [] | ["{[Co(H 2 O) 4 (H 2 3-bpmp)](NO 2 ip) 2 ?6H 2 O} n"] | ["Co(NO 3 ) 2 ?6H 2 O--108 mg, 0.369 mmol"] | [] | ["3-bpmp--99 mg, 0.37 mmol", "5-nitroisophthalic acid--78 mg, 0.37 mmol"] | ["120 \nC"] | ["48 h"] | ["deionized water--10 mL"]
c4dt00297k | cis-2,2-Tetrakis(monothiopiperidinonato)dimolybdenum( II) (cis-2,2-Mo 2 (SNO6) 4 , 4b). A 50 mL Schlenk flask was charged with 298 mg HSNO6 (2.31 mmol) and 440 mg LiCl (10.4 mmol) dissolved in 20 mL THF. A separate 100 mL Schlenk flask was charged with 367 mg Mo 2 (TFA) 4 (0.578 mmol) and 460 mg LiCl (10.85 mmol) dissolved in 20 mL THF. To the ligand solution was added 500 μL NEt 3 .Then, both of these solutions were cooled to −78 °C. The ligand solution was added to the metal solution via cannula.Immediately, the reaction changed to a deep, red-violet color.After 30 s–1 min, the THF solvent was removed under vacuum.The residue was extracted by 20 mL CH 2 Cl 2 at room temperature. Upon layering with hexanes, a red-orange solid appeared. | [] | [] | ["cis-2,2-Tetrakis(monothiopiperidinonato)dimolybdenum( II) (cis-2,2-Mo 2 (SNO6) 4 , 4b)"] | ["HSNO6--298 mg, 2.31 mmol", "Mo 2 (TFA) 4--367 mg, 0.578 mmol"] | ["LiCl--440 mg, 10.4 mmol", "LiCl--460 mg, 10.85 mmol", "NEt 3--500 μL"] | [] | [] | [] | ["THF--20 mL", "CH 2 Cl 2--20 mL", "hexanes--N/A"]
s10870-009-9567-3 | molar ratio of 1:4:5,000 was sealed in a 25 mL stainless steel reactor with Teﬂon liner, and heated directly to 185 C. After keeping at 185 C for 5 days, it was cooled to room temperature at a rate for 3 C/h. Colourless crystals were obtained by ﬁltration, and washed with water and ethanol. Yield: 40%. The products are stable in air and not soluble in water and most of common organic solvents.Anal. Calc. for C 28 H 20 N 2 O 14 Gd 2 : C, 36.40; H, 2.17; N, 3.03. Found: C, 36.62; H, 2.33; N, 3.11%. | [] | ["3 \nC/h"] | ["C 28 H 20 N 2 O 14 Gd 2"] | [] | [] | [] | ["185 \nC"] | ["5 days"] | []
24701556.2020.1711774 | 2.2. Synthesis of 1 Compound 1 was prepared by mixing HgCl 2 (2 mmol, 542 mg), TbCl 3 6H 2 O (1 mmol, 373 mg), isonicotinic acid (3 mmol, 369 mg), 0.1 mL HCl (12 mol/L), and 10 mL distilled water in a 25 ml stainless steel reactor lined with Teflon. After heating at 433 K for 10 days, the colorless bulk crystals were obtained when the temperature was reduced to room temperature. The crystals were filtered, cleaned with distilled water, and obtained in 41% yield (based on terbium; 464 mg). Anal. Calcd. for C 36 H 45 Cl 13 Hg 3 N 6 O 20 Tb 2 :C, 19.11; H, 2.00; N, 3.71. Found: C, 19.27; H, 2.06; N, 3.79. IR peaks (cm –1 ): 3442(s), 3205(w), 3140(w), 3074(m), 2883(w), 2804(w), 1701(m), 1591(vs), 1505(w), 1410(vs), 1231(m), 849(m), 758(s), 683(m), 545(w), and 413(s).2.3. Crystal structure determination The single crystal X-ray diffraction data of the title compound were measured on a SuperNova CCD X-ray diffractometer. The data were obtained by using carefully selected suitable single crystal. The X-ray source is a graphite monochromatic Mo Ka ray with a wavelength of 0.71073 Å. The single crystal diffraction data were corrected by using CrystalClear software for data reduction and empirical absorption. | [] | [] | ["Compound 1"] | ["HgCl 2--2 mmol, 542 mg", "TbCl 3 \n6H 2 O--1 mmol, 373 mg"] | [] | ["isonicotinic acid--3 mmol, 369 mg"] | ["433 K"] | ["10 days"] | ["HCl--0.1 mL (12 mol/L)", "distilled water--10 mL"]
j.molstruc.2007.12.033 | 2.2.2. {Zn 2 (bptc)(bpe)(H 2 O) 6 } n (2) A mixture of Zn(OAc) 2 2H 2 O (110 mg, 0.5 mmol), H 4 bptc (83 mg, 0.25 mmol), bpe (46 mg, 0.25 mmol) and water (15 mL) was adjusted to pH 7 with 1 M NaOH solution and then heated at 145 °C for 4 days in a sealed 25 mL Teﬂon-lined stainless steel vessel under autogenous pressure. Slow cooling of the reaction mixture to room temperature gave colorless crystals. Yield: 58%. Anal. Calc. for C 28 H 28 Zn 2 N 2 O 14 (747.31): C, 45.00; H, 3.78; N, 3.75.Found: C, 44.89; H, 3.65; N, 3.68%. IR data (KBr, cm 1 ): 3361s, 3067m, 1606s, 1588s, 1550s, 1426s, 1388s, 1362m, 1294w, 1161w, 1016w, 987m, 878m, 831m, 788m, 707m, 556m, 460m, 425w. | [] | [] | ["{Zn 2 (bptc)(bpe)(H 2 O) 6 } n", "C 28 H 28 Zn 2 N 2 O 14"] | ["Zn(OAc) 2 \n2H 2 O--110 mg, 0.5 mmol"] | [] | ["H 4 bptc--83 mg, 0.25 mmol", "bpe--46 mg, 0.25 mmol"] | ["145 \nC"] | ["4 days"] | ["water--15 mL"]
j.poly.2014.11.007 | 2.2.2.5. cis-[ j 2 -SS-(L)PtI 2 ](5). PtCl 2 (250 mg, 0.945 mmol), NaI (630 mg, 4.20 mmol), L (290 mg, 0.945 mmol). Yield: 650 mg (91 %).182 S. González-Montiel et al. / Polyhedron 87 (2015) 181–193 M.p. > 250 °C dec. C 16 H 18 O 2 S 2 PtI 2 (755.33). Calc. C, 25.44; H, 2.40. Found: C, 25.26; H, 2.45%. | [] | [] | ["C 16 H 18 O 2 S 2 PtI 2 "] | ["PtCl 2 --250 mg, 0.945 mmol"] | ["NaI--630 mg, 4.20 mmol"] | ["L--290 mg, 0.945 mmol"] | [] | [] | []
j.inoche.2003.10.002 | The hydrothermal reaction of Cd(NO 3 ) 2 (1.0 mmol) with pyridine-3,5 0 -dicarboxylic acid and sodium oxalate in molar ratio 1:1:1 and 10 ml H 2 O were placed in a Parr Teﬂon-lined stainless steel vessel (25 cm 3 ), then the vessel was sealed and he ated to 120 °C for 2 days and the reactant was cooled at a rate of 0.3 °C min 1 to lead to the formation of colorless 1 with yield of 62% based on Cd. By applying the method similar to 1 except that pyridine-3,4 0 -dicarboxylic acid was used instead, the reaction gave a 41% yield of 2 based on Cd as colorless crystals. | [] | [] | ["Cd(pyridine-3,5 0 -dicarboxylic acid)(sodium oxalate)(H 2 O)", "Cd(pyridine-3,4 0 -dicarboxylic acid)(sodium oxalate)(H 2 O)"] | ["Cd(NO 3 ) 2--1.0 mmol"] | ["sodium oxalate--1:1:1"] | ["pyridine-3,5 0 -dicarboxylic acid--1:1:1", "pyridine-3,4 0 -dicarboxylic acid--1:1:1"] | ["120 \n°C"] | ["2 days"] | ["H 2 O--10 ml"]
j.jssc.2013.12.005 | 7 [Cd(5-OH-BDC)(bth) 2 (H 2 O)]·H 2 O (3). A mixture containing CdCl 2 ·2.5H 2 O (34.2 mg, 0.15 mmol), 5-OH-H 2 BDC (27 mg, 0.15 mmol), bth (33.0 mg, 0.15 mmol), NaOH (6.0 mg, 0.15 mmol), and H 2 O (6 ml) was sealed in a Teflon reactor, which was heated at 170 °C for 3 days, before being cooled to room temperature at 10 °C·h -1 . Colourless block-shaped crystals were collected in a 50 % yield (based on 5-OH-H 2 BDC). Anal. Calc. for C 18 H 24 CdN 6 O 7 : C, 39.38.; H, 4.41; N, 15.32. Found: C, 39.16; H, 4.29; N, 15.46 %. IR/cm -1 (KBr): 3703(w), 3118(s), 2948(s), 1559(vs), 1380(vs), 1276(m), 1132(s), 982(m), 887(w), 782(w), 732(w), 672(w). [Pb(5-OH-BDC)]·H 2 O (4). A mixture of 5-OH-H 2 BDC (84.0 mg, 0.05 mmol) and NaOH (2 mg, 0.05 mmol) was dissolved in water (5 ml) and then an aqueous solution of Pb(NO 3 ) 2 (17 mg, 0.05 mmol) in water (10 ml) was added whilst stirring. The filtrate was kept at ambient temperature for several days and pale yellow block crystals were formed. (Yield: 52% based on 5-OH-H 2 BDC). Anal. Calc. for C 8 H 6 O 6 Pb: C, 23.70; H, 1.49. Found: C, 23.59; H, 1.28 %. IR/cm -1 (KBr): 3710(w), 3063(vs), 1672(w), 1541(vs), 1355(vs), 1252(w), 974(w), 920(w), 808(w), 769(m), 725(s), 664(w). Alternatively, it should be noted that 4 can also be obtained in the presence of btp, bth or btb with the same molar amount as 5-OH-H 2 BDC. 2.3. Single-crystal X-ray structure determination X-ray crystallographic data for 1-4 were collected at 296(2) K with a Siemens SMART CCD diffractormeter using graphite-monochromated (Mo-KD) radiation (O = 0.71073 Å), \ and Z scans mode. The structures were solved by direct methods and | [] | [] | ["[Cd(5-OH-BDC)(bth) 2 (H 2 O)]·H 2 O", "C 18 H 24 CdN 6 O 7"] | ["CdCl 2 ·2.5H 2 O--34.2 mg, 0.15 mmol"] | ["NaOH--6.0 mg, 0.15 mmol"] | ["5-OH-H 2 BDC--27 mg, 0.15 mmol", "bth--33.0 mg, 0.15 mmol"] | ["170 \nC"] | ["3 days"] | ["H 2 O--6 ml"]
c2dt30134b | Column chromatography was performed with 300–400 mesh silica gel (Woelm).Preparation of [Ag(L)(NO 3 )] (1). Ligand L (6.5 mg, 0.03 mmol) was added to a methanol solution (5 ml) of AgNO 3 (5.1 mg, 0.03 mmol) with continuous stirring. The solution was ﬁltered after 5 min. Colorless crystals were obtained by the slow diffusion of diethyl ether into the methanol solution for several days. Yield: 60%. Anal. Calcd for C 12 H 12 AgN 3 O 5 (386.12): C, 37.33; H, 3.13; N, 10.88 (%). Found: C, 37.54; H, 2.91; N, 10.65 (%). IR (KBr pellet, cm −1 ): 3098(w), 3050(w), 2981(w), 2918(w), 1720(w), 1635(vs), 1462(s), 1407(s), 1369(s), 1268 † Electronic supplementary information (ESI) available. CCDC 864177. | [] | [] | ["[Ag(L)(NO 3 )] (1)"] | ["AgNO 3--5.1 mg, 0.03 mmol"] | [] | ["L--6.5 mg, 0.03 mmol"] | [] | [] | ["methanol--5 ml", "diethyl ether--several days"]
ja0392871 | (4) (a) Reaction of Cu(NO 3 ) 2 ‚3H 2 O (0.024 g, 0.1 mmol) with excess H 2 hfipbb (0.122 g, 0.31 mmol) and deionized water (5 mL) in the molar ratio of 1:3.1:2778 at 150 °C for 12 hours resulted in column-like blue crystals of 1. The product was washed with DMF (10 mL × 3) to remove excess H 2 hfipbb, followed by washing with deionized water (10 mL × 3) and drying in air. Yield: 60 mg, (92.3%). (b) Element analysis: found (%) C ) 46.95, H ) 1.98, N ) 0.16; calc. C ) 47.08, H ) 2.00, N ) 0.00.IR (cm -1 ): 1690 (vs), 1634 (s), 1616 (s), 1574 (s), 1565 (sh), 1541 (m), 1514 (s), 1418 (vs), 1393 (s), 1333 (s), 1300 (w), 1254 (m), 1215 (s), 1182 (m), 1138 (s), 1022 (vs), 969 (s), 959 (sh), 933 (s), 860 (m), 849 (sh), 804 (m), 778 (s), 745 (w), 727 (s), 694 (w), 635 (w), 560 (w), 543 (s), 497 (w). Thermal gravimetric analysis of 1 showed no weight loss until 330 °C, indicating that the microtubes in the structure are guestfree. The framework collapsed after the sample was heated above this temperature. Sample purity was checked and confirmed by PXRD on all powder samples.(5) Crystal data of 1:C 51 H 26 Cu 2 F 18 O 12 , M ) 1299.80, monoclinic, space group P2/n, a ) 18.723(4), b ) 7.271(1), c ) 20.481(4) Å, β ) 107.02(3)°, V ) 2666.1(9) Å 3 , Z ) 4, F(000) ) 1296, D c ) 1.619 g cm -3 , µ(Mo KR) ) 0.921 mm -1 , 375 variables refined on F 2 with 3397 observed reflections collected at 295 K (θ max ) 26.0°) with I g 2σ(I) yielding R1 ) 0.0441, wR2 ) 0.0685.(6) Batten, S. R.; Robson, R. Angew. Chem., Int. Ed. 1998, 37, 1460.(7) Pan, L.; Liu, H.-M.; Lei, X.-G.; Huang, X.-Y.; Olson, D. H.; Turro, N.J.; Li, J. Angew. Chem., Int. Ed. 2003, 42, 542.(8) (a) Proserpio, D. M.; Hoffmann, R.; Preuss, P. J. Am. Chem. Soc. 1994, 116, 9634. (b) Suh, M. P.; Choi, H. J.; So, S. M.; Kim, B. M. Inorg.Chem. 2003, 42, 676. (c) Yang, S. Y.; Long, L. S.; Jiang, Y. B.; Huang, R. B.; Zheng, L. S. Chem. Mater. 2002, 14, 3229.(9) Smith, M. R., Jr.; Bittner, E. W.; Shi, W.; Johnson, J. K.; Bockrath, B. C.J. Phys. Chem. B 2003, 107, 3752.(10) Rinzler, A. G.; Liu, J.; Dai, H.; Nikolaev, P.; Huffman, C. B.; Rodrı´guezMacı´as, F. J.; Boul, P. J.; Lu, A. H.; Heymann, D.; Colbert, D. T.; Lee, R. S.; Fischer, J. E.; Rao, A. M.; Eklund, P. C.; Smalley, R. E. Appl.Phys. A 1998, 67, 29.(11) Eddaoudi, M.; Kim, J.; Rosi, N.; Vodak, D.; Wachter, J.; O’Keeffe, M.; Yaghi, O. M. Science 2002, 295, 469.(12) Pan, L.; Parker, B.; Huang, X.-Y.; Li, J.; Smith, M.; Bittner, E.; Bockrath, B.; Johnson, J. K., manuscript in preparation.JA0392871 Figure 2.Room-temperature hydrogen adsorption isotherms for 1,as compared to as-received SWNT and purified SWNT that was activated by CO 2 oxidation.9 The lines are drawn to guide the eye.COMMUNICATIONS J. AM. CHEM. SOC.9 VOL. 126, NO. 5, 2004 1309 | [] | [] | ["Cu(Hfipbb)(H2O)3", "C51H26Cu2F18O12"] | ["Cu(NO3)2‚3H2O--0.024 g, 0.1 mmol"] | [] | ["H2hfipbb--0.122 g, 0.31 mmol"] | ["150 °C"] | ["12 hours"] | ["deionized water--5 mL"]
c0dt01007c | Found: C 8.97, H 1.99, N 1.92%. Expected: C 8.81, H 2.07, N 2.05%. IR (KBr, ¯ n,cm -1 ) 3626 m, 3589 m, 3555 m, 3231 m, 3138 w, 3056 w, 2980 w, 2921 w, 1891 w, 1655 m, 1603 s, 1443 m, 1385 m, 1362 m, 1314 s, 1268 m, 1102 m, 1089 m, 1021 m, 994 m, 840 m, 803 s, 743 s, 609 s, 493 s, 463 s [Fig. S7 in ESI†]. UV (BaSO 4 , diffuse reﬂectance, cm -1 ) 15900 4 A 2 → 4 T 1 (P) tetrahedral, 16900 (tetrahedral doublet excited state), 21700 4 T 1g (F) → 4 T 1g (P), 40000 oxalate absorption. | [] | [] | [] | [] | [] | [] | [] | [] | []
b502567b | The crystals could also be grown by layering methanol on top of the red-purple solution in a thin 5 mm i.d. tube, but in such cases a few plate-like crystals of [Fe 2 (HAT)(SO 4 )(H 2 O) 5 ](SO 4 )·3H 2 O (3) were also obtained as a minor by-product. The latter can be considered as a polymorph of 2 (vide infra).[Fe 3 Cl 5 (HAT)(CH 3 OH) 4 (H 2 O)]Cl (4). The synthesis was carried out under anaerobic conditions using conventional Schlenk-line techniques. A solution of anhydrous FeCl 2 (198 mg, DOI:10.1039/b502567b This journal is © The Royal Society of Chemistry 2005 Dalton Trans. | [] | [] | ["[Fe 2 (HAT)(SO 4 )(H 2 O) 5 ](SO 4 )·3H 2 O", "[Fe 3 Cl 5 (HAT)(CH 3 OH) 4 (H 2 O)]Cl"] | ["FeCl 2--198 mg"] | [] | ["HAT--not specified"] | [] | [] | ["methanol--not specified"]
b803813a | [Tetraaqua-bis(dihydrogen benzene-1,2,3-tricarboxylato-jO  )cadmium( II)] dihydrate, [Cd(H 2 btb) 2 (H 2 O) 4 ]·2H 2 O(2). A mixture of Cd(OH) 2 (73 mg, 0.50 mmol), H 3 btb (123 mg, 0.50 mmol) and water (15 mL) was stirred for 30 min at room temperature, transferred to a Teﬂon-lined stainless-steel autoclave and heated at 170 ◦ C for 3 d. Then the autoclave was cooled to room temperature at a rate of 8 ◦ Ch −1 . A colorless crystalline product was ﬁltered off, washed with distilled water and dried in air (yield 95 mg, 60% based on H 3 btb). IR (KBr): ˜m = 3441 m, (mOH), 3041 w (aromatic CH), 2933 and 2870 w (mCH), 1738 s (free –CO 2 H), 1580 s (mCO 2,asym ), 1459 m (mCO 2,sym ), 1378 s (mCO 2,sym ), 1306 m), 1238 s (dOH ···O), 1208 w, 1147 and 1072 w (mCO), 999 m (dOH ···O), 993 w, 979 w, 770 s (aromatic CH), 703 w, 689 w, 664 m, 581 w, 541 m cm −1 . | [] | [] | ["[Cd(H 2 btb) 2 (H 2 O) 4 ]·2H 2 O", "Cd(H 2 btb) 2 (H 2 O) 4"] | ["Cd(OH) 2--73 mg, 0.50 mmol"] | [] | ["H 3 btb--123 mg, 0.50 mmol"] | ["170 \nC"] | ["3 d"] | ["water--15 mL"]
c1ce05156c | {[CdI 2 (hbbm)]$0.5H 2 O} n (3). Compound 3 was prepared as colorless blocks in a similar manner to that described for 2, using CdI 2 (9 mg, 0.025 mmol) and hbbm (8 mg, 0.025 mmol) as starting materials in toluene (0.2 mL) and MeCN (2 mL). Yield: 54% (based on Cd). Anal. calcd for C 20 H 23 CdI 2 N 4 O 0.5 : C, 34.63; H, 3.35; N, 8.08%. Found: C, 35.11; H, 3.28; N, 8.16%. IR (KBr, cm 1 ): 3098 (w), 2929 (w), 2862 (w), 1616 (w), 1509 (s), 1463 (s), 1390 (m), 1297 (m), 1253 (w), 1203 (m), 1011 (w), 925 (w),746 (s), 631 (w), 496 (w), 423 (w). | [] | [] | ["[CdI 2 (hbbm)]$0.5H 2 O", "C 20 H 23 CdI 2 N 4 O 0.5"] | ["CdI 2--9 mg, 0.025 mmol"] | [] | ["hbbm--8 mg, 0.025 mmol"] | [] | [] | ["toluene--0.2 mL", "MeCN--2 mL"]
ejic.200601108 | Synthesis of {[Cu(C 4 H 2 O 4 )(C 4 H 6 N 2 ) 2 ](H 2 O) 3 } n (1): Cu(OAc) 2 · H 2 O(0.20 g, 1 mmol), maleic acid (0.12 g, 1 mmol) and 2-methylimidazole (0.16 g, 2 mmol) in the molar ratio of 1:1:2 were dissolved in distilled water (25 mL). The pH value was then adjusted to about 7 with 2  NaOH. The resulting solution was heated at 60 °C for 1 hr while stirring. The solvent was allowed to evaporate slowly at room temperature; small light blue single crystals appeared at the bottom of the cup. C 12 H 20 CuN 4 O 7 : C 36.41, H 5.09, N 14.15; found C 37.26, H 4.95, N 14.48%. | [] | [] | ["{[Cu(C 4 H 2 O 4 )(C 4 H 6 N 2 ) 2 ](H 2 O) 3 } n", "C 12 H 20 CuN 4 O 7"] | ["Cu(OAc) 2 · H 2 O--0.20 g, 1 mmol"] | [] | ["maleic acid--0.12 g, 1 mmol", "2-methylimidazole--0.16 g, 2 mmol"] | ["60 °C"] | ["1 hr"] | ["distilled water--25 mL"]
ic502207f | 2: To a solution of L 2 (20 mg, 0.046 mmol) in DCM (1 mL) kept in a screw-capped vial was added a solution of CuI (26.7 mg, 0.14 mmol) in acetonitrile (2 mL) with the immediate formation of a yellow precipitate. Then DMF (1 mL) was added to this precipitate and heated at 120 °C under solvothermal condition for 36 h. The resultant solution was slowly cooled to room temperature (at the rate of 0.1 °C/min) to yield yellowish-green colored crystals of 2. Yield: 30 mg (65% based on Cu). FT-IR data in KBr pellet (cm −1 ): 1616, 1571, 1490, 1375, 1349, 1263, 1193, 1099, 1021, 909, 862, 750, 656. Anal. | [] | [] | ["L 2 CuI"] | ["CuI--26.7 mg, 0.14 mmol"] | [] | ["L 2--20 mg, 0.046 mmol"] | ["120 °C"] | ["36 h"] | ["DCM--1 mL", "acetonitrile--2 mL", "DMF--1 mL"]
acs.inorgchem.6b01405 | Syntheses. Synthesis of {[Zn 2 (iso) 2 (pcih) 2 ]·2DMF} n in Solution (1). 4-Pyridinecarboxaldehyde isonicotinoyl hydrazone (pcih) (67.9 mg, 0.300 mmol), Zn(NO 3 ) 2 ·6H 2 O (88.0 mg, 0.295 mmol), and 1,3benzenedicarboxylic acid (H 2 iso) (49.8 mg, 0.300 mmol) were dissolved in DMF (16 mL) and H 2 O (1.5 mL) by soniﬁcation (60 s) and heated at 70 °C for 96 h. Yellow crystals of 1 were ﬁltered oﬀ, washed with DMF, and dried in oven at 60 °C and 500 mbar for 0.5 h.Yield: 114.8 mg (72.3%). Anal. Calcd for C 46 H 42 N 10 O 12 Zn 2 : C, 52.24; H, 4.00; N, 13.24. Found: C, 52.06; H, 4.19; N, 13.21. FTIR (ATR, cm −1 ): ν(COO) as 1557s, ν(COO) s 1391s, ν(CO) DMF 1667s, ν(C N) pcih 1611s, ν(CO) pcih 1687s, ν(NH) 3207m. | ["60 \bC"] | ["0.5 h"] | ["{[Zn 2 (iso) 2 (pcih) 2 ]\b2DMF} n", "C 46 H 42 N 10 O 12 Zn 2"] | ["Zn(NO 3 ) 2 \b6H 2 O--88.0 mg, 0.295 mmol"] | [] | ["4-Pyridinecarboxaldehyde isonicotinoyl hydrazone (pcih)--67.9 mg, 0.300 mmol", "1,3-benzenedicarboxylic acid (H 2 iso)--49.8 mg, 0.300 mmol"] | ["70 \bC"] | ["96 h"] | ["DMF--16 mL", "H 2 O--1.5 mL"]
cg501134y | The structure of 2 was determined by single crystal X-ray diﬀ raction.The compound 3a was collected on ﬁlter paper and dried in the open air. Yield: 21%. Anal. Calcd for C 28 H 26 CuN 4 O 8 (3a): C, 55.95; H, 4.19; N, 9.32; Cu, 10.57. Found: C, 55.81; H, 3.81; N, 9.19; Cu, 10.81%. IR/cm −1 : 3490 and 3420 (O−H), 3360 and 3240 (N−H), 1678 and 1642 (CO), 1520 and 1440 (CN+CC). | [] | [] | ["C 28 H 26 CuN 4 O 8 (3a)"] | [] | [] | [] | [] | [] | []
j.ica.2013.06.027 | 2.2. Preparation of {[(pydc) 2 Ce 2 ( l -H 2 btc)(H 2 O) 6 ].4H 2 O} n (1) Benzene-1,2,4,5-tetracarboxylic acid (0.254 g, 1 mmol) and pyridine-2,6-dicarboxylic acid (0.167 g, 1 mmol) were dissolved in 10 mL of distilled water and stirred for 20 min at room temperature. An aqueous solution of Ce(NO 3 ) 3 6H 2 O (0.868 g, 2 mmol) was added into the abovementioned solution. The reaction mixture was placed in a Parr-Teﬂon lined stainless steel vessel, sealed and heated at 140 °C for 8 h. The obtained solution was kept at 4 °C. A mixture of powder product and colorless crystals of 1, suitable for X-ray diffraction studies, were obtained after two weeks. The obtained crystals were very small and were separated mechanically from the powder product. IR (KBr) m (cm 1 ): 3530–2500 (b); 1709 (s); 1687 (s); 1607 (s); 1509 (s); 1444 (s); 1410 (s); 1304 (s); 1278 (s); 1248 (s), 1115 (s); 956 (s); 816 (s); 789 (s); 748 (s); 657 (s); 557 (m); 551 (w). Anal. Calc. for C 12 H 15 CeNO 13 (M r = 521.37): C, 27.62; H, 2.88; N, 2.68. Found: C, 27.33; H, 2.42; N, 2.18%. | [] | ["two weeks"] | ["{[(pydc) 2 Ce 2 ( l -H 2 btc)(H 2 O) 6 ].4H 2 O} n", "C 12 H 15 CeNO 13"] | ["Ce(NO 3 ) 3 6H 2 O--0.868 g, 2 mmol"] | [] | ["Benzene-1,2,4,5-tetracarboxylic acid--0.254 g, 1 mmol", "pyridine-2,6-dicarboxylic acid--0.167 g, 1 mmol"] | ["140 \n°C"] | ["8 h"] | ["distilled water--10 mL"]
ejic.200700542 | [Zn(OOCC 6 H 4 Fc) 2 (phen)(H 2 O)] (4a): Complex 4 (21.6 mg, 0.025 mmol) was dissolved in THF (3 mL) whilst stirring. Methanol (6 mL) and H 2 O (3 mL) was added to the above solution. A few days later good quality red crystals were obtained from the red solution at room temperature in the dark. Yield: 10.0 mg (46 %).IR (KBr): ν ˜ = 3423 (m), 3088 (m), 1606 (s), 1543 (m), 1389 (m), 1178 (m), 1104 (m), 843 (m), 790 (m), 726 (m), 520 (m), 478 (m) cm –1 .C 46 H 36 Fe 2 N 2 O 5 Zn (873.84): calcd. C 63.17, H 4.12, N 3.20; found C 62.86, H 4.08, N 3.22. | [] | [] | ["[Zn(OOCC 6 H 4 Fc) 2 (phen)(H 2 O)]", "C 46 H 36 Fe 2 N 2 O 5 Zn"] | ["Complex 4--21.6 mg, 0.025 mmol"] | [] | ["phen--not specified"] | ["room temperature"] | ["a few days"] | ["THF--3 mL", "Methanol--6 mL", "H 2 O--3 mL"]
c3ce41740a | The synthesis of β-[Ce 2 (H 2 O) 2 (L-tar) 2 (SO 4 )]·4H 2 O3 A 25 mL Teflon-lined stainless-steel autoclave was loaded with a homogenized mixture of 0.6205 g (0.87 mmol) Ce 2 (SO 4 ) 3 ·8H 2 O and 0.3017 g (2.0 mmol) L-(+)-tartaric acid in 18.0 mL H 2 O (pH = 1.50) and then heated at 140 °C for one day, after which the reactor was cooled to room temperature at a rate of 5 °Ch −1 . After filtration, 210 mg colorless plateshaped crystals were gathered (yield: 31.5% on the basis of the initial Ce 2 (SO 4 ) 3 ·8H 2 O input). The phase purity was verified by powder X-ray diffraction patterns which are in good agreement with the simulated one based on the single crystal data (Fig. S3†). Anal. calc. for C 4 H 10 Ce 2 O 17 S 2 (%): C, 12.31; H, 2.58. Found: C, 12.37; H, 2.49. IR data (cm −1 , KBr): 3387s, 3034w, 2806m, 2681m, 1599vs, 1464w, 1396s, 1317m, 1286w, 1259vw, 1229w, 1107s, 993vw, 931vw, 879m, 843m, 800vw, 700m, 604s, 517m (Fig. S3†). | [] | [] | ["β-[Ce 2 (H 2 O) 2 (L-tar) 2 (SO 4 )]·4H 2 O", "C 4 H 10 Ce 2 O 17 S 2"] | ["Ce 2 (SO 4 ) 3 \n8H 2 O--0.6205 g (0.87 mmol)"] | [] | ["L-(+)-tartaric acid--0.3017 g (2.0 mmol)"] | ["140 \n°C"] | ["one day"] | ["H 2 O--18.0 mL"]
c7nj04823h | CoLi 2 (3,5-pdcH) 2 (DMF) 2 (4). The reaction of a mixture of CoCl 2 6H 2 O (76 mg, 0.32 mmol), LiNO 3 (37 mg, 0.54 mmol), LiOHH 2 O (7 mg, 0.17 mmol), 3,5-pdcH 3 H 2 O (116 mg, 0.67 mmol) and 4 mL DMF at 140 1Cfor5daysresultedinpurplerhombic crystals with a yield of B110 mg, 63%. Elemental analysis (%): calc. for C 16 H 18 O 10 N 6 CoLi 2 : C, 36.45%; H, 3.44%; N, 15.94%; found:C,36.12%;H,3.64%;N,16.14%. | [] | [] | ["CoLi 2 (3,5-pdcH) 2 (DMF) 2"] | ["CoCl 2 6H 2 O--76 mg, 0.32 mmol", "LiNO 3--37 mg, 0.54 mmol", "LiOHH 2 O--7 mg, 0.17 mmol"] | [] | ["3,5-pdcH 3 H 2 O--116 mg, 0.67 mmol"] | ["140 1C"] | ["5 days"] | ["DMF--4 mL"]
cg9013812 | Synthesis of Co 3 (hfbba) 6 (phen) 2 (F-MOF-6). 0.5 mL of 1,10phenanthroline stock solution (0.20 M) and 1.5 mL of 4,4 0 -(hexafluoroisopropylidene) bis(benzoic acid) stock solution (0.20 M) were mixed in a 5 mL vial. To this solution was added 0.5 mL of Co(NO 3 ) 2 3 6H 2 O stock solution (0.20 M). The vial was capped and heated to 85 °C for 72 h. The mother liquor was decanted and the products were washed with DMF (15 mL) three times. Pink-colored crystals of F-MOF-6 were collected by filtration and dried in air (10 min) (yield: 70%). Crystals suitable for X-ray diffraction were grown by heating the reaction mixture for 96 h.However, heating the reaction mixture for a longer period decreases the yield.Synthesis of Co(hfbba)(phen) 2 3 2(H 2 hfbba)(H 2 O)(HCO 2 )(FMOF-7). Hydrothermal reaction of Co(NO 3 ) 2 3 6H 2 O (0.035 g, 0.12 mmol) with 1,10-phenanthroline (0.023 g, 0.12 mmol) and excess 4,4 0 -(hexafluoroisopropylidene) bis(benzoic acid) (0.196 g, 0.50 mmol) in a 25 mL acid-digestion bomb using deionized water (7 mL) at 120 °C for 3 days produced pink-colored crystals of F-MOF-7 in quantitative yield. Crystals were collected by filtration, washed with ethanol, and dried in air (10 min). | [] | [] | ["Co 3 (hfbba) 6 (phen) 2 (F-MOF-6)"] | ["Co(NO 3 ) 2 3 6H 2 O--0.5 mL of 0.20 M stock solution"] | [] | ["1,10phenanthroline--0.5 mL of 0.20 M stock solution", "4,4 0 -(hexafluoroisopropylidene) bis(benzoic acid)--1.5 mL of 0.20 M stock solution"] | ["85 °C"] | ["72 h"] | ["DMF--15 mL", "deionized water--7 mL"]
c7dt01506b | The remaining Et 2 O insoluble portion of K 2 [Fe 3 (μ 3 -S)(CO) 9 ] (red material) was dissolved in MeCN containing excess benzo15-crown-5 ether, and the red crystalline product was obtained via slow vapor diﬀusion of Et 2 O. The product was identified as [K(benzo-15-crown-5) 2 ] 2 [Fe 3 (μ 3 -S)(CO) 9 ](3). Yield: 120 mg (43%). IR (ν CO in cm −1 ): 1995, 1914, 1892, 1874. Elem. analysis: calcd C 48.70, H 5.03; found C 49.47, H 5.35. | [] | [] | ["K 2 [Fe 3 (μ 3 -S)(CO) 9 ]", "[K(benzo-15-crown-5) 2 ] 2 [Fe 3 (μ 3 -S)(CO) 9 ]"] | ["K--Et 2 O insoluble portion"] | [] | ["benzo15-crown-5 ether--excess"] | [] | [] | ["MeCN--not specified", "Et 2 O--not specified"]
acs.cgd.0c01216 | Synthesis of ZZY-1 ([Cu 3 (TTTMB) 2 (H 2 O) 6 Cl 6 ]·2H 2 O). The synthesis of ZZY-1 was slightly modiﬁed from the original reported procedures.26,27 A mixture of CuBr 2 (45 mg, 0.2 mmol), TTTMB (36 mg, 0.1 mmol), H 2 O (5 mL), and concentrated HCl (50 μL) were stirred for 30 min at room temperature. The solution was then transferred and sealed in a 20 mL Teﬂon-lined stainless steel autoclave and heated to 120 °C under autogenous pressure. After 48 h, the autoclave was slowly cooled to room temperature with a cooling rate of 5 °C/min, and green needle crystals of ZZY-1 were harvested with a yield of 65% (based on Cu). | [] | [] | ["[Cu 3 (TTTMB) 2 (H 2 O) 6 Cl 6 ]·2H 2 O", "ZZY-1"] | ["CuBr 2 --45 mg, 0.2 mmol"] | [] | ["TTTMB--36 mg, 0.1 mmol"] | ["120 \nC"] | ["48 h"] | ["H 2 O--5 mL", "concentrated HCl--50 μL"]
c3dt50202c | Synthesis of [Cu 3 (3-dpye)(1,2-BDC) 2 (μ 2 -OH) 2 ] (4). The synthesis method of 4 is similar to that of 2 except tha t ligand 1,2H 2 BDC (0.025 g, 0.15 mmol) was used instead of 5-H 2 AIP , and the diﬀer ent amount of NaOH (0.014 g, 0.36 mmol) was added to adjust the systematic pH. Green block crystals of 4 were obtained (yield: ca. 30% based on Cu). Anal. Calcd for C 30 H 22 Cu 3 N 4 O 12 :C 43.84, H 2.68, N 6.82. Found: C 43.81, H 2.69, N 6.86%. IR (KBr, cm −1 ): 3884w, 3743w, 3419w, 3186w, 3082w, 2356s, 1718m, 1643s, 1550m, 1473m, 1402s, 1207m, 1137w, 1091w, 1045w, 947w, 891w, 821m, 744m, 657m, 601s, 555w, 515w. | [] | [] | ["[Cu 3 (3-dpye)(1,2-BDC) 2 (μ 2 -OH) 2 ]"] | [] | ["NaOH--0.014 g, 0.36 mmol"] | ["1,2H 2 BDC--0.025 g, 0.15 mmol"] | [] | [] | []
s0020-1693(02)00734-x | 2.2.2. [Cu I (dafone) 2 I] (2) Complex 2 was prepared in a similar manner as for 1, except KI was used in place of KBr. The dark red crystals were grown by slow evaporation of DMF solution. Yield: 90%. Anal. Calc. for C 22 H 12 N 4 O 2 CuI: C, 47.58; H, 2.16; N, 10.09. Found: C, 46.48; H, 2.14; N, 9.20%. IR (KBr, cm 1 ): 1717 (C/O), 1587, 1559, 1400 (C /C, C/N), 1255, 1089. | [] | [] | ["[Cu I (dafone) 2 I] (2)"] | [] | [] | [] | [] | [] | ["DMF--not specified"]
j.poly.2008.11.059 | Anal. Calc. for C 18 H 14 N 2 O 5 Cd (3): C, 47.97; H, 3.13; N, 6.22. Found: C, 48.22; H, 3.34; N, 5.92%. IR (KBr, cm 1 ): 3368 (w), 3199 (w), 1571 (vs), 1434 (m), 1380 (vs), 1310 (m) 1153 (s), 1014 (s), 820 (s), 74 (vs), 651 (m), 534 (m). | [] | [] | ["C 18 H 14 N 2 O 5 Cd (3)"] | [] | [] | [] | [] | [] | []
j.poly.2015.08.040 | 6 1565(s), 1515(s), 1374(s), 1308(s), 1273(s), 1160(s), 1124(s), 1094(m), 1064(s), 1011(w), 946(m), 877(m), 807(m), 782(m), 753(m), 697(w), 658(s), 550(w), 510(w), 404(w). Synthesis of [Zn(L) 2 (suc) 2 ] (5). A mixture of L (0.1 mmol, 32.7 mg), succinic acid (0.2 mmol, 23.6 mg) and Zn(NO 3 ) 2 ·6H 2 O (0.1 mmol, 29.7 mg) were dissolved in 12 mL of DMF/H 2 O (2:1) in a 20 mL vial and heated in Teﬂon-lined steel bomb at 160 °C for 4 days. The colorless block crystals were obtained in yield 60.2%. Anal. Calcd for C 48 H 42 N 10 O 8 Zn 2 (%): C, 61.89; H, 6.00; N, 11.28. Found (%): C, 61.90; H, 5.99; N, 11.28. IR (cm -1 ): 3422(s), 3139(s), 3043(m), 2977(m), 1600(s), 1519(s), 1389(s), 1310(s), 1273(s), 1234(s), 1122(s), 1089(s), 1066(s), 968(m), 947(s), 809(s), 739(s), 657(s), 586(s). 3. Result and discussion 3.1. Crystal structures of 1-5 The results of the single crystal XRD study indicate there are five coordination modes among these dicarboxylic acids, and they are summarized in Scheme 2. Note, though, 2, 6-pyridine dicarboxylic acid is absent in the coordination in 1. (Insert Scheme 2) Crystal structure of [Zn(L)SO 4 ] (1). Complex 1 was produced by the hydrothermal reaction of 2,6-pyridine dicarboxylic acid, L and ZnSO 4 ·4H 2 O in a DMF-H 2 O solvent system. A single crystal XRD study has revealed that 1 crystallized in the orthorhombic space group Cmc2 1 . As shown in Fig. 1a, the framework of 1 contains one Zn center, one-half of an L ligand, three-quarters of an SO 4 2 anion. The Zn cation is coordinated by two oxygen atoms from different SO 4 2- anions (the Zn-O bond lengths vary from 1.9365(3) to 2.8736(4) Å), and two N atoms from two L ligands. (the Zn-N bond lengths are 1.9651(3) Å). Unexpectedly, the 2,6-pyridine dicarboxylic acid does not participate in the coordination, which possibly results from the competition of other potential coordination atoms which are influenced by the surrounding environment. However, without the addition of 2,6-pyridine dicarboxylic acid, we could only obtain ultrafine crystals which are too small to carry out crystal parsing under the same conditions. The L ligands coordinate with the Zn(II) cations, obtaining an undulating | [] | [] | ["[Zn(L) 2 (suc) 2 ]", "C 48 H 42 N 10 O 8 Zn 2"] | ["Zn(NO 3 ) 2 ·6H 2 O--0.1 mmol, 29.7 mg"] | [] | ["L--0.1 mmol, 32.7 mg", "succinic acid--0.2 mmol, 23.6 mg"] | ["160 °C"] | ["4 days"] | ["DMF/H 2 O (2:1)--12 mL"]
j.ica.2014.06.036 | The ﬁnal mixture was placed in a Parr Teﬂon-lined stainless steel vessel (15 mL) under autogenous pressure and heated at 100 °C for 2 days. Colorless-plank crystals were obtained in 53% yield, which were washed with mother liquid, and dried under ambient condition. Anal. Calc. for C 72 H 62 N 12 O 17 Cd 3 : C, 50.73; H, 3.67; N, 9.86. Found: C, 50.88; H, 3.51; N, 9.76%. IR (KBr, cm 1 ): 3401(w), 3135(w), 3058(w), 1672(m), 1610(s), 1562(s), 1452(m), 1365(s), 1246(s), 1170(m), 1109(m), 971(w), 776(m), 731(m), 656(m) (Fig. S1).2.2.2. {[Co(Hcpia)(tib)]H 2 ODMF} n (2) Compound 2 was prepared by a procedure similar to that for the preparation of compound 1 by using Co(NO 3 ) 2 6H 2 O (0.2 mmol), tib (0.1 mmol), and H 3 cpia (0.1 mmol) in 9 mL DMF/H 2 O (1:2, v/ v). Purple crystals were obtained in 46% yield. Anal. Calc. for C 33H 29 N 7 O 9 Co: C, 55.45; H, 4.02; N, 13.49. Found: C, 55.93; H, 3.92; N, 13.94%. IR (KBr, cm 1 ): 3401(w), 3126(w), 3058(w), 2923(w), 1671(s), 1614(s), 1507(s), 1455(m), 1383(s), 1250(s), 1164(m), 1013 (m), 971(w), 971(w), 773(w), 724(m), 656(m) (Fig. S2). | [] | [] | ["C 72 H 62 N 12 O 17 Cd 3", "{[Co(Hcpia)(tib)]\nH 2 O\nDMF} n", "C 33H 29 N 7 O 9 Co"] | ["Co(NO 3 ) 2 \n6H 2 O--0.2 mmol", "Co(NO 3 ) 2 \n6H 2 O--0.2 mmol"] | [] | ["tib--0.1 mmol", "H 3 cpia--0.1 mmol"] | ["100 °C"] | ["2 days"] | ["DMF/H 2 O--9 mL", "DMF/H 2 O--9 mL"]
00958972.2012.680590 | 2.2. Preparation of {[Nd 2 (HMIDC) 2 (C 2 O 4 )(H 2 O) 3 ] .3H 2 O} n (1) A mixture of Nd(NO 3 ) 3  6H 2 O (87.6 mg, 0.2 mmol), H 3 MIDC (34.0 mg, 0.2 mmol), (NH 4 ) 2 C 2 O 4 (15.2 mg, 0.1 mmol), NaOH (4.0 mg, 0.1 mmol), CH 3 CH 2 OH/H 2 O (2/3, 7.5 mL), and Et 3 N (0.028 mL, 0.2 mmol) was sealed in a 25 mL Teflon-lined stainless steel autoclave, heated at 155  C for 4 days, and then cooled to room temperature. Block-shaped rose red crystals of 1 were isolated, washed with distilled water, and dried in air (53% yield). Anal. Calcd for C 14 H 20 N 4 O 18 Nd 2 (%): C, 20.26; H, 2.35; N, 6.67. Found (%): C, 20.47; H, 2.44; N, 6.82. IR (cm 1 , KBr): 3311 (s), 1618 (s), 1576 (s), 1516 (m), 1406 (m), 1314 (m), 1248 (m), 1119 (m), 869 (w), 806 (m), 791 (m), 653 (m), 435 (w). | [] | [] | ["{[Nd 2 (HMIDC) 2 (C 2 O 4 )(H 2 O) 3 ] .3H 2 O} n"] | ["Nd(NO 3 ) 3 ? 6H 2 O--87.6 mg, 0.2 mmol"] | ["(NH 4 ) 2 C 2 O 4--15.2 mg, 0.1 mmol", "NaOH--4.0 mg, 0.1 mmol", "Et 3 N--0.028 mL, 0.2 mmol"] | ["H 3 MIDC--34.0 mg, 0.2 mmol"] | ["155 \n C"] | ["4 days"] | ["CH 3 CH 2 OH/H 2 O--2/3, 7.5 mL"]
acs.cgd.9b00241 | Synthesis of {[Cd 1.5 (pmtc) 2 (N 3 )]·H 2 O} n (5). PmtcLi (6.3 mg, 0.03 mmol), Cd(Ac) 2 ·2H 2 O (8.0 mg, 0.03 mmol) and NaN 3 (3.3mg, 0.05mmol) in solvent of H 2 O/CH 3 OH (1:4, 5 mL) were placed in a 25 mL Teflon-lined stainless steel container, heated to 60C for 3 days, and then cooled to room temperature, colorless of 5 were collected (yield: 80% based on cadmium). Anal. Calcd for C 36 H 32 Cd 3 N 22 O 10 (%): C, 34.01; H, 2.52; N, 24.25. Found: C, 33.99; H, 2.50; N, 24.30. IR spectra (KBr/pellet, cm -1 ): 3416s, 3091m, 2039s, 1656s, 1607s, 1478m, 1422m, 1360m, 1352m, 1297m, 1284s,1225m, 1199m, 1034s, 836m, 817m, 719w, 667m (Figure S2). | [] | [] | ["{[Cd 1.5 (pmtc) 2 (N 3 )]·H 2 O} n", "C 36 H 32 Cd 3 N 22 O 10"] | ["Cd(Ac) 2 ·2H 2 O--8.0 mg, 0.03 mmol"] | [] | ["PmtcLi--6.3 mg, 0.03 mmol", "NaN 3--3.3 mg, 0.05 mmol"] | ["60 \nC"] | ["3 days"] | ["H 2 O/CH 3 OH--1:4, 5 mL"]
ic048942i | Anal. Found: C, 49.0; H, 3.8; N, 14.2. Calcd for C 40 H 38 Cu 2 N 10 Na 2 O 9 : C, 49.2; H, 3.9; N, 14.4. IR (4000-400 cm -1 KBr): ν(OH) ∼3435; ν(CtN) 2251, 2242, 2201, 2145; ν(CdN) 1628; ν(CdC) 1545; ν(C Ph sO) 1242, 1219. | [] | [] | ["C 40 H 38 Cu 2 N 10 Na 2 O 9"] | [] | [] | [] | [] | [] | []
j.poly.2015.05.040 | 4.1.3. [Ni(H 2 O) 6 ][(UO 2 ) 2 (L 2 )]1.5H 2 O(3) H 6 L 2 H 2 O (37 mg, 0.10 mmol), UO 2 (NO 3 ) 2 6H 2 O (50 mg, 0.10 mmol), Ni(NO 3 ) 2 6H 2 O (29 mg, 0.10 mmol), N-methyl-2pyrrolidone (0.3 mL), and demineralized water (0.8 mL) were placed in a 10 mL tightly closed glass vessel and heated at 140 °C under autogenous pressure for one month. Light yellow crystals of complex 3 were obtained in very low yield upon cooling the solution, further evaporation giving only an amorphous residue. | [] | [] | ["[Ni(H 2 O) 6 ][(UO 2 ) 2 (L 2 )]?1.5H 2 O", "H 6 L 2 ?H 2 O"] | ["UO 2 (NO 3 ) 2 ?6H 2 O--50 mg, 0.10 mmol", "Ni(NO 3 ) 2 ?6H 2 O--29 mg, 0.10 mmol"] | [] | ["H 6 L 2 ?H 2 O--37 mg, 0.10 mmol"] | ["140 \n°C"] | ["one month"] | ["N-methyl-2pyrrolidone--0.3 mL", "demineralized water--0.8 mL"]
zaac.201300642 | Threefold Interpenetrated Cadmium(II) Organic Framework gravimetric analysis (TGA) were performed with a NETZSCH TG 209 instrument with a heating rate of 10 °C·min –1 on air. Fluorescence spectroscopy data were recorded with a HORIBA Jobin Yvon HJYFL3–221-TCSPC spectrophotometer.Preparation of [Cd(HL)(BPDA)] n ·nH 2 O (1): Cd(CH 3 COO) 2 ·3H 2 O (0.1 mmol, 0.023 g), HL (0.126 mmol, 0.0281 g), and H 2 BPDA (0.1 mmol, 0.0242 g) were dissolved in water (7 mL), reacted for 20 min under the 100 W of ultrasound and transferred to a 25 mL Teflonlined pot. The reaction mixture was heated within 24 h up to 160 °C.Afterwards the autoclave was cooled slowly to room temperature during a period of 72 h. The colorless block crystals of 1 were obtained by filtration and washed by water with a yield of 48% (based on Cd).C 26 H 17 N 5 O 5 Cd: calcd. C 52.76; H 2.90; N11.83%; found: C 53.23; H 2.81; N 11.92%. IR (KBr): ν ˜ = 3419.10, 2360.26, 2026.77, 1618.97, 1538.25, 1390.54, 1145.97, 878.31, 840.19, 764.52, 622.61, 480.92 cm –1 . | [] | ["72 h"] | ["[Cd(HL)(BPDA)] n ·nH 2 O", "C 26 H 17 N 5 O 5 Cd"] | ["Cd(CH 3 COO) 2 \n3H 2 O--0.1 mmol, 0.023 g"] | [] | ["HL--0.126 mmol, 0.0281 g", "H 2 BPDA--0.1 mmol, 0.0242 g"] | ["160 \n°C"] | ["20 min"] | ["water--7 mL"]
ejic.201402352 | [Cu(im)(μ-HL 1 -1κO:2κ 3 N,O,O⬘)] 2 (2): Na 2 HL 1 (2 mmol) was dissolved in an acetone–water mixture (1:1 v/v, 50 mL), and then Cu(NO 3 ) 2 ·2.5H 2 O (2 mmol) and imidazole (2 mmol) were added, and the system was stirred for 5 min. After ca. 2 d at room temperature, light-green crystals precipitated and were then collected by filtration and dried in air, yield 53 % (based on Cu). | [] | [] | ["[Cu(im)(μ-HL 1 -1κO:2κ 3 N,O,O⬘)] 2"] | ["Cu(NO 3 ) 2 ·2.5H 2 O--2 mmol"] | [] | ["imidazole--2 mmol", "Na 2 HL 1--2 mmol"] | ["room temperature"] | ["2 d"] | ["acetone–water mixture--1:1 v/v, 50 mL"]
s1600536811049713 | Experimental The reaction was carried out under a nitrogen atmosphere. 5-methyl-2-thiophenecarboxylic acid (1 mmol) and potassium hydroxide (1 mmol) were added to a stirred solution of methanol (30 ml) in a Schlenk flask and stirred for 0.5 h. trimethyltin chloride (1 mmol) was then added to the reactor and the reaction mixture was stirred for 12 h at room temperature. The resulting clear solution was evaporated under vacuum. The product was crystallized from a solution of diethyl ether to yield colorless blocks of the title compound (yield 76%). Anal. Calcd (%) for C 18 H 28 O 4 S 2 Sn 2 (Mr = 609.90):C, 35.44; H, 4.63. | [] | [] | ["C 18 H 28 O 4 S 2 Sn 2"] | ["trimethyltin chloride--1 mmol"] | ["potassium hydroxide--1 mmol"] | ["5-methyl-2-thiophenecarboxylic acid--1 mmol"] | ["room temperature"] | ["0.5 h", "12 h"] | ["methanol--30 ml", "diethyl ether--NA"]
j.synthmet.2015.02.024 | The mixture was kept stirring for another 10 min and ﬁltered.The ﬁltrate was allowed to evaporate at room temperature.Red crystals, which are stable under normal conditions of temperature and humidity, were isolated after several days and subjected to X-ray diffraction analysis (yield 48%).Elemental Analysis (wt%) for C 14 H 24 CoN 6 O 10 (495.31) calcd.: C 33.95, H 4.88, N 16.97; Found: C 33.89, H 4.79, N 16.92.IR (KBr, cm 1 ): 3489 (OH), 2900 (C—H), 1700 (C¼O), 1649 (C¼C, C¼N), 1435 (C—H).2.3.2.Synthesis of [Ni(mpd) 2 (H 2 O) 4 ]2H 2 O (2) The synthesis of 2 is similar to that of 1 except that (24.8 mg, 0.1 mmol) Ni(NO 3 ) 2 6H 2 O was used instead of Co(NO 3 ) 2 6H 2 O.Light green crystals of 2 were obtained in 28% yield.Elemental Analysis (wt%) for C 14 H 24 N 6 NiO 10 (495.10) calcd.: C 33.97, H 4.89, N 16.98; Found: C 33.92, H 4.95, N 16.88.IR (KBr, cm 1 ): 3345 (OH), 1704 (C¼O), 1648 (C¼C, C¼N), 1423 (C—H).2.3.3.Synthesis of [Co(hta)(H 2 O) 3 ]H 2 O (3) 37 .6 mg (0.20 mmol) H 2 htawas dissolvedin 10 mL mixed solution of ethanol and water (1:1). | [] | [] | ["[Co(hta)(H 2 O) 3 ]H 2 O", "[Ni(mpd) 2 (H 2 O) 4 ]2H 2 O"] | ["Ni(NO 3 ) 2 ? 6H 2 O--24.8 mg, 0.1 mmol"] | [] | ["mpd--not provided", "H 2 hta--37.6 mg, 0.20 mmol"] | [] | [] | ["ethanol--10 mL", "water--10 mL"]
ejic.201600311 | Preparation of L: 1 M NaOH (10 mL) was added to a mixture of 4 (80 mg, 0.054 mmol) in THF (6 mL) and EtOH (10 mL). After the mixture was stirred at 80 °C for 20 h, the solvent was removed under reduced pressure. Deionized water (20 mL) was added to dissolve the residue. Then, HBF 4 (48 wt.-% in water) was added to give a pH value of about 6.5. The precipitate that was formed was collected by vacuum filtration and was air dried, yield 65 mg, 90 %, m.p. >250 °C (dec.). | [] | [] | ["L"] | [] | ["HBF 4 (48 wt.-% in water)--to give a pH value of about 6.5"] | ["4--80 mg, 0.054 mmol"] | ["80 °C"] | ["20 h"] | ["THF--6 mL", "EtOH--10 mL", "deionized water--20 mL"]
ch19314 | Synthesis of Complexes {[Ln(cbb)(Hcbb)(DMF) H 2 O] n } (1–3) A similar synthetic procedure was applied to prepare complexes 1–3. A mixture of H 2 cbb (0.2 mmol, 24.4 mg), Ln(NO 3 ) 3 6H 2 O (0.2 mmol) (Ln ¼Sm (88.8 mg), Eu (89.2 mg), Tb (90.6 mg)), 8 mL of distilled water, and 2 mL of DMF was added in a sealed 25 mL Teflon lined stainless steel reaction kettle, and heated to 1108C for 72 h. At the end of the reaction, the mixture was allowed to cool to room temperature over 48 h, pale yellow crystals were obtained and washed with distilled water and analysed by X-ray crystallography analysis. Anal. calc for 1 (C 33 H 30 SmNO 12 ): C 50.58, H 3.83, N 1.79 %. Found: C 50.49, H 3.61, N 1.63. 2 (C 33 H 30 EuNO 12 ): C 50.48, H 3.82, N 1.78 %. | [] | ["48 h"] | ["{[Ln(cbb)(Hcbb)(DMF) ?H 2 O] n }", "1", "2", "3"] | ["Ln(NO 3 ) 3 ?6H 2 O--Ln ¼Sm (88.8 mg), Eu (89.2 mg), Tb (90.6 mg)"] | [] | ["H 2 cbb--0.2 mmol, 24.4 mg"] | ["1108 \nC"] | ["72 h"] | ["distilled water--8 mL", "DMF--2 mL"]
j.poly.2013.03.014 | A solution of 18C6 (0.5995 g, 2.27 mmol) in CH 2 Cl 2 was added and the resultant clear pale yellow solution was stirred for 6 h at RT. | [] | [] | ["18C6"] | [] | [] | [] | ["RT"] | ["6 h"] | ["CH 2 Cl 2--NaN"]
znb-2011-0403 | Preparation of [Co(L)(H 2 O) 2 ]·H 2 O(1) A mixture of Co(NO 3 ) 2 ·6H 2 O (0.365 g, 1 mmol), 5(isonicotinamido)isophthalic acid (0.287 g, 1.0 mmol) and 8mLN,N-dimethylformamide (DMF) was placed in a 15 mL Teﬂon reactor and kept under autogeneous pressure at 120 ◦ C for 3 d. The mixture was cooled to r. t., and block-shaped red crystals were obtained in 42 % yield (based on the initial Co(NO 3 ) 2 ·6H 2 O). – Anal. for C 14 H 14 CoN 2 O 8 : calcd.C 41.19, H 2.29, N 8.01; found C 41.15, H 1.86, N 7.92. – IR: ν = 3438(s), 1749(s), 1568(s), 1489(w), 1431(s), 1392(s), 1304(s), 1121(s), 1082(w), 941(w), 836(m), 785(s), 755(m), 698(m), 662(m), 603(m) cm −1 . | [] | [] | ["[Co(L)(H 2 O) 2 ]·H 2 O", "C 14 H 14 CoN 2 O 8"] | ["Co(NO 3 ) 2 ·6H 2 O--0.365 g, 1 mmol"] | [] | ["5(isonicotinamido)isophthalic acid--0.287 g, 1.0 mmol"] | ["120 ◦ C"] | ["3 d"] | ["N,N-dimethylformamide (DMF)--8mL"]
chem.201100988 | [{MnACHTUNGTRENNUNG(tda)ACHTUNGTRENNUNG(4,4 ’ -ACHTUNGTRENNUNG(MeO) 2 bipy)}·2H 2 O] n (6): A solution of compound [MnACHTUNGTRENNUNG(tda)ACHTUNGTRENNUNG(H 2 O)] n (0.113 g, 0.5 mmol) in water (20 mL) was treated with a solution of 4,4’-dimethoxy-2,2’-bipyridine ((MeO) 2 bipy, 0.123 g, 0.5 mmol) in ethanol (20 mL). The mixture was heated at 90 8 C for 2 h and then it was concentrated to a volume of 15 mL. The solution was filtered and yellow crystals of 6, suitable for single-crystal X-ray structure analysis, were obtained after slow evaporation of the solvent at ambient temperature for several days. Yield: 0.18 g (79% yield); IR (NaCl): n˜ = 3653– 3065 (br), 1643 (s), 1606 (vs), 1567 (vs), 1538 (s), 1504 (s), 1495 (s), 1467 (vs), 1453 (vs), 1410 (s), 1398 (s), 1367 (vs), 1339 (s), 1280 (s), 1243 (s), 1225 (s), 1164 (w), 1088 (w), 1033 (s), 1020 (s), 1002 (s), 970 (w), 935 (m), 924 (m), 876 (w), 862 (m), 840 (s), 824 (s), 794 (m), 766 (m), 735 (w), 682 (s), 664 cm 1 (w); elemental analysis: calcd (%) for C 16 H 20 N 2 O 8 SMn (455.34): calcd C 42.20, H 4.43, N 6.15; found: C 42.25, H 4.26, N 6.08. | [] | ["several days"] | ["[Mn(tda)(4,4 ’ - (MeO) 2 bipy)]·2H 2 O"] | ["[Mn(tda)(H 2 O)]--0.113 g, 0.5 mmol"] | [] | ["4,4’-dimethoxy-2,2’-bipyridine--0.123 g, 0.5 mmol"] | ["90 8 C"] | ["2 h"] | ["water--20 mL", "ethanol--20 mL"]
b903617b | [Co 2 II Co 2 III (HL) 2 (OCH 3 ) 2 (N 3 ) 2 (CH 3 OH) 2 ](NO 3 ) 2 (5). Compound 5 was prepared by using the same method as used for 1 by replacing Co(ClO 4 ) 2 with Co(NO 3 ) 2 . In this case, the reaction mixture was stirred under reﬂux for 5 h. The dark red solution formed was ﬁltered and the ﬁltrate was left undisturbed at ambient temperature for slow evaporation. After ca. 3 weeks the solvent evaporated completely and the dark red solid left was dissolved in 25 mL of methanol and ﬁltered. After leaving the ﬁltrate at room temperature (RT) for one week, nice crystals of 5 formed. Yield: 0.20 g, 39%, and a second crop of 0.18 g (35%) was obtained from the ﬁltrate. IR spectrum: 3475 cm -1 , 3277 cm -1 (u(OH) CH 3 OH), 2028 cm -1 (u as (N 3 )), 1643 cm -1 (s, u(C = N)). Elemental analysis (air dried sample). Found (%): C 33.51, H 4.12, N 15.94. Calcd (%) for [Co 4 (C 13 H 16 N 2 O 3 ) 2 (OCH 3 ) 2 (N 3 ) 2 (CH 3 OH) 2 ](NO 3 ) 2 : C 33.79, H 4.35, N 15.76. | ["ambient temperature", "room temperature (RT)"] | ["3 weeks", "one week"] | ["[Co 2 II Co 2 III (HL) 2 (OCH 3 ) 2 (N 3 ) 2 (CH 3 OH) 2 ](NO 3 ) 2", "[Co 4 (C 13 H 16 N 2 O 3 ) 2 (OCH 3 ) 2 (N 3 ) 2 (CH 3 OH) 2 ](NO 3 ) 2"] | ["Co(NO 3 ) 2--NaN"] | [] | ["HL--NaN"] | ["reflux"] | ["5 h"] | ["methanol--25 mL"]
b903986d | [Ni 2 (Hmbpb) 3 ]PF 6 ·21H 2 O(2). NaOH (0.040 g, 1 mmol) and NiCl 2 ·6H 2 O (0.079 g, 0.333 mmol) were successively added to a solution of the H 2 mbpb ligand (0.159 g, 0.5 mmol) in 20 mL of hot MeOH while stirring. The resulting reaction mixture was reﬂuxed for 2 h before solid N(C 4 H 9 ) 4 PF 6 (0.135 g, 0.333 mmol) was added with continuous stirring. The resulting brown-greenish solution was kept at room temperature furnishing after several days palebrown X-ray quality crystals of 2, which were ﬁltered off and air-dried. Yield: 30% Anal. Calcd. for C 54 H 81 N 12 O 27 Ni 2 PF 6 :C, 40.66; H, 5.98; N, 10.63. Found: C, 40.72; H, 5.13; N, 10.55. IR (KBr, cm -1 ): 3423, v(OH); 1609, v(C = O); 1579, v(C = C); 1560, v(CN); 840 cm -1 , v(PF). | [] | ["several days"] | ["[Ni 2 (Hmbpb) 3 ]PF 6 ·21H 2 O", "C 54 H 81 N 12 O 27 Ni 2 PF 6"] | ["NaOH--0.040 g, 1 mmol", "NiCl 2 ·6H 2 O--0.079 g, 0.333 mmol"] | ["N(C 4 H 9 ) 4 PF 6--0.135 g, 0.333 mmol"] | ["H 2 mbpb ligand--0.159 g, 0.5 mmol"] | ["reflux"] | ["2 h"] | ["MeOH--20 mL"]
j.poly.2009.06.010 | HRESI-MS (MeOH): m/z = 237.1135 [M+H] + (calc. for C 14 H 13 N 4 237.1140 [M+H] + ), 259.0954 [M+Na] + (calc. for C 14 H 12 N 4 Na 259.0959 [M+Na] + ; Anal. Calc. for C 14 H 12 N 4 : C, 71.17; H, 5.12; N, 23.71. Found: C, 71.10; H, 5.15; N, 23.58%. | [] | [] | ["C 14 H 13 N 4 "] | [] | [] | [] | [] | [] | []
j.molstruc.2012.12.059 | The reaction mixture was ﬁltered, and the ﬁltrate was left to stand at room temperature and the brown block crystals of complex 1 were obtained after six weeks (yield: 58%, based on 2-mercaptobenzoic acid).4.3. Synthesis of complex 2, [[Co(C 10 H 8 N 2 ) 2 (H 2 O) 2 ]2(C 12 H 7 N 2 O 4 S 2 )] n An ethanol solution (10 mL) containing 4,4 0 -bipyridine (0.10 mmol, 0.016 g) was added slowly to a solution (10 mL) of N,N-dimethylformamide containing CoCl 2 .6H 2 O (0.10 mmol, 0.023 g) and 2-mercaptonanicotinic acid (0.10 mmol, 0.016 g).10 mL distilled water was added until the sedimentation was dissolved. The reaction mixture was ﬁltered, and the ﬁltrate was left to stand at room temperature and the red block crystals were obtained after six weeks (yield: 63%, based on 2-mercaptonanicotinic acid). The crystal data of complex 2 were also not very good, and there still a labile hydrogen atom was not positioned. IR(KBr pellet, cm -1 ): 3085(m), 2603(m), 1698(s), 1591(vs), 1487(m), 1413(s), 1387(vs), 1273(vs), 1219(m), 1118(m), 1069(s), 1001(w), 823(s), 786(m), 756(m), 753(m), 625(m), 573(w), 521(m), 492(w). | [] | [] | ["complex 1", "complex 2"] | ["CoCl 2 .6H 2 O--0.10 mmol, 0.023 g"] | [] | ["2-mercaptobenzoic acid--0.10 mmol, 0.016 g", "4,4 0 -bipyridine--0.10 mmol, 0.016 g", "2-mercaptonanicotinic acid--0.10 mmol, 0.016 g"] | [] | ["six weeks", "six weeks"] | ["ethanol solution--10 mL", "N,N-dimethylformamide--10 mL", "distilled water--10 mL"]
cg300302n | [Co(H 2 L2)(SO 4 )(H 2 O)] (3). H 2 L2 (15 mg, 0.071 mmol) and CoSO 4 ·6H 2 O (19 mg, 0.071 mmol) in a 10 mL vial were dissolved in a mixed solvent of DMF/H 2 O (3:1, 6 mL). The mixture was stirred for 30 min. The sealed vial was put in a preheated oven at 100 °C for 16 h, resulting in the formation of purple plate crystals. The collected crystals were washed with DMF/H 2 O (3:1) and dried in air. Yield: 45%. Anal. Calcd for C 12 H 12 CoN 4 O 5 S: C, 36.61; H, 3.16; N, 14.62; S, 8.37. Found: C, 36.59; H, 3.24; N, 14.23; S, 8.17.Physical Measurements. Elemental analyses for C, H, and N were performed at the Elemental Analysis Service Center of Sogang University. Infrared spectra were obtained from KBr pellets with a Bomen MB-104 spectrometer. Thermogravimetr ic analyses were carried outataramprateof10°C/mininanN 2 ﬂow using a Scinco TGA N-1000 instrument. P XRD data were recorded using Cu Kα (λ =1.5406Å)ona Rigaku Ultima III diﬀractometer with a scan speed of 3 deg/min and a step size of 0.01°. Magnetic susceptibility data for 2 were obtained using a Quantum Design MPMS-7 SQUID susceptometer and a PPMS magnetometer. Diamagnetic corrections of 2 were estimate d from Pascal’sTables. | [] | [] | ["[Co(H 2 L2)(SO 4 )(H 2 O)]", "C 12 H 12 CoN 4 O 5 S"] | ["CoSO 4 ·6H 2 O--19 mg, 0.071 mmol"] | [] | ["H 2 L2--15 mg, 0.071 mmol"] | ["100 \nC"] | ["16 h"] | ["DMF/H 2 O--3:1, 6 mL"]
s0277-5387(01)00668-4 | 2 .2 .2 . Synthesis of 3 , 5 -dipyridylaniline (4) To a solution of 1.52 g (5.47 mmol) of 3 in 500 cm 3 of ethanol 300 mg of Pd–C was added. To this mixture 3cm 3 of hydrazine monohydrate was added and the mixture was reﬂuxed for 5 h. After ﬁltration (of the hot mixture) and evaporation of the solvent, a white powder was obtained. The crude material was recrystallized from ethanol, to give 4 in 91% yield. C 16 H 13 N 3 ,MW 247.29; m.p. \ 300°C; HR MS (EI) Found: 247.1093.Calc. for C 16 H 13 N 3 (M + ): 247.1109; 1 H NMR (CHCl 3 d, 300 MHz): l=8.67 (dd-like AA%XX%, 4H), 7.51 (dd-like AA%XX%, 4H), 7.23 (t, 1H, J = 1.47 Hz), 6.99 (d, 2H, J= 1.47 Hz). | [] | [] | ["3 , 5 -dipyridylaniline", "C 16 H 13 N 3"] | [] | ["Pd–C--300 mg", "hydrazine monohydrate--3 cm 3"] | ["3--1.52 g, 5.47 mmol"] | ["reflux"] | ["5 h"] | ["ethanol--500 cm 3"]
chem.200801948 | ACHTUNGTRENNUNG[Zn 2 {(2S,3S,4R,5R)-L}ACHTUNGTRENNUNG(phen) 2 ACHTUNGTRENNUNG(H 2 O)]·2H 2 O (1): A mixture of ZnACHTUNGTRENNUNG(NO 3 ) 2 ·6H 2 O (0.291 g, 1.0 mmol), (2S,3S,4R,5R)-H 4 L (0.123 g, 0.5 mmol), phen·H 2 O (0.097 g, 0.5 mmol) , NaF (0.042 g, 1.0 mmol), and H 2 O (15 mL) was placed in a 25 mL Teflon reactor (starting pH = 2.0), which was sealed and heated to 120 8 C. The temperature was held for three days, and then the reactant mixture was cooled at a rate of 0.5 8 Cmin 1 to form colorless prismatic crystals of 1 as a single phase (60%). IR (solid KBr pellet): complex 1: n˜ = 3647 (w), 1625 (m), 1581 (s), 1516 (m), 1429 (m), 1375 (s), 1092 (w), 937 (w), 845 (m), 724 (m), 640 cm 1 (w); elemental analysis calcd (%) for C 32 H 26 N 4 O 12 Zn 2 : C 48.69, H 3.32, N 7.10; found: C 48.82, H 3.27, N 7.06. | [] | [] | ["[Zn 2 {(2S,3S,4R,5R)-L}(phen) 2 (H 2 O)]·2H 2 O", "C 32 H 26 N 4 O 12 Zn 2"] | ["ZnACHTUNGTRENNUNG(NO 3 ) 2 ·6H 2 O--0.291 g, 1.0 mmol"] | ["NaF--0.042 g, 1.0 mmol"] | ["(2S,3S,4R,5R)-H 4 L--0.123 g, 0.5 mmol", "phen·H 2 O--0.097 g, 0.5 mmol"] | ["120 8 C"] | ["three days"] | ["H 2 O--15 mL"]
s11243-016-0030-y | Synthesis of complex 2 The procedure was similar to the synthesis of 1,exceptthat bpy (0.156 g, 1 mmol) was used in place of bpe. Yield: 0.347 g (83 % based on Ni). Anal. calc. for C 40 H 46 N 10 Ni 3O 18 P 4 (%): C, 38.3; H, 3.7; N, 11.2. Found: C, 38.2; H, 3.6; N, 11.1. IR (KBr, cm -1 ): 3575(m), 3384(m), 3181(m), 3079(m), 2996(w), 2751(w), 2667(w), 2601(w), 1645(m), 1610(m), 1551(m), 1531(m), 1478(w), 1412(s), 1220(m), 1140(s), 1071(s), 1041(m), 981(m), 898(w), 820(m), 736(w), 635(w), 605(w), 569(m), 497(m).X-ray crystallography Suitable single crystals of the complexes were selected, and the measurements were taken on a Rigaku R-Axis Rapid diffractometer with graphite-monochromated Mo Ka radiation (k = 0.71073 A ˚ ). The reﬂection intensities in suitable h ranges were collected at 293 K using the x scans technique. | [] | [] | ["complex 2", "C 40 H 46 N 10 Ni 3O 18 P 4"] | [] | [] | ["bpy--0.156 g, 1 mmol"] | [] | [] | []
j.inoche.2009.08.032 | The following modiﬁed synthetic method gave a higher yield of 1 in purer form. A mixture of NH 4 VO 3 (1 mmol), 4,4 0 -tmdp (1 mmol), ZnSO 4 7H 2 O (0.5 mmol), HO 2 C(CH 2 ) 4 COOH (adipic acid, 0.5 mmol) and H 2 O (833.3 mmol, 15 ml) was sealed in a 23 ml teflon-lined Parr reaction vessel, stirred continuously for 10 min and treated hydrothermally at 125 °C for 5 days. This reaction mixture yielded colorless crystals covered by a small amount of black shiny impurity and yellow mother liquor.Use of the adipic acid (C 6 H 10 O 4 ), which is not incorporated in the ﬁnal product, in the reaction mixture increased the purity of the compound (1) considerably (by decreasing the black impurity). | [] | [] | [] | ["NH 4 VO 3--1 mmol", "ZnSO 4 \n7H 2 O--0.5 mmol"] | [] | ["4,4 0 -tmdp--1 mmol", "HO 2 C(CH 2 ) 4 COOH (adipic acid)--0.5 mmol"] | ["125 °C"] | ["5 days"] | ["H 2 O--833.3 mmol, 15 ml"]
acs.inorgchem.9b03273 | [Ni(R,S-Me 6 cyclam)][UO 2 (ccn)(HCOO)] 2 (4). 2-Carboxycinnamic acid (20 mg, 0.10 mmol), UO 2 (NO 3 ) 2 ·6H 2 O (35 mg, 0.07 mmol), and [Ni(R,S-Me 6 cyclam)(NO 3 ) 2 ] (23 mg, 0.05 mmol) were dissolved in water (0.9 mL) and N,N-dimethylformamide (0.2 mL). Yellow crystals of complex 4 were obtained within 1 week (21 mg, 44% yield based on U). Anal. Calcd for C 38 H 50 N 4 NiO 16 U 2 : C, 33.72; H, 3.72; N, 4.14. Found: C, 33.58; H, 3.94; N, 4.26%. | [] | [] | ["[Ni(R,S-Me 6 cyclam)][UO 2 (ccn)(HCOO)] 2", "C 38 H 50 N 4 NiO 16 U 2"] | ["UO 2 (NO 3 ) 2 \n6H 2 O--35 mg, 0.07 mmol", "[Ni(R,S-Me 6 cyclam)(NO 3 ) 2 ]--23 mg, 0.05 mmol"] | [] | ["2-Carboxycinnamic acid--20 mg, 0.10 mmol"] | [] | ["1 week"] | ["water--0.9 mL", "N,N-dimethylformamide--0.2 mL"]
cg301815w | 4 cooled to room temperature, colorless block crystals of 1 were acquired in 45% yield. Anal. Calcd for C 54 H 54 N 12 O 18 Zn 3 : C 47.86, H 4.02, N 12.40%. Found: C 47.78, H 3.99, N 12.34%. IR (KBr pellet, cm -1 ): 3400 (m), 3110 (w), 1557 (m), 1514 (s), 1494 (w), 1431 (s), 1382 (s), 1307 (m), 1149 (s), 1048(m), 979(w), 841 (s), 736 (m), 724 (s), 645 (w), 538 (m). Preparation of [Zn 3 (L1)(BTC) 2 ] (2). Complex 2 was prepared by the same method to that of 1 except that the reaction temperature was changed from 180 to 210 °C. After being cooled to room temperature, yellow prism crystals were obtained in 68% yield. Anal. Calcd for C 36 H 24 N 6 O 12 Zn 3 : C 46.56, H 2.60, N 9.05%. Found: C 46.49, H 2.55, N 9.01%. IR (KBr pellet, cm -1 ): 1626 (s), 1571 (m), 1525 (w), 1438 (m), 1336 (s), 1231 (m), 1094 (m), 1030 (w), 956 (m), 849 (w), 770 (w), 732 (s), 656 (m), 632 (w). Preparation of [Cd 3 (L1)(BTC) 2 ] (3). The complex was synthesized by the same procedure used for preparing 1 except that Cd(NO 3 ) 2 ·4H 2 O (15.4 mg, 0.05 mmol), instead of Zn(NO 3 ) 2 ·6H 2 O (14.9 mg, 0.05 mmol), was used as the starting material. After being cooled to room temperature, colorless platelet crystals were obtained in 40% yield. Anal. Calcd for C 36 H 24 N 6 O 12 Cd 3 : C 40.42; H, 2.26; N, 7.86%. Found: C, 40.30; H, 2.20; N, 7.83%. IR (KBr pellet, cm -1 ): 1634 (s), 1616 (s), 1580 (m), 1535 (s), 1438 (s), 1359 (s), 1234 (w), 1109 (m), 1086 (m), 941 (w), 847 (w), 765 (m), 729 (s), 656 (m). Preparation of [Cd 3 (L2)(BTC) 2 ]·4H 2 O (4). Complex 4 was fabricated by the same procedure used for the preparation of 3 except that imidazole-containing ligand L1 was replaced with L2 (10.5 mg, 0.025 mmol). Yellow pallet crystals of 4 were obtained in 65% yield. Anal. Calcd for C 42 H 32 N 8 O 16 Cd 3 : C, 40.62; H, 2.60; N, 9.02%. Found: C, 40.48; H, 2.49; N, 8.96%. IR (KBr pellet, cm -1 ): 3420 (m), 3144 (w), 1611 (s), 1544 (s), 1501 (m), 1438 (s), 1371 (s), 1252 (m), 1114 (w), 1066 (m), 1009 (w), 961 (w), 867 (w), 765 (m), 736 (s), 681 (w). Preparation of [Cd 3 (L2)(BTC) 2 (H 2 O) 2 ] (5). Complex 5 was prepared by the same Page 4 of 30 ACS Paragon Plus Environment Crystal Growth & Design 1 2 3 4 5 6 7 8 9 10 11 12 13 14 15 16 17 18 19 20 21 22 23 24 25 26 27 28 29 30 31 32 33 34 35 36 37 38 39 40 41 42 43 44 45 46 47 48 49 50 51 52 53 54 55 56 57 58 59 60 | [] | [] | ["[Zn 3 (L1)(BTC) 2]", "[Cd 3 (L1)(BTC) 2]", "[Cd 3 (L2)(BTC) 2]", "[Cd 3 (L2)(BTC) 2]·4H 2 O", "[Cd 3 (L2)(BTC) 2 (H 2 O) 2]"] | ["Zn(NO 3 ) 2 \n6H 2 O--14.9 mg, 0.05 mmol", "Cd(NO 3 ) 2 \n4H 2 O--15.4 mg, 0.05 mmol", "Cd(NO 3 ) 2 \n4H 2 O--15.4 mg, 0.05 mmol", "Cd(NO 3 ) 2 \n4H 2 O--15.4 mg, 0.05 mmol", "Cd(NO 3 ) 2 \n4H 2 O--15.4 mg, 0.05 mmol"] | [] | ["H 2 TZMB--2.6 mg", "L1--N/A", "L1--N/A", "L2--10.5 mg, 0.025 mmol", "L2--N/A"] | ["80 °C", "210 °C", "N/A", "N/A", "N/A"] | ["3000 min", "N/A", "N/A", "N/A", "N/A"] | ["CH 3 OH/H 2 O--1 mL (v/v = 1/ 4)"]
c0dt00249f | [(CuCN) 2 (dmpzpr)] n (3). Compound 3 (colorless blocks) was prepared in a similar manner to that described for 1, using CuCN (9 mg, 0.1 mmol), dmpzpr (12 mg, 0.05 mmol) as starting materials in MeCN (2 mL) at 140 ◦ C for 2 d. Yield: 17 mg (80% based on Cu). Anal. Calcd for C 15 H 20 Cu 2 N 6 : C, 43.79; H, 4.90; N, 20.43%.Found: C, 43.55; H, 4.79; N, 20.75%. IR (KBr, cm -1 ): 2949 (w), 2920 (w), 2860 (w), 2127 (s), 1640 (w), 1551 (s), 1464 (m), 1420 (s), 1385 (s), 1317 (m), 1244 (w), 1145 (w), 1041 (m), 803 (s), 771 (w), 659 (m), 503 (w), 443 (w). | [] | [] | ["(CuCN) 2 (dmpzpr)] n"] | ["CuCN--9 mg, 0.1 mmol"] | [] | ["dmpzpr--12 mg, 0.05 mmol"] | ["140 \nC"] | ["2 d"] | ["MeCN--2 mL"]
acs.cgd.5b01222 | Complex 6. A solution of N-hydroxy-1-methyl-1H-imidazole-2carboximiamide (L3) (16.8 mg, 0.120 mmol) in dried THF (2.0 mL) was combined with a solution of AgCF 3 SO 3 (15.0 mg, 0.061 mmol) in dried THF (0.5 mL). Crystallization at 2 °C gave colorless crystals (yield 3.4 mg, 18.7%). | [] | [] | ["N-hydroxy-1-methyl-1H-imidazole-2carboximiamide (L3)"] | ["AgCF 3 SO 3--15.0 mg, 0.061 mmol"] | [] | [] | [] | [] | ["dried THF--2.0 mL"]
ejic.201100944 | [Pr(pydc)(H 2 O) 4 ] 4 [SiW 12 O 40 ]·4H 2 O (3): The preparation of 3 was similar to that of 1, except that Pr(CH 3 COO) 3 ·6H 2 O (0.50 g, 1.17 mmol) replaced Tm(NO 3 ) 3 ·6H 2 O. In addition, the pH of the resulting solution was adjusted to 4.0 with HAc. Slow concentration at room temperature afforded green crystals suitable for XRD after 1 week, which were collected by filtration and dried in air (yield ca. 55% based on K 4 [α-SiW 12 O 40 ]·nH 2 O). | [] | [] | ["[Pr(pydc)(H 2 O) 4 ] 4 [SiW 12 O 40 ]\n"] | ["Pr(CH 3 COO) 3 \n6H 2 O--0.50 g, 1.17 mmol"] | [] | [] | [] | ["1 week"] | []
b926264d | [Ag(L 1 )(NO 3 )] • A solution of AgNO 3 (0.033 g, 0.192 mmol) in MeCN (5 cm 3 ) was combined with a solution of L 1 (0.050 g, 0.192 mmol) in chloroform (5 cm 3 ). The resulting solution was stirred vigorously in the dark for 24 h. The solvent was subsequently removed under reduced pressure, and the resulting crude powder was washed with methanol and then chloroform to remove any unreacted starting materials. Diethyl ether was allowed to diffuse slowly into a solution of the dried white powder in acetonitrile; Xray quality colourless block crystals grew on standing within one week (0.044 g, 53%). ESMS: m/z 800.3, {Ag 2 (L 1 ) 2 (NO 3 )} + ; 628.5, {Ag(L 1 ) 2 } + ; 538.0, {Ag 2 (L 1 )(NO 3 )} + . Anal. Calcd. for C 16 H 12 AgN 5 O 3 : C, 44.7; H, 2.8; N, 16.3. Found: C, 44.3; H, 2.7; N, 16.0%. | [] | ["within one week"] | ["[Ag(L 1 )(NO 3 )]", "C 16 H 12 AgN 5 O 3"] | ["AgNO 3--0.033 g, 0.192 mmol"] | [] | ["L 1--0.050 g, 0.192 mmol"] | [] | ["24 h"] | ["MeCN--5 cm 3", "chloroform--5 cm 3", "methanol--wash", "diethyl ether--diffuse slowly", "acetonitrile--dried white powder"]
j.molstruc.2009.09.043 | 2.3.2. [Cd(L)(dca)] n (PF 6 ) n (2) 2.3.2.1. Method A. A methanolic solution (5 mL) of L (0.433 g, 1 mmol) was added slowly to a solution (5 mL) of Cd(OAc) 2 2H 2 O (0.267 g, 1 mmol) in the same solvent. Sodium dicyanamide (0.089 g, 1 mmol) in methanol (5 mL) followed by KPF 6 (0.368 g, 2 mmol) solution (5 mL) in the same solvent were added to this solution mixture. The resulting light yellow solution was ﬁltered and left undisturbed in an air for slow evaporation. On the next day colourless crystals of 2 were produced that were collected in pure form as described in 1. Yield: 0.644 (85%).2.3.2.2. Method B. Complex 2 was prepared by metathesis of 1 with KPF 6 in 1:2 M ratio from an methanolic solution with constant stirring for 45 min at room temperature. The resulting light yellow solution was ﬁltered and left in air for slow evaporation. Colourless shining microcrystals of 2 were obtained in almost quantitative yield.The microanalytical and spectroscopic results of 2 obtained from both the methods (A and B) are similar. Anal. Calc. for C 30 H 27 N 8 F 6 PCd (2): C, 47.6; H, 3.6; N, 14.9. Found: C, 47.4; H, 3.4; N, 14.9%. IR (KBr, cm –1 ): m (NH) 3315, 3269; m (CH) 2948, 2868; m as + m s (C„N) 2275; m as (C„N) 2220; m s (C„N) 2148; m (C@N) 1618, 1593; m as (C–N) 1318; m s (C–N) 954; m (PF 6 ) 846, 542. UV–vis (k, nm): 281. | [] | [] | ["[Cd(L)(dca)] n (PF 6 ) n", "C 30 H 27 N 8 F 6 PCd"] | ["Cd(OAc) 2 \n2H 2 O--0.267 g, 1 mmol"] | ["KPF 6--0.368 g, 2 mmol"] | ["L--0.433 g, 1 mmol", "Sodium dicyanamide--0.089 g, 1 mmol"] | ["room temperature"] | ["next day", "45 min"] | ["methanol--5 mL"]
ch15728 | Synthesis of [Zn(L)(bdc)] H 2 O(3) A mixture of Zn(NO 3 ) 2 6H 2 O (0.088 g, 0.3 mmol), L (0.039 g, 0.1 mmol), 1,3-H 2 bdc (0.016 g, 0.1 mmol), DMA (3 mL), and H 2 O (3 mL) were placed in a 25-mL Teflon reactor. The mixture was heated at 858C for 4 days and then cooled to room temperature. Colourless block crystals of 3 were obtained in a 37 % yield based on Zn. n max (KBr)/cm 1 1500 1250 1 2 3 5 6 1000 750 500 250 0 3000 2500 2000 L 1500 1000 500 0 350 400 450 500 550 650600 Wavelen g th [nm] Wavelength [nm] Intensity [a.u.] Intensity [a.u.] 350 400 450 500 550 600 650 Fig. 4. Emission spectra of complexes 1, 2, 3, 5, and 6 and free (L) ligand (inset). | [] | [] | ["[Zn(L)(bdc)] ?H 2 O", "C 56 H 66 N 12 Ni 2 O 13"] | ["Zn(NO 3 ) 2 ?6H 2 O--0.088 g, 0.3 mmol"] | [] | ["L--0.039 g, 0.1 mmol", "1,3-H 2 bdc--0.016 g, 0.1 mmol"] | ["858C"] | ["4 days"] | ["DMA--3 mL", "H 2 O--3 mL"]
acsami.9b22658 | Synthesis of {[Cd 2 (TPOM)(3,7-DBTDC) 2 ]·6H 2 O·3DMF} n (2). A mixture of Cd(NO 3 ) 2 ·4H 2 O (40 mg, 0.132 mmol), TPOM (29.2 mg, 0.066 mmol), and H 2 (3,7-DBTDC) (40 mg, 0.132 mmol) in 4 mL of DMF/IPA (3:1) was taken in a 12 mL Teﬂon lined stainless steel reactor and sealed. The reactor was then placed in a programmable oven to heat at 120 °C for 48 h followed by gradual cooling to 25 °C in 36 h at a rate of 5 °C/h to form light yellow block-shaped crystals. | [] | [] | ["{[Cd 2 (TPOM)(3,7-DBTDC) 2 ]\n6H 2 O\n3DMF} n", "Cd 2 (TPOM)(3,7-DBTDC) 2"] | ["Cd(NO 3 ) 2 \n4H 2 O--40 mg, 0.132 mmol"] | [] | ["TPOM--29.2 mg, 0.066 mmol", "H 2 (3,7-DBTDC)--40 mg, 0.132 mmol"] | ["120 °C"] | ["48 h"] | ["DMF/IPA--4 mL (3:1)"]
c4dt01406e | [PbL 3 2 (NO 3 ) 2 ]3.Single crystals were obtained by slow cooling of a warm solution of complex 3 in dmf/methanol; yield 78%; m.p. 190 °C. Anal. calcd for C 14 H 12 N 6 O 6 PbS 2 (found): C 26.62 (27.09), H 1.91 (1.90), N 13.31 (13.15), S 10.15 (10.69).1 H NMR (dmso-d6) δ = 11.52 (s, 4, NH), 7.11–7.16 (m, 8H, H 5 C 6 -ring); 13 C NMR (dmso-d6) δ = 168.5 (C7), 132.7 (C1, C6), 122.7 (C2, C5), 109.8 (C3, C4). | [] | [] | ["[PbL 3 2 (NO 3 ) 2 ]3", "C 14 H 12 N 6 O 6 PbS 2"] | [] | [] | ["L--NaN"] | [] | [] | ["dmf/methanol--NaN"]
ic049609h | Preparation of [Cu 2 (pzc) 2 (H 2 O) 2 ReO 4 ] (I) and [Cu(pzc)(H 2 O)ReO 4 ]‚2H 2 O (II). For both solids the hydrothermal synthesis was performed by adding 2.93 × 10 -1 g (6.05 × 10 -4 mol) of Re 2 O 7 , 8.66 × 10 -2 g (6.05 × 10 -4 mol) of Cu 2 O, 7.51 × 10 -2 g (6.05 × 10 -4 mol) of 2-pyrazinecarboxylic acid, and 5.45 × 10 -1 g (3.03 × 10 -2 mol) of H 2 O to an FEP Teflon pouch. Re 2 O 7 is extremely hygroscopic, and was first weighed in an N 2 -filled glovebox and immediately transferred to the Teflon pouch outside the glovebox.The pouch was heat sealed and placed inside a 125-mL Teflonlined stainless steel reaction vessel which was backfilled with ∼42 mL of deionized H 2 O before closing. The reaction vessel was heated to 150 °C for 24 h inside a convection oven and slowly cooled to room temperature at 6 °C/h. Small red crystals of I were recovered without delay by filtration (0.159 g) in ∼40% yield based on pzc. | [] | [] | ["[Cu 2 (pzc) 2 (H 2 O) 2 ReO 4 ]", "[Cu(pzc)(H 2 O)ReO 4 ]‚2H 2 O"] | ["Re 2 O 7--2.93 × 10 -1 g (6.05 × 10 -4 mol)", "Cu 2 O--8.66 × 10 -2 g (6.05 × 10 -4 mol)"] | [] | ["2-pyrazinecarboxylic acid--7.51 × 10 -2 g (6.05 × 10 -4 mol)"] | ["150 °C"] | ["24 h"] | ["H 2 O--5.45 × 10 -1 g (3.03 × 10 -2 mol)"]
s107032841606004x | Synthesis of I. A mixture of phthalic acid (0.3328 g, 2.0 mmol), Nd(NO 3 ) 3 ⋅ 6H 2 O (0.2193 g, 0.5 mmol), terephthalic acid (0.3318 g, 2.0 mmol) and H 2 O (15 mL) was stirred for half an hour in air, and pH value of the solution was adjusted to 2.5 by the addition of hydrochloric acid. The mixture was then transferred to a Teflon-lined stainless steel autoclave (25 mL) and kept at 170°C for 5 days. After the autoclave had cooled to room temperature, purple crystals were were filtered off, washed with distilled water, and air-dried to give a yield of 30% based on Nd. | [] | [] | ["phthalic acid", "Nd(NO 3 ) 3 ⋅ 6H 2 O", "terephthalic acid"] | ["Nd(NO 3 ) 3 ⋅ 6H 2 O--0.2193 g, 0.5 mmol"] | [] | ["phthalic acid--0.3328 g, 2.0 mmol", "terephthalic acid--0.3318 g, 2.0 mmol"] | ["170°C"] | ["5 days"] | ["H 2 O--15 mL"]
acs.cgd.7b00448 | [(UO 2 ) 4 Rb 4 (R-chdc) 6 (H 2 O) 1.5 ]·0.5H 2 O(5). R-H 2 chdc (17 mg, 0.10 mmol), UO 2 (NO 3 ) 2 ·6H 2 O (35 mg, 0.07 mmol), RbNO 3 (20 mg, 0.14 mmol), methanol (0.2 mL), and demineralized water (0.7 mL) were placed in a 10 mL tightly closed glass vessel and heated at 150 °C under autogenous pressure, giving light yellow crystals of compound 5 in low yield within two months. | [] | [] | ["(UO 2 ) 4 Rb 4 (R-chdc) 6 (H 2 O) 1.5 ]·0.5H 2 O", "R-H 2 chdc"] | ["UO 2 (NO 3 ) 2 ·6H 2 O--35 mg, 0.07 mmol", "RbNO 3--20 mg, 0.14 mmol"] | [] | ["R-H 2 chdc--17 mg, 0.10 mmol"] | ["150 °C"] | ["two months"] | ["methanol--0.2 mL", "demineralized water--0.7 mL"]
s0022-4596(03)00051-3 | Hydrothermal reaction of Ga 2 O 3 (0.5 mmol), 4,4 0 bipyridine (10 mmol), H 3 PO 4 (5 mmol), tetraethylammonium bromide (2 mmol) and H 2 O (10 mL) for 3 days at 1651C followed by slow cooling at 101 C/h to room temperature yielded colorless plate-shaped crystals of Ga 2 (4,4 0 -bpy)(PO 4 ) 2 (further denoted as 1) in 73% yield based on Ga. A suitable plate crystal was selected for structure determination by single-crystal X-ray diffraction. The product is monophasic because its powder X-ray diffraction pattern can be completely indexed based on the unit cell from single-crystal X-ray diffraction. However, the intensities of 0 0 l reﬂections are considerably greater than the values simulated from single-crystal data because of preferred orientation of crystals within the powder specimen. Elemental analysis conﬁrmed its stoichiometry (anal. found: C, 24.17%; H, 1.69%; N, 5.71%. calc.: C, 24.74%; H, 1.66%; N, 5.77%) We have also carried out retro-syntheses without tetraethylammonium bromide; the resulting product is a mixture of 1 and a small amount of unidentiﬁed acicular crystals. The arsenate analogue, Ga 2 (4,4 0 bpy)(AsO 4 ) 2 (further denoted as 2), has also been synthesized under the same reaction conditions. The arsenate is indicated from single-crystal X-ray diffraction to be isotypic with 1. | [] | [] | ["Ga 2 (4,4 0 -bpy)(PO 4 ) 2"] | ["Ga 2 O 3--0.5 mmol"] | ["tetraethylammonium bromide--2 mmol"] | ["4,4 0 bipyridine--10 mmol"] | ["1651 \nC"] | ["3 days"] | ["H 2 O--10 mL"]
1099-0682(200212)2002:12<3356::aid-ejic3356>3.0.co;2-v | [La 2 (pzdc) 3 (H 2 O)] x ·2xH 2 O (1): A solution of LaCl 3 ·7H 2 O (0.111 g, 0.3 mmol), 2,3-pyrazinedicarboxylic acid (0.077 g, 0.45 mmol), H 2 O (6.0 mL), ethanol (1 mL), and aqueous NaOH (1.6 mL, 1.04 mmol) was sealed in a 25-mL stainless steel reactor with Teflon liner and heated at 190 °C for 96 h. Colorless crystals of 1 were obtained in a 72.3% yield (0.09 g). C 18 H 12 La 2 N 6 O 15 (830.16): calcd. C 26.04, H 1.46, N 10.12; found C 25.64, H 1.08, N 9.73.IR data (KBr pellet, ν ˜ [cm ⫺1 ]): 3501 m, 1618s, 1558 s,1448 s, 1366 s, 1119 s, 895 m, 837 m, 443 m. | [] | [] | ["[La2(pzdc)3(H2O)]x·2xH2O", "C18H12La2N6O15"] | ["LaCl3·7H2O--0.111 g, 0.3 mmol"] | [] | ["2,3-pyrazinedicarboxylic acid--0.077 g, 0.45 mmol"] | ["190 °C"] | ["96 h"] | ["H2O--6.0 mL", "ethanol--1 mL", "aqueous NaOH--1.6 mL, 1.04 mmol"]
acs.inorgchem.5b01699 | [C 2 mim][N(CN) 2 ] was either used as received from Iolitec or prepared by the procedure reported by MacFarlane et al., 21 where solutions of silver dicyanamide (97%, Alfa Aesar) and [C 2 mim][Cl] (Iolitec) in anhydrous acetone (Alfa-Aesar, dried by distillation over CaSO 4 ) were combined, the precipitated AgCl was washed oﬀ, and the resulting liquid was dried under high vacuum at 70 °C. The preparation of [(C 4 CN)(C 2 CN)Im][N(CN) 2 ] is reported elsewhere. | [] | [] | ["[C 2 mim][N(CN) 2 ]", "[C 4 CN)(C 2 CN)Im][N(CN) 2 ]"] | ["silver dicyanamide--97%"] | [] | ["[C 2 mim][Cl]--as received from Iolitec"] | [] | [] | ["acetone--anhydrous"]
b005006g | This was slowly cooled to room temperature in a thermobottle over 3 days and red crystals were obtained. Calc. for C 46 H 32 Cu 2 F 12 N 8 OP 2 : C, 48.13; H, 2.99; N, 9.76. Found: C, 48.97; H, 3.06; N, 9.38%.(b) {[Cu 2 (4-bpbd) 3 (CH 3 CN) 2 ][BF 4 ] 2 } n 1b. Complex 1b was prepared in the same manner as 1aⴢ2H 2 O, using [Cu(CH 3 CN) 4 ]BF 4 (31.4 mg, 0.10 mmol). Red crystals were collected, which were not suitable for single-crystal X-ray analysis. Calc. | [] | [] | ["[Cu 2 (4-bpbd) 3 (CH 3 CN) 2 ][BF 4 ] n"] | ["[Cu(CH 3 CN) 4 ]BF 4--31.4 mg, 0.10 mmol"] | [] | ["4-bpbd--NaN"] | [] | [] | ["NaN--NaN"]
j.jssc.2006.01.062 | 2.3. Synthesis of the complex 2 An aqueous-glycol (4:2) solution containing Co(NO 3 ) 2  6H 2 O (582 mg, 2.0 mmol), p-chlorophenoxyacetic acid (186.5 mg, 1.0 mmol) and isonicotinic acid (123 mg, 1.0 mmol) was stirred for 20 min at room temperature, then 0.1 mL 35% ammonia was slowly added, and the pH of the mixture was adjusted to 4.6 by adding drops of 10% hydrochloric acid solution. Finally, the mixture was heated at 120 1C for 3 days under autogeneous pressure in a sealed 15 mL teﬂon-lined stainless steel vessel. The purple-red crystals of 2 and pink red crystals of [Co(iso) 2 (H 2 O) 4 ] (iso ¼ isonicotinate) [7] were obtained after the reaction solution was cooled down gradually, and washed with water and ethanol. Yield: 0.12 g (42.8% based on isonicotinate) C 14 H 10 ClNO 5 Co (366.61): calcd. C 45.87, N 3.82, H 2.75; found C 45.76, N 3.88, H 2.86. | [] | [] | ["C 14 H 10 ClNO 5 Co"] | ["Co(NO 3 ) 2 ? 6H 2 O--582 mg, 2.0 mmol"] | ["35% ammonia--0.1 mL", "10% hydrochloric acid solution--drops"] | ["p-chlorophenoxyacetic acid--186.5 mg, 1.0 mmol", "isonicotinic acid--123 mg, 1.0 mmol"] | ["120 1C"] | ["3 days"] | ["aqueous-glycol (4:2) solution--N/A"]
zaac.201800332 | Single crystals were obtained by layering a solution of Ni(NCS) 2 (52.4 mg, 0.30 mmol) in 2.0 mL water with 2.0 mL ethyl ether and carefully adding 4-methoxypyridine (15.2 μL, 0.15 mmol). After several days green crystals suitable for X-ray structure determination formed. C 14 H 14 N 4 NiO 2 S 2 (393.1128 g·mol –1 ): calcd. C 42.78, H 3.59 N 14.25, S 16.31%; found: C 42.34, H 3.65, N 14.14, S 16.88 %.Single-crystal Structure Analysis: Data collection was performed with an imaging plate diffraction system (IPDS-2) from STOE & CIE using Mo-K α radiation. Structure solution was performed with SHELXS-97 [70] or SHELXT [71] and structure refinements were performed against F 2 using SHELXL-2014.[72] A numerical absorption correction was applied using programs X-RED and X-SHAPE of the program package X-Area. | [] | [] | ["Ni(NCS) 2 (4-methoxypyridine)"] | ["Ni(NCS) 2 --52.4 mg, 0.30 mmol"] | [] | ["4-methoxypyridine--15.2 μL, 0.15 mmol"] | [] | ["several days"] | ["water --2.0 mL", "ethyl ether--2.0 mL"]
ic701757e | Λ,Λ-[Cu 2 (2) 3 (2-H)Br 2 ]Br. CuBr 2 (44.7 mg, 0.20 mmol) was dissolved in MeOH (1 mL) and added to a solution of (R)-2 (54.9 mg, 0.40 mmol) in CH 2 Cl 2 (1 mL). Toluene (2 mL) was added, and the green solution was evaporated slowly at room temperature to give lime green blocklike crystals, which were filtered off and washed with toluene and hexane. Yield: 35.7 mg (34%). Anal. | [] | [] | ["Λ,Λ-[Cu 2 (2) 3 (2-H)Br 2 ]Br"] | ["CuBr 2--44.7 mg, 0.20 mmol"] | [] | ["(R)-2--54.9 mg, 0.40 mmol"] | [] | [] | ["MeOH--1 mL", "CH 2 Cl 2--1 mL", "Toluene--2 mL", "hexane--not specified"]
00958972.2017.1288907 | 2.2. Preparation of [Cu 2 (bbtz) 4 (SiMo 12 O 40 )] (1) and [Cu 2 (bbtz) 4 (Mo 8 O 26 )] 1/2 ·H 2 O (2) A mixture of Na 2 SiO 3 ·9H 2 O (0.05 g, 0.18 mmol), (NH 4 ) 6 Mo 7 O 24 ·4H 2 O (0.10 g, 0.081 mmol), CuCl 2 ·2H 2 O (0.08 g, 0.47 mmol) and bbtz (0.02 g, 0.08 mmol) was dissolved in 10 mL of distilled water at room temperature. When the pH of the mixture was adjusted to 4.0 with 1.0 mol·L -1 HCl, the suspension was put into a Teflon-lined autoclave and kept under autogenous pressure at 160 °C for 4 days. After slowly cooling to room temperature, green block crystals (1) and blue block crystals (2) were collected by filtration and washed with distilled water (32% yield for 1 and 40% yield for 2 based on Mo). Anal. Calcd for C 48 H 48 Cu 2 Mo 12 N 24 O 40 Si (2907, 1): C, 19.83; H, 1.66; N, 11.56%. Found: C, 19.95; H, 1.75; N, 11.66%. Anal. Calcd for | [] | [] | ["[Cu 2 (bbtz) 4 (SiMo 12 O 40 )]", "[Cu 2 (bbtz) 4 (Mo 8 O 26 )] 1/2 ·H 2 O"] | ["CuCl 2 ·2H 2 O--0.08 g, 0.47 mmol"] | [] | ["bbtz--0.02 g, 0.08 mmol"] | ["160 °C"] | ["4 days"] | ["distilled water--10 mL"]
j.ica.2016.06.044 | 5 chlorides in a known amount of HCl and their concentrations were determined by complexometry via the EDTA complexes. Accurate strong acid content of the metal stock solutions were determined by pH-potentiometric titrations. 2.2. Synthesis of Complexes 2.2.1. [GaCl(L-Pro-FTSC–2H)]·0.7H 2 O·0.5CH 3 OH, 1·0.7H 2 O·0.5CH 3 OH To a solution of L-Pro-FTSC (0.10 g, 0.32 mmol) in dry methanol (5 mL) was added a solution of gallium chloride (281.7 mM in dry ethanol (EtOH)) (1.20 mL, 0.34 mmol) and triethylamine (0.15 mL, 1.05 mmol). The reaction mixture was stirred overnight at room temperature. The next day a yellow precipitate was filtered off, washed with dry methanol and dried in vacuo. Singlecrystal X-ray diffraction quality crystals were obtained by slow diffusion of diethyl ether into a methanolic solution of 1 (c ≈ 5 mg mL ‒1 ). Yield: 0.10 g, 73%. Anal. Calcd for GaC 13 H 15 N 5 ClO 2 S·0.7H 2 O·0.5CH 3 OH (M 439.16 g mol ‒1 ): C, 36.92; H, 4.22; N, 15.95; S, 7.30. Found: C, 37.10; H, 3.84; N, 15.61; S, 7.22. | [] | [] | ["[GaCl(L-Pro-FTSC–2H)]·0.7H 2 O·0.5CH 3 OH", "GaC 13 H 15 N 5 ClO 2 S·0.7H 2 O·0.5CH 3 OH"] | ["gallium chloride--281.7 mM in dry ethanol (EtOH) (1.20 mL, 0.34 mmol)"] | ["triethylamine--0.15 mL, 1.05 mmol"] | ["L-Pro-FTSC--0.10 g, 0.32 mmol"] | ["room temperature"] | ["overnight"] | ["dry methanol--5 mL"]
j.solidstatesciences.2008.03.014 | 2.1.8. Synthesis of complex (4): Co(ppca) 2 (V 2 O 6 )(H 2 O) Co(NO 3 ) 2 $6H 2 O (0.05 mmol)(Acros), ppcaH (0.05 mmol), and NH 4 VO 4 (JM) in a buffer solution (3 ml) (tetramethyl ammonium hydroxide and acetic acid, pH ¼ 2.98) [47] were placed in a glass pressure tube. The tube was subsequently sealed and heated to 160  Cat1  C/min and held at that temperature for 120 h. At the end of this period, the glass tube was cooled to 80  C at 0.1  C/min and held at that temperature for 12 h before cooling to room temperature at the same rate to yield reddish-brown crystals (33% yield) suitable for singlecrystal X-ray diffraction analysis. | ["80  C"] | ["12 h"] | ["Co(ppca) 2 (V 2 O 6 )(H 2 O)", "complex (4)"] | ["Co(NO 3 ) 2 $6H 2 O (Acros)--0.05 mmol"] | ["NH 4 VO 4 (JM)--not specified"] | ["ppcaH--0.05 mmol"] | ["160  C"] | ["120 h"] | ["buffer solution (tetramethyl ammonium hydroxide and acetic acid, pH ¼ 2.98)--3 ml"]
j.poly.2016.07.026 | 2.3.6. {[Co(L 2 )(1,4-pda)(H 2 O) 2 ]2H 2 O} n (6) Prepared as described for 1, except that Co(CH 3 COO) 2 4H 2 O (0.024 g, 0.10 mmol), 1,4-H 2 pda (0.019 g, 0.10 mmol), L 2 (0.033 g, 0.10 mmol) and 5 mL NaOH (0.02 M) solution were used. Yield: 0.031 g (48%). Anal. Calc. for C 28 H 38 N 4 CoO 10 (MW = 649.55): C, 51.77; H, 5.90; N, 8.63. Found: C, 51.57; H, 5.68; N, 8.47%. IR (cm 1 ): 3275.5 (m), 2360.44 (s), 1686.44 (m), 1546.63 (s), 1426.1 (m), 1388.5 (m), 1286.29 (w), 699.069 (w).2.3.7. {[Cd(L 2 )(1,4-pda)]2H 2 O} n (7) Prepared as described for 1, except that Cd(CH 3 COO) 2 2H 2 O (0.027 g, 0.10 mmol), 1,4-H 2 pda (0.019 g, 0.10 mmol), L 2 (0.033 g, 0.10 mmol) and 10 mL H 2 O were used. Yield: 0.035 g (52%). Anal.Calc. for C 28 H 34 N 4 CdO 8 (MW = 667.00): C, 50.42; H, 5.14; N, 8.40.Found: C, 50.70; H, 5.94; N, 8.48%. IR (cm 1 ): 3492.45 (m), 3278.39 (m), 2359.48 (m), 1669.09 (m), 1560.13 (s), 1529.27 (s), 136.21 (s), 1288.22 (m), 811.885 (w), 644.108 (m), 624.23 (m). | [] | [] | ["{[Co(L 2 )(1,4-pda)(H 2 O) 2 ]2H 2 O} n", "C 28 H 38 N 4 CoO 10"] | ["Co(CH 3 COO) 2 \n4H 2 O--0.024 g, 0.10 mmol"] | [] | ["1,4-H 2 pda--0.019 g, 0.10 mmol", "L 2--0.033 g, 0.10 mmol"] | [] | [] | ["5 mL NaOH (0.02 M) solution--5 mL"]
b811883n | Hydrothermal synthesis All compounds were prepared by hydrothermal synthetic method.Preparation of [Nd 2 (pyta) 2 (H 2 O) 6 ] n (1). A mixture of NdCl 3 (0.2 mmol, 0.051 g), H 3 pyta (0.2 mmol, 0.042 g), NaOH (0.6 mmol, 0.024 g) and distilled H 2 O (10 mL) was sealed in a 23-mL Teﬂon-liner autoclave, heated in an oven at 160  C for 3 d and cooled to room temperature at a rate of 5  Ch 1 . Pale purple plate-like crystals of 1 were ﬁltered, washed with methanol and dried in air (yield: 0.030 g, ca. 40% based on Nd). Elemental analysis calcd (%) for C 16 H 16 N 2 O 18 Nd 2 : C 23.64, N 3.45; Found: C 23.81, N 3.21; IR (4000–400 cm 1 ): 3401 m, 1617 s, 1438 s, 1372 s, 1341 s, 1270 m, 1020 w, 1180 w, 936 w, 786 w, 740 w, 711 w. | [] | [] | ["[Nd 2 (pyta) 2 (H 2 O) 6 ] n", "C 16 H 16 N 2 O 18 Nd 2"] | ["NdCl 3--0.2 mmol, 0.051 g"] | [] | ["H 3 pyta--0.2 mmol, 0.042 g"] | ["160 \nC"] | ["3 d"] | ["distilled H 2 O--10 mL"]
b904478g | [Zn 2 ( H L iPr ) 3 K 2 (Et 2 O) 2 ] n (2) and [( H L iPr ) 2 K 4 (THF) 2 ] n (3).( H L iPr )ZnCl 2 (1.00 g, 1.95 mmol) and potassium (0.24 g, 6.15 mmol) were stirred in 50 mL of Et 2 O at room temperature for 3 d. The mixture was ﬁltered and the red ﬁltrate was concentrated to about 5 mL and stored at ca. -20 ◦ C for a week to yield yellow crystals of 2 (0.20 g, 28%). After compound 2 was ﬁltered, the solvent was removed and the solid recrystallized in THF to yield 3 as red crystals (0.10 g, 40%). | [] | [] | ["[Zn 2 ( H L iPr ) 3 K 2 (Et 2 O) 2 ] n", "[( H L iPr ) 2 K 4 (THF) 2 ] n", "( H L iPr )ZnCl 2"] | ["( H L iPr )ZnCl 2--1.00 g, 1.95 mmol", "potassium--0.24 g, 6.15 mmol"] | [] | [] | ["room temperature", "-20 ◦ C"] | ["3 d", "a week"] | ["Et 2 O--50 mL", "THF--recrystallized"]
chem.201502648 | Synthesis of {Zn(L)(L 3 ) 0.5 ]·5DMF·2 H 2 O} n (4):Keeping single crystals of 2 in aDMF solution of L 3 (0.05m)for 2dafforded compound 4 without any loss of crystallinity.FTIR (KBr pellet, cm ¢1 ): 3447br, 2924w,1663s, 1619s, 1355s, 1101s, 804s, 767s;elemental analysis (%) calcd for C 34 H 50 N 6 O 11 Zn:C52.08, H6.43, N10.72;found:C 51.90, H6.30, N10.57. | [] | [] | ["{Zn(L)(L 3 ) 0.5 ]\b5DMF\b2 H 2 O} n", "C 34 H 50 N 6 O 11 Zn"] | [] | [] | ["L 3--0.05m"] | [] | ["2 days"] | ["DMF solution--not specified"]
s10904-013-9888-8 | The preparation method of substrates (LnCl 3 and ammonium 1,4-phenylenediacetate salt) used in the above described reaction is as follows: 1) the LnCl 3 solutions—conversion of rare earth oxides (Ln 2 O 3 ,Pr 6 O 11 or Tb 4 O 7 ) by means of 2M solution of HCl (e.g. NdCl 3 : 0.25 g; 0.743 mmol of neodymium(III) oxide); 2) the soluble form of the analyzed ligand, namely ammonium 1,4-phenylenodiacetate salt—the reaction between the calculated, stoichiometric amount of acid with its 10 % deﬁciency (0.39 g; 2.0 mmol for Nd(III)) in 30 ml of water and the aqueous solution of ammonium (v:v = 1:1). | [] | [] | [] | ["rare earth oxides (Ln 2 O 3 ,Pr 6 O 11 or Tb 4 O 7 )--2M solution of HCl"] | [] | ["ammonium 1,4-phenylenediacetate salt--calculated, stoichiometric amount of acid with 10% deﬁciency"] | [] | [] | ["water--30 ml"]
c1dt11130b | Synthesis of [Ni 2 (bimb) 3 (H 2 O) 6 ·(aobtc)·(DMF) 2 ·(H 2 O) 2 ] n (5).A mixture of NiCl 2 ·6H 2 O (23.8 mg, 0.1 mmol), aobtcH 4 (15.6 mg, 0.1 mmol), bimb (28.6 mg, 0.1 mmol), NaOH (16.2 mg, 0.4 mmol) and DMF (3 mL) was placed in a 10 mL glass vial, which was sealed and heated at 100 ◦ C for 2 days, and then cooled to room temperature. Pale green crystals of 5 were obtained (yield: 62% basedonNi).Anal.Calcd.forC 76 H 78 N 16 Ni 2 O 19 : C, 55.77; H, 4.80; N, 13.69%; found: C, 55.72; H, 4.88; N, 13.67%. IR spectrum (cm -1 ): 3422 m, 2925 w, 1667 s, 1610 m, 1560 m, 1518 s, 1458 w, 1420 w, 1389 m, 1359 s, 1307 m, 1264 m, 1097 w, 1066 s, 1005 w, 962 m, 937 w, 827 m, 784 m, 736 w, 713 m, 661 m, 531 w, 489 w, 469 w, 415 w, 411 w. | [] | [] | ["[Ni 2 (bimb) 3 (H 2 O) 6 ·(aobtc)·(DMF) 2 ·(H 2 O) 2 ] n", "C 76 H 78 N 16 Ni 2 O 19"] | ["NiCl 2 \n6H 2 O--23.8 mg, 0.1 mmol"] | ["NaOH--16.2 mg, 0.4 mmol"] | ["aobtcH 4--15.6 mg, 0.1 mmol", "bimb--28.6 mg, 0.1 mmol"] | ["100 ◦ C"] | ["2 days"] | ["DMF--3 mL"]
j.ica.2012.02.029 | 2.4. Synthesis of [Ni(L 1 ) 2 ]2H 2 O(2) The synthesis of 2 is similar to 1. The original reaction materials are Ni(NO 3 ) 2 6H 2 O (0.058 g, 0.2 mmol), HL 1 (0.091 g, 0.4 mmol), 2 mL DMF and 6 mL deionized water. Green plate crystals of compound 2 were recovered in ca. 50% yield based on Ni. Anal. Calc. for 2,C 26 H 26 N 4 NiO 6 (Mr = 549.22): C, 56.80; H, 4.79; N, 10.09. Found: C, 56.81; H, 4.73; N, 10.20%. IR data (KBr, cm 1 ): 3331(m), 1607(m), 1521(m), 1380(s), 1338(m), 1336(m), 1276(m), 1177(m), 1123(m), 1062(m), 1024(m), 783(m), 717(m), 626(m).2.5. Synthesis of [Ni(L1) 2 (H 2 O) 2 ](3) A mixture of Ni(CH 3 COO) 2 4H 2 O (0.075 g, 0.3 mmol), HL 1 (0.068 g, 0.3 mmol) and deionized water (10 mL) was sealed into a steel bomb equipped with a Teﬂon liner (15 ml), and then heated at 140 °C for 2 days. Green block crystals of 3 were recovered in ca. | [] | [] | ["[Ni(L 1 ) 2 ]2H 2 O", "C 26 H 26 N 4 NiO 6"] | ["Ni(NO 3 ) 2 6H 2 O--0.058 g, 0.2 mmol", "Ni(CH 3 COO) 2 4H 2 O--0.075 g, 0.3 mmol"] | [] | ["HL 1--0.091 g, 0.4 mmol", "HL 1--0.068 g, 0.3 mmol"] | ["140 °C"] | ["ca. 50% yield based on Ni", "2 days"] | ["DMF--2 mL", "deionized water--6 mL", "deionized water--10 mL"]
ic990864p | Yield: 0.65 g (60%). Anal. Calcd for C 17 H 25 CuN 3 O 4 : C, 51.2; H, 6.3; N, 10.5. Found: C, 51.1; H, 6.4; N, 10.5. Mass spectrum (FAB + , 3-nitrobenzyl alcohol matrix): m/z ) 381, [L 1 Cu + 1] + . | [] | [] | ["C 17 H 25 CuN 3 O 4"] | [] | [] | ["L 1--Cu + 1"] | [] | [] | []
cg000004f | (DMF) 2 ](CB 11 H 12 )(7), [K(CTV)(DMF)] 2 (OH)(H 2 O)(CB 11 H 12 )(8), or [Na(CTV) 2 (H 2 O) 3 (DMF) 2 ](CB 11 H 12 )(9) appeared in 1-2 weeks. The complexes lose solvent on prolonged exposure to the atmosphere. | [] | ["1-2 weeks"] | [] | [] | [] | [] | [] | [] | []
ejic.200501060 | 2: CdBr 2 [30 mg, 0.11 mmol] dissolved in 2 mL CH 3 OH was carefully layered onto a DMSO solution of L [70 mg (0.11 mmol), dissolved in 2 mL of DMSO]. The colorless crystals were obtained in three days with a ca. 80% yield. FT-IR (KBr): ν NH = 3313 and ν C=O = 1669 cm –1 .C 32 H 36 Br 2 CdN 12 O 4 (924.93): calcd. C 41.55, H 3.92, N 17.28; found (%): calcd. C 41.18, H 3.78, N 17.09. 3:It was prepared in a similar method as 2 except using CdI 2 instead of CdBr 2 and the colorless crystals were obtained in a ca. 80 % yield. FT-IR (KBr): ν NH = 3300 and ν C=O = 1681 cm –1 . | [] | [] | ["CdBr 2", "CdI 2", "C 32 H 36 Br 2 CdN 12 O 4"] | ["CdBr 2--30 mg, 0.11 mmol", "CdI 2--NaN"] | [] | ["L--70 mg (0.11 mmol)"] | [] | ["three days"] | ["CH 3 OH--2 mL", "DMSO--2 mL"]
cg0341149 | {[AgL 4 (ClO 4 )] 2 } ∞ (7). A solution of AgClO 4 ‚H 2 O (46 mg, 0.2 mmol) in CH 3 CN (10 mL) was added to a solution of L 4 (81 mg, 0.2 mmol) in CHCl 3 (10 mL). The reaction mixture was filtered to give a colorless solution. Slow diffusion of Et 2 O into the resulted solution yielded light yellow single crystals suitable forX-ray analysis in 65% yield. Anal. Calcd for C 38 H 36 Ag 2 Cl 2 N 4 O 8 S 8 : C, 37.42; H, 2.97; N, 4.59. Found: C, 37.23; H, 2.64; N, 4.87. IR (KBr, cm -1 ): 3067w, 3023w, 2920w, 1624w, 1563w, 1454m, 1413s, 1089vs, 1035s, 941m, 766s, 726m, 695m, 625s. DTA data (peak position): 225 °C. | [] | [] | ["{[AgL 4 (ClO 4 )] 2 } ∞"] | ["AgClO 4 ‚H 2 O--46 mg, 0.2 mmol"] | [] | ["L 4--81 mg, 0.2 mmol"] | [] | [] | ["CH 3 CN--10 mL", "CHCl 3--10 mL", "Et 2 O--diffusion"]
chem.201402255 | Synthesis of [Ln(bipyNO) 4 ](TfO) 3 ·Solvent (Ln =Tb (1); Dy (2); Ho (3); Er (4)) Lanthanide triflate hydrate (0.05 mmol) was carefully covered with dichloromethane (CH 2 Cl 2 , 8 mL). Then, a layer of pure MeOH (8 mL) was stacked slowly. 4,4’-bipyridine-N,N’-dioxide (bipyNO, 0.18 mmol; 37.1 mg) was solved easily in MeOH (17 mL) and layered on top of the CH 2 Cl 2 solution. After one day the whole starting material was dissolved, and after three days crystals suitable for single-crystal X-ray diffraction appeared. The crystalline material was not stable in air as they were quickly desolvated and collapsed. Thus, they were stored in MeOH solution, and thermogravimetric analyses could not be performed. To prepare the diluted analogue, dysprosium triflate and yttrium triflate were first well mixed in a mortar in a 1:10 ratio prior to being covered with CH 2 Cl 2 . | [] | ["3 days"] | ["[Tb(bipyNO) 4 ](TfO) 3 ·Solvent", "[Dy(bipyNO) 4 ](TfO) 3 ·Solvent", "[Ho(bipyNO) 4 ](TfO) 3 ·Solvent", "[Er(bipyNO) 4 ](TfO) 3 ·Solvent"] | ["Lanthanide triflate hydrate--0.05 mmol", "dysprosium triflate--not specified", "yttrium triflate--not specified"] | [] | ["4,4’-bipyridine-N,N’-dioxide--0.18 mmol; 37.1 mg"] | [] | ["1 day"] | ["dichloromethane--8 mL", "MeOH--8 mL", "MeOH--17 mL"]
b603014a | The starting mixtures were homogenised, transferred to sealed Teflon lined hydrothermal bombs (bomb volume: 23 mL) and heated at 180uC for 2 days under autogenous pressure. After cooling in a water bath, the resulting compounds were washed and rinsed with distilled water and absolute ethanol. | [] | [] | [] | [] | [] | [] | ["180 \nC"] | ["2 days"] | []
acs.inorgchem.8b02523 | (UO 2 ) 3 (μ 3 -O)(μ 2 -OH) 3 (L 1 )(phen) 2 (2). A mixture of UO 2 (NO 3 ) 2 · 6H 2 O (0.50 M, 100 μL), L 1 -OMe(16.3 mg, 0.10 mmol), 1,10phenanthroline (18.1 mg, 0.10 mmol), NaOH (1 M, 100 μL), and ultrapure water (2.0 mL) were loaded into a 15 mL stainless steel bomb. The bomb was sealed, heated to 150 °C for 3 days, and then cooled to ambient temperature. Bright-yellow sheet crystals of 2, accompanied by a signiﬁcant amount of yellow ﬂoc, were produced; the yellow crystals were ﬁltered oﬀ, rinsed with ethanol and ultrapure water, and subjected to air drying at room temperature. | [] | [] | ["(UO 2 ) 3 (μ 3 -O)(μ 2 -OH) 3 (L 1 )(phen) 2", "NaN"] | ["UO 2 (NO 3 ) 2 · 6H 2 O--0.50 M, 100 μL"] | [] | ["L 1 -OMe--16.3 mg, 0.10 mmol", "1,10phenanthroline--18.1 mg, 0.10 mmol"] | ["150 \nC"] | ["3 days"] | ["ultrapure water--2.0 mL"]
j.poly.2009.06.008 | 2.4. Preparation of [Cd(bbbm) 1.5 (NO 3 ) 2 ] n (3) A mixture of Cd(NO 3 ) 3 4H 2 O (61.7 mg, 0.20 mmol), bbbm (58.06 mg, 0.2 mmol), and 6 mL of water was stirred and sealed in a 15 mL Teﬂon-lined stainless container at 140 °C for 96 h. After cooling to room temperature, yellow block crystals of 3 were obtained. Yield: 85%. Decomposition temperature: 290 °C. Anal. Calcd. | [] | [] | ["[Cd(bbbm) 1.5 (NO 3 ) 2 ] n"] | ["Cd(NO 3 ) 3 ?4H 2 O--61.7 mg, 0.20 mmol"] | [] | ["bbbm--58.06 mg, 0.2 mmol"] | ["140 \nC"] | ["96 h"] | ["water--6 mL"]
ic3012958 | Synthesis of [Zn 3 L 3 2 (μ 1,5 -dca) 2 ] n (3). Zn(NO 3 ) 2 ·6H 2 O (0.893 g, 3 mmol) was dissolved in 20 mL of 2-propanol. A methanolic solution of the Schiﬀ base (L 3 H 2 ) (0.88 g, 2 mmol) was added to it followed by dropwise addition of aqueous solution of NaN(CN) 2 (0.178 g, 2 mmol). The solution was allowed to stir for 30 min at 25 °C. The ﬁnal solution was kept at 16 °C yielding light yellow, block shaped single crystals suitable for X-ray diﬀraction. Yield 2.987 g (62%). Anal. Calcd (%) for C 152 H 112 Br 16 N 40 O 16 Zn 12 (M = 4817.84 g/mol): C, 37.86; H, 2.32; N, 11.62. Found: C, 37.50; H, 2.67; N, 11.75. FT-IR bands (KBr, cm −1 ): ν(CN) 1627, ν(C−O Phenolic ) 1247, ν sym + ν asym (CN) 2379, 2360, ν asym (CN) 2277, ν sym (CN) 2213, ν(Zn−N) 456. | ["16 °C"] | [] | ["[Zn 3 L 3 2 (? 1,5 -dca) 2 ] n", "C 152 H 112 Br 16 N 40 O 16 Zn 12"] | ["Zn(NO 3 ) 2 \n6H 2 O--0.893 g, 3 mmol"] | ["NaN(CN) 2--0.178 g, 2 mmol"] | ["Schiﬀ base (L 3 H 2 )--0.88 g, 2 mmol"] | ["25 °C"] | ["30 min"] | ["2-propanol--20 mL", "methanol--not specified"]
cg049559r | trans-[Ni(meso-L)(pyca) 2 ](H 2 O) 2 ,5.The procedure is similar to that of the synthesis of compound 3 except that Hpyca was used instead of trans-dicarboxylic acid. Slow evaporation of the resulting yellow solution gave large pink crystals of compound 5. Yield: 30%. Anal. found: C, 54.01; H, 8.06; N, 13.49%. Calcd for C 28 H 48 N 6 O 6 Ni: C, 53.95; H, 7.76; N, 13.48%. IR (KBr, cm -1 ): 3258(s), 2973(m), 2875(w), 1606(s), 1551(s), 1375(s), 1191(m), 873(m), 769(s), 1712(m), 679(s). | [] | [] | ["trans-[Ni(meso-L)(pyca) 2 ](H 2 O) 2"] | [] | [] | ["meso-L--not specified", "Hpyca--not specified"] | [] | [] | []
c3ce42152j | Then, the solution was seal ed in a p ressure-resistant glass tube, slowly hea ted to 75 °C from room t empera ture in 8hours,keptat75°C for 33 hours, and then slowly cooled to 30 ° C in 10 hours. The formed brown crystals were collected and dried in the air. (Yield: 43%, based on Cd).Elemental analysis (%): calcd. for C 50 H 66 Cd 2 N 4 O 19 :C, 47.97; H, 5.31; N, 4.48. Found: C, 48.83; H, 4.750; N, 4.27. | [] | [] | ["C 50 H 66 Cd 2 N 4 O 19"] | ["Cd--not specified"] | [] | [] | ["room temperature", "75 \b0C", "75 \b0C", "30 \b0C"] | ["8 hours", "33 hours", "10 hours"] | []
ejic.201600184 | [(CH 3 ) 2 NH 2 ] 2 Zn 7 (μ 4 -O) 2 (NDC) 6 ·DMF·H 2 O(2):A mixture of Zn(OAc) 2 ·2H 2 O (82 mg), 1-naphthoic acid (43 mg), H 2 NDC (54 mg), methanol (3 mL), and DMF (4 mL) was sealed in a 25 mL, Teflon®lined, stainless-steel autoclave and heated at 150 °C for 4 d. The autoclave was subsequently cooled to room temperature. Light yellow crystals were recovered by filtration, which were washed with DMF and ethanol and finally dried at ambient temperature (22.6 % yield based on H 2 NDC). | [] | [] | ["[Zn 7 (μ 4 -O) 2 (NDC) 6 ]·DMF·H 2 O"] | ["Zn(OAc) 2 ·2H 2 O--82 mg"] | [] | ["1-naphthoic acid--43 mg", "H 2 NDC--54 mg"] | ["150 °C"] | ["4 d"] | ["methanol--3 mL", "DMF--4 mL"]
c3dt53112k | The mixture was gradually cooled to room temperature at a rate of 5 °C h −1 and crystals suitable for single crystal X-ray structure determination were obtained.{Nd(BCPBA)(H 2 O)} n (1). The yield was 55% based on Nd(III).Elemental Anal. (%) calcd for C 21 H 13 NdO 9 : C, 44.52%; H, 2.35%. Found: C, 44.50%; H, 2.34%. | [] | [] | ["Nd(BCPBA)(H 2 O)"] | ["Nd(III)--NaN"] | [] | ["BCPBA--NaN"] | [] | [] | ["H 2 O--NaN"]
s10870-011-0132-5 | Syntheses of complexes 1 and 2 A mixture of N-carboxyphenylene-sulfonyl-S-carboxymethylL-cysteine (0.2 mmol), 4,4 0 -bipyridine (0.2 mmol), Zn(CH 3 COO) 2 2H 2 O or CoSO 4 7H 2 O (0.3 mmol), water (4 ml) and methanol (2 ml) was sealed in a 23 ml Teﬂonlined autoclave, heated at 403 K for 3 d and cooled over a period of 48 h. | [] | ["48 h"] | [] | ["Zn(CH 3 COO) 2 ?2H 2 O--0.3 mmol"] | [] | ["N-carboxyphenylene-sulfonyl-S-carboxymethylL-cysteine--0.2 mmol", "4,4'-bipyridine--0.2 mmol"] | ["403 K"] | ["3 d"] | ["water--4 ml", "methanol--2 ml"]
ic051659e | Synthesis of Ag(4-amp) 2 (OTf) (4). This reaction used 2 equiv of 4-aminomethylpyridine (0.100 g, 0.924 mmol) added to AgOTf (0.118 g, 0.462 mmol). A clear, colorless oil was left upon evaporation of the solvent. The oil was dissolved in a small amount of CH 3 CN and then precipitated with ether resulting in a white fluffy powder in 78% yield (0.171 g, 0.180 mmol). Colorless blocks were formed. | [] | [] | ["Ag(4-amp) 2 (OTf) (4)"] | ["AgOTf--0.118 g, 0.462 mmol"] | [] | ["4-aminomethylpyridine--0.100 g, 0.924 mmol"] | [] | [] | ["CH 3 CN--small amount", "ether--NA"]
j.poly.2013.04.026 | 2.2.5. Dioctyltin(IV) bis[(3-(2-ﬂuorophenyl) 2-methylacrylate)] (3) Compound 3 was prepared by using ligand acid, R 0 COOH (0.36 g, 2.0 mmol) and dioctyltin(IV) oxide (0.36 g, 1.0 mmol). The reactant mixture was suspended in 100 mL dry toluene in a single necked round bottom ﬂask (250 mL), equipped with a Dean–Stark apparatus. The mixture was reﬂuxed for 10 h and water formed during the condensation reaction was removed at regular intervals. A clear solution thus obtained, was cooled to room temperature and solvent was removed under reduced pressure. The solid obtained was recrystallized from chloroform and n-hexane (4:1) mixture. | [] | [] | ["Dioctyltin(IV) bis[(3-(2-fluorophenyl) 2-methylacrylate)] (3)"] | ["dioctyltin(IV) oxide--0.36 g, 1.0 mmol"] | [] | ["ligand acid, R 0 COOH--0.36 g, 2.0 mmol"] | ["reflux"] | ["10 h"] | ["dry toluene--100 mL"]
c3ce00048f | [Cd(NH 2 –BDC)(H 2 MDP) 2 ] (4) and [Cd(NH 2 –BDC)(H 2 MDP) 2 ] (5). A mixture of Cd(NO 3 ) 2 ?4H 2 O (0.2 mmol, 60 mg), H 2 MDP (0.1 mmol, 20 mg), and NH 2 –H 2 BDC (0.1 mmol, 18 mg) in H 2 O (10 mL) was sealed in a 25 mL Teflon-lined stainless steel autoclave, heated at 120 uC for two days and then cooled slowly to 30 uC, affording red rod crystals of 4 in 36% yield ((based on H 2 MDP). Colorless lamellar crystals of 5 were obtained in moderate yields (53% based on H 2 MDP) by a similar method as described for 4, except that a mixture of DMF (5 mL) and H 2 O (5 mL) was used instead of 10 mL water. Elemental analysis calcd (%) for C 30 H 37 CdO 4 N 9 (4): C, 51.42; N, 17.99; H, 5.28%. Found: C, 51.37; N, 18.07; H, 5.37%. IR (solid KBr pellet, v/cm 21 ) for compound 4: 3450 (w), 3300 (w), 2910 (w), 1571 (m), 1352 (m), 887 (m), 780 (m). Elemental analysis calcd (%) for C 30 H 37 CdO 4 N 9 (5): C, 51.42; N, 17.99; H, 5.28%. Found: C, 51.01; N, 17.28; H, 5.64%. IR (solid KBr pellet, v/cm 21 ) for compound 5: 3433 (w), 2930 (w), 1667 (m), 1570 (m), 1360 (m), 887 (m), 768 (m). | ["30 \nC"] | [] | ["[Cd(NH 2 -BDC)(H 2 MDP) 2 ] (4)", "[Cd(NH 2 -BDC)(H 2 MDP) 2 ] (5)"] | ["Cd(NO 3 ) 2 ?4H 2 O--0.2 mmol, 60 mg"] | [] | ["H 2 MDP--0.1 mmol, 20 mg", "NH 2 -H 2 BDC--0.1 mmol, 18 mg"] | ["120 \nC"] | ["two days"] | ["H 2 O--10 mL", "DMF--5 mL"]
c3dt51905h | Synthesis of [Cd 4 (tdc) 4 (bimb) 6 ·(H 2 O) 2 ·(CH 3 OH) 2 ·(DMF) 4 ] (6). A mixture of Cd(NO 3 ) 2 ·6H 2 O (30.8 mg, 0.10 mmol), H 2 tdc (17.2 mg, 0.10 mmol) and bimb (28.6 mg, 0.10 mmol), DMF (1 mL), CH 3 OH (0.2 mL) and H 2 O (1 mL) was placed in a parr Teflon-lined stainless steel vessel (25 cm 3 ), and then the vessel was sealed and heated at 105 °C for 2 days. After the mixture was slowly cooled to room temperature, colorless crystals of 6 were collected (yield: 10% based on Cd). Anal. Calcd for C 146 H 126 Cd 4 N 28 O 22 S 4 : C, 54.75; H, 3.97; N, 12.25%; found: C, 54.69; H, 3.85; N, 12.29%. IR spectrum (cm −1 ): 3426w, 3129w, 2929w, 1661m, 1577s, 1517s, 1497m, 1371s, 1308m, 1262w, 1124w, 1106w, 1065m, 1005w, 963w, 823m, 774w, 737w, 655w, 528w, 471w. | [] | [] | ["[Cd 4 (tdc) 4 (bimb) 6 ·(H 2 O) 2 ·(CH 3 OH) 2 ·(DMF) 4 ]"] | ["Cd(NO 3 ) 2 ·6H 2 O--30.8 mg, 0.10 mmol"] | [] | ["H 2 tdc--17.2 mg, 0.10 mmol", "bimb--28.6 mg, 0.10 mmol"] | ["105 °C"] | ["2 days"] | ["DMF--1 mL", "CH 3 OH--0.2 mL", "H 2 O--1 mL"]
acs.inorgchem.7b02761 | Synthesis of [Ni 2 (btec)(7HAde) 2 (H 2 O) 2 ]·4H 2 O(SION-33). The reaction conditions are similar to the ones described for SION-31, with the exception being that the molar ratio between NiCO 3 :H 4 btec:9HAde is 2:3:3 (0.6 mmol NiCO 3 ). Green block crystals of SION-33 were obtained in 38% yield (based on NiCO 3 ). Anal.Calcd for ([Ni 2 (C 10 H 2 O 8 )(C 5 H 5 N 5 ) 2 (H 2 O) 2 ]·(H 2 O) 2.7 ): C 33.30, H 2.96, N 19.42; found: C 33.38, H 2.68, N 19.51. | [] | [] | ["[Ni 2 (btec)(7HAde) 2 (H 2 O) 2 ]·4H 2 O", "([Ni 2 (C 10 H 2 O 8 )(C 5 H 5 N 5 ) 2 (H 2 O) 2 ]·(H 2 O) 2.7)"] | ["NiCO 3--0.6 mmol"] | [] | ["H 4 btec--3", "9HAde--3"] | [] | [] | []
ejic.200300910 | Preparation of [Ag{(S)-L 2 }(NO 3 )] n (2): The procedure was similar to the synthesis of complex 1 exceptthat(S)-L 2 was used instead of (S)-L 1 . Yield: 0.060 g (94 %). C 32 H 24 AgN 3 O 5 (638.4): calcd. C 60.15, H 3.76, N 6.58; found C 60.16, H 3.78, N 6.61. IR (KBr pellet): ν ˜ ⫽ 3058 (m, C⫺H), 2925 (m, ⫺CH 2 ⫺), 1619 (s, C⫺C), 1588 (s, C⫺C), 1561 (w, C⫺C), 1501 (s, C⫺C), 1505 (s, C⫺C), 1469 (w, C⫺C), 1446 (m, C⫺C), 1424 (m, C⫺C), 1385 (s), 1362 (w), 1266 (m, C⫺O), 1148 (m, C⫺H), 1095 (m, C⫺H), 1047 (m, C⫺H), 1019 (m, C⫺H), 959 (w), 911 (w), 858 (w), 804 (m), 743 (m), 670 (w), 619 (w), 527 (w), 485 (w). | [] | [] | ["[Ag{(S)-L 2 }(NO 3 )] n", "C 32 H 24 AgN 3 O 5"] | ["AgNO 3--not specified"] | [] | ["(S)-L 2--not specified"] | [] | [] | []
j.poly.2019.04.006 | 2.2. Preparation of complexes 1-4 2.2.1. Synthesis of {[Dy(HL) 2 (H 2 O) 3 ]·(H 2 O) 4 ·Cl} n (1) A mixture of DyCl 3 ·6H 2 O (59.1 mg, 0.2 mmol), H 2 L (19.3 mg, 0.1 mmol), NaOH (40 mg, 1.0 mmol) and CH 3 CN/CH 3 CH 2 OH/H 2 O (5:1:1, v/v/v, 5 mL) were sealed in a 25 mL Teflon-lined stainless steel vessel and heated at 160°C for 12 h. Then the reaction system was cooled to room temperature at a rate of 5 °C·h -1 . Light yellow crystals were obtained by filtering, washed with ethanol absolute and dried in air. Yield: 37% (based on H 2 L). Anal. Calcd for C 18 H 19 ClDyN 4 O 9 (%): C, 34.14; H, 3.02; N, 8.85. Found: C, 34.05; H, 2.91; N, 8.96. IR (KBr pellet, cm -1 ): 3252 (m), 2850 (m), 2715 (m), 1592 (w), 1515 (s), 1492 (m), 1444 (m), 1411 (s), 1325 (m), 1284 (m), 1224 (w), 949 (w), 782 (w), 752 (w). | [] | [] | ["{[Dy(HL) 2 (H 2 O) 3 ]·(H 2 O) 4 ·Cl} n", "C 18 H 19 ClDyN 4 O 9"] | ["DyCl 3 ?6H 2 O--59.1 mg, 0.2 mmol"] | ["NaOH--40 mg, 1.0 mmol"] | ["H 2 L--19.3 mg, 0.1 mmol"] | ["160 \nC"] | ["12 h"] | ["CH 3 CN--5 mL", "CH 3 CH 2 OH--5 mL", "H 2 O--5 mL"]
c3ce40355f | 1 H NMR (CD 3 CN): d 2.51 (s, 3H, CH 3 ), 7.12 (s, 2H, CH 2 ), 7.15 (t, 2H, H 6 ), 7.37 (t, 2H, H 5 ), 7.58 (d, 2H, H 7 ), 7.78 (d, 2H, H 4 ), 8.77 (s, 2H, H 9 ).13 C{ 1 H}NMR (CD 3 CN): d 39.81 (CH 3 ), d 67.75 (C 1 ), 117.55 (C 4 ), 122.35 (C 7 ), 122.59 (C 6 ), 123.82 (C 9 ), 127.78 (C 8 ), 129.39 (C 5 ), 150.35 (C 3 ).ESI MS (+, CH 3 CN): 189 [100] [Ag(CH 3 CN) 2 ] + , 603 [90] [Ag(L 2 ) 2 ] + , 398 [80] [Ag(L 2 )(CH 3 CN)] + . L M (CH 3 CN, 1 6 10 23 M) = 126 S cm 2 mol 21 .Synthesis of [AgCF 3 SO 3 (L 1 ) 2 ] (17) Derivative 17 was prepared by following the same procedure described for 11 using a methanol solution (10 mL) of AgCF 3 SO 3 (0.0257 g, 0.1 mmol) and di(1H-indazol-1yl)methane (L 1 ) (0.0248 g, 0.1 mmol). Yield 80%. It is soluble in alcohols, chlorinated solvents, acetonitrile, acetone, DMSO and DMF. Anal. calc. for C 31 H 24 AgF 3 N 8 O 3 S: C, 49.41; H, 3.21; N, 14.87; S, 4.26. Found: C, 49.65; H, 3.06; N, 14.67; S, 4.35. | [] | [] | ["[AgCF 3 SO 3 (L 1 ) 2 ] (17)"] | ["AgCF 3 SO 3--0.0257 g, 0.1 mmol"] | [] | ["di(1H-indazol-1yl)methane (L 1)--0.0248 g, 0.1 mmol"] | [] | [] | ["methanol--10 mL"]
chem.200500922 | [Cd{CO 2 (CH 2 ) 5 NH 2 } 2 ]·2 H 2 O (VI): CdCl 2 ·6H 2 O (100 mg) and 6-aminocaproic acid (130.3 mg) were dissolved in water (2 mL), to which a solution of piperazine (85.5 mg) in toluene (2 mL) was layered, and kept at room temperature. After 24 h, colorless crystals of VI were obtained.The crystals were vacuum filtered and washed with ethanol.[Cu{CO 2 (CH 2 ) 5 NH 2 } 2 ]·2 H 2 O (VII): 6-Aminocaproic acid (153.9 mg) was added to a ammoniacal solution of CuCl 2 ·6H 2 O (100 mg) in water (2 mL) and the deep blue solution was kept at room temperature for 48 h. The obtained blue crystals of VII were vacuum filtered and washed with water.Characterization: The yields of the various compounds generally exceeded 80%. The compounds were characterized by powder X-ray diffraction (XRD) analysis, which indicated that the products were new material and monophasic, the patterns being consistent with those generated from single-crystal X-ray diffraction analysis. Elemental analyses of I–VII were satisfactory.Elemental analysis calcd (%) for I: C 9.97, N 5.81, H 3.74; found: C 9.88, N 5.99, H 3.78; elemental analysis calcd (%) for II: C 17.4, N 10.15, H 3.63; found: C 17.53, N 10.29, H 3.70; elemental analysis calcd (%) for III: C 11.3, N 6.59, H 2.35; found: C 11.18, N 6.69, H 2.43; elemental analysis calcd (%) for IV: C 21.71, N 6.33, H 3.17; found: C 21.82, N Table 1. Crystal data and structure refinement parameters for compounds I–IV. | [] | [] | ["[Cd{CO 2 (CH 2 ) 5 NH 2 } 2 ]·2 H 2 O", "[Cu{CO 2 (CH 2 ) 5 NH 2 } 2 ]·2 H 2 O"] | ["CdCl 2 ·6H 2 O--100 mg", "CuCl 2 ·6H 2 O--100 mg"] | [] | ["6-aminocaproic acid--130.3 mg", "piperazine--85.5 mg", "6-aminocaproic acid--153.9 mg"] | [] | ["24 h", "48 h"] | ["water--2 mL", "toluene--2 mL", "ammoniacal solution--2 mL"]
c8qi01055b | Synthesis of L In a round bottom flask, 4-pyridine acrylic acid (1.49 g, 0.01 mol) and 4,4′-diaminobenzanilide (1.134 g, 0.005 mol) were taken in pyridine (10 mL) and stirred for about 15–20 minutes. To this mixture, triphenyl phosphite (3.163 mL, 0.01 mol) was added and refluxed for 12 hours, the mixture was allowed to cool to room temperature, excess pyridine was washed with distilled water and acetone dried under vacuum and the light orange solid was recrystallized from ethanol: DMF mixture, yield: 70%, and further characterized by 1 H NMR. | [] | [] | ["L"] | [] | [] | ["4-pyridine acrylic acid--1.49 g, 0.01 mol", "4,4′-diaminobenzanilide--1.134 g, 0.005 mol", "triphenyl phosphite--3.163 mL, 0.01 mol"] | ["reflux"] | ["12 hours"] | ["pyridine--10 mL"]
24701556.2018.1503674 | A mixture of 0.045 g (0.4 mmol) CaCl 2 , 0.056 g (0.2 mmol) H 4 L, 0.062 g (0.4 mmol) 4,4 0 -bipyridyl and deionized water (10.0 mL) for 2 was sealed in a 15 mL Teflon-lined stainless steel autoclave, and then heated at 120  C for 120 h. The crystals of 2 (colorless block) were collected by vacuum filtration, washed thoroughly with deionized water and dried in air (yield 58% based on Ca). | [] | [] | ["2"] | ["CaCl 2--0.045 g (0.4 mmol)"] | [] | ["H 4 L--0.056 g (0.2 mmol)", "4,4 0 -bipyridyl--0.062 g (0.4 mmol)"] | ["120 \tC"] | ["120 h"] | ["deionized water--10.0 mL"]
analscix.23.x175 | After 2 – 3 days, the black precipitate was separated, and filtered off. The filtrated matenial was left at room temperature for slow evaporation continuously. After 4 days, white blockshaped crystals (Fig. 1), suitable for X-ray diffraction, were obtained from the solution. | [] | ["4 days"] | [] | [] | [] | [] | [] | ["2 – 3 days"] | []
zaac.202000123 | Afterwards, the mixture was cooled to room temperature and the precipitated solid was filtered and discarded. The solvent was evaporated under reduced pressure and the brown residue was extracted with ethyl acetate (400 mL). The organic layer was dried with anhydrous sodium sulfate and the solvent was evaporated under reduced pressure to yield sodium 4-cyano-3,5-dinitropyrazolate dihydrate (2) (5.80 g, 24.1 mmol, 83%) as brown solid. DTA (5 K·min –1 ): 77 °C (endo), 210 °C (dec.). IR (ATR): ν ˜ = 3574(m), 3566(m), 3390(w), 3378(m), 3325(w), 3307(w), 3280(w), 3206(w), 2249(w), 1636(m), 1534(s), 1512(s), 1504(s), 1455(s), 1430(m), 1414(s), 1361(s), 1324(vs), 1239(m), 1185(m), 1145(m), 1130(m), 1044(m), 1044(m), 1024(m), 1016(m), 1003(m), 847(s), 805(m), 767(m), 744(m), 719(m), 693(s), 641(s), 544(s), 500(s), 493(s) cm –1 .C 4 H 4 N 5 O 6 Na (241.09 g·mol –1 ): calcd.: C 19.43, N 28.21, H 1.69 %; found: C 19.93, N 29.05, H 1.67 %.1 H NMR ([D 6 ]DMSO, 400 MHz, ppm): δ = 3.44 (s, 4 H).13 C NMR ([D 6 ]DMSO, 101 MHz, ppm): δ = 156.9, 111.7, 82.5.14 N NMR ([D 6 ]DMSO, 29 MHz, ppm): δ = –22; m/z (ESI – ): 182 (anion).Synthesis of 5-(3,5-dinitro-1H-pyrazol-4-yl)-1H-tetrazole H 2 DNPT (3): Sodium 4-cyano-3,5-dinitropyrazolate dihydrate (5.80 g, 24.1 mmol, 1.0 equiv.) was solved in water (400 mL) and sodium azide (4.70 g, 72.3 mmol, 3.0 equiv.) and zinc chloride (9.85 g, 72.3 mmol, 3.0 equiv.) were added and the solution was stirred for 72 h at 85 °C. | [] | [] | ["Sodium 4-cyano-3,5-dinitropyrazolate dihydrate (2)"] | [] | ["sodium sulfate--anhydrous", "sodium azide--4.70 g, 72.3 mmol, 3.0 equiv.", "zinc chloride--9.85 g, 72.3 mmol, 3.0 equiv."] | [] | ["85 \nC"] | ["72 h"] | ["ethyl acetate--400 mL", "water--400 mL"]
j.jssc.2015.11.020 | 2.2.9. Synthesis of [Ag 2 (DSPTP)(H 2 O)] n (9) Compound 9 was synthesized in a procedure similar to that described for 3, except that the Ni(NO 3 ) 2 .6H 2 O was replaced by AgNO 3 . Dark block crystals of 9 were collected by ﬁltration and washed with ethanol several times. Yield 49% (based on H 2 DSPTP). | [] | [] | ["[Ag 2 (DSPTP)(H 2 O)] n", "9"] | ["AgNO 3--NaN"] | [] | [] | [] | [] | []
00958970902769807 | Elemental analysis (%): Calcd for C 24 H 40 La 4 O 45 (1604.17): C, 17.97; H, 2.51. Found: C, 17.99; H, 2.52. IR (KBr, cm 1 ): 3419 (s, v, br), 2902 (vw), 2649 (s), 1594 (vs), 1459 (vw), 1384(s), 1313 (w), 1278 (w), 1135 (w), 1056 (w), 1019 (w), 940 (w), 906 (w), 820 (w), 686 (w), and 543 (w). TG-DTA: 55–200  C (weight loss 10.1%, –4.5H 2 O); 280–600  C (weight loss 55.4%, –3H 4 tart).2.4. Synthesis of [Nd 2 (D-tart) 3 (H 2 O) 3 ] .1.5H 2 O (2) An aqueous solution (30 mL) of D-tartaric acid (0.2250 g, 1.5 mmol) and Nd(NO 3 ) 3  6H 2 O (0.4360 g, 1.0 mmol) was treated similarly as above to afford light 2096 P. Yan et al. | [] | [] | ["C 24 H 40 La 4 O 45"] | [] | [] | [] | [] | [] | []
c5ce00378d | Syntheses of compounds 1 –5 Preparation of 1–2. A mixture of CdĲNO 3 ) 2 ·4H 2 OĲ0.06 g, 0.2 mmol), 2,3-H 2 pydc (0.03 g, 0.2 mmol) and 4,4′-bipyridine (0.03 g, 0.2 mmol) was dissolved in ethanol (5 mL), and H 2 O (5 mL) at 80 °C in a 25 mL Teflon-lined stainless-steel autoclave at 80 °C for 3 days, and then cooled to room temperature at a rate of 10 °Ch −1 to obtain the mixture A of the colorless block-shaped crystals of 1 (yield: 27% based on Cd) and light yellow plate-like crystals of 2 (yield: 38% based on Cd). Anal. calcd for C 20 H 18 N 8 O 13 Cd 2 (1) (%): C, 29.88; H, 2.24; N, 13.94; Cd, 27.99. Found: C, 29.85; H, 2.31; N, 13.98; Cd, 27.95. IR (KBr, cm −1 ): 3391 (br), 3056 (w), 1763 (w), 1610 (s), 1535 (m), 1492 (s), 1385 (br), 1299(s), 1221 (m), 1075 (m), 1038 (m), 1007 (w), 986 (m), 825 (w), 808 (s), 726 (w), 640(m), 544 (w), 453 (m). Anal. calcd for C 7 H 3 CdNO 4 (2) (%): C, 30.27; H, 1.08; N, 5.05; Cd, 40.50. Found: C, 30.23; H, 1.12; N, 5.07; Cd, 40.46. IR (KBr, cm −1 ): 3056 (w), 1761 (w), 1607 (s), 1537 (s), 1495 (s), 1383 (m), 1300(s), 1223 (m), 1076 (m), 1041 (m), 1012 (w), 989 (m), 823 (w), 811 (s), 723 (w), 645(m), 541 (w), 457 (m). | [] | [] | ["C 20 H 18 N 8 O 13 Cd 2 (1)", "C 7 H 3 CdNO 4 (2)"] | ["Cd(NO 3 ) 2 ·4H 2 O--0.06 g, 0.2 mmol"] | [] | ["2,3-H 2 pydc--0.03 g, 0.2 mmol", "4,4′-bipyridine--0.03 g, 0.2 mmol"] | ["80 \nC"] | ["3 days"] | ["ethanol--5 mL", "H 2 O--5 mL"]
cg401469f | Synthesis of {[Ni(FBA)(H 2 MDP)]·(H 2 O) 3 ·(DMF)} n (2). Compound 2 was synthesized analogously to compound 1 in 65% yield, but H 2 FBA was used in place of H 2 OBA. IR (400−4000 cm −1 ): 3237 (br), 2926 m (sh), 1676 s (sh), 1595 s (sh), 1535 s (sh), 1427 s (sh),1292 m (sh), 1255 vs (sh), 1211 vs (sh), 1174 vs (sh), 1141 m, 1089 w, 1018 w, 968 w, 929 w, 862 s (sh), 781 s (sh), 750 m (sh), 725 s (sh). Anal. calcd for 2: C, 47.66; H, 4.74; N, 8.97. Found: C, 47.70; H, 4.68; N, 8.94.Synthesis of {[Ni 2 (IPA) 2 (H 2 MDP) 2 (H 2 O)]·(H 2 O)(DMF)} n (3). Compound 3 was synthesized analogously to previous compounds in 70% yield; H 2 IPA was used as the auxiliary ligand. IR (400−4000 cm −1 ): Figure 10. (a) The typical type-I isotherm for N 2 adsorption collected at 77 K for (a) compound 1 and (b) compound 8 and (c) isotherm collected at 77 K for compound 6 (ﬁlled and open triangles represent adsorption and desorption branches, respectively).Crystal Growth & Design Article dx.doi.org/10.1021/cg401469f ¦ Cryst. Growth Des. XXXX, XXX, XXX−XXXI | [] | [] | ["{[Ni(FBA)(H 2 MDP)]·(H 2 O) 3 ·(DMF)} n", "{[Ni 2 (IPA) 2 (H 2 MDP) 2 (H 2 O)]·(H 2 O)(DMF)} n"] | ["Ni--NaN"] | [] | ["H 2 FBA--NaN", "H 2 IPA--NaN"] | [] | [] | ["H 2 O--NaN", "DMF--NaN"]
ic801053p | Synthesis of Na 2 [CoL 2 ]2.A mixture of Co(ClO 4 ) 2 · 6H 2 O (0.365 g, 1.00 mmol), glutaric acid (0.132 g, 1.00 mmol), NaOH (0.080 g, 1.00 mmol), 4,4′-bipyridine (0.198 g, 1.00 mmol), and H 2 O (23.0 mL) in the mole ratio of approximately 1:1:2:1:131 was sealed in a 25 mL Teﬂon-lined stainless-steel autoclave, which was heated to 120 °C and kept at this temperature for 120 h, then cooled to room temperature and ﬁltered off. The red ﬁltrate was allowed to stand at room temperature. Slow evaporation for 1 month afforded purple prismatic crystals of 2 (yield: 85% based on the initial Co(ClO 4 ) 2 · 6H 2 O input). Anal. Calcd for C 10 H 12 CoNa 2 O 8 (%): C, 32.90; H, 3.31. Found: C, 32.85; H, 3.33. IR data (cm -1 , KBr): 2970s, 1623s, 1600s, 1463m, 1434m, 1386s, 1303m, 1253m, 1120w, 1066m, 1029w, 935w, 798w, 682m, 665m, 511w. | [] | ["1 month"] | ["Na 2 [CoL 2 ]2"] | ["Co(ClO 4 ) 2 · 6H 2 O--0.365 g, 1.00 mmol"] | ["NaOH--0.080 g, 1.00 mmol"] | ["glutaric acid--0.132 g, 1.00 mmol", "4,4′-bipyridine--0.198 g, 1.00 mmol"] | ["120 °C"] | ["120 h"] | ["H 2 O--23.0 mL"]
acs.inorgchem.0c02904 | [UO 2 (bptc) 0.5 (bpydo) 0.5 (H 2 O)] (4; bpydo = 4,4′-Bipyridine-1,1′dioxide). The hydrothermal synthesis of 4 was similar to that of 3 except that bpydo (9.0 mg, 0.048 mmol) was used in place of 4,4′-bpy and a smaller amount (0−50 μL) of the NaOH aqueous solution was used. Small yellow block crystals of 4 obtained were ﬁltered, rinsed with water, and dried in air at room temperature (the ﬁnal pH of the reaction solution was 3.27−3.91). Yield: 16.8 mg, 61.6% (based on uranium). | [] | [] | ["[UO 2 (bptc) 0.5 (bpydo) 0.5 (H 2 O)]", "UO 2 (bptc) 0.5 (bpydo) 0.5 (H 2 O)"] | [] | [] | ["bptc--NaN", "bpydo--9.0 mg, 0.048 mmol"] | [] | [] | ["NaOH aqueous solution--0−50 μL"]
ic500766t | Synthesis. Synthesis of [VO(picCN) 2 (H 2 O)]·2H 2 O(1·2H 2 O). A suspension of 5-cyanopyridine-2-carboxylic acid (1.00 mmol, 148 mg) and calcium acetate hydrate (0.50 mmol, 79 mg) in methanol (4 mL) was added dropwise to a solution of VOSO 4 ·5H 2 O (0.50 mmol, 127 mg) in water (2 mL). The mixture was stirred at 70 °C for 1 h and was then allowed to cool to room temperature. The green precipitate formed was ﬁltered oﬀ and suspended in a methanol/ethanol mixture (10 mL, 1:1), and the undissolved white part was ﬁltered oﬀ and discarded. After addition of water (5 mL) to the remaining green solution and partial evaporation of solvents, a green powder precipitated. It was ﬁltered oﬀ and dried. Yield: m = 119 mg (57.3%). Anal. Calcd for C 14 H 12 N 4 O 8 V (415.21): C, 40.50; H, 2.91; N, 13.49. Found: C, 40.54; H, 2.84; N, 13.31. IR (ATR, cm −1 ): 3386br, 3104w, 3057w, 3043w, 2920br, 2243w, 1684m, 1655s, 1601m, 1561w, 1475w, 1387w, 1333s, 1290m, 1248m, 1211w, 1151w, 1048m, 972s, 893w, 865w, 806m, 790m, 687s, 676s. | [] | [] | ["[VO(picCN) 2 (H 2 O)]·2H 2 O", "C 14 H 12 N 4 O 8 V"] | ["VOSO 4 ·5H 2 O--0.50 mmol, 127 mg"] | [] | ["5-cyanopyridine-2-carboxylic acid--1.00 mmol, 148 mg", "calcium acetate hydrate--0.50 mmol, 79 mg"] | ["70 \nC"] | ["1 h"] | ["methanol--4 mL", "water--2 mL", "methanol/ethanol mixture--10 mL, 1:1"]
cg100093n | Synthesis of catena-{[Cd(ClO 4 ) 2 L 2 ] 3 CH 2 Cl 2 } n (7). The synthesis of 7 was similar to that of 6 , except that Cd(ClO 4 ) 2 3 6H 2 O (41.9 mg, 0.10 mmol) was used instead of Cd(NO 3 ) 2 3 4H 2 O. Yield: 23.7 mg, 60%. Anal. Calc for Cd(ClO 4 ) 2 L 2 3 2H 2 O: C, 63.80; H, 6.35; N, 8.65%. Found: C, 63.58; H, 6.37; N, 8.43%. IR (KBr, cm -1 ): 2960, 2927, 2870, 1740, 1644 (ν CdN ), 1603, 1574, 1459, 1436, 1365, 1298, 1250, 1138, 1028, 930, 805, 708. | [] | [] | ["catena-{[Cd(ClO 4 ) 2 L 2 ] 3 CH 2 Cl 2 } n", "Cd(ClO 4 ) 2 L 2 3 2H 2 O"] | ["Cd(ClO 4 ) 2 3 6H 2 O--41.9 mg, 0.10 mmol"] | [] | [] | [] | [] | []
cg901031x | Anal. Calc. (%) for: H 3.34; C 42.60; N 13.25. Found: H 3.24; C 42.30; N 13.25. IR data (KBr, cm-1): 3394(m), 3292(w), 1490(w), 1417(s), 1380(s), 1348(m), 1296(m), 1273(m), 1223(m), 1168(w), 10168(w), 1000(m), 740(s), 601(w), 490(m). | [] | [] | [] | [] | [] | [] | [] | [] | []
j.poly.2015.06.008 | 2.3. Synthesis of [Ag 2 (CF 3 SO 3 ) 2 (4,4-Azo) 2 (H 2 O)] 1 2 In a similar manner as before, the synthesis of 2 was achieved by dissolving 25 mg of 4,4 0 -azopyridine in 2 mL of ethanol in a vial and was mixed with a 1 mL acetonitrile solution containing 18 mg of silver triﬂuoromethanesulfonate (1:1 molar ratio). Once again a precipitate formed immediately upon mixing. An additional 2 mL of acetonitrile were added to dissolve most of the solid. In order to dissolve the small amount of solid that remained, the vial was sonicated and then heated for 2 min per step. The light reddish color solution was allowed to slowly evaporate, resulting in Xray quality crystals within two days. Crystals of 2 were removed from the remaining solvent and then dried in air to a constant mass of 32 mg a 74% yield. | [] | ["2 days"] | ["[Ag 2 (CF 3 SO 3 ) 2 (4,4-Azo) 2 (H 2 O)] 1 2"] | ["silver triﬂuoromethanesulfonate--18 mg"] | [] | ["4,4 0 -azopyridine--25 mg"] | [] | [] | ["ethanol--2 mL", "acetonitrile--1 mL"]
acs.inorgchem.9b00113 | Synthesis of [NH 2 (CH 3 ) 2 ][In(L) 2 ]·2.5DMF·5H 2 O (1). Single crystals of 1 were synthesized as follows: a mixture of In(NO 3 ) 3 (12 mg, 0.04 mmol), H 2 L (4 mg, 0.02 mmol), N,N-dimethylformamide (DMF; 3 mL), and HNO 3 (0.4 mL; 2.2 mL of HNO 3 in 10 mL of DMF) was sealed in a 10 mL screw-capped ﬂask and then heated at 100 °C for 48 h. After cooling to room temperature, colorless block crystals were collected by ﬁltration and dried in air (yield of 80% based on H 2 dcpy). Elem anal. Calcd for 1: C, 35.85; H, 5.54; N, 10.22. Found: C, 35.93; H, 5.52; N, 10.24. IR (KBr, cm −1 ): 3417 (w), 3059 (w), 2920 (w), 1668 (s), 1585 (s), 1489 (s), 1399 (s), 1372 (s), 1195 (w), 1094 (m), 926 (w), 874 (w), 831 (w), 766 (m), 700 (w), 657 (w), 562 (w), 498 (w).Sorption Measurements. All of the gas sorption isotherms were obtained on the ASAP 2020 M adsorption equipment. The fresh samples were steeped in acetone, which need to be constantly renewed for 5 days and then dried overnight at 120 °C under vacuum to remove guest molecules prior to measurements. | [] | [] | ["[NH 2 (CH 3 ) 2 ][In(L) 2]\n2.5DMF\n5H 2 O", "1"] | ["In(NO 3 ) 3--12 mg, 0.04 mmol"] | [] | ["H 2 L--4 mg, 0.02 mmol"] | ["100 °C"] | ["48 h"] | ["N,N-dimethylformamide (DMF)--3 mL", "HNO 3--0.4 mL; 2.2 mL of HNO 3 in 10 mL of DMF"]
15533174.2013.770758 | Syntheses Preparation of {[Cd(bda)(bib)]·H 2 O} n (1) The mixture of Cd(NO 3 ) 2 ·4H 2 O(0.308 g, 1 mmol ), H 2 bda (0.27 g, 1 mmol), NaOH (0.08 g, 2 mmol), bib(0.238 g,1 mmol), and distillated water (15 mL) was heated to 160 ◦ C for 96 h in a 25 mL stainless steel reactor with a Teﬂon liner. Yellow block crystals of 1 were obtained. Elemental Anal. Calcd. (%) for C 29 H 24 CdN 4 O 6 : C, 54.69; H, 3.80; N, 8.80. Found: C, 54.72; H, 3.82; N, 8.79. IR: 1616 s, 1561 s, 1457 m, 1301w, 1216 m, 1035 w, 921 w, 837m, 763 m. | [] | [] | ["{[Cd(bda)(bib)]·H 2 O} n", "C 29 H 24 CdN 4 O 6"] | ["Cd(NO 3 ) 2 \n4H 2 O--0.308 g, 1 mmol"] | [] | ["H 2 bda--0.27 g, 1 mmol", "bib--0.238 g, 1 mmol"] | ["160 \nC"] | ["96 h"] | ["distillated water--15 mL"]
ic4013284 | Synthesis of [NBu 4 ] 3 [Fe(Br 2 An) 3 ] (D). This compound was synthesized as dark-violet shiny crystals according to the procedure described above for A, using FeCl 3 (35 mg, 0.22 mmol), H 2 Br 2 An (194 mg, 0.65 mmol), NaOH (52 mg, 1.3 mmol), and NBu 4 Br (213 mg, 0.66 mmol). Yield: 75%. Elem anal. Calcd for C 66 H 108 Br 6 FeN 3 O 12 : C, 47.44; H, 6.52; N, 2.52. Found: C, 46.98; H, 6.31; N, 2.48. FT-IR (ν max /cm −1 , KBr pellets): 2962(m), 2933(w), 2875(m), 1640(m), 1620(m), 1530(vs), 1472(m), 1338(s), 1281(m), 978(m), 883(w), 803(m), 739(w), 576(m), 564(m), 500(w). UV−vis [CH 3 CN solution; λ max /nm (ε/dm 3 ·mol −1 ·cm −1 )]: 443 (5487), 477 (6439), 519 (6841). UV−vis−NIR diﬀuse reﬂectance (λ max /nm, KBr pellets): 200−950 (cutoﬀ) broad. | [] | [] | ["[NBu 4 ] 3 [Fe(Br 2 An) 3 ] (D)", "C 66 H 108 Br 6 FeN 3 O 12"] | ["FeCl 3--35 mg, 0.22 mmol"] | [] | ["H 2 Br 2 An--194 mg, 0.65 mmol"] | [] | [] | ["NaOH--52 mg, 1.3 mmol", "NBu 4 Br--213 mg, 0.66 mmol"]
j.poly.2015.01.023 | 2.2.2. Synthesis of [Cu 2 L 2 (H 2 O)(CH 3 OH)]2H 2 OCH 3 OH (1) H 2 L (154 mg, 0.500 mmol) and Et 3 N (69 l l, 0.500 mmol) were dissolved in MeOH (30 mL) with stirring. Cu(OAc) 2 H 2 O (100 mg, 0.500 mmol) was dissolved in H 2 O (20 mL) and then added to the methanolic solution. The ﬁnal solution was stirred at room temperature for 30 min and then ﬁltered and left undisturbed. | [] | [] | ["[Cu2L2(H2O)(CH3OH)]?2H2O?CH3OH"] | ["Cu(OAc)2 H2O--100 mg, 0.500 mmol"] | ["Et3N--69 l l, 0.500 mmol"] | ["H2L--154 mg, 0.500 mmol"] | [] | ["30 min"] | ["MeOH--30 mL", "H2O--20 mL"]
b618286k | {Cu 2 [dpka(O)(OCH 3 )](N 3 ) 2 }·(ClO 4 )(4). A methanolic solution (15 mL) containing dpka (0.1 mmol, 0.036 g) was added to an aqueous solution (10 mL) containing CuCl 2 ·2H 2 O (0.1 mmol, 0.017 g) and NaN 3 (0.2 mmol, 0.013 g). After stirring for 2 h, a methanolic solution of NaClO 4 ·H 2 O (0.5 mmol, 0.07 g) was added. | [] | [] | ["Cu 2 [dpka(O)(OCH 3 )](N 3 ) 2 ·(ClO 4 )"] | ["CuCl 2 ·2H 2 O--0.1 mmol, 0.017 g"] | ["NaClO 4 ·H 2 O--0.5 mmol, 0.07 g"] | ["dpka--0.1 mmol, 0.036 g", "NaN 3--0.2 mmol, 0.013 g"] | [] | ["2 h"] | ["methanol--15 mL", "water--10 mL"]
ejic.200390131 | [Ni 2 (abpy)(CH 3 CN) 2 (NO 3 ) 4 ] (1): A sample of Ni(NO 3 ) 2 ·6H 2 O (100 mg, 0.34 mmol) was dissolved in 30 mL of acetonitrile to give a pale green solution which was stirred until the entire solid had dissolved, after which time abpy (32 mg, 0.17 mmol) was added.The resulting intensely green solution was stirred for 4 additional hours and then concentrated to 10 mL. Slow vapor diffusion of diethyl ether into the reaction solution afforded dark green crystals within 6 days. Yield ⫽ 80 mg (75%). IR (KBr): ν ˜ ⫽ 2724 cm ⫺1 (w), Eur. J. Inorg. Chem. 2003, 988⫺994 993 1620 (w), 1147 (w), 1039 (w), 1022 (w), 801 (w), 722 (w). UV/Vis (acetonitrile, c ⫽ 9.8 ⫻ 10 ⫺6 ): λ ⫽ 344 nm [ε ⫽ 1.8 ⫻ 10 4 L(mol·cm) ⫺1 ]. | [] | ["6 days"] | ["[Ni 2 (abpy)(CH 3 CN) 2 (NO 3 ) 4 ]", "Ni(NO 3 ) 2 ·6H 2 O"] | ["Ni(NO 3 ) 2 ·6H 2 O--100 mg, 0.34 mmol"] | [] | ["abpy--32 mg, 0.17 mmol"] | [] | ["4 additional hours"] | ["acetonitrile--30 mL", "diethyl ether--slow vapor diffusion"]
j.inoche.2010.04.028 | Growth Des. 10 (2010) 1611–1622.[15] Compound [(ZnTPP) 3 L 1 ] n ·(DMF) 2n (1) was hydrothermally synthesized. A mixture of ZnTPP (39 mg, 0.058 mmol), L 1 (12 mg, 0.029 mmol), deionized water (1 mL) and DMF (4 mL) was sealed in a small vial, which was heated to 120 °C for 90 h. After cooling to room temperature at a rate of 10 °C/h, purple block crystals of 1 suitable for X-ray analyses were obtained (yield: 31 mg, 41%).Anal. Calcd. (%) for 1: C, 75.85; H, 4.58; N, 10.79. Found (%): C, 75.54; H, 4.94; N, 11.00. IR: (KBr, cm − 1 ): 3419(br), 3052(m), 2969(w), 2923(w), 1681(m), 1582(s), 1548(w), 1521(w), 1489(s), 1439(m), 1386(w), 1339(s), 1310(m), 1218(m), 1203(m), 1069(m), 1001(vs), 992(vs), 820(w), 796(s), 752(m), 738(m), 729(m), 702(s), 636(w), 539(w).[16] A purple crystal of the title compound with dimensions of 0.35 mm×0.30 mm × 0.25 mm was mounted on the top of a glass ﬁber. The data were collected on a Bruker-AXS APEX diffractometer equipped with a graphite-monochromatic MoKα (λ =0.71073 Å) radiation by using an ω –φ scan mode at 293(2) K. The structure was solved by direct methods with SHELX-97 program and reﬁned by full-matrix least-squares procedure on F 2 with SHELXTL-97 [19]. All nonhydrogen atoms were reﬁned anisotropically, and hydrogen atoms were positioned geometrically. Crystal data for C 164 H 118 N 20 O 2 Zn 3 (1): Mr=2596.89, triclinic, P-1, a=11.4406(1) Å, b=12.6869(2) Å, c = 22.7121(3) Å, α=84.453(1)º, β =87.939 (1)º, γ =84.314(1)º, V=3263.83(7) Å 3 , Z=1, Dc = 1.321 Mg/ m 3 , F(000)=1348, μ =0.613 mm − 1 , 21995 reﬂections collected, 11388 unique ( R int =0.0226 ), 10536 data with IN2σ(I), 874 parameters. R 1 = 0.0441, wR 2 = 0.1225 for IN 2σ(I), R 1 =0.0475, wR 2 =0.1255 for all dara, GOF=1.102. Selected bond lengths and bond angles are listed in Table S1. To indicate the phase purity of the samples for solid state emission measurements, powder X-ray diffraction (PXRD) data were collected on a DMAX2500 diffractometer using CuKα radiation. The measured and simulated PXRD patterns of complex 1 are shown in Fig. S2, Supporting Information.[17] D. Chen, D. Yang, J. Geng, J. Zhu, Z. Jiang, Appl. Surf. Sci. (2008) 2879–2884.[18] S. Gentemann, N.Y. Nelson, L. Jaquinod, D.J. Nurco, S.H. Leung, C.J. Medforth, K.M.Smith, J. Fajer, D. Holten, J. Phys. Chem. B 101 (1997) 1247–1254.[19] G.M. Sheldrick, Acta Cryst. A64 (2008) 112–122.Fig. 3. The emission spectra of 1 and ZnTPP in solid state at room temperature (1: solid line, ZnTPP: dashed line).931Q.-G. Wang et al. / Inorganic Chemistry Communications 13 (2010) 929 –931 | [] | [] | ["[(ZnTPP) 3 L 1 ] n ·(DMF) 2n", "C 164 H 118 N 20 O 2 Zn 3"] | ["ZnTPP--39 mg, 0.058 mmol"] | [] | ["L 1--12 mg, 0.029 mmol"] | ["120 °C"] | ["90 h"] | ["deionized water--1 mL", "DMF--4 mL"]
j.inoche.2003.10.034 | The mixture was further added with barium carbonate (0.99 g, 5 mmol) with continuously stirring, the solution was adjusted to pH 2.0 with ammonia and ﬁltered, and the yellow solids were collected and washed with deioned water three times and dried in vacuum oven. | [] | [] | [] | ["barium carbonate--0.99 g, 5 mmol"] | ["ammonia--pH 2.0"] | [] | [] | [] | []
acs.inorgchem.0c02503 | Preparation of [(tpmd)Cd(NCBH 3 ) 2 ] n (3). We added a MeOH solution (2 mL) of sodium cyanoborohydride (26 mg, 0.40 mmol) to a MeOH solution (2 mL) of CdSO 4 · 8 / 3 H 2 O (52 mg, 0.20 mmol), stirred for 30 min, and then ﬁltered it. A MeOH solution (2 mL) of tpmd (18 mg, 0.05 mmol) was added to the ﬁltrate with stirring. A white powder formed in this mixture within 30 min, which we then collected by ﬁltration, washed with MeOH, and air-dried. Yield: 15 mg (55%). Colorless crystals suitable for X-ray crystallography were obtained by layering a MeOH of the tpmd ligand on a ﬁltered MeOH solution of CdSO 4 · 8 / 3 H 2 O and NaNCBH 3 . FT-IR (KBr, cm −1 ): 3435, 3098, 3063, 2970, 2932, 2342, 2182, 1611, 1591, 1503, 1366, 1220, 858, 816. Anal. Calcd for C 23 H 24 B 2 CdN 8 : C, 50.55; H, 4.43; N, 20.50. | [] | [] | ["[(tpmd)Cd(NCBH 3 ) 2 ] n", "C 23 H 24 B 2 CdN 8"] | ["CdSO 4 \n8 / 3 H 2 O--52 mg, 0.20 mmol"] | ["sodium cyanoborohydride--26 mg, 0.40 mmol"] | ["tpmd--18 mg, 0.05 mmol"] | [] | ["30 min"] | ["MeOH--2 mL"]
j.ica.2013.03.043 | 2.3. Synthesis of [[Cu 2 (O 2 CPh) 4 ( l -2,4-bpe)](THF)] n (1) trans-1-(2-Pyridyl)-2-(4-pyridyl)ethylene (37.6 mg, 0.2 mmol) was dissolved in 4 mL tetrahydrofuran and carefully layered with 4 mL of a methanol solution of Cu(NO 3 ) 2 H 2 O (23.7 mg, 0.1 mmol) and C 6 H 5 COONH 4 (28.4 mg, 0.2 mmol). Blue block crystals of compound 1 suitable for X-ray analysis were obtained in 2 weeks. The yield was 27.8 mg (32.1%) based on metal for compound 1. The purity of the bulk sample was checked by powder XRD (Fig. S1).IR (KBr): m (cm 1 ) = 1619(m), 1570(m), 1484(w), 1396(s), 1101(w), 1068(w), 1025(w), 842(w), 711(s). Anal. Calc. for C 44 H 38Cu 2 N 2 O 9 (865.84), 1: C, 60.98; H, 4.43; N, 3.24. Found: C, 60.58; H, 4.63; N, 3.11%.2.4. Synthesis of [[Cu 2 (O 2 CPh) 4 ][Cu(O 2 CPh) 2 ]( l -bpp) 2 ] n (2) 4,4 0 -Trimethylene dipyridine (40.5 mg, 0.2 mmol) was dissolved in 4 mL tetrahydrofuran and carefully layered with 4 mL of a methanol solution of Cu(NO 3 ) 2 H 2 O (23.7 mg, 0.1 mmol) and C 6 H 5COONH 4 (28.4 mg, 0.2 mmol). Blue block crystals of compound 2 suitable for X-ray analysis were obtained in a week. The yield was 21.2 mg (16.14%) based on metal for compound 2. The purity of the bulk sample was checked by powder XRD (Fig. S2). IR (KBr): m (cm 1 ) = 1614(m), 1569(m), 1499(w), 1398(s), 1351(m), 1221(w), 1067(w), 822(w), 714(s), 683(s). Anal. Calc. for C 68 H 58 Cu 3 N 4 O 12 (1313.80), 2: C, 62.16; H, 4.46; N, 4.47. Found: C, 62.48; H, 4.52; N, 4.12%. | [] | [] | ["[Cu 2 (O 2 CPh) 4 ( l -2,4-bpe)] ?(THF)] n"] | ["Cu(NO 3 ) 2 H 2 O--23.7 mg, 0.1 mmol"] | ["C 6 H 5 COONH 4--28.4 mg, 0.2 mmol"] | ["trans-1-(2-Pyridyl)-2-(4-pyridyl)ethylene--37.6 mg, 0.2 mmol"] | [] | ["2 weeks"] | ["tetrahydrofuran--4 mL", "methanol--4 mL"]
c1dt11369k | [Fe(pypzH)(HCTMCP)(MeOH) 2 ](6Fe).To a 10 ml methanol/acetonitrile solution containing Fe(ClO 4 ) 2 ·6H 2 O (19 mg, 0.07 mmol) containing a pinch of ascorbic acid to prevent oxidation and (nBu 4 N) 2 (HCTMCP) (61 mg, 0.09 mmol) was added a 5 ml methanol solution containing 3-(2-pyridyl)pyrazole (13 mg, 0.09 mmol). The resulting yellow solution was ﬁltered and left to stand. After several days yellow rods formed. The mother liquor was decanted and the crystals were washed with methanol, and then collected by ﬁltration (16 mg, 45%). IR (n/cm -1 ): 3412mbr, 2206 m, 2179, 1638vw, 1610w, 1573vw, 1444vw, 1522vw, 1421s, 1254vw, 1138w, 1089w, 1047w, 969vw, 926vw, 885vw, 789m, 642vw, 614vw, 561m. Anal. calcd. for C 22 H 15 FeN 9 O 2 :C, 53.57; H, 3.07; N, 25.56%. Found: C, 53.76; H, 2.68; N, 25.84%. | [] | ["several days"] | ["[Fe(pypzH)(HCTMCP)(MeOH) 2 ](6Fe)", "C 22 H 15 FeN 9 O 2"] | ["Fe(ClO 4 ) 2 ·6H 2 O--19 mg, 0.07 mmol"] | ["ascorbic acid--pinch"] | ["3-(2-pyridyl)pyrazole--13 mg, 0.09 mmol", "(nBu 4 N) 2 (HCTMCP)--61 mg, 0.09 mmol"] | [] | [] | ["methanol/acetonitrile--10 ml", "methanol--5 ml"]
ic201779a | [Pb(SC 6 H 4 S)(dien)] n . Lead(II) acetate trihydrate (133 mg, 0.351 mmol) and 1,4-benzenedithiol (50 mg, 0.352 mmol) were combined in 12 mL of diethylenetriamine. The suspension was heated to 130 °C for 16 h and then cooled to room temperature. The bright yellow solid was isolated by filtration and washed with methanol and then diethylether. Yield of [Pb(SC 6 H 4 S)(dien)] n : 144 mg, 91%. IR (Nujol, cm −1 ): 3356 (w), 3326 (w), 3192 (m), 3107 (w), 1570 (w), 1316 (w), 1227 (w), 1139 (w), 1095 (s), 1006 (w), 990 (w), 899 (s), 867 (w), 818 (m), 668 (w). Anal. Calcd for C 10 H 17 N 3 S 2 Pb: C, 26.66; H, 3.80; N, 9.33. Found: C, 26.63; H, 3.77; N, 9.01. | [] | [] | ["[Pb(SC 6 H 4 S)(dien)] n", "C 10 H 17 N 3 S 2 Pb"] | ["Lead(II) acetate trihydrate--133 mg, 0.351 mmol"] | [] | ["1,4-benzenedithiol--50 mg, 0.352 mmol"] | ["130 \nC"] | ["16 h"] | ["diethylenetriamine--12 mL"]
ic300854b | Preparation of [(Fmd)Ln(HCOO) 4 ] ∞ . The preparation is the same for all the lanthanides considered. Only the synthesis of the Dy(III) derivative 4 is described here as a representative example. | [] | [] | [] | [] | [] | [] | [] | [] | []
j.jssc.2014.02.035 | 2.3. Synthesis of [Cd(5-Brnic) 2 ] n (2) The preparation of 2 w as similar to that of 1 except using Cd (NO 3 ) 2  4H 2 OinsteadofZn(NO 3 ) 2  6H 2 O. After being cooled to room temperature, color less block-shaped crystals were isolated manuall y , and washed with distilled w ater. Yield: 60% (based on 5-BrnicH).Calcd for C 12 H 6 Br 2 CdN 2 O 4 : C 28.02%, H 1.18%, N 5.44%. Found: C 28.43%, H 1.45%, N 5.67%. IR (KBr , cm 1 ): 1 6 12s, 1593s, 1 548m, 1382vs, 13 14w, 129 1m, 12 49w , 11 84w, 11 28w, 1 088w, 1060w, 1 025w, 902w , 878w, 786m, 77 2m, 750s, 692w , 648w , and 4 18w .2.4. Synthesis of [Co(5-Brnic) 2 (H 2 O) 2 ] n (3) The preparation of 3 was similar to that of 1 except using Co (NO 3 ) 2  6H 2 O instead of Zn(NO 3 ) 2  6H 2 O. After being cooled to room temperature, yellow needle-shaped crystals of 3 were isolated manually, and washed with distilled water. Yield: 60% (based on 5-BrnicH). Calcd for C 12 H 10 Br 2 CoN 2 O 6 : C 29.00%, H 2.02%, N 5.64%. Found: C 28.76%, H 1.83%, N 5.96%. IR (KBr, cm 1 ): 3423m, 3065w, 1600s, 1552m, 1433w, 1389s, 1294m, 1233w, 1188w, 1129w, 1094w, 1030w, 910m, 885w, 782w, 745m, 694m, 578w, and 409w. | [] | [] | ["[Cd(5-Brnic) 2 ] n", "C 12 H 6 Br 2 CdN 2 O 4"] | ["Cd (NO 3 ) 2  4H 2 O--NaN"] | [] | ["5-Brnic--NaN"] | [] | [] | []
j.molstruc.2007.07.016 | 2.2. Preparation 2.2.1. Synthesis of [Zn(bct)(4,4 0 -bipy)] (1) Reaction of a mixture of Zn(NO 3 ) 2 Æ6H 2 O (0.148 g, 0.5 mmol), H 2 bct (0.136 g, 0.5 mmol), 4,4 0 -bipy (0.040 g, 0.25 mmol), ethanol (5.0 mL), and water (5.0 mL) in a 12-mL Teﬂon-lined bomb at 120 C for 3 days aﬀo rded colorless block-like crystals (yield ca. 49%). Anal. Calcd (%) for C 16 H 12 ZnN 4 O 4 S 3 : C, 39.55; H, 2.49; N, 11.53. Found: C, 39.34; H, 2.29; N, 11.39. IR (KBr pellet, cm 1 ): 1633(s), 1593(s), 1389(s), 1220(m), 1172(w), 1069(w), 1047(w), 823(m), 632(m), 463(w).2.2.2. Synthesis of [Cd(bct)(H 2 O)(4,4 0 -bipy) 0.5 ](2) An ethanol solution (5 mL) of 4,4 0 -bipy (0.039 g, 0.25 mmol) was added to an aqueous solution (25 mL) of Cd(NO 3 ) 2 Æ4H 2 O (0.154 g, 0.50 mmol) and H 2 bct (0.134 g, 0.5 mmol) and the resulting slurry was stirred at room temperature for 6 h. After the white precipitate had been ﬁltered oﬀ, the solution was left to stand at room temperature. Single-crystals suitable for X-ray analysis were obtained after several days (yield ca. | [] | [] | ["[Zn(bct)(4,4 0 -bipy)]", "C 16 H 12 ZnN 4 O 4 S 3"] | ["Zn(NO 3 ) 2 Æ6H 2 O--0.148 g, 0.5 mmol"] | [] | ["H 2 bct--0.136 g, 0.5 mmol", "4,4 0 -bipy--0.040 g, 0.25 mmol"] | ["120 C"] | ["3 days"] | ["ethanol--5.0 mL", "water--5.0 mL"]
c6ce00960c | Synthesis of NTU-8 A mixture of EuĲNO 3 ) 3 ·6H 2 O (12 mg), Qu-H 3 L (6 mg) and DMF/H 2 O = 5 : 1 (1 mL) was stirred for ca. 20 min in air, then transferred and sealed in a 4 ml Teflon-lined autoclave, which was heated at 80 °C for 48 h. After cooling to room temperature, colorless crystals were obtained. Yield: 46% (based on the ligand). Elemental analysis calcd. (%) for [C 27 H 19 EuO 8 ]: C, 52.02; H, 3.07; found: C, 52.43; H, 3.34. | [] | [] | ["NTU-8", "[C 27 H 19 EuO 8 ]"] | ["Eu(NO 3 ) 3 \n6H 2 O--12 mg"] | [] | ["Qu-H 3 L--6 mg"] | ["80 \nC"] | ["48 h"] | ["DMF/H 2 O--5 : 1 (1 mL)"]
j.jssc.2018.01.024 | The single crystal of 1′, {[Zn(apc) 2 ]} n , as the anhydrous compound 1 was obtained when 1 was heat at 393 K for 1 h. In addition, 1′ quickly became 1 via sorption of the water molecules from air (Table 1).2.3. Synthesis of compound 2 The procedure for preparation of compound 2 is similar to compound 1, 2 mL instead of 0.5 mL of deionized water was used.Light yellowish rod crystals were obtained by ﬁltration (yield: 42% based on Zn(NO 3 ) 2 ·6H 2 O). Elemental analysis (%): calcd. for [Zn(apc) 2 (H 2 O) 2 ] (377.63): C 31.80, H 3.20, N 22.25; found: C 31.89, H 3.28, N 22.21. IR (KBr, cm −1 ): 3427(m), 3334(m), 3198(m), 3037(w), 1660(m), 1598(w), 1564(m), 1542(w), 1517(w), 1418(m), 1362(m), 1301(w), 1244(m), 1046(w), 876(w), 857(w), 807(m), 682(w), 663(w), 547(m). | [] | [] | ["[Zn(apc) 2 ] n", "[Zn(apc) 2 (H 2 O) 2 ]"] | ["Zn(NO 3 ) 2 \n6H 2 O--NaN"] | [] | ["apc--NaN"] | ["393 K"] | ["1 h"] | ["deionized water--2 mL"]
j.solidstatesciences.2006.02.031 | In a typical synthesis, 0.297 g of iron (II) oxalate dihydrate was dissolved in 4 mL of millipore water. Then, 1.249 g of H 3 AsO 4 was added to the mixture. Finally 0.28 mL of 1,2diaminopropane (1,2-DAP) (99%) was added and the mixture was homogenized for 30 min at room temperature. The ﬁnal mixture with the composition, 1.5FeC 2 O 4 ·2H 2 O:8H 3 AsO 4 : 3(1,2-DAP) : 200H 2 O, was transferred to a 23 mL aciddigestion bomb and heated at 150 ◦ C for 3 days. The initial and ﬁnal pH of the reaction mixture was ∼2 and there was no appreciable change in the pH during the reaction. The resulting colorless needle-like crystals were ﬁltered and washed with distilled water and dried at ambient conditions. The yield of the product was ∼80% based on iron (II) oxalate. An EDAX analysis on many single crystals indicated an As : Fe ratio of 4 : 3, agreeing with the single crystal structure. C, H, N analysis, obsd. (calcd.): C = 10.10 (9.26), H = 2.78 (2.2), N = 4.35 (4.32). | [] | ["30 min"] | ["FeC 2 O 4 ·2H 2 O:H 3 AsO 4 :(1,2-DAP):H 2 O"] | ["iron (II) oxalate dihydrate--0.297 g"] | [] | ["H 3 AsO 4--1.249 g", "1,2diaminopropane (1,2-DAP)--0.28 mL"] | ["150 \b0C"] | ["3 days"] | ["millipore water--4 mL"]
c4dt02995j | 8,9,32,33 Ca(BH 4 ) 2 THF 2 was purchased from Sigma Aldrich and used as received.Synthetic procedures 1a [Th(OTer Mes ) 2 Cl 2 (DME)]. To a Schlenk charged with a stirrer bar and HOT er Mes (1.3955 g, 4.22 mmol), was added circa 40 ml of dry DME, forming a br o wn solution. This solution was cannulated onto KH (169.3 mg, 4.22 mmol), causing vigorous eﬀervescence and the formation of a light bro wn suspension which was allow ed to stir for 2 hours. This suspension was then cannulated onto a DME suspension of ThCl 4 (DME) 2 causing the formation of a dark bro wn suspension which was allowed to stir overnight. The suspension was filtered to separate a red-brown solution from a grey powder. Volatiles were removed from the filtra te in vacuo and the resultant brown residue was extra cted with toluene, and then concentr ated and cooled to −30 °C, which caused the formation of colourless crystals of 1a, (1.4683 g, 1.39 mmol, 66% yield). Single crys tals suitable for X-ray crys tallography were grown from a saturated solution of toluene held at a temperature of −30 °C. Elemental analysis; calculated: C 61.23%, H 5.93%; found: C 61.38%, H 6.04%. | [] | [] | ["Ca(BH 4 ) 2 THF 2", "Th(OTer Mes ) 2 Cl 2 (DME)"] | ["Ca(BH 4 ) 2 THF 2--purchased from Sigma Aldrich", "KH--169.3 mg, 4.22 mmol", "ThCl 4 (DME) 2--not specified"] | [] | ["HOT er Mes--1.3955 g, 4.22 mmol"] | [] | ["overnight"] | ["dry DME--40 ml", "toluene--not specified"]
c7ce00686a | H 2 O] n . A MeOH (8 mL) solution of ZnBr 2 (4.5 mg, 0.02 mmol) was layered over a CHCl 3 (5 mL) solution of 6 (16.2 mg, 0.02 mmol) and the crystallization tube was left to stand at room temperature. Yellow crystals of [{Zn 2 Br 4 ( 6 )} . | [] | [] | ["{[Zn 2 Br 4 ( 6 )}] n "] | ["ZnBr 2 --4.5 mg, 0.02 mmol"] | [] | ["6--16.2 mg, 0.02 mmol"] | [] | [] | ["MeOH--8 mL", "CHCl 3 --5 mL"]
j.jssc.2012.08.053 | The pH of the solution was adjusted to ca. 10 by adding a 1 M NaOH solution. The transparent solution was then placed in a 25 mL Teﬂon-lined stainless steel reactor and heated to 160 1C for 48 h. Subsequently, the reactor was allowed to cool to room temperature. At the bottom of the Teﬂon-lined stainless steel reactor colourless crystals appeared. The resulting needle shaped crystals were collected by ﬁltration, washed with deionized water, and dried in air. Yield: 60%. Anal. Calc. for C 24 H 18 N 4 O 13 Pb 2 (984.80): C, 29.27; H, 1.84; N, 5.68. Found: C, 29.29; H, 1.83; N, 5.67. FT-IR cm  1 (441, 549, 671, 748, 806, 846, 889, 1053, 1105, 1138, 1219, 1251, 1301, 1330, 1382, 1452, 1462, 1606, 1678, 1857, 2922, 3014, 3076, 3346). | [] | [] | ["C 24 H 18 N 4 O 13 Pb 2"] | [] | ["NaOH--1 M solution"] | [] | ["160 1C"] | ["48 h"] | []
b413084g | Complex 2. The complex [CuL(l 1,3 -NCS)] n 2 was prepared by the same procedure as that for complex 1; sodium thiocyanate was used instead of sodium cyanate. Yield 65%. Anal. Calcd for C 15 H 19 CuN 3 O S: C, 51.8; H, 5.3; Cu, 17.9; N, 11.9. Found: C, 51.6; H, 5.1; Cu, 17.7; N, 11.6%. | [] | [] | ["[CuL(l 1,3 -NCS)] n 2"] | [] | [] | ["L--not provided"] | [] | [] | []
chem.201406573 | N-Salicylidene p-aminobenzenesulfonate diallylhexylammonium salt (3):M.p. (TGA-TDA): 112 8C; degradation:283 8C; 1 HNMR ([D 6 ]DMSO): d =8.97 (s, 1H), 7.66 (d, 3 J H¢H = 8.5 Hz, 3H), 7.37 (m, 3H), 6.97 (t, 3 J H¢H = 8Hz, 2H), 5.93 (m, 2H), 5.53 (m, 4H), 3.73 (d, 3 J H¢H = 7Hz, 4H), 2.97 (m, 2H), 1.61 (m, 2H), 1.25 (s, 6H), 0.85 ppm (m, 3H); 13 CNMR: d =170.68, 163.64, 160.27, 147.92, 133.34, 132.57, 127.00, 126.74, 125.31, 120.63, 119.28, 119.14, 116.55, 54.05, 51.44, 30.58, 25.58, 22.92, 21.81, 13.78 ppm;FTIR (KBr disk): n ˜ = 1628 (C=N), 1167 (S=O), 727 (S¢O ¢ ), 667 cm ¢1 (C¢S);elemental analysis calcd (%) for C 25 H 34 N2O 4 S: C65.47, H7.47, N6.11; found:C 65.21, H7.37, N5.89. | [] | [] | ["N-Salicylidene p-aminobenzenesulfonate diallylhexylammonium salt (3)"] | [] | [] | [] | [] | [] | []
acs.inorgchem.6b02092 | Synthesis of {[Cu(NCMe) 4 ] 2 [Bi 4 (μ 3 -O) 2 (C 2 F 3 O 2 ) 10 ]·2[CF 3 CO 2 H]} n , 2c. Triphenylbismuth (0.2204 g, 0.50 mmol) and 0.0702 g of Cu 2 O (0.49 mmol) were combined in a vial with 4 mL of acetonitrile. This solution was sonicated for several minutes until the solution turned from blue with the purple-red Cu 2 O solid present to a clear yellow solution with gray solid on the bottom. Triﬂuoroacetic acid (0.20 mL, 2.7 mmol) was added, and the vial swirled to combine all constituents.The solution was left to evaporate, and yielded large, sheet-like, colorless crystals after 11 days, with a brown, syrupy liquid in the bottom of the vial. These crystals were washed with diethyl ether to remove impurities and were determined to be 2c by single crystal Xray diﬀraction.. Yield: 80%. FT-IR (cm −1 ): 1640(m,b), 1446(w), 1190(m), 1150(m), 854(w), 794(w), 726(m). Anal. Found for 2c:C, 21.97; H, 1.87; N, 7.11. Calculated for Cu 2 Bi 4 C 40 H 26 N 8 OF 36 (%): C, 17.91; H, 0.98; N, 4.18. Obtaining elemental analyses for this compound proved problematic because it decomposed under a vacuum, and so samples could not be completely dried. Even though no solvent was found in the crystal lattice, it is possible that disordered MeCN was present, which was indicated by duplicate analyses that were always found to be N-rich. Calculated values including residual 7MeCN gave reasonable agreement (%): C, 21.85; H, 1.60; N, 7.08. | [] | [] | ["{[Cu(NCMe)4]2[Bi4(μ3-O)2(C2F3O2)10]·2[CF3CO2H]}n"] | ["Triphenylbismuth--0.2204 g, 0.50 mmol", "Cu2O--0.0702 g, 0.49 mmol"] | ["Triﬂuoroacetic acid--0.20 mL, 2.7 mmol"] | [] | [] | ["11 days"] | ["acetonitrile--4 mL"]
j.poly.2010.07.013 | 2.3. Synthesis of complexes 1–4 2.3.1. Synthesis of [Cu(sdpa)0.5(2,2 0 -bpy)]H 2 O(1) Complex 1 was synthesized hydrothermally in a 23 mL Teﬂonlined autoclave by heating a mixture of Cu(NO 3 ) 2 3H 2 O (0.1 mmol, 24.2 mg), 2,3,2 0 ,3 0 -sdpa (0.05 mmol, 19.7 mg), 2,2 0 -bipyridine (0.1 mmol, 15.6 mg), and one drop of Et 3 N in 10 mL of water at 110 °C for 3 days under autogenous pressure. Then the reaction system was cooled to room temperature with a cooling rate of 5 °C/h. Blue block single crystals were collected (yield: 78% based on Cu). Anal. Calc. for C 36 H 26 N 4 O 12 SCu 2 (865.75): C, 49.94; H, 3.03; N, 6.47. Found: C, 49.90; H, 2.98; N, 6.41%. IR (KBr pellet, cm 1 ): 3457(m), 1640(s), 1556(s), 1473(m), 1450(s), 1372(s), 1313(m), 1282(m), 1160(m), 1093(m), 1068(w), 891(m), 847(m), 770(s), 729(m), 633(m), 572(m), 443(w). | [] | [] | ["[Cu(sdpa)0.5(2,2 0 -bpy)]\nH 2 O", "C 36 H 26 N 4 O 12 SCu 2"] | ["Cu(NO 3 ) 2 \n3H 2 O--0.1 mmol, 24.2 mg"] | [] | ["2,3,2 0 ,3 0 -sdpa--0.05 mmol, 19.7 mg", "2,2 0 -bipyridine--0.1 mmol, 15.6 mg"] | ["110 °C"] | ["3 days"] | ["water--10 mL"]
j.jssc.2005.10.015 | 2.2.3. Synthesis of Mn[NH 2 (CH 2 PO 3 H)(CH 2 PO 3 )] (H 2 O) 3 MnSO 4 (75.5 mg, 0.5 mmol), HN(CH 2 PO 3 H 2 ) 2 (102.5 mg, 0.5 mmol) and distilled water (10 mL) were mixed and the pH was adjusted to 2.0 by addition of 0.25 mmol 4,4 0 -bipy (39 mg). The resultant solution was put into a Teﬂon-lined stainless steel autoclave (25 mL) and heated at 140 1Cfor5 days. Colorless brick-shaped crystals of 3 were collected in ca. 65% yield (90 mg). C 2 H 9 MnNO 7 P 2 (Mr ¼ 275.98) C, 8.70%; H, 3.29%; N, 5.08%; found: C, 8.59%; H, 3.33%; N, 4.95%. IR data (KBr): 3161 cm 1 {n s (O–H)}; 1578 cm 1 {d(N–H)}; 1119, 1074 cm 1 {n as (PO 3 )}; 987, 926 cm 1 {n s (PO 3 )}. | [] | [] | ["Mn[NH 2 (CH 2 PO 3 H)(CH 2 PO 3 )]", "H 2 O) 3 MnSO 4", "C 2 H 9 MnNO 7 P 2"] | ["MnSO 4--75.5 mg, 0.5 mmol"] | ["4,4 0 -bipy--39 mg"] | ["HN(CH 2 PO 3 H 2 ) 2--102.5 mg, 0.5 mmol"] | ["140 1C"] | ["5 days"] | ["distilled water--10 mL"]
j.ica.2009.12.023 | 2.2.6. [Cu 2 (dien) 2 ( l -pyzdc)](ClO 4 ) 2 (6) Shiny-navy blue crystals, yield: 60%. Characterization: Anal.Calc. for C 14 H 28 Cl 2 Cu 2 N 8 O 12 (698.43 g/mol): C, 24.08; H, 4.04; N, 16.04. Found: C, 23.96; H, 4.01; N, 15.96%. Selected IR bands (cm 1 ): 1639, 1584 (m), 1459 (m), 1381 (m), 1315 (s), 1091 (s).UV–vis spectrum in H 2 O{k max ,nm( e max ,M 1 cm 1 )}: 412 (64), 610 (160).2.2.7. [Cu 2 (MeDPA) 2 ( l -pyzdc)](ClO 4 ) 2 2H 2 O(7) Dark blue crystals, yield: 59%. Characterization: Anal. Calc. for C 32 H 36 Cl 2 Cu 2 N 8 O 14 (954.68 g/mol): C, 40.26; H, 3.80; N, 11.74.Found: C, 40.55; H, 3.80; N, 11.72%. Selected IR bands (cm 1 ): 3449 (m), 1652, 1617 (vs), 1448 (m), 1393 (m), 1295 (s), 1145 (m), 1113 (vs), 1086 (vs). UV–vis spectrum in H 2 O{k max ,nm( e max , M 1 cm 1 )}: 400 (sh), 640 (201).2.3. X-ray crystal structure analysis The X-ray single-crystal data of the ﬁve compounds were collected on a Bruker-AXS SMART APEX II CCD diffractometer at 100(2) K. The crystallographic data, conditions used for the intensity data collection and some features of the structure reﬁnements 1002 S.S. Massoud et al. / Inorganica Chimica Acta 363 (2010) 1001–1007 | [] | [] | ["[Cu 2 (dien) 2 ( l -pyzdc)](ClO 4 ) 2", "[Cu 2 (MeDPA) 2 ( l -pyzdc)](ClO 4 ) 2 2H 2 O"] | ["Cu--NaN"] | [] | ["dien--NaN", " l -pyzdc--NaN", "MeDPA--NaN"] | [] | [] | []
acs.cgd.0c01272 | PFC-38. When the synthesis conditions of PFC-37 were slightly changed, a mixture of PFC-37 and PFC-38 was obtained. TATB (5 mg) was dissolved in DMA (3 mL), and calcium nitrate tetrahydrate (15 mg) was then added to the solution, followed by 20% HNO 3 (200 μL). The reaction mixture was then sealed in a 20 mL glassware, and kept at 90 °C for 3 days. Once cooled to room temperature, the resulting colorless block of PFC-37 and colorless ﬂake of PFC-38 crystals were collected, and PFC-38 was selected from the mixture manually for single-crystal X-ray diﬀraction. | [] | [] | ["PFC-38"] | ["calcium nitrate tetrahydrate--15 mg"] | [] | ["TATB--5 mg"] | ["90 \nC"] | ["3 days"] | ["DMA--3 mL", "20% HNO 3--200 μL"]
acs.inorgchem.5b00722 | Synthesis of (2,2′ ,6,6′ -Tetramethylbiphenyl-3,3′ ,5,5′tetrayl)tetrakis(ethyne-2,1-diyl)tetrakis(trimethylsilane). A pressure tube containing 20 mL of dry Et 3 N was degassed for 10 min by bubbling N 2 . To this were added 3,3′,5,5′-tetraiodo-2,2′ ,6,6′tetramethylbiphenyl (2.0 g, 2.8 mmol), trimethylsilylacetylene (4.8 mL, 33.6 mmol), Pd(PPh 3 ) 2 Cl 2 (0.39 g, 0.56 mmol), and CuI (0.11 g, 0.56 mmol) under nitrogen atmosphere. The pressure tube was tightly sealed and heated at 90 °C for 48 h. At the end of this period, Et 3 N was removed in vacuo, and the reaction mixture was extracted with EtOAc/H 2 O. The organic layer was dried over anhydrous Na 2 SO 4 and the solvent was removed in vacuo to obtain the crude product, which was puriﬁed by column chromatography. Colorless solid, yield 1.4 g (84%); mp 228−230 °C; IR (solid) cm −1 2960, 2899, 2151, 1444; 1 H NMR (CDCl 3 , 500 MHz) δ 0.25 (s, 36H), 1.94 (s, 12H), 7.36 (s,2H); 13 C NMR (CDCl 3 , 125 MHz) δ 0.0, 18.1, 98.2, 103.5, 121.3, 135.3, 138.7, 139.6; EI-MS + m/z [M] •+ calcd for C 36 H 50 Si 4 594.2990, found 594.2992. | [] | [] | ["(2,2′,6,6′-Tetramethylbiphenyl-3,3′,5,5′-tetrayl)tetrakis(ethyne-2,1-diyl)tetrakis(trimethylsilane)"] | [] | ["N 2--not specified"] | [] | ["90 °C"] | ["48 h"] | ["Et 3 N--20 mL", "EtOAc--not specified"]
zaac.201000437 | 40 % based on H 2 ces.C 14 H 14 CdN 2 O 7 : calcd. C 38.68, H 3.25, N 6.44 %; found: C 38.87, H 3.37, N 6.63 %. IR (KBr): ν ˜ = 3447 m(br), 1637 vs, 1508 w, 1475 m, 1440 s, 1351 m, 1294 m, 1249 w, 1158 w, 1061 m, 1020 m, 945 m, 851 w, 806 m, 767 s, 737 m, 684 m, 652 w cm –1 .Caution! Although we have met no problems in handling perchlorate salts during this work, these should be treated cautiously due to their potential explosive nature. | [] | [] | ["C 14 H 14 CdN 2 O 7"] | [] | [] | [] | [] | [] | []
ic0491074 | Synthesis of [Co 3 (HBPTC) 2 (µ 2 -4,4′-bpy) 3 (H 2 O) 4 ] n ‚2nH 2 O (3).Complex 3 was synthesized in an analogous procedure to 2 except that 0.294 g (1 mmol) of Co(NO 3 ) 2 ‚6H 2 O was used instead of CdCO 3 and Cu(NO 3 ) 2 ‚3H 2 O. The reactant mixture was cooled to lead to the formation of yellow crystals of 1 (yield: 58% based on 4,4′-bpy) and red crystals of 3 (yield: 25% based on 4,4′-bpy) in one pot. Anal. Calcd for C 64 H 50 Co 3 N 6 O 24 : C, 52.51; H, 3.44; N, 5.74. Found: C, 52.54; H, 3.41; N, 5.79%. IR (solid KBr pellet, v/cm -1 ): 3385 (s), 3134 (vs), 1649 (m), 1607 (m), 1574 (m), 1489 (5) (a) Biradha, K.; Seward, C.; Zaworotko, M. J. Angew. Chem., Int. | [] | [] | ["[Co 3 (HBPTC) 2 (µ 2 -4,4′-bpy) 3 (H 2 O) 4 ] n ‚2nH 2 O", "C 64 H 50 Co 3 N 6 O 24"] | ["Co(NO 3 ) 2 ‚6H 2 O--0.294 g (1 mmol)"] | [] | ["4,4′-bpy--not specified"] | [] | [] | []
1521-3765(20020517)8:10<2225::aid-chem2225>3.0.co;2-x | Hexafluorophosphate salt: Treatment with ammonium hexafluorophosphate. On leaving the solution to stand, a white precipitate was formed and isolated by filtration (0.0429 g, 79%). IR (KBr): nÄ  1585 (s), 1562 (m), 1538 (w), 1473 (m), 1434 (w), 1411 (m), 1330 (w), 1249 (w), 1160 (w), 1126 (m), 1014 (w), 995 (w), 836 (s), 786 (s), 740 (m), 682 (m), 682 (w), 655 (w), 624 (w), 559 cm 1 (s); 1 H NMR (CD 3 CN, 250 MHz, 3.5mm , 298 K): d  8.57 (d, J(H,H)  4.0 Hz, 2H; H6), 8.28 (d, J(H,H)  7.76 Hz, 2H; H3), 8.03 (s, 2H; H3' ), 7.99 (td, J(H,H)  7.7, 1.8 Hz, 2H; H4), 7.51 (ddd, J(H,H)  7.6, 4.9, 1.2 Hz, 2H; H5), 2.71 (s, 3H; SMe); 1 H NMR (CD 3 NO 2 , 300 MHz, 5.9mm, 298 K): d  8.13 (d, J(H,H)  7.0 Hz, 2H; H3), 8.05 ± 7.90 (m, 6H; H6, H3', H4), 7.24 (br, 2 H; H5). 2.71 (s, 3 H; SMe); MS ( ve FAB): m/z: 386 [AgL], 494 [Ag 2 L], 667 [AgL 2 ], 919 [Ag 2 L 2 (PF 6 )]; MS (ESI; MeCN): m/z (%): 386 (70) [AgL  ], 427 (30) [AgL(MeCN)  ], 537 (1) [AgL(PF 6 )  ], 576 (1) [AgL(MeCN)(PF 6 )  ], 667 (40) [AgL 2  ], 817 (1) [Ag 2 L 2 (MeCN)  ], 919 (5) [Ag 2 L 2 (PF 6 )  ], 1000 (1) [Ag 2 L 2 (MeCN) 2 (PF 6 )  ], 1198 (1) [Ag 2 L 2 (PF 6 )  ], 1452 (1) [Ag 3 L 3 (PF 6 ) 2  ], 1731 (1) [Ag 3 L 4 (PF 6 ) 2  ]; elemental analysis calcd (%) for AgC 16 H 13 N 3 SPF 6 : C 36.1, H 2.5, N 7.9; found: C 36.4, H 2.6, N 7.8. | [] | [] | ["AgC 16 H 13 N 3 SPF 6"] | [] | ["ammonium hexafluorophosphate--NaN"] | [] | [] | [] | []
cg101652e | Hydrothermal Synthesis. Ca(NO 3 ) 2 3 3H 2 O (2.23 mmol) was added to a solution formed by 0.5 mL of the ligand stock solution (2.23 mmol) and deionized water (1.5 mL) under stirring. A fixed molar ratio, Ca 2þ / H 3 HPA = 1:1, was used. Solution pH was adjusted to the desired value, between 1.0 and 7.2, with solid AOH (A = Li þ ,Na þ ,K þ ) or the corresponding 5.0 M stock solutions. The reactions were maintained for 3 days at 180 C in a Teflon-lined autoclave. The resulting solids were filtered off, washed twice with deionized water, and dried at 50 C. | ["50 \nC"] | [] | ["Ca(NO 3 ) 2 3 3H 2 O"] | ["Ca(NO 3 ) 2 3 3H 2 O--2.23 mmol"] | [] | ["ligand stock solution--0.5 mL, 2.23 mmol"] | ["180 \nC"] | ["3 days"] | ["deionized water--1.5 mL"]
acs.inorgchem.5b01803 | Anal. Calcd for C 38 H 22 Cl 4 CuF 12 N 4 O 4 S 4 (1): C, 39.34; H, 1.91; N, 4.83; S, 11.05. Found: C, 39.52; H, 1.75; N, 4.95; S, 10.91. Selected IR data (KBr, cm −1 ): 3405(w), 1653(m), 1609(m), 1552(m), 1498(m), 1421(w), 1258(s), 1215(s), 1137(s), 794(w), 669(w). | [] | [] | ["C 38 H 22 Cl 4 CuF 12 N 4 O 4 S 4 (1)"] | [] | [] | [] | [] | [] | []
ch19417 | Found: C 49.17, H 6.50, N 19.26. C 18 H 28 Li 2 N 6 O 6 (M 438.34 g mol 1 ) requires: C 49.32, H 6.43, N 19.17 %. | [] | [] | ["C 18 H 28 Li 2 N 6 O 6 "] | [] | [] | [] | [] | [] | []
j.poly.2008.01.024 | 2.2.2. [Cd 2 (L1)(CH 3 OH)Cl 4 ] n (2) Compound 2 was obtained upon caref ully layer ing a solution of CdCl 2  2.5H 2 O (0.046 g, 0.2 mmol) in methanol (10 mL) onto the solution of L1 (0.031 g, 0.1 mmol) in THF (10 mL). The solution was left for 3 weeks at room temperature. X-ray quality transparent crystals were collected by ﬁltration to give a yield of 52% (based on Cd).Anal. Calc. for C 21 H 18 Cd 2 Cl 4 N 4 O(2): C, 35.57; H, 2.56; N, 7.90. Found: C, 35.55; H, 2.57; N, 7.91%. IR (cm 1 , KBr): 3402(s), 3077(m), 1607(m), 1546(m), 1473(m), 1247(w), 1010(w), 797(m). | [] | [] | ["[Cd 2 (L1)(CH 3 OH)Cl 4 ] n", "C 21 H 18 Cd 2 Cl 4 N 4 O"] | ["CdCl 2 \n2.5H 2 O--0.046 g, 0.2 mmol"] | [] | ["L1--0.031 g, 0.1 mmol"] | ["room temperature"] | ["3 weeks"] | ["methanol--10 mL", "THF--10 mL"]
zaac.201400150 | (found) C 63.81 (62.36), H 3.57 (3.99), N 12.40 (12.33) %. IR (ATR, 32 Scans): ν ˜ = 2222 (m), 1597 (s), 1504 (s), 1437 (w), 1423 (w), 1267 (s), 1167 (s), 1109 (w), 972 (vs), 953 (vs), 939 (vs), 874 (m), 839 (vs), 810 (m), 775 (m), 758 (m), 737 (m), 721 (w), 700 (w), 675 (m), 652 (w), 642 (w), 621 (w), 608 (w), 546 (s) cm –1 . Raman (473 nm, 4 Scans, 15 s, 25 °C): ν ˜ = 3091 (2), 2233 (10), 1627 (4), 1608 (10), 1591 (3), 1500 (4), 1322 (6), 1299 (2), 1274 (2), 1214 (2), 1187 (3), 1071 (1), 1026 (8), 1005 (1), 920 (3), 866 (1), 831 (1), 790 (2), 782 (1), 668 (1), 637 (1), 430 (1), 249 (1), 183 (1) cm –1 . | [] | [] | [] | [] | [] | [] | [] | [] | []
cg701061q | [Co(L 2 ) 2 (bimb)] (3). The process was similar to 1 except that HL 1 was replaced by HL 2 (0.29 g, 2.0 mmol). Purple block-shaped crystals of 3 were obtained in yield 45% (based on Co). Elemental analysis (%): Calcd. for (3): C 56.63, H 5.12, N 10.16. Found: C 56.59, H 5.18, N 10.20. IR (KBr): ν (cm -1 ) ) 3126 (m), 3062 (m), 2946 (m), 2838 (m), 1606 (s), 1549 (s), 1464 (m), 1415 (s), 1306 (s), 1246 (s), 1177 (s), 1103 (s), 851 (s), 768 (m), 662 (m). | [] | [] | ["Co(L 2 ) 2 (bimb)"] | [] | [] | ["HL 2--0.29 g, 2.0 mmol"] | [] | [] | []
j.jssc.2010.06.021 | Ce 2 (1,2-bdc) 3 (H 2 O) (2): The compound 2 was synthesized from a mixture of Ce(NO 3 ) 3 d6H 2 O (208.3 mg, 0.6 mmol), 1,2-H 2 bdc (199.3 mg, 1.2 mmol), 2,2 0 -bipyridyl (187.4 mg, 1.2 mmol), ethanol (8 ml, 137.0 mmol) and water (8 ml, 444.4 mmol). Colorless crystals are produced at the end of the reaction.Nd 2 (1,2-bdc) 3 (H 2 O) (3): The compound 3 was synthesized from a mixture of Nd(NO 3 ) 3 d6H 2 O (263.6 mg, 0.6 mmol), 1,2H 2 bdc (199.3 mg, 1.2 mmol), 2,2 0 -bipyridyl (187.4 mg, 1.2 mmol) and water (10 ml, 555.6 mmol). The ﬁnal pH was 2 with the production of purple crystals. | [] | [] | ["Ce 2 (1,2-bdc) 3 (H 2 O)", "Nd 2 (1,2-bdc) 3 (H 2 O)"] | ["Ce(NO 3 ) 3 d6H 2 O--208.3 mg, 0.6 mmol", "Nd(NO 3 ) 3 d6H 2 O--263.6 mg, 0.6 mmol"] | [] | ["1,2-H 2 bdc--199.3 mg, 1.2 mmol", "2,2 0 -bipyridyl--187.4 mg, 1.2 mmol"] | [] | [] | ["ethanol--8 ml, 137.0 mmol", "water--8 ml, 444.4 mmol", "water--10 ml, 555.6 mmol"]
c4dt00051j | Typical procedure of the copper( I) catalyzed C–N coupling reaction In a glove box, CuI (19.0 mg, 0.10 mmol, 10 mol%), 1,10-phenanthroline (54.0 mg, 0.30 mmol, 30 mol%), base (3.0 mmol), 1,4-di-tert-butylbenzene (19.0 mg, 0.1 mmol) and toluene (4 mL) were transferred to a Pyrex tube with a Teflon screw cap. After stirring for 5 min, aryl amine (1.2 mmol) and aryl halide (1.0 mmol) were added, and the resulting mixture was stirred for an additional 20 min at room temperature. The reaction mixture was then heated at 120 °C in an oil bath for 6 h. | [] | [] | [] | ["CuI--19.0 mg, 0.10 mmol, 10 mol%"] | [] | ["1,10-phenanthroline--54.0 mg, 0.30 mmol, 30 mol%", "1,4-di-tert-butylbenzene--19.0 mg, 0.1 mmol"] | ["room temperature", "120 °C"] | ["6 h"] | ["toluene--4 mL"]
c6ce00768f | Preparation of [ZnĲ1,3-BDC)Ĳbimcz)] n (7). Complex 7 was prepared as brown crystals using an approach similar to that adopted for 1 using bimcz (30 mg, 0.1 mmol) in place of abimb. Yield: 29 mg (55% based on Zn). Anal. calcd. for C 26 H 17 ZnN 5 O 4 C, 59.05; H, 3.24; N, 13.24. Found: C, 58.72; H, 3.68; N, 13.41. IR (KBr, cm −1 ): 3447(m), 1635(s), 1572(w), 1519(m), 1383(m), 1348(m), 1241(w), 1121(w), 1066(m), 966(w), 809(w), 735(m), 649(w).Preparation of [ZnĲ5-Br-1,3-BDC)Ĳbimcz)] n (8). Complex 8 was generated as brown crystals using a method similar to that adopted for 7 using 5-Br-1,3-H 2 BDC (25 mg, 0.1 mmol) instead of 1,3-H 2 BDC. Yield: 20 mg (33% based on Zn). Anal.calcd. for C 26 H 16 ZnBrN 5 O 4 : C, 51.38; H, 2.65; N, 11.52. Found: C, 50.92; H, 2.92; N, 11.21. IR (KBr, cm −1 ): 3423(m), 3241(m), 3140(w), 1630(s), 1558(s), 1522(s), 1333(s), 1232(w), 1123(m), 1065(s), 812(w), 769(m), 738(s), 632(m).X-ray crystallography Single crystals of 1–8 suitable for X-ray analysis were obtained directly from the above preparations. All measurements were made on a Rigaku Mercury (1, 3) or Bruker SMART APEX II (2, 4–8) CCD X-ray diffractometer using graphite monochromated Mo-Kα (λ = 0.71073 Å). Each of the single crystals of 1–8 was mounted with grease at the top of a glass fibre at CrystEngCommPaper Published on 09 May 2016. Downloaded by UNIVERSITY OF NEBRASKA on 26/05/2016 15:29:49. View Article Online | [] | [] | ["[Zn(1,3-BDC)(bimcz)] n", "[Zn(5-Br-1,3-BDC)(bimcz)] n", "C 26 H 17 ZnN 5 O 4", "C 26 H 16 ZnBrN 5 O 4"] | ["Zn--30 mg, 0.1 mmol", "Zn--25 mg, 0.1 mmol"] | [] | ["bimcz--30 mg, 0.1 mmol", "5-Br-1,3-H 2 BDC--25 mg, 0.1 mmol"] | [] | [] | []
ic400340y | For complex 3, the yield was 95%. Anal. Calcd for C 17 H 22 TbN 5 O 9 : C, 34.07; H, 3.70; N, 11.69. Found: C, 33.80; H, 3.89; N, 11.44. FTIR (KBr, cm −1 ): 3386 (w), 1543 (vs), 1473 (s), 1435 (m), 1381 (m), 1300 (w), 1256 (w), 1055 (w), 1014 (w), 800 (w), 758 (w), 679 (w), 634 (w). | [] | [] | ["C 17 H 22 TbN 5 O 9"] | [] | [] | [] | [] | [] | []
ic100666t | Yield: 0.15 g (3) (27%) and 0.045 g (4) (10%).Compound 3. Anal. Calcd for C 80 H 74 N 8 O 8 Ni 3 : C, 66.20; H, 5.10; N, 7.72. Found: C, 66.23; H, 5.08; N, 7.87. ESI-MS (positive) in CH 2 Cl 2 : m/z 1267.74 [Ni 3 (HL) 2 H] þ (100%). FTIR (KBr, υ/cm -1 ): 2904 (w), 2849 (w), 1630 (s), 1599 (s), 1541 (s), 1470 (s), 1446 (s), 1400 (m), 1342 (w), 1313 (m), 1277 (w), 1215 (w), 1196 (m), 1153 (m), 1030 (w), 1016 (w), 899 (w), 754 (m), 737 (m), 592 (w), 468 (w). | [] | [] | ["Compound 3"] | [] | [] | [] | [] | [] | []
chem.201500727 | Zinc(II) 5,10,15,20-tetrakis(4’-trimethylstanylphenyl)porphyrin (2): A solution of Zn(OAc) 2 ·2H 2 O (0.17 g, 0.78 mmol) in MeOH (20 mL) was added to a solution of 1 (0.20 g, 0.16 mmol) in 100 mL of chloroform, and the reaction mixture was stirred for 6 h at room temperature. The resulting reaction mixture was concentrated in vacuum and further purified on a basic alumina column (petroleum ether/dichloromethane). The desired product 2 was obtained as a purple solid. Yield: 95 %. UV/Vis (in dichloromethane): l max [nm] (e [m 1 cm 1 ]): 422 (1.0  10 6 ); 549 (4.0 10 4 ); 1 H NMR (400 MHz, CDCl 3 ): d = 8.89 (s, 8H), 8.14 (d, J= 8 Hz 8H), 7.85 (d, J= 8 Hz 8H), 0.44 ppm (satellites: 0.51 ( J= 26 Hz,) 0.37 (J= 23 Hz); 13 C NMR (100 MHz, CDCl 3 ): d = 150.3, 142.5, 141.8, 140.1, 134.8, 132.1, 126.6, 121.6, 7.6 (d J = 166 Hz), 9.30, 10.96 ppm (d, J = 166 Hz); 119 Sn NMR (149 MHz, CDCl 3 ): d = 25 ppm; ESI-MS: m/z = 1330.92 [M] + , 1168.87 [MSnMe 3 ] + , 1024.57 [M2SnMe 3 + Na] + , 843.47 [M3SnMe 3 ] + , 679.67 [M4SnMe 3 ] + . | [] | [] | ["Zinc(II) 5,10,15,20-tetrakis(4’-trimethylstanylphenyl)porphyrin", "2"] | ["Zn(OAc) 2 ·2H 2 O--0.17 g, 0.78 mmol"] | [] | [] | ["room temperature"] | ["6 h"] | ["MeOH--20 mL", "chloroform--100 mL"]
a904829d | A solution of L (9 mg, 0.05 mmol) in CH 2 Cl 2 (5 ml) was overlayered in a test-tube with a solution of AgBF 4 (10 mg, 0.05 mmol) in ethanol (5 ml). After 8 d at room temperature the yellow crystals formed were collected, washed with water and dichloromethane and dried under vacuum. Yield 9 mg (47%).According to IR spectroscopy the same complex was also obtained from a metal-to-ligand ratio of 2:1. | [] | [] | [] | ["AgBF 4 --10 mg, 0.05 mmol"] | [] | ["L--9 mg, 0.05 mmol"] | ["room temperature"] | ["8 d"] | ["CH 2 Cl 2 --5 ml", "ethanol--5 ml"]
chem.201302455 | Dimethyl 5-(naphthalen-1-ylmethoxy)isophthalate (3): A twonecked flask was charged with dimethyl 5-hydroxyisophthalate (496.5 mg, 2 mmol), potassium carbonate (829.3 mg, 6 mmol), and potassium iodide (331.7 mg, 2 mmol) under a nitrogen atmosphere, and then dry acetonitrile (30 mL) was added. 1-(Bromomethyl)naphthalene (530.6 mg, 2.4 mmol) was then added dropwise and the resulting mixture was heated under reflux for 24 h with stirring. Thereafter, the solvent was removed under vacuum and the crude product was extracted with ethyl acetate. The organic phase was washed three times with brine, dried over anhydrous Na 2 SO 4 , and concentrated to dryness. The crude product was purified by column chromatography on silica gel (60–120 mesh) eluting with ethyl acetate/hexane (1:9). The pure product was obtained as a white solid (80 % yield). | [] | [] | ["Dimethyl 5-(naphthalen-1-ylmethoxy)isophthalate", "3"] | [] | ["potassium carbonate--829.3 mg, 6 mmol", "potassium iodide--331.7 mg, 2 mmol"] | ["dimethyl 5-hydroxyisophthalate--496.5 mg, 2 mmol", "1-(Bromomethyl)naphthalene--530.6 mg, 2.4 mmol"] | [] | ["24 h"] | ["dry acetonitrile--30 mL"]
s007750100212 | [Rb(1-EtTH) 4 ][AuCl 4 ](4), [Cs(1-EtTH) 4 ][AuCl 4 ](5), and [Mg(H 2 O) 6 ] 0.5 [AuCl 4 ]´1-EtTH (6) were prepared as follows. | [] | [] | ["[Rb(1-EtTH) 4 ][AuCl 4 ]", "[Cs(1-EtTH) 4 ][AuCl 4 ]", "[Mg(H 2 O) 6 ] 0.5 [AuCl 4 ]´1-EtTH"] | [] | [] | [] | [] | [] | []
c8ra09207a | Synthesis of complex 3. The synthesis process of complex 3 is very similar to that of 2, except that the metal salt Eu(NO 3 ) 3 $6H 2 O is replaced by Sm(NO 3 ) 3 $6H 2 O (0.0444 g, 0.1 mmol), and the crystal color obtained of 3 is yellow. The crystals of complex 3 are picked out from the solid mixture in 59% yield based on Sm(NO 3 ) 3 $6H 2 O. Anal. calc. for C 46 H 26 N 9 O 6 Sm (3) (%): C, 58.03; H, 2.82; N, 13.33. Found (%): C, 58.24; H, 2.93; N, 13.25. IR (KBr pellet, cm 1 ): complex 3: n ¼ 1591 (s), 1556 (s), 1479 (w), 1414 (s), 1361 (m), 1295 (w), 1191 (w), 1079 (m), 856 (m), 814 (s), 741 (s), 574 (w), 452 (w). Fig. S1c† exhibits the IR spectrum of the complex 3. | [] | [] | ["complex 3"] | ["Sm(NO 3 ) 3 $6H 2 O--0.0444 g, 0.1 mmol"] | [] | [] | [] | [] | []
acs.cgd.5b01453 | Found: C, 22.80; H, 3.68; N 8.73%. IR (KBr, cm −1 ): 3326 (N−H), 3168 (N−H), 1662 (CN), 1546 (CC), 1212 (C−N), 838 (C− H), 622(C−C). | [] | [] | [] | [] | [] | [] | [] | [] | []
zaac.201300628 | Synthesis of {[Mn(2,4⬘-bpdc)(bimb)(H 2 O) 0.5 ]·0.5H 2 O} n (1): A mixture of MnCl 2 ·4H 2 O (0.099 g, 0.5 mmol), 2,4⬘-bpdc (0.121 g, 0.5 mmol), bimb (0.105 g, 0.5 mmol), NaOH (0.04 g, 1 mmol), and deionized water (15 mL) was heated at 140 °C for 72 h, and finally cooled to room temperature. The brown block crystals were obtained and washed with ethanol for several times (yield: 43 % based on Mn).Elemental anal. for C 28 H 24 MnN 4 O 5 : calcd. C 60.98; H 4.39; N 10.16%; found: C 60.97; H 4.40; N 10.15 %. IR (KBr): ν ˜ = 3305 (br), 3051 (w),1618 (m), 1543 (m), 1421 (m), 1306 (m), 1237 (m), 1104 (m), 963 (m), 821 (m) cm –1 .Synthesis of [Mn(4,4⬘-bpdc)(bimb)] n ·2.5H 2 O} (2): Complex 2 was obtained by the similar method as described. The yellow crystals of 2 (37% based on Mn) were obtained in pure phase, washed with water and ethanol, and dried at room temperature. Elemental anal. for C 56 O 13 Mn 2 N 8 H 54 : calcd. C 58.14; H 4.70; N 9.69 %; found: C 58.15; H 4.71;N 9.70%. IR (KBr): ν ˜ = 3267 (br), 1621 (m), 1456 (m), 1373 (m), 1233 (m), 1061 (m), 979 (m), 807 (m), 732 (m), 671 (m) cm –1 . | [] | [] | ["{[Mn(2,4⬘-bpdc)(bimb)(H 2 O) 0.5 ]·0.5H 2 O} n", "C 28 H 24 MnN 4 O 5"] | ["MnCl 2 ·4H 2 O--0.099 g, 0.5 mmol"] | [] | ["2,4⬘-bpdc--0.121 g, 0.5 mmol", "bimb--0.105 g, 0.5 mmol", "NaOH--0.04 g, 1 mmol"] | ["140 \nC"] | ["72 h"] | ["deionized water--15 mL"]
j.molstruc.2018.08.022 | 2.2.1. Synthesis of catena-[Cd(bipy-O2)(µ 1,3 -N 3 ) 2 ] (1) To mixture containing Cd(NO 3 ) 2 ·4H 2 O (0.154 g, 0.50 mmol) and bipyrdine-N,N`-dioxide (0.095 g, 0.50 mmol) dissolved in MeOH (20 mL), an aqueous solution of NaN 3 (0.065 g, 1.00 mmol in 5 mL H 2 O) was added. The resulting solution was heated for 5 min on a steam-bath, filtered through celite and then allowed to crystallize at room temperature. In the following day, the white long needles which separated were collected by filtration, washed with propan-2-ol and Et 2 O, and dried in the air (yield: 0.130 g, 68%). Characterization: Anal. Calc. for C 10 H 8 CdN 8 O 2 (384.63 g/mol): C, 31.23; H, | [] | [] | ["catena-[Cd(bipy-O2)(µ 1,3 -N 3 ) 2 ]", "C 10 H 8 CdN 8 O 2"] | ["Cd(NO 3 ) 2 ·4H 2 O--0.154 g, 0.50 mmol"] | ["NaN 3--0.065 g, 1.00 mmol"] | ["bipyrdine-N,N`-dioxide--0.095 g, 0.50 mmol"] | ["room temperature"] | ["5 min"] | ["MeOH--20 mL", "H 2 O--5 mL"]
c4ra04166f | Synthesis of ligand 1b. Ligand 1b was synthesized according to a previously reported procedure.9 3-Amino pyridine (2 mmol) was added to 40 ml of a pyridine solution containing adipic acid (1 mmol), and the resultant solution was stirred for 15 min. To this solution was added triphenyl phosphite (2 mmol), and the reaction mixture reuxed for 5 h. The volume of the solution was reduced to 5 ml by removing the pyridine by distillation, and a white precipitate was obtained. The solid was ltered, washed with water, and dried under vacuum. Yield: 70%. Mp: 216–220  C. FTIR (KBr, cm 1 ): 3301 (w), 3247 (m), 3178 (m), 3108 (m), 3039 (m), 2947 (vs), 2917 (s), 2875 (m), 1690 (vs), 1580 (vs), 1550 (s), 1478 (m), 1419 (vs), 1378 (m), 1281 (vs), 1157 (s), 1132 (w), 1034 (m), 943 (m), 910 (w), 856 (w), 810 (s), 735 (w), 701 (m), 625 (w), 578 (w). | [] | [] | ["ligand 1b"] | [] | [] | ["3-Amino pyridine--2 mmol", "adipic acid--1 mmol", "triphenyl phosphite--2 mmol"] | ["reflux"] | ["5 h"] | ["pyridine--40 ml"]
c5ra19086j | Synthesis of [Co(bpndc)(pytpy)(H 2 O)]$0.5H 2 O (4). A mixture of Co(Ac) 2 $4H 2 O (0.050 g, 0.2 mmol), H 2 bpndc (0.054 g, 0.2 mmol), pytpy (0.062 g, 0.2 mmol), Et 3 N (0.10 mL) and distilled water (10 mL) was stirred about 15 min in air, then transferred and sealed in a 17 mL Teon-lined autoclave, which was heated at 160  C for 72 h. Aer slow cooling to room temperature, purple crystals of 4 were ltered oﬀ, washed with distilled water, and dried at ambient temperature (yield: 79% based on Co). Elemental analysis (%) calcd for C 35 H 26 CoN 4 O 6.5 : C, 63.16; H, 3.94; N, 8.42; Co, 8.85%. Found: C, 62.94; H, 4.15; N, 8.19; Co, 9.09%. FT/IR data (cm 1 ): 3413(w), 3130(s), 1647(w), 1597(m), 1525(m), 1501(w), 1400(s), 1300(w), 1272(m), 1218(w), 1176(w), 1134(w), 1104(w), 1066(w), 1016(w), 999(w), 935(m), 906(w), 876(w), 853(w), 826(m), 781(w), 731(s), 692(w), 665(w), 637(w), 624(m), 560(w), 525(m), 506(w), 432(w). | [] | [] | ["[Co(bpndc)(pytpy)(H 2 O)]$0.5H 2 O", "C 35 H 26 CoN 4 O 6.5"] | ["Co(Ac) 2 $4H 2 O--0.050 g, 0.2 mmol"] | [] | ["H 2 bpndc--0.054 g, 0.2 mmol", "pytpy--0.062 g, 0.2 mmol"] | ["160 \nC"] | ["72 h"] | ["Et 3 N--0.10 mL", "distilled water--10 mL"]
a903487k | [Mn(dca) 2 (CH 3 OH) 2 ]. Method 1. An ethanolic solution (10 cm 3 ) of Mn(ClO 4 ) 2 ⴢ6H 2 O (1.81 g, 5.0 mmol) was combined with a hot (60 ⬚C) methanolic solution (30 cm 3 ) of Na(dca) (0.89 g, 10.0 mmol). After standing for 3 d at room temperature crystals of the methanolate complex were formed.They rapidly lose methanol on standing in air and revert to α-Mn(dca) 2 . Found: C, 28.5; H, 2.9; N, 34.0. Calc. for C 6 H 8 MnN 6 O 2 : C, 28.7; H, 3.2; N, 33.5%. IR (cm ⫺1 , Nujol) 2359w (sh), 2291s, 2253s and 2189s. | [] | [] | ["[Mn(dca) 2 (CH 3 OH) 2 ]", "C 6 H 8 MnN 6 O 2"] | ["Mn(ClO 4 ) 2 ⴢ6H 2 O--1.81 g, 5.0 mmol"] | [] | ["Na(dca)--0.89 g, 10.0 mmol"] | ["room temperature"] | ["3 d"] | ["ethanol--10 cm 3", "methanol--30 cm 3"]
00958972.2013.786831 | Elemental Anal. Calcd for C 24 H 46 N 8 Cu 2 SiW 12 O 53 (%): C, 7.88; Si, 0.7; N, 3.1; Cu, 1.7; W, 60.3. Found: C, 8.02; Si, 0.81; N, 3.3; Cu, 1.8; W, 60.5.2.3. Preparation of 1 bulk-modiﬁed carbon paste electrode The 1 bulk-modiﬁed 1-CPE was fabricated as follows: 0.50 g graphite powder and 0.02 g of 1 were mixed and ground together by agate mortar and pestle to achieve a uniform 1530 S. Yang et al. | [] | [] | ["1 bulk-modified carbon paste electrode"] | [] | ["graphite powder--0.50 g"] | ["1--0.02 g"] | [] | [] | []
cg300196w | Synthesis of {[Gd 2 Co(FDA) 4 (H 2 O) 4 ]·2H 2 O} n (3). A mixture of Co(OH) 2 (0.0282 g, 0.3 mmol), Gd(NO 3 ) 3 ·6H 2 O (0.0451 g, 0.1 mmol), H 2 FDA (0.0312 g, 0.2 mmol), 6 mL of glycol, and 2 mL of H 2 O was stirred and then sealed in a 25 mL Teﬂon-lined autoclave, which was heated at 120 °C for 3 days. After slowly cooling to room temperature over an additional 3 days, salmon pink crystals (59% yield based on Co) were collected after washing with CH 3 OH and drying in air. IR (KBr, cm −1 ): 3423 (br), 1589 (s), 1370 (s), 1066 (s), 1016 (s), 967 (m), 874 (m), 832 (m), 784 (m), 621(w). Anal. Calcd for C 24 H 20 CoGd 2 O 26 : C, 26.26; H, 1.84. Found: C, 26.27; H, 1.82. | [] | ["3 days"] | ["{[Gd 2 Co(FDA) 4 (H 2 O) 4 ]·2H 2 O} n"] | ["Co(OH) 2--0.0282 g, 0.3 mmol", "Gd(NO 3 ) 3 ·6H 2 O--0.0451 g, 0.1 mmol"] | [] | ["H 2 FDA--0.0312 g, 0.2 mmol"] | ["120 °C"] | ["3 days"] | ["glycol--6 mL", "H 2 O--2 mL"]
j.poly.2018.01.012 | 2.2.3. [Co(4-MOP) 4 (N 3 ) 2 ](3) 0.28 g CoSO 4 7H 2 O (1 mmol), 0.13 g NaN 3 (2 mmol) and 0.44 g 4-methoxypyridine (4 mmol) were dissolved in 20 mL distilled water. The solution was warmed up to 60 °C and stirred for 2 h and 30 min. The clear pink solution was stirred again after ﬁltration for 1 h at the same temperature and then cooled down to 20 °C. Pink crystals were obtained after one day. Anal. Calc for C 24 H 28 N 10 O 4 Co (579.48 g/mol): C 49.7; H 4.87; N 24.1. Found: C 49.5; H 4.8; N 24.3%. Selected IR bands (ATR, cm 1 ): 2037 (m), 1603 (s), 1564 (m), 1508(m), 1495 (m),1454 (m), 1430 (m), 1291 (s), 1207 (s), 1057 (w), 1020 (s), 805 (s), 642 (w), 539 (s), 457 (w).2.2.4. [Co(4-MOP) 4 (NCO) 2 ](4) 0.58 g Co(NO 3 ) 2 6H 2 O (2 mmol), 0.32 g KOCN (4 mmol) and 0.87 g 4-methoxy-pyridine (8 mmol) were dissolved in 35 mL distilled H 2 O. The solution was heated up to 70 °C and stirred for 1 h and 30 min. After ﬁltration the pink solution was stirred again for 45 min at the same temperature and then cooled down to RT. After 24 h pink needle-shaped crystals were obtained. Anal. Calc for C 26 H 28 N 6 O 6 Co (399.81 g/mol): C 53.9; H 4.9 N 14.5. Found: C 53.7; H 4.8; N 14.5%. Selected IR bands (ATR, cm 1 ): 2190 (s), 1604 (s), 1565 (m), 1497 (m), 1441 (m), 1426 (m), 1318 (w), 1288 (s), 1205 (s), 1023 (s), 1001 (m), 817 (m), 617 (s), 567 (w), 536 (s), 457 (m). | ["20 \b0C", "RT"] | ["one day", "24 h"] | ["[Co(4-MOP) 4 (N 3 ) 2 ]", "[Co(4-MOP) 4 (NCO) 2 ]"] | ["CoSO 4 7H 2 O--0.28 g (1 mmol)", "Co(NO 3 ) 2 6H 2 O--0.58 g (2 mmol)"] | [] | ["NaN 3--0.13 g (2 mmol)", "KOCN--0.32 g (4 mmol)", "4-methoxypyridine--0.44 g (4 mmol)", "4-methoxy-pyridine--0.87 g (8 mmol)"] | ["60 \b0C", "70 \b0C"] | ["2 h and 30 min", "1 h", "1 h and 30 min", "45 min"] | ["distilled water--20 mL", "distilled H 2 O--35 mL"]
j.jssc.2012.04.031 | 2.2.2. Synthesis of {[La(SIDA)(H 2 O) 2 ]  (H 2 O) 2 }(1).A mixture of 0.216 g La(NO 3 ) 3  6H 2 O (0.5 mmol) and 0.143 g H 3 SIDA  HCl  0.5H 2 O (0.5 mmol) were dissolved in 10 mL of deionized water while stirring for 10 min. The pH value of the mixture was slowly adjusted to about 4.0 to 5.0 with 1.0 mol L  1 sodium hydroxide solution. The solution was subsequently sealed to 25 mL Teﬂon-lined Parr at 130 1C for one day and then cooled to room temprature at a rate of 5 1Ch  1 . The white crystals were obtained with 38.5% yield (based on H 3 SIDA). Anal. Calcd.(Found) for C 6 H 16 NO 11 SLa (1): C, 16.03(15.95); N, 3.12(3.08); H, 3.56(3.20). IR Spectra for 1 (KBr, cm  1 ): 459(w), 508(w), 540(w), 730(w), 752(w), 1051(s), 1170(s), 1228(m), 1326(w), 1419(s), 1551(s), 1601(s), 2918(w). | [] | [] | ["{[La(SIDA)(H 2 O) 2 ]\n(H 2 O) 2}", "C 6 H 16 NO 11 SLa"] | ["La(NO 3 ) 3 \n6H 2 O--0.5 mmol"] | [] | ["H 3 SIDA \nHCl \n0.5H 2 O--0.5 mmol"] | ["130 1C"] | ["one day"] | ["deionized water--10 mL"]
ic9021855 | Synthesis of [Zn(3-BPFA) 2 (SCN) 2 ] n (7). To a solution of Zn(SCN) 2 (0.0091 g, 0.05 mmol) in methanol (5 mL) was slowly added 3-BPFA (0.0426 g, 0.1 mmol) in methanol (10 mL) at room temperature. The mixture was stirred at room temperature for 20 min in an aluminum-foil-covered 25 mL flask and filtered. The resulting mixture stood in the dark at room temperature. The orange bar crystals suitable for X-ray structure determination were formed several days later. Yield: 0.0300 g, 58%. IR (cm -1 ): 3382 (m), 2052(vs), 1668(vs), 1648 (m), 1601(m), 1583(m), 1531 (vs), 1485(s), 1419(s), 1402(m), 1293(m), 1282(m), 802(m), 705(m). Anal. Calcd for C 46 H 36 Fe 2 N 10 O 4 S 2 Zn: C, 53.43; H, 3.511; N,13.55. Found: C, 52.58; H, 3.525; N, 13.03. | [] | ["several days"] | ["[Zn(3-BPFA) 2 (SCN) 2 ] n", "C 46 H 36 Fe 2 N 10 O 4 S 2 Zn"] | ["Zn(SCN) 2--0.0091 g, 0.05 mmol"] | [] | ["3-BPFA--0.0426 g, 0.1 mmol"] | ["room temperature"] | ["20 min"] | ["methanol--5 mL"]
00958972.2018.1467008 | 2.4. Synthesis of [Cd 4 (pbmb) 4 ·I 8 (CH 3 OH) 2 ] n (3) A solution of pbmb (0.0065 g, 0.02 mmol) in methanol (4 mL) was added dropwise into a solution of CdI 2 (0.0110 g, 0.03 mmol) in chloroform (1 mL). The mixture was left to stand at room temperature for slow evaporation for a week. Clusters of yellow brown crystals of 3 | [] | [] | ["[Cd 4 (pbmb) 4 ·I 8 (CH 3 OH) 2 ] n"] | ["CdI 2--0.0110 g, 0.03 mmol"] | [] | ["pbmb--0.0065 g, 0.02 mmol"] | [] | ["a week"] | ["methanol--4 mL", "chloroform--1 mL"]
chem.201502758 | Synthesis of 4 Single crystals of 1, 2,and 3 transformed into 4 at RT,when separately immersed in solutions of linker L 1 (0.05m)DMF.FTIR: n ˜ = 3431 (br), 2929 (m), 1669 (s), 1598 (s), 1390 (s), 1095 (s), 785 cm ¢1 (s);elemental analysis calcd (%) for C 121 H 143 N 15 O 28 Zn 3 :C59.28, H 5.88, N8.57;found:C59.42, H5.97, N8.39. | [] | [] | ["4"] | [] | ["linker L 1--unknown"] | [] | [] | [] | ["DMF--0.05m"]
c3ce42127a | Synthesis of [Cd 2 (L)(2bipy) 2 ]·5H 2 O (2) To a H 2 O–DMF (v/v = 1 : 1, 10 mL) solution of H 4 L (0.023 g, 0.05 mmol) and 2bipy (0.016 g, 0.1 mmol), Cd(NO 3 ) 2 ·4H 2 O (0.031 g, 0.1 mmol) was added. The mixture was stirred thoroughly for 30 min at ambient temperature, and then HNO 3 (40 μL) was added to adjust the pH of the mixture to 6.0. The resulting mixture was placed in a stainless steel Teflon-lined reaction vessel (25 mL), and heated to 110 °C for 24 h, giving rod-like colourless crystals suitable for X-ray crystallography. Yield: 60% (based on Cd). Anal. calc. (%) for C 44 H 42 Cd 2 N 6 O 13 (M r = 1087.59): C, 48.63; H, 3.90; N, 7.73. | [] | [] | ["[Cd 2 (L)(2bipy) 2 ]\n5H 2 O", "C 44 H 42 Cd 2 N 6 O 13"] | ["Cd(NO 3 ) 2 \n4H 2 O--0.031 g, 0.1 mmol"] | [] | ["H 4 L--0.023 g, 0.05 mmol", "2bipy--0.016 g, 0.1 mmol"] | ["110 \n°C"] | ["24 h"] | ["H 2 O–DMF--v/v = 1 : 1, 10 mL"]
ic061349b | 7. Mp: 275 °C (chars). Anal. Calcd for C 5 H 8 HgN 2 O 3 : C, 17.42; H, 2.34; N, 8.13. Found: C, 17.58; H, 1.95; N, 8.25. IR (Nujol, cm -1 ): 3250 br (OH), 3110 w (CH), 1560 sh, 1531 s, 1428 m, 1402 m, 1376 m (CO, C‚‚‚C, C‚‚‚N), 468 w, 456 w, 358 br, 326 br, 303 m. | [] | [] | ["C 5 H 8 HgN 2 O 3"] | [] | [] | [] | [] | [] | []
ic049111f | The compound {Cu 2.5 (pytc)(py) 8 (NO 3 )‚10H 2 O} n (1) was synthesized 17 by allowing a solution of Cu(NO 3 ) 2 with pyrazine-2,3,5,6-tetracarboxylic acid (pytcH 4 ) in aqueous pyridine to evaporate slowly. The compound once formed is insoluble in most solvents including water. In the solid * To whom correspondence should be addressed. E-mail: pkb@iitk.ac.in. | [] | [] | ["{Cu 2.5 (pytc)(py) 8 (NO 3 )‚10H 2 O} n"] | ["Cu(NO 3 ) 2--not specified"] | [] | ["pyrazine-2,3,5,6-tetracarboxylic acid (pytcH 4 )--not specified", "pyridine--not specified"] | [] | [] | ["aqueous pyridine--not specified"]
ic3011585 | (2-(Methylthio)-N-(pyridin-2-ylmethylene)ethanamine)copper(I) Bromide [(L3)CuBr]. [(L3)CuBr] (C3) was synthesized by mixing a light green suspension of CuBr (434 mg, 3.03 mmol) in 5 mL of acetonitrile with 598 mg of ligand L3 (3.32 mmol). Addition of ligand resulted in an immediate color change to brown-orange. Stirring overnight led to precipitation of 500 mg of a brown-red solid. The solid was collected by ﬁltration and dried. Layering the supernatant with 7 mL of diethyl ether and storage over 3 days led to formation of brown-orange crystalline material. This solid was isolated and washed with ether to give an additional crop of 150 mg of crystalline product with a combined yield of 66%. Anal. Calcd for C 9 H 12 CuBrN 2 S: C, 33.39; H, 3.74; N, 8.65. Found: C, 33.71; H, 3.57; N, 8.42.1 H NMR (CD 3 CN): δ 8.61 (s, 1H, NCH), 8.54 (d, J = 5.2 Hz, 1H, py), 8.05 (m, 1H, py), 7.85 (d, J = 7.3 Hz, 1H, py), 7.64 (m, J = 5.2 Hz, 1H, py), 4.01 (t, J = 6.7 Hz, 2H, NCH 2 ), 2.82 (t, J = 6.7 Hz, 2H, SCH 2 ), 2.04 (s, 3H, SCH 3 ) ppm. | [] | [] | ["(L3)CuBr", "C 9 H 12 CuBrN 2 S"] | ["CuBr--434 mg, 3.03 mmol"] | [] | ["ligand L3--598 mg, 3.32 mmol"] | [] | ["overnight", "3 days"] | ["acetonitrile--5 mL", "diethyl ether--7 mL"]
ejic.201402370 | Preparation of [K-18-Crown-6-ether][(NO) 2 Fe(NC 9 H 6 -NH)] (1)/[K18-crown-6-ether][(NO) 2 Fe(NC 9 H 6 -O)] (2): A 20 mL Schlenk tube was charged with potassium tert-butoxide (0.058 g, 0.5 mmol), 8aminoquinoline (0.072 g, 0.5 mmol) [or 8-quinoline (0.073 g, 0.5 mmol)], and 18-crown-6-ether (0.134 g, 0.5 mmol), and the contents of the tube were dissolved in THF (7 mL). The solution was stirred overnight at ambient temperature under N 2 atmosphere, and the resulting suspension was transferred by cannula under positive N 2 pressure into a Schlenk flask containing [(tmeda)Fe(NO) 2 ] (0.116 g, 0.5 mmol). After stirring for 2 h at ambient temperature, the mixture was filtered through Celite to remove the insoluble solid. Hexane was added slowly to the layer above the THF solution.The f lask was tightly sealed and kept in the refrigerator at –20 °C for 3 d.1: Purple crystals suitable for single-crystal X-ray diffraction analysis were isolated. Yield: 0.202 g (71.7%). IR (THF): ν ˜ = 1655 (m, ν NO ), 1603 cm –1 (s, ν NO ). IR (CH 3 CN): ν ˜ = 1651 (m, ν NO ), 1599 cm –1 (s, ν NO ). IR (KBr): ν ˜ = 1646 (m, ν NO ), 1590 cm –1 (s, ν NO ). | [] | [] | ["[K-18-Crown-6-ether][(NO) 2 Fe(NC 9 H 6 -NH)] (1)", "[K18-crown-6-ether][(NO) 2 Fe(NC 9 H 6 -O)] (2)"] | ["potassium tert-butoxide--0.058 g, 0.5 mmol", "8-aminoquinoline--0.072 g, 0.5 mmol", "8-quinoline--0.073 g, 0.5 mmol", "18-crown-6-ether--0.134 g, 0.5 mmol", "[(tmeda)Fe(NO) 2 ]--0.116 g, 0.5 mmol"] | [] | [] | ["ambient temperature", "-20 °C"] | ["overnight", "2 h", "3 d"] | ["THF--7 mL", "Hexane--slowly added"]
c1ce05156c | [CdCl 2 (hbbm) 2 ] n (4). Compound 4 was prepared as colorless blocks in a similar manner to that described for 1, using CdCl 2 $1.5H 2 O (6 mg, 0.025 mmol) and hbbm (16 mg, 0.05 mmol) as starting materials in MeCN (2 mL) at 140  C for 48 h. | [] | [] | ["[CdCl 2 (hbbm) 2 ] n", "Compound 4"] | ["CdCl 2 $1.5H 2 O--6 mg, 0.025 mmol"] | [] | ["hbbm--16 mg, 0.05 mmol"] | ["140 \n C"] | ["48 h"] | ["MeCN--2 mL"]
j.poly.2009.05.009 | [Zn(H 2 L)(H 2 O) 3 ]2(H 2 O) (3), Anal. Calc. for (3)C 6 H 16 N 2 O 11 Zn: C, 20.15; H, 4.51; N, 7.83. Found: C, 20.02; H, 4.42; N, 7.75%. IR (cm 1 ): 3384 (s), 3305 (s), 2935 (s), 1663 (s), 1639 (m), 1525 (s),1392 (s), 1292 (s), 1223 (m), 1113 (w), 887 (w), 794 (w), 715 (w), 618 (w).[Cd(H 2 L)(H 2 O) 3 ]2(H 2 O) (4), Anal. Calc. for (4)C 6 H 16 CdN 2 O 11 :C, 17.81; H, 3.99; N, 6.92. Found: C, 17.72; H, 3.92; N, 6.85%. IR (cm 1 ): 3449 (s), 3352 (s), 2981 (w), 2986 (w), 1655 (s), 1639 (m), 1598 (s), 1540 (m), 1439 (m), 1401 (s), 1324 (w), 1236 (w), 1056 (w), 1001 (w), 933 (w), 720 (m), 644 (m). | [] | [] | ["[Zn(H 2 L)(H 2 O) 3 ]2(H 2 O)", "[Cd(H 2 L)(H 2 O) 3 ]2(H 2 O)"] | ["Zn--N/A", "Cd--N/A"] | [] | ["H 2 L--N/A"] | [] | [] | []
j.ica.2008.01.029 | for C 7 H 9 NO 7 Co: C, 30.23; H, 3.26; N, 5.04. Found: C, 30.22; H, 3.29; N, 5.07%. IR (KBr pellet, cm 1 ): 3598 (m), 3242 (s, broad), 1659 (s), 1582 (s), 1553 (s), 1479 (m), 1395 (s), 1361 (s), 1290 (w), 1180 (w), 1037 (w), 828 (m), 804 (m), 771 (s), 697 (m), 522 (m). | [] | [] | ["C 7 H 9 NO 7 Co"] | [] | [] | [] | [] | [] | []
j.poly.2007.10.017 | 2.2.3. [Cu(bpcam)(NCS )(H 2 O)] (3) X-ray quality crystals of 3 as blue plates were grown by slow diﬀusion in water as done for 1 and 2, the starting chemicals being [Cu(bpcam)(H 2 O) 3 ]NO 3 Æ 2H 2 O (0.094 g, 0.2 mmol) and KSCN (0.019 g, 0.2 mmol). The yield is practically quantitative after three weeks. Anal. Calc. for C 11 H 8 CuN 6 O 3 S(3): C, 35.93; H, 2.18; N, 22.84. Found: C, 35.81; H, 2.11; N, 22.73% . | [] | [] | ["[Cu(bpcam)(NCS )(H 2 O)]"] | ["[Cu(bpcam)(H 2 O) 3 ]NO 3 Æ 2H 2 O--0.094 g, 0.2 mmol"] | ["KSCN--0.019 g, 0.2 mmol"] | [] | [] | ["three weeks"] | ["water--not specified"]
j.molstruc.2011.01.035 | 2.4. Synthesis of compound {[Ag(m-abn) 4 )](dnca)H 2 O} n (3) The synthesis of 3 was similar to that of 1, but with m-abn (24 mg, 0.2 mmol) in place of p-abn. Yellow crystals of 3 were obtained in 68% yield (based on silver). They were washed with a small volume of cold ethanol. Anal. Calc. (found) for AgC 35 H 29N 10 O 7 : C, 51.93(49.11); H, 3.61 (3.29); N, 17.30 (16.52)%. IR (KBr): m (cm 1 ) = 3401 (s), 3332 (m), 3226 (m), 3102 (m), 3092 (m), 2233 (m), 1624 (s), 1599 (s), 1581 (s), 1532 (s), 1591 (m), 1478 (w), 1447 (m), 1381 (m), 1345 (s), 1323 (m), 1294 (m), 1168 (w), 1157 (w), 1073 (m), 993 (w), 935 (w), 918 (m), 863 (m), 789 (m), 733 (m), 722 (s), 686 (m), 523 (m), 477 (m). | [] | [] | ["{[Ag(m-abn) 4 )](dnca)H 2 O} n"] | ["Ag--24 mg, 0.2 mmol"] | [] | ["m-abn--24 mg, 0.2 mmol"] | [] | [] | []
s11243-012-9673-5 | Synthesis of [Co(pydc)(L)] n (1) A mixture of CoCO 3 (0.0090 g, 0.075 mmol), H 2 pydc (0.0125 g, 0.075 mmol), L (0.0219 g, 0.05 mmol), and water (10 mL) was stirred and then heated at 120 °Cina Teﬂon-lined autoclave for 3 days, followed by slow cooling to room temperature. The resulting purple prismatic crystals were collected, washed with water, and dried in air (yield, ca. 37 % based on Co). Elemental anal. found: C, 57.25; H, 3.24; N, 13.81 %. Calcd for C 31 H 21 CoN 7 O 7 (Mr = 662.48): C, 56.20; H, 3.19; N, 14.80 %. IR (cm -1 ): 3242 (w), 3072 (w), 1671 (s), 1635 (s), 1550 (s), 1478 (s), 1417 (w), 1357 (m), 1309 (m), 1236 (m), 1067 (m), 1062 (s), 910 (w), 813 (s), 717 (s), 656 (m), 584 (w), 427 (w). | [] | [] | ["[Co(pydc)(L)] n", "C 31 H 21 CoN 7 O 7"] | ["CoCO 3--0.0090 g, 0.075 mmol"] | [] | ["H 2 pydc--0.0125 g, 0.075 mmol", "L--0.0219 g, 0.05 mmol"] | ["120 \nC"] | ["3 days"] | ["water--10 mL"]
s0277-5387(03)00461-3 | Found: C, 55.8; H, 9.0%. IR as above.2.2. Synthesis of lead azelate 2.2.1. Method 1: Ambient synthesis Pb(NO 3 ) 2 (1.68 g, 5.07 mmol) was dissolved in a mixture of EtOH (25 ml), MeOH (10 ml) and H 2 O (25 ml). A solut ion of azelaic acid (0.95 g, 5.05 mmol) in EtOH (25 ml) was then prepared. Both solutions were placed in an ultrasonic bath until complete dissol ution had been achieved and then warmed to 40 °C in a water bath. After mixing the resulting solution was cove red with a watch glass and left in the water bath to return to ambient temperature (ca. 22 °C). After a further 12 h at ambient temperature, the supernatant liquid was pipetted oﬀ and the colourless crystals that remained were washed three times with 10 ml aliquots of H 2 O:EtOH (1:4 v/v). Finally, the crystals were washed with EtOH (10 ml) and air dried. IR spectroscopy conﬁrmed that the crystals were free of excess starting material or byproducts. Anal. Calc. For C 9 H 14 O 4 Pb: C, 27.48; H, 3.59; Pb, 52.67. Found: C, 26.53; H, 3.26; Pb, 52.67%. IR (KBr, cm 1 ): 2959sh, 2931s, 2914sh, 2854s, 1517vs, 1444vs, 1403vs, 1364sh, 1341m, 1315w, 1283 and 1271m, 1245m, 1209w, 1118m, 1103m, 1094m, 988w, 941m, 827w, 769m, 722m and 665m; mp > 240 °C (decomp.). | [] | [] | ["Pb(NO 3 ) 2", "C 9 H 14 O 4 Pb"] | ["Pb(NO 3 ) 2--1.68 g, 5.07 mmol"] | [] | ["azelaic acid--0.95 g, 5.05 mmol"] | ["ambient temperature"] | ["12 h"] | ["EtOH--25 ml", "MeOH--10 ml", "H 2 O--25 ml"]
j.ica.2010.09.043 | for Ag 2 C 31 H 34 N 4 O 10 S: C, 42.78; H, 3.94; N, 6.44. Found: C, 42.76; H, 3.98; N, 6.50%. IR (KBr): m = 3431(s), 3039(w), 1601(s), 1557 (m), 1499(w), 1425(m), 1382(s), 1301(w), 1206(s), 1191(s), 1164(w), 1095(m), 1072(w), 1035(s), 1010(m), 998(m), 973(m), 868(w), 827(s), 774(m), 695(w), 619(m), 571(w), 548(s), 413(w) cm 1 . | [] | [] | ["Ag 2 C 31 H 34 N 4 O 10 S"] | [] | [] | [] | [] | [] | []
ic062269a | Synthesis of [Cd 2 (trz) 2 Cl 2 (H 2 O)] (6). A solution of CdCl 2 ‚ 2.5H 2 O (0.290 g, 1.270 mmol), 1,2,4-triazole (0.237 g, 3.431 mmol), and H 2 O (10.00 g, 556 mmol) in the mol ratio 0.37:1.00:162 was stirred for 10 min before heating to 200 °C for 96 h (initial and final pH values of 5.0 and 4.5, respectively). Colorless plates of 6 were isolated in 65% yield. IR (KBr pellet, cm -1 ): 3590 (s), 3400 (s), 3132 (w), 1753 (w), 1598 (w), 1560 (w), 1501 (s), 1283 (s), 1190 (w), 1155 (s), 1062 (m), 1010 (w), 992 (m), 881 (m), 662 (m). | [] | [] | ["[Cd 2 (trz) 2 Cl 2 (H 2 O)]", "Cd 2 (trz) 2 Cl 2 (H 2 O)"] | ["CdCl 2 ‚ 2.5H 2 O--0.290 g, 1.270 mmol"] | [] | ["1,2,4-triazole--0.237 g, 3.431 mmol"] | ["200 \n°C"] | ["96 h"] | ["H 2 O--10.00 g, 556 mmol"]
c2ce26120k | Then the reaction mixture was cooled to room temperature and filtered, and the filtrate was acidified with dilute hydrochloric acid to pH = 5. Upon being filtered off, washed with water, and air-dried, a large quantity of yellow solid was obtained. Yield: 7.15 g (64.9%, based on o-phenylenediamine). M.p.: 166–167 uC.Anal. Calc. For C 8 H 6 N 2 O 2 (M r = 162.15): C, 59.26 H, 3.73 N, 17.28. Found: C, 60.01 H, 3.81 N, 17.03%. | [] | [] | ["C 8 H 6 N 2 O 2"] | [] | ["dilute hydrochloric acid--NaN"] | ["o-phenylenediamine--NaN"] | [] | [] | []